cg3018387 | 7 (cm -1 ): 3619(w), 3422(w), 3087(w), 3052(w), 1612(s), 1568(m), 1523(w), 1409(s), 1349(s), 1263(m), 1148(w), 1067(m), 973(m), 827(m), 772(m), 720(m), 640(m). Synthesis of {[Ni 1.5 (L)(4,4’-bpy) 1.5 (H 2 O) 3 ]·2H 2 O} n (6) A mixture containing H 3 L (0.0347 g, 0.1 mmol), Ni(NO 3 ) 2 ·6H 2 O (0.0463 g, 0.15 mmol), and 4,4’-bpy (0.0288 g, 0.15 mmol ) in 2 mL of water and 4.0 mL of 0.1 M NaOH solution was sealed in a Teflon-lined autoclave and heated at 140 °C under autogenous pressure for three days and then allowed to cool to room temperature. The crystals were washed with water and air-dried. Yield: 37% (based on Ni 2+ ). Anal. Calcd for C 30 H 28 Ni 1.5 N 4 O 14 (Mr: 756.63): C, 47.62; H, 3.73; N, 7.41. Found: C, 47.58; H, 3.69; N, 7.47. IR (cm -1 ): 3443(w), 3088(w), 2921(w), 2848(w), 1695(m), 1610(s), 1539(s), 1413(m), 1367(s), 1255(m), 1120(m), 1070(m), 972(m), 815(m), 779(m), 727(m), 638(m). Scheme 1. Structure of H 3 L Ligand and Observed Coordination Modes in Complexes 1-6. Page 7 of 30 ACS Paragon Plus Environment Crystal Growth & Design 1 2 3 4 5 6 7 8 9 10 11 12 13 14 15 16 17 18 19 20 21 22 23 24 25 26 27 28 29 30 31 32 33 34 35 36 37 38 39 40 41 42 43 44 45 46 47 48 49 50 51 52 53 54 55 56 57 58 59 60 8 X-ray Crystallography The X-ray intensity data for the six complexes were collected on a Bruker SMART CCD diffractometer with graphite monochromatized Mo-Kα radiation (λ=0.71073 Å, 45kV, 35mA). The crystal structure was solved by means of Direct Methods and refined employing full-matrix least-squares on F 2 (SHELXTL-97).18 All the hydrogen atoms except for those of guest water molecules were generated geometrically and refined isotropically using the riding model. The hydrogen atoms of disordered guest molecules for complexes 3-5 were not included in the model, since they couldn’t be found in the Fourier maps and fixed in the ideal position. | [] | [] | ["{[Ni 1.5 (L)(4,4’-bpy) 1.5 (H 2 O) 3]·2H 2 O} n", "C 30 H 28 Ni 1.5 N 4 O 14"] | ["Ni(NO 3 ) 2 ·6H 2 O--0.0463 g, 0.15 mmol"] | [] | ["H 3 L--0.0347 g, 0.1 mmol", "4,4’-bpy--0.0288 g, 0.15 mmol"] | ["140 °C"] | ["three days"] | ["water--2 mL", "0.1 M NaOH solution--4.0 mL"]
c1dt10778j | Na 5 [Pd 6 Cu 8 (D-pen-N,S) 12 Cl] (Na 5 [6]). To a yellow solution of cis-Na 2 [Pd(D-pen-N,S) 2 ]·4.5H 2 O (0.20 g, 0.38 mmol) in water (200 mL) was added CuCl (0.05 g, 0.51 mmol). The mixture was reﬂuxed at 100 ◦ C for 16 h under an N 2 atmosphere, which afforded a yellow-brown solution. After ﬁltration, the yellow-brown ﬁltrate was concentrated to ca. 20 mL, followed by the addition of ethanol (100 mL). The resulting dark brown powder was collected by ﬁltration and dried in vacuo. Yield: 0.17 g (73%). Anal (%). Calcd for Na 5 [6]·34H 2 O: C, 19.60; H, 4.83; N, 4.57. Found: C, 19.58; H, 4.68; N, 4.63. IR spectrum (KBr disk, cm -1 ): 1603 (COO ). | [] | [] | ["Na 5 [Pd 6 Cu 8 (D-pen-N,S) 12 Cl]", "Na 5 [6]"] | ["cis-Na 2 [Pd(D-pen-N,S) 2 ]\n4.5H 2 O--0.20 g, 0.38 mmol", "CuCl--0.05 g, 0.51 mmol"] | [] | [] | ["100 \nC"] | ["16 h"] | ["water--200 mL", "ethanol--100 mL"]
cg0496282 | The filtrate was kept in the refrigerator for approximately 1 week to produce red crystals of 2 (1.21 g, 50%). C and H elemental analyses for C 12 H 38 O 28 Co 3 follow. Found (calcd): C, 17.4 (17.8); H, 4.9 (4.7). UV-vis (BaSO 4 ) λ max /nm: 520 (relative absorbance 0.041) is attributed to 4 T 1g (F) f 4 T 1g (P) split. IR (KBr, cm -1 ): 3455 s , 3222 b , 1618 vs , 1578 s , 1419 s , 1394 m , 1283 m , 1064 w , 825 m , 758 w , 615 w, 569 w. | [] | ["1 week"] | ["C 12 H 38 O 28 Co 3"] | [] | [] | [] | [] | [] | []
j.poly.2016.09.051 | 8 under vacuum. The resulting red solid was recovered and filtered off from CHCl 3 . The residue was purified by dissolving of the crude residue in hot chloroform and by addition of hexane to give complex 4 in 34% yield. IR (cm -1 ): 3020w, 2921w, 2865w (CH); 2426w (BH); 1599m; 1543m (C=C + C=N); 1497s (ν asym NO 2 ); 1446m, 1396m, 1377sh; 1299sbr (ν sym NO 2 ); 1214w, 1186s, 1163m, 1117s, 1096s, 1119s, 969w, 874w, 832s, 804s, 709m, 659s. 1 H NMR (CDCl 3 , 293K): δ 2.32 (s, 18H, CH 3 ), 6.95-7.26 (m, 24H, C 6 H 4 ), 8.36 (s, 3H, 5-CH). 31 P NMR (CDCl 3 , 293K): δ 1.09 (br). 31 P NMR (CDCl 3 , 218K): δ 1.53 (br). ESI-MS (major negative-ions, CH 3 OH), m/z (%): 351 (100) [HB(tz NO2 ) 3 ] . ESI-MS (major positiveions, CH 3 OH), m/z (%): 671 (100) [Cu{P(p-C 6 H 4 CH 3 ) 3 } 2 ] + , 720 (10) [HB(tz NO2 ) 3 Cu{P(pC 6 H 4 CH 3 ) 3 } + H] + , 976 (40) [Cu{P(p-C 6 H 4 CH 3 ) 3 } 3 ] + , 1079 (30) [HB(tz NO2 ) 3 Cu{P(pC 6 H 4 CH 3 ) 3 } 2 + CH 3 OH + Na] + . Anal. Calcd. for C 48 H 46 BCuN 12 O 6 P 2 : C, 56.34; H 4.53; N, 16.43%. Found: C, 56.00; H, 4.76; N, 15.94%. 2.2.5. Synthesis of [HB(tz NO2 ) 3 ]Ag[P(p-C 6 H 4 CH 3 ) 3 ] 2 (5) To an acetonitrile (5 mL) and methanol (30 mL) solution of AgNO 3 (0.169 g, 1.0 mmol), tri(p-tolyl)phosphane, P(p-C 6 H 4 CH 3 ) 3 (0.609 g, 2.0 mmol) was added at room temperature and stirred for 4 h to give a pale yellow solution. Sodium hydridotris(3-NO 2 -triazol-1yl)borate, Na[HB(tz NO2 ) 3 ], (0.449 g, 1.2 mmol) was added to the previous mixture. After addition, the reaction mixture was stirred for 12 h. The solution was filtered off and concentrated under vacuum. The resulting yellow solid was recovered and filtered off from CHCl 3 . The residue was purified by dissolving of the crude residue in hot chloroform and by addition of hexane to give complex 5 in 57% yield. IR (cm -1 ): 3124w, 3020w, 2956sh, 2922w, 2863w (CH); 2430w (BH); 1598sh, 1544s (C=C + C=N); 1497s (ν asym NO 2 ); 1416m, 1396s, 1374w; 1336w, 1299s (ν sym NO 2 ); 1223m, 1185s, 1097s, 1018s, 976w, 878w, 832s, 804s, 732m, 708m, 659s. 1 H NMR (CDCl 3 , 293K): δ 2.34 (s, 18H, CH 3 ), 7.007.26 (m, 24H, C 6 H 4 ), 8.31 (s, 3H, 5-CH). 31 P NMR (CDCl 3 , 293K): δ 11.17 (sbr). 31 P NMR (CDCl 3 , 218K): δ 9.93 (dbr, 1 J( 31 P-Ag) = 365 Hz). ESI-MS (major negative-ions, CH 3 OH), m/z (%): 351 (100) [HB(tz NO2 ) 3 ] . ESI-MS (major positive-ions, CH 3 OH), m/z (%): 715 (100) [Ag{P(p-C 6 H 4 CH 3 ) 3 } 2 ] + , 1090 (10) [HB(tz NO2 ) 3 Ag{P(p-C 6 H 4 CH 3 ) 3 } 2 + Na] + . Anal. Calcd. for C 48 H 46 BAgN 12 O 6 P 2 : C, 54.00; H 4.34; N, 15.74%. Found: C, 54.14; H, 4.41; N, 15.37%. 2.3. X-ray crystallographic data A suitable crystal of Na[HB(tz NO2 ) 3 ] covered with a layer of hydrocarbon/Paratone-N oil was selected and mounted on a Cryo-loop, and immediately placed in the low temperature | [] | [] | ["[Cu I (4,4 0 -bpy)] 2 [H 2 SiW 12 O 40 ] E 3H 2 O", "C 20 H 24 N 4 Cu 2 O 43 SiW 12"] | ["H 4 SiW 12 O 40 ? 18H 2 O--1.15 g, 0.356 mmol", "Cu(Ac) 2 ? 2H 2 O--0.16 g, 0.7 mmol"] | [] | ["4,4 0 -bipy--0.05 g, 0.32 mmol", "en--0.25 g, 4.16 mmol"] | ["170  C"] | ["3 days"] | ["water--10 mL"]
ic401038c | 11a The resulting violet mother liquor was allowed to stand at room temperature. X-ray-quality crystals of 1 as violet parallelepipeds were collected after 3 months, with the yield being less than 10%. This compound was obtained in a practically quantitative yield b y the reaction of Mn(CH 3 COO) 2 ·4H 2 O, (Bu 4 N) 2 [Cu(opba)], and [(Bu 4 N) 2 ox]: an aqueous solution (25 cm 3 ) of Mn(CH 3 COO) 2 ·4H 2 O (69 mg, 0.282 mmol) was added to a mixture of (Bu 4 N) 2 [Cu(opba)] (228 mg, 0.286 mmol) and [(Bu 4 N) 2 ox] (150 mg, 0.262 mmol) in a solution of DMSO (25 cm 3 )under continuous stirring. Compound 1 was separated as a polycrystalline solid on standing after 1 month. The solid was collected by ﬁltration, washed with DMSO, and dried under a vacuum. Its powder X-ray diﬀraction pattern (Supporting Information Figure Figure S1) matches the simulated one for the single crystal X-ray structure of 1;thisfeature unambiguously supports the identical nature of both products. | [] | [] | ["1"] | ["Mn(CH 3 COO) 2 \n4H 2 O--69 mg, 0.282 mmol", "(Bu 4 N) 2 [Cu(opba)]--228 mg, 0.286 mmol", "(Bu 4 N) 2 ox--150 mg, 0.262 mmol"] | [] | [] | [] | ["1 month"] | ["DMSO--25 cm 3"]
s10876-013-0684-y | The resulting white powder was ﬁltered, washed with water (50 mL) and ethanol (50 mL) respectively and dried in vacuum. Yield: 8.75 g (48 %).1 HNMR (400 MHz, CDCl 3 , TMS): d (ppm): 2.720 (6H, –CH 3 ), 4.500 (4H, –CH 2 –), 7.368 (4H, H ph ); 13 C NMR (400Mz, CDCl 3 ): d (ppm): 165.1, 164.6, 135.6, 128.6, 37.6, 16.2. IR (KBr pellet, cm -1 ): 3436w, 3447w, 1515m, 1414m, 1442m, 1423m, 1386s, 1377s, 1247m, 1206w, 1190 m, 1136w, 1080vs, 1052m, 1024w, 977w, 860m, 773w, 724m, 651w, 605m, 529w, 423w. Anal. Calcd for C 14 H 14 N 4 S 4 : C 45.88, H 3.85, N 15.29. Found (%): C 45.91, H 3.92, N 15.25. | [] | [] | ["C 14 H 14 N 4 S 4"] | [] | [] | [] | [] | [] | []
j.ica.2004.09.042 | 2.3.2. [CuCl 2 (Mebta) 2 ](2) A slurry of CuCl 2 Æ 2H 2 O (0.16 g, 0.94 mmol) in MeCN (50 ml) was reﬂuxed for 5–6 h to give a clear yellow solution. This solution was added to a solution of Mebta (0.25 g, 1.88 mmol ) in MeCN (20 ml) under stirring. The resulting green solution was left undisturbed at ambient temperature for 24 h a nd during this time bluish green crystals of 1 appeared. This material was completely transformed into X-ray quality green crystals of the product over a period of 3 days. The crystals were collected by ﬁltration, washed with MeCN (2 · 10 ml) and Et 2 O (210 ml), and dried in vacuo over silica gel. | [] | [] | ["[CuCl 2 (Mebta) 2 ](2)"] | ["CuCl 2 Æ 2H 2 O--0.16 g, 0.94 mmol"] | [] | ["Mebta--0.25 g, 1.88 mmol"] | [] | ["5-6 h", "24 h", "3 days"] | ["MeCN--50 ml", "MeCN--20 ml", "Et 2 O--210 ml"]
j.ica.2015.07.045 | 2.2. Synthesis 2.2.1. [Zn(cna) 2 (dpe)] n (1) and (2) The solution containing Zn(O 2 CCH 3 ) 2 2H 2 O (109 mg, 0.5 mmol) and cyanoacetic acid (85 mg, 1 mmol) in water and methanol (4 mL, 1:1 v/v) was mixed with 1,2-di(4-pyridyl)ethylene (90 mg, 0.5 mmol) in dimethylformamide (2 mL). This mixture solution was allowed to stand undisturbed at room temperature. After ﬁve days, deep yellow rhomboid-shaped crystals of 1 and small pale yellow crystals of 2 were obtained. These crystals were manually separated, washed with water and dried in air. Yield for 1:75mg (36%) based on zinc salt. Anal. Calc. for ZnC 18 H 14 N 4 O 4 : C, 52.00; H, 3.39; N, 13.48. Found: C, 51.79; H, 3.21; N, 13.30%. IR (KBr, cm 1 ): 3060w, 2918w, 2261m ( m (C„N)), 1664s, 1623s ( m as (OCO)), 1512w, 1401m, 1371m ( m s (OCO)), 1269m, 1077w, 1027m, 844m, 733w, 612w, 561m. Yield for 2: 125 mg (60%) based on zinc salt. Anal. Calc. for ZnC 18 H 14 N 4 O 4 : C, 52.00; H, 3.39; N, 13.48. Found: C, 51.23; H, 3.33; N, 13.23%. IR (KBr, cm 1 ): 3066w, 2261m ( m (C„N)), 1642s, 1612s ( m as (OCO)), 1513m, 1423s, 1383s ( m s (OCO)), 1263m, 1204m, 1074m, 1015m, 994m, 915m, 836m, 716w, 557s. | [] | [] | ["[Zn(cna) 2 (dpe)] n", "ZnC 18 H 14 N 4 O 4"] | ["Zn(O 2 CCH 3 ) 2 \n2H 2 O--109 mg, 0.5 mmol"] | [] | ["cyanoacetic acid--85 mg, 1 mmol", "1,2-di(4-pyridyl)ethylene--90 mg, 0.5 mmol"] | ["room temperature"] | ["five days"] | ["water and methanol--4 mL, 1:1 v/v", "dimethylformamide--2 mL"]
j.ica.2011.11.020 | 2.5. Synthesis of [Cu II 18 (O 2 N-ipO) 12 (btp) 3 (H 2 O) 18 (EtOH) 6 ]13H 2 O(4) A mixture of CuCl 2 2H 2 O (0.0512 g, 0.5 mmol), 1,3-bis(1,2,4triazol-1-yl)propane (0.0178 g, 0.2 mmol), O 2 N-btcH 3 (0.0511 g, 0.6 mmol), NaOH (0.0040 g, 0.1 mmol), C 2 H 5 OH (10 mL), and H 2 O (10 mL) was stirred for 5 min and then sealed in a 25-mL Teﬂonlined stainless steel vessel. After heating for 3 days at 160 °C, the vessel and its contents were cooled a rate of 5 °C/h to room temperature. Light blue rectangle-plate crystals of 4 were manually isolated from the slight blue crystals of 4 were isolated in 50.2% yield based on CuCl 2 2H 2 O. Anal. Calc. for C 129 H 128 N 30 O 121 Cu 18 :C, 29.92; H, 2.49; N, 8.11. Found: C, 29.87; H, 2.47; N, 8.08%. IR (cm 1 ): 3423 m, 3092 m, 1603 s, 1546 m, 1444 m, 1334 m, 1302 m, 1094 m, 816 m, 719 m.2.6. Crystal data collection and reﬁnement Crystal data and details of the data collection and reﬁnement for 1–4 are summarized in Table S1. The selected bond lengths and bond angles are listed in Table S2–S5 (see Supporting information). | [] | [] | ["[Cu II 18 (O 2 N-ipO) 12 (btp) 3 (H 2 O) 18 (EtOH) 6 ]?13H 2 O", "C 129 H 128 N 30 O 121 Cu 18"] | ["CuCl 2 ?2H 2 O--0.0512 g, 0.5 mmol"] | [] | ["1,3-bis(1,2,4triazol-1-yl)propane--0.0178 g, 0.2 mmol", "O 2 N-btcH 3--0.0511 g, 0.6 mmol", "NaOH--0.0040 g, 0.1 mmol"] | ["160 °C"] | ["3 days"] | ["C 2 H 5 OH--10 mL", "H 2 O--10 mL"]
s0108270107064578 | Experimental The title compound was prepared by hydrothermal methods. A mixture of Cd(NO 3 ) 2 6H 2 O (0.17 g, 0.5 mmol), H 3 BTC (0.13 g, 0.6 mmol), 1,10-phenanthroline (0.1 g, 0.6 mmol), oxalic acid (0.027 g, 0.3 mmol), benzotriazole (0.06 g, 0.5 mmol) and water (10 ml) was stirred for 20 min in air. The mixture was then transferred to a 23 ml Te¯on reactor and kept at 433 K for 72 h under autogenous pressure.Crystals suitable for X-ray analysis were obtained after the mixture was cooled to room temperature. | [] | ["72 h"] | ["Cd(H 3 BTC)(phen)(ox)(bta)"] | ["Cd(NO 3 ) 2 \n6H 2 O--0.17 g, 0.5 mmol"] | [] | ["H 3 BTC--0.13 g, 0.6 mmol", "1,10-phenanthroline--0.1 g, 0.6 mmol", "oxalic acid--0.027 g, 0.3 mmol", "benzotriazole--0.06 g, 0.5 mmol"] | ["433 K"] | ["20 min"] | ["water--10 ml"]
b304658c | IR (KBr disk) (ν max /cm ⫺1 ): 2144, 1615, 1417, 1359, 1226, 1089, 622.{[Cu II 2 (L2)(NCS)][Cu II 2 (L2)(SCN)](ClO 4 ) 2 } x (5), crystals as 5ⴢH 2 O. The same procedure as for [Cu II 2 (L2)(NCMe) 2 ](ClO 4 ) 2 (2) was followed, except 5.00 equivalents (per macrocycle) of NaSCN (41 mg, 0.5 mmol) was added to the reaction mixture.Similarly, the reaction mixture was ﬁltered to remove the Pb(SCN) 2 and the blue–green ﬁltrate diﬀused with diethyl ether to yield blue–green crystals of {[Cu II 2 (L2)(NCS)][Cu II 2 (L2)(SCN)](ClO 4 ) 2 } x ⴢH 2 O (42 mg, 59%). FAB m/z (rel. intensity): 154 (98), 307 (11), 506 (10), 607 (12). Found C, 34.72; H, 3.88; N, 23.69; S, 4.51. C 38 H 48 N 22 O 8 S 2 Cl 2 Cu 4 requires C, 34.39; H, 3.65; N, 23.23; S, 4.82%. IR (KBr disk) (ν max /cm ⫺1 ): 2135, 1617, 1490, 1414, 1361, 1227, 1088, 623. | [] | [] | ["{[Cu II 2 (L2)(NCS)][Cu II 2 (L2)(SCN)](ClO 4 ) 2 } x", "C 38 H 48 N 22 O 8 S 2 Cl 2 Cu 4"] | [] | ["NaSCN--41 mg, 0.5 mmol"] | [] | [] | [] | []
cg501629n | C 10 H 16 O 4 Sn (318.92): calcd. C 37.7, H 5.0; found C 37.9, H 4.6.[{nBu 2 Sn(trans-e,e-1,2-chdca)} n ](2). trans-e,e-1,2-Cyclohexanedicarboxylic acid (0.500 g, 2.90 mmol) and dibutyltin oxide (0.722 g, 2.90 mmol) were dissolved in a solvent mixture of ethanol and toluene (1:1 v/v, 30 mL) and heated to reﬂux for 8 h in the presence of a Dean−Stark trap. A white powder precipitated that was ﬁltered and washed with a 1:1 mixture of hexane and ethanol. Yield 0.433 g (37%). | [] | [] | ["C 10 H 16 O 4 Sn"] | ["dibutyltin oxide--0.722 g, 2.90 mmol"] | [] | ["trans-e,e-1,2-Cyclohexanedicarboxylic acid--0.500 g, 2.90 mmol"] | ["reflux"] | ["8 h"] | ["ethanol--15 mL", "toluene--15 mL"]
ejic.201600593 | The resulting reaction mixture was continuously stirred for 24 h at room temperature. Some precipitate, formed during this time, was removed by filtration. The resulting dark black-reddish filtrate was diffused with ether. After 10 d, red-coloured plate-type crystals separated out. These crystals were washed with ether and dried in air.The crystals were suitable for single-crystal X-ray crystallographic analysis, yield = 35 mg (43 % based on Ni). C 36 H 72 Cu 4 I 4 N 6 NiS 6 (1601.83): calcd. C 26.99, H 4.53, N 5.25, S 12.01; found C 27.13, H 4.46, N 5.32, S 12.16. IR (KBr pellet): ν ˜ = 2955, 2872, 1477, 1377, 1323, 1249, 1149, 1022, 877, 785, 736, 493 cm –1 . | [] | ["10 d"] | ["C 36 H 72 Cu 4 I 4 N 6 NiS 6 "] | ["Ni--35 mg (43 %)"] | [] | [] | ["room temperature"] | ["24 h"] | []
j.molstruc.2005.06.026 | Compound II, [Ni(pyr)(H 2 O) 4 ][M 2 (Hpmida) 2 (pyr) (H 2 O) 2 ]$2(H 2 O), was obtained as a light-blue highly crystalline material using a similar procedure to that described above using 0.13 g of Ni 5 (CO 3 ) 2 (OH) 6 $4H 2 O and by removing the NaOH from the reactive mixture. | [] | [] | ["[Ni(pyr)(H 2 O) 4 ][M 2 (Hpmida) 2 (pyr) (H 2 O) 2 ]$2(H 2 O)"] | ["Ni 5 (CO 3 ) 2 (OH) 6 $4H 2 O--0.13 g"] | [] | [] | [] | [] | []
c3ce42197j | Found: C, 24.83; H, 1.88; N, 1.57.6. Yield 57.2% (based on Tb 4 O 7 ). IR spectrum (KBr, cm −1 ): 3446m, 3085m, 1689s, 1616s, 1551m, 1506m, 1458m, 1423m, 1394m, 1316m, 1243w, 1223w, 1176w, 935w, 879w, 789s, 770m, 734w, 651w, 579w, 492w. Elem. anal. calcd. for 6 (%): C, 24.87; H, 1.97; N, 1.61. Found: C, 24.81; H, 1.91; N, 1.53. | [] | [] | [] | [] | [] | [] | [] | [] | []
c4ce00409d | Solid-state synthesis. All ionic co-crystals were obtained by manually kneading the racetams (0.1 mmol) with MgCl 2 (0.1 mmol) or CaCl 2 (0.05 mmol) in an agate mortar for 20 min with a drop of water. SEL 2 ·MgCl 2 ·4H 2 O was also obtained by ball milling (using a Retsch MM200 Mixer Mill) seletracetam (1 mmol) and MgCl 2 (0.5 mmol) for 30 min in the absence of solvent. | [] | [] | ["SEL 2 ·MgCl 2 ·4H 2 O"] | ["MgCl 2--0.1 mmol"] | [] | ["racetams--0.1 mmol", "CaCl 2--0.05 mmol", "seletracetam--1 mmol"] | [] | ["20 min", "30 min"] | ["water--a drop"]
c3dt51963e | [bpth]·0.5H 2 O3.The light-yellow columnar crystals of 3 were obtained by a simple hydrothermal self-assembly of Zn(CH 3 COO) 2 ·2H 2 O (44 mg, 0.2 mmol), 3,3′-biphthalic acid (bpha) (66 mg, 0.2 mmol), N 2 H 4 ·H 2 O (0.1 mL) and 2,2′-bipyridine (bpy) (31 mg, 0.2 mmol) in a 15 mL aqueous solution (pH = 5 adjusted by CH 3 COOH) at 170 °C for 4 days. Yield: ca. 17% based on bpha. Anal. Calcd C 16 H 11 N 4 O 4.5 3: C 58.00, H 3.347, N 16.92. Found: C 59.03, H 3.418, N 15.89%. | [] | [] | ["[bpth]·0.5H 2 O3", "C 16 H 11 N 4 O 4.5 3"] | ["Zn(CH 3 COO) 2 \b2H 2 O--44 mg, 0.2 mmol"] | ["N 2 H 4 \bH 2 O--0.1 mL"] | ["3,3′-biphthalic acid (bpha)--66 mg, 0.2 mmol", "2,2′-bipyridine (bpy)--31 mg, 0.2 mmol"] | ["170 \bC"] | ["4 days"] | ["aqueous solution (pH = 5 adjusted by CH 3 COOH)--15 mL"]
c1ce05541k | {[Cd 3 (BTB) 2 (bib) 3 (H 2 O) 2 ]$4H 2 O} n (4). This compound was prepared by a procedure similar to 2 using 1,4-bis(imidazol-1-yl) butane (bib, 0.038 g, 0.2 mmol) in place of pyridine. Yellow prism-shaped crystals were obtained. Yield: 0.034 g (25% based on Cd). Anal. Calcd for C 84 H 98 N 12 O 25 Cd 3 (4$7H 2 O): C, 50.12; H, 4.91; N, 8.35. Found: C, 49.52; H, 4.32; N, 7.95%. IR (KBr, cm 1 ): 3402(m), 3105(w), 2936(w), 1657(w), 1594(vs), 1537(s), 1406(vs), 1231(m), 1110(m), 1086(w), 1014(w), 938(w), 858(s), 818(m), 785(s), 740(m), 710(m), 655(m), 620(w), 474(m). | [] | [] | ["{[Cd 3 (BTB) 2 (bib) 3 (H 2 O) 2 ]$4H 2 O} n", "C 84 H 98 N 12 O 25 Cd 3 (4$7H 2 O)"] | [] | [] | ["1,4-bis(imidazol-1-yl) butane (bib)--0.038 g, 0.2 mmol"] | [] | [] | []
s1600536805012845 | Experimental Cucurbit[5]uril (2.07 g, 2.5 mmol) was ﬁrst dissolved in 1.5 M hydrochloric acid (100 ml). To this solution (10 ml) was added zinc acetate heptahydrate (0.44 g, 2 mmol) and potassium chloride (0.019 g, 0.025 mmol). The mixture was heated to dissolve the reactants. The ﬁltered solution was set aside for three months to allow colourless crystals to deposit. The amount of potassium chloride was substantially less than that of the zinc reagent, as more would have led to the formation of a potassium product without any zinc component. | [] | [] | ["Cucurbit[5]uril"] | ["zinc acetate heptahydrate--0.44 g, 2 mmol"] | ["potassium chloride--0.019 g, 0.025 mmol"] | [] | [] | ["three months"] | ["1.5 M hydrochloric acid--100 ml", "water--10 ml"]
j.poly.2013.10.018 | 2.7. Preparation of [(L4-H) 4 Mn 4 (C 6 H 5 COO) 4 ](H 2 O) (2) Mn(ClO 4 ) 2 6H 2 O (0.10 g, 0.28 mmol) was added to L4 (0.060 g, 0.26 mmol) suspended in MeOH/MeCN (10 mL/5 mL), and the mixture stirred to give a clear yellow solution. NEt 3 (3 drops0.3 mL) was added, forming a dark brown coloured solution. Na(OOCC 6 H 5 ) (0.075 g, 0.52 mmol) dissolved in water (2 mL) was added and the mixture stirred for 5 h at room temperature forming a clear red solution. Red crystals, suitable for structural study formed on standing for a week (Yield: 0.43 g, 80%). Anal. Calc. for (C 7 H 9 N 6 O 2 ) 4Mn 4 (C 6 H 5 COO) 4 (CH 3 OH) 4 (H 2 O) 1.5 2: C, 42.49; H, 4.46; N, 19.82. | [] | ["a week"] | ["[(L4-H) 4 Mn 4 (C 6 H 5 COO) 4 ](H 2 O)", "(C 7 H 9 N 6 O 2 ) 4Mn 4 (C 6 H 5 COO) 4 (CH 3 OH) 4 (H 2 O) 1.5"] | ["Mn(ClO 4 ) 2 \t6H 2 O--0.10 g, 0.28 mmol"] | ["NEt 3--3 drops"] | ["L4--0.060 g, 0.26 mmol", "Na(OOCC 6 H 5 )--0.075 g, 0.52 mmol"] | ["room temperature"] | ["5 h"] | ["MeOH/MeCN--10 mL/5 mL", "water--2 mL"]
j.molstruc.2011.02.050 | After storing the solution at room temperature for a few days, the colourless crystals were ﬁltered off, washed with ethanol and dried in air. Yield (based on Fe): 62%. Elemental analysis (%): Calcd. | [] | ["a few days"] | [] | [] | [] | [] | [] | [] | []
s11243-015-9934-1 | (%) for C 26 H 20 N 2 S 2 O 2 Cl 2 Cu 2 : C, 47.9; H, 2.8; N, 4.3; S, 9.8, Cl, 10.8; Cu, 19.5. Found (%): C, 48.4; H, 4.0; N, 5.0; S, 10.2; Cl, 10.3; Cu, 20.0. UV k max (e,M -1 cm -1 )in DMSO: 256 (342,300), 292 (142,820), 345 (83,290), 416 (78,360), 600 (737). l eff : 1.70 B.M. | [] | [] | ["C 26 H 20 N 2 S 2 O 2 Cl 2 Cu 2"] | [] | [] | [] | [] | [] | []
ja0574062 | Selected IR (KBr): ν 2314 (s), 2235 (s), 2168 (s), 1607 (s), 1572 (m), 1485 (s), 1462 (m), 1441 (s), 1385 (s), 1366 (s), 1285 (m), 1223 (w), 1157 (m), 1089 (s), 1045 (s), 920 (w), 824 (m), 766 (s), 729 (m), 675 (s), 660 (s), 623 (s) cm -1 . Anal. Calcd for C 40 H 36 Cl 2 Mn 4 N 12 O 14 (4): C, 40.05; H, 3.03; N, 14.01. Found: C, 40.04; H, 3.18; N, 14.12.Physical Measurements. Infrared spectra were measured on KBr disks with a Shimadzu FT-IR-8600 spectrophotometer. Magnetic susceptibility measurements were obtained with the use of a Quantum Design SQUID magnetometer MPMS-XL. Direct current (dc) measurements were collected from 1.8 to 300 K and from -70 to 70 kOe. | [] | [] | ["C 40 H 36 Cl 2 Mn 4 N 12 O 14 (4)"] | [] | [] | [] | [] | [] | []
b814942a | IR (cm -1 ): 3441 (ms), 3113 (ms), 1592 (ms), 1517 (ms), 1445 (ms), 1394 (s), 1365 (ms), 1256 (vs), 1110 (w), 1039 (vs), 973 (ms), 831 (w), 769 (w), 1036 (vs), 697 (ms), 653 (s), 593 (vs), 578 (w), 548 (w), 511 (w). | [] | [] | [] | [] | [] | [] | [] | [] | []
j.jssc.2008.12.022 | 2.2. Synthesis of compounds 1–3 2.2.1. Synthesis of Zn(pdtz)(4,4 0 -bipy)  3H 2 O(1) Compound 1 was synthesized from a mixture of ZnCl 2 (0.068 g, 0.5 mmol), NaN 3 (0.039 g, 0.6 mmol), terephthalonitrile (TPN) (0.038 g, 0.3 mmol), 4,4 0 -bipy (0.047 g, 0.3 mmol), NaOH (0.01 g, 0.25 mmol) and H 2 O (10 mL). This mixture was stirred for 20 min at room temperature. Then the above mixture was transferred into a Teﬂon-lined autoclave (20 mL) and kept at 120 1C for 3 days.After the reaction mixture had been slowly cooled at a rate of 10 1Ch 1 to room temperature, block-like colorless crystals of 1 were obtained. The products were collected by ﬁltration, washed with distilled water and dried in a desiccator at room temperature (yield: 58% based on Zn). Elemental analysis for C 18 H 18 N 10 O 3 Zn (M r ¼ 487.81) (1): calcd: C 44.32, H 3.72, N 28.71%; found: C 44.28, H 3.69, N 28.72%. Selected IR data (KBr pellet, cm 1 ): 3348 (br), 1671 (m), 1612 (s), 1556 (m), 1535 (m), 1429 (s), 1272 (w), 1232 (m), 1170 (m), 1141 (m), 1071 (m), 1044 (m), 1009 (m), 865 (m), 817 (s), 751 (m), 727 (m), 647 (m), 545 (w), 491 (m), 460 (m). | [] | [] | ["Zn(pdtz)(4,4 0 -bipy)  3H 2 O", "C 18 H 18 N 10 O 3 Zn"] | ["ZnCl 2--0.068 g, 0.5 mmol"] | [] | ["terephthalonitrile (TPN)--0.038 g, 0.3 mmol", "4,4 0 -bipy--0.047 g, 0.3 mmol"] | ["120 1C"] | ["3 days"] | ["H 2 O--10 mL"]
c9ra07031a | Synthesis of {[Co(L1) 2 (HL3) 2 ] n $2CH 3 CN} (3). The prepared procedure was according to that of 2 except for altering the heating temperature to 140  C. Brown block crystals of complex 3 were collected in 56% yield (based on L1 ligand). Elemental analysis (%), calcd for C 80 H 56 CoN 10 O 8 : C, 71.41; H, 4.17; N, 10.42; found: C, 71.47; H, 4.18; N, 10.38. | [] | [] | ["{[Co(L1) 2 (HL3) 2 ] n $2CH 3 CN}", "C 80 H 56 CoN 10 O 8"] | [] | [] | [] | ["140  C"] | [] | []
cg401452p | [Eu(L 1 ) 0.5 (H 2 O) 2 ]·2H 2 O (1). Elemental analysis (%): Calcd for C 12 H 12 Eu 1 O 10 : C, 30.78; H, 2.58. Found: C, 30.64; H, 2.59. IR (KBr, cm −1 ): 3412 (s), 1615 (s), 1600 (s), 1579 (s), 1450 (s), 1407 (s), 1378 (s), 1345(m), 1151 (w), 1115 (w), 1042 (w), 861 (w), 835(w), 778 (w) (Yield: ca. 68% based on Eu.) [Tb(L 1 ) 0.5 (H 2 O) 2 ]·2H 2 O (2). Elemental analysis (%): Calcd for C 12 H 12 Tb 1 O 10 : C, 30.33; H, 2.55. Found: C, 30.29; H, 2.53. IR (KBr, cm −1 ): 3412 (s), 1615 (s), 1599 (s), 1579 (s), 1449 (s), 1407 (s), 1378 (s), 1345(m), 1151 (w), 1114 (w), 1043 (w), 861 (w), 835(w), 778 (w). (Yield: ca. 62% based on Tb.) [Gd(L 1 ) 0.5 (H 2 O) 2 ]·2H 2 O (3). Elemental analysis (%): Calcd for C 12 H 12 Gd 1 O 10 : C, 30.44; H, 2.55. Found: C, 30.47; H, 2.54. IR (KBr, cm −1 ): 3339 (s), 1615 (s), 1600 (s), 1567 (s), 1450 (s), 1408 (s), 1377 (s), 1345(m), 1152 (w), 1115 (w), 1043 (w), 862 (w), 837(w), 779 (w). (Yield: ca. 65% based on Gd) Syntheses of [Me 2 NH 2 ][Ln(H 2 L 2 )(H 2 O) 4 ]·0.5DMF·xH 2 O (Ln 3+ = Eu 3+ ,Tb 3+ ,Gd 3+ ) complexes. A mixture of H 6 L 2 (0.1 mmol) and Ln 2 O 3 (0.15 mmol) was put in a 15 mL vial followed by the addition of DMF (4 mL), H 2 O (4 mL), and the conc. H 2 SO 4 (0.20 mL). After a 10 min sonication, the mixture was heated at 85 °C. After 96 h, the colorless plate-shaped crystals formed and can be obtained by ﬁltration. | [] | [] | ["[Eu(L 1 ) 0.5 (H 2 O) 2 ]·2H 2 O", "[Tb(L 1 ) 0.5 (H 2 O) 2 ]·2H 2 O", "[Gd(L 1 ) 0.5 (H 2 O) 2 ]·2H 2 O", "[Me 2 NH 2 ][Ln(H 2 L 2 )(H 2 O) 4 ]·0.5DMF·xH 2 O"] | ["Eu 3+--0.1 mmol", "Tb 3+--0.1 mmol", "Gd 3+--0.1 mmol"] | [] | ["H 6 L 2--0.1 mmol", "H 2 L 2--0.1 mmol"] | ["85 \nC"] | ["10 min sonication", "96 h"] | ["DMF--4 mL", "H 2 O--4 mL", "conc. H 2 SO 4--0.20 mL"]
polym8040137 | The precipitate was ﬁltered and washed with diethyl ether (2 ˆ 10 mL) and THF (2 ˆ 10 mL) and then dried under vacuum to produce a white product. Yield: 0.38 g (51%). Anal. Calcd. for C 30 H 34 HgN 8 O 2 (M W = 739.24): C, 48.74; H, 4.64; N, 15.16%. Found: C, 48.20; H, 4.53; N, 14.77%. IR (KBr disk, cm -1 ): 3365(m), 2359(w), 1654(m), 1574(s), 1541(s), 1507(m), 1423(w), 1312(m), 1248(w), 1006(w), 828(w), 669(w), 419(w). Crystals of 1 suitable for X-ray structural analysis were obtained by layering a MeOH solution of HgCl 2 with a THF solution of 4-Hpyf. | [] | [] | ["C 30 H 34 HgN 8 O 2"] | [] | [] | [] | [] | [] | ["diethyl ether--2 x 10 mL", "THF--2 x 10 mL"]
c4ce00293h | [Ag 3 (bpbb)(H 2 O) 2 (PW 12 O 40 )]·4H 2 O (4). A mixture of AgNO 3 (0.10 g, 0.59 mmol), bpbb (0.08 g, 0.15 mmol) and H 3 PW 12 O 40 ·nH 2 O (0.30 g, 0.10 mmol) was dissolved in 10 mL of distilled water at room temperature. After the pH of the mixture was adjusted to about 1.60 with 1.0 mol L −1 HCl, the suspension was put into a Teflon-lined autoclave and kept under autogenous pressure at 140 °C for 3 days. After cooling to room temperature slowly, yellow block crystals were filtered and washed with distilled water (yield 54% based on W). Elemental analyses calc. for 4: C 4.07, H 0.83, N 5.84%; found: C 4.14, H 0.92, N 5.77%. IR (KBr pellet, cm −1 ): 3470(s), 1612(w), 1406(m), 1286(w), 1185(w), 1062(s), 964(s), 881(m), 800(s). | [] | [] | ["[Ag 3 (bpbb)(H 2 O) 2 (PW 12 O 40 )]·4H 2 O", "4"] | ["AgNO 3--0.10 g, 0.59 mmol"] | ["HCl--1.0 mol L −1"] | ["bpbb--0.08 g, 0.15 mmol"] | ["140 °C"] | ["3 days"] | ["H 3 PW 12 O 40 ·nH 2 O--0.30 g, 0.10 mmol", "distilled water--10 mL"]
j.ica.2012.07.011 | C 30 H 38 Cu 3 Mo 5 N 12 O 30 P 2 (1778.97): Calc.: C, 20.25; H, 2.15; N, 9.44.Found: C, 20.14; H, 2.08; N, 9.38%.2.3. Synthesis of compound 2 The synthetic method was similar to that of compound 1, except that H 3 PMo 12 O 40 14H 2 O (0.3 g, 0.15 mmol) was used instead of Na 2 MoO 4 2H 2 O and H 3 PO 4 . Black red block crystals of 2 were ﬁltered and washed with water. Yield: 43% based on Cu. C 30 H 28 Cu 2 Mo 12 N 12 O 41 P (2521.96): Calc.: C, 14.30; H, 1.11; N, 6.67. Found: C, 14.24; H, 1.09; N, 6.59%. | [] | [] | ["C 30 H 38 Cu 3 Mo 5 N 12 O 30 P 2", "C 30 H 28 Cu 2 Mo 12 N 12 O 41 P"] | [] | [] | [] | [] | [] | []
a909870d | Experimental Synthesis MIL-26 or Na[V IV O(O 3 P(CH 2 ) 2 CO 2 )]?2H 2 O was synthesized hydrothermally at 453 K for 24 h from a mixture of VCl 3 (Alfa, 99%), 2-carboxyethylphosphonic acid (Aldrich, 94%), H 2 O and NaOH. The initial molar ratio was 1 VCl 3 : 4 2-carboxyethylphosphonic acid : 500 H 2 O. The reagents (0.0873 g of VCl 3 , 0.3424 g of 2-carboxyethylphosphonic acid and 5 ml of H 2 O) were introduced in the 23 ml Te¯on container of a Parr acid digestion autoclave. The initial pH of the solution was adjusted to ca. 6 by using 0.5 ml of a solution of NaOH (10 M). After heating at 453 K the ®nal pH remained unchanged. The resulting product was ®ltered off, washed with distilled water and dried at room temperature. It consisted of very thin needle shaped blue crystals as shown in Fig. 1. The X-ray diffractogram (Fig. 2) obtained on a Siemens D5000 diffractometer (l Cu ~1.5406 A Ê ) characteristic of MIL-26 is in excellent agreement with that calculated from the structure determination. | [] | [] | ["MIL-26", "Na[V IV O(O 3 P(CH 2 ) 2 CO 2 )]·2H 2 O"] | ["VCl 3--0.0873 g"] | ["NaOH--0.5 ml of 10 M solution"] | ["2-carboxyethylphosphonic acid--0.3424 g"] | ["453 K"] | ["24 h"] | ["H 2 O--5 ml"]
chem.201203154 | aqueous solution (5 mL) of H 2 bpdc (43.9 mg, 0.18 m mol) and imidazole (12.3 mg, 0.18 m mol). Then a solution of the resultant copper heteropolyacid salt in methanol (5 mL) was carefully layered over the buffer layer. Yield: 152.6 mg (86.6% based on a-H 3 PMo 12 O 40 ·6H 2 O); IR (KBr): n˜ =806 nACHTUNGTRENNUNG(Mo  O c ), 879 nACHTUNGTRENNUNG(Mo  O b ), 961 nACHTUNGTRENNUNG(Mo=O t ), 1062 nACHTUNGTRENNUNG(P  O a ) (characteristic vibrations resulting from heteropolyanions with the Keggin structure), 3430, 1717, 1601,1384, 1156 cm 1 (vibrations resulting from the ligand molecules); elemental analysis calcd (%) for C 24 H 39 N 4 O 60 Cu 2 Mo 12 P: C 10.87, H 1.48, N 2.11; found: C 10.79, H 1.41, N 2.18. | [] | [] | ["Cu 2 (H 2 bpdc)(Im) 2 (H 2 O) 4 (PMo 12 O 40 )"] | ["copper heteropolyacid salt--not specified"] | [] | ["H 2 bpdc--43.9 mg, 0.18 mmol", "imidazole--12.3 mg, 0.18 mmol"] | [] | [] | ["methanol--5 mL", "aqueous solution--5 mL"]
j.molstruc.2015.01.020 | Syntheses of complexes {[Cd 2 (DPDBT) 2 (DCPS) 2 (H 2 O)](H 2 O)} n (1) A mixture of Cd(NO 3 ) 2 6H 2 O (30.1 mg, 0.1 mmol), DPDBT (33.8 mg, 0.1 mmol) and 4,4 0 -dicarboxydiphenyl sulfone (30.6 mg, 0.10 mmol) was dissolved in 15 mL of DMF/H 2 O (V/V, 1/1). The ﬁnal mixture was placed in a Parr Teﬂon-lined stainless steel vessel (25 mL) under autogenous pressure and heated at 95 °C for 3d. Pale yellow crystals of 1 were collected in 67% yield (based on DPDBT ligand). Calcd for Cd 2 C 72 H 48 N 4 O 14 S 4 : C, 55.93%; H, 3.13%; N, 3.62%. Found: C, 55.90%; H, 3.18%; N, 3.61%. IR(KBr, cm 1 ): 3419 (s), 2962 (m), 2362 (w), 1594 (s), 1468 (m), 1396 (s), 1354 (s), 1286 (m), 1220 (w), 1165 (w), 1072 (w), 1036 (m), 1014 (w), 839 (m), 803 (s), 772 (w), 674 (w), 568 (w), 544 (w), 470 (w), 447 (w). | [] | [] | ["{[Cd 2 (DPDBT) 2 (DCPS) 2 (H 2 O)](H 2 O)} n", "Cd 2 C 72 H 48 N 4 O 14 S 4"] | ["Cd(NO 3 ) 2 ?6H 2 O--30.1 mg, 0.1 mmol"] | [] | ["DPDBT--33.8 mg, 0.1 mmol", "4,4'-dicarboxydiphenyl sulfone--30.6 mg, 0.10 mmol"] | ["95 \nC"] | ["3d"] | ["DMF/H 2 O--15 mL"]
ch06329 | Experimental Synthesis of 3-(4-Benzonitrile)pyrazol-1-yl (4bz) 22 g (0.15 mol) of 4-acetylbenzonitrile and 30 mL (0.23 mol) of dimethylformamide dimethylacetal was heated at 70 ◦ C and stirred for 3 h. During this time the pale yellow solution turned dark orange. The solution was cooled and the volume reduced under vacuum resulting in a dark brown precipitate. The precipitate was dissolved in 100 mL of ethanol and 50 mL of hydrazine hydrate was added. The solution was stirred and heated for 2 h after which the volume was reduced in vacuo. An orange precipitate was obtained with the addition of water. The precipitate was filtered and dissolved in toluene, insoluble by-products were removed via filtration, and the filtrate was evaporated to dryness to yield 20.3 g (79%) of the off-white product, mp 143–145 ◦ C. | [] | [] | ["3-(4-Benzonitrile)pyrazol-1-yl (4bz)"] | [] | [] | ["4-acetylbenzonitrile--22 g, 0.15 mol", "dimethylformamide dimethylacetal--30 mL, 0.23 mol", "hydrazine hydrate--50 mL"] | ["70 \t C"] | ["3 h", "2 h"] | ["ethanol--100 mL", "toluene--not specified"]
00958972.2011.608161 | 2.2.2. [Cu 2 (k-pzdc)(phen) 4 ][N(CN) 2 ] 2 E 9H 2 O (2). An aqueous solution (10 cm 3 )of CuCl 2  2H 2 O (0.085 g, 0.5 mmol) was added gradually to a stirred aqueous solution (10 cm 3 ) containing pyrazine-2,3-dicarboxylic acid (0.084 g, 0.5 mmol) and NaN(CN) 2 (0.089 g, 1 mmol). The solution immediately showed precipitate and was stirred for 4 h at 60  C. The addition of phen (0.16 g, 0.8 mmol) in ethanol (5 cm 3 ) resulted in a clear solution. The mixture was stirred for 2 h at 60  C and then cooled to room temperature. | ["room temperature"] | [] | ["[Cu2(k-pzdc)(phen)4][N(CN)2]2 E 9H2O"] | ["CuCl2 2H2O--0.085 g, 0.5 mmol"] | ["NaN(CN)2--0.089 g, 1 mmol"] | ["pyrazine-2,3-dicarboxylic acid--0.084 g, 0.5 mmol", "phen--0.16 g, 0.8 mmol"] | ["60  C", "60  C"] | ["4 h", "2 h"] | ["ethanol--5 cm 3"]
b812479e | Elemental analysis for 1 (%): Calcd: C/40.22; H/2.36, N/14.07; Found: C/40.11; H/2.45, N/14.21. IR (cm 1 ): 3045(m), 1697(s), 1605(m), 1590(w), 1540(s), 1438(m), 1005(m), 723(m), 572(m). | [] | [] | [] | [] | [] | [] | [] | [] | []
ic051659e | General Synthesis. General procedures for the synthesis of compounds 1-6a involve the addition ofa5mLacetonitrile solution of 4-aminomethylpyridine to a stirred solution of the appropriate silver salt in 5 mL of acetonitrile. The mixtures are then allowed to stir for 10 min and then dried in vacuo to leave white or off-white powders. All flasks are shielded from light with aluminum foil to prevent the photodecomposition of the silver compounds. Crystals of compounds 2-5 were grown by layering ether over acetonitrile solutions at 5 °C. Crystals of compound 1 and 6a were grown by vapor diffusion of ether into acetonitrile solutions at 5 °C. The amounts of reagents used, yields, and analytical data are presented below as well as any modifications to the general synthetic procedure. Percent yields are based upon the amount of silver salt used.Synthesis of Ag(4-amp)OTf (1). This reaction used 4-aminomethylpyridine (0.100 g, 0.924 mmol) added to AgOTf (0.237 g, 0.922 mmol) to leave a white powder in 96% yield (0.323 g, 0.89 mmol) upon evaporation of the solvent. Colorless plates of 1 were formed.1 H NMR (CD 3 CN, 298 K) δ: 3.81 s, br, 2H, (-NH 2 -); 3.97 s, 2H, (-CH 2 -); 7.46 m, 2H; 8.43 m, 2H. Anal. Calcd for AgC 7 H 8 N 2 O 3 SF 3 : C, 25.80; H, 2.47; N, 8.56. Found: C, 26.27; H, 2.33; N, 8.77.Synthesis of Ag(4-amp)tfa (2). This reaction used 4-aminomethylpyridine (0.100 g, 0.924 mmol) and Agtfa (0.204 g, 0.925 mmol). Solvent was removed in vacuo, and the resulting white powder was isolated in 97% yield (0.295 g, 0.897 mmol). Colorless blocks were formed.1 H NMR (CD 3 CN, 298 K) δ: 3.81 s, br, 2H, (-NH 2 -); 3.97 s, 2H, (-CH 2 -); 7.54 m, 2H; 8.43 m, 2H. Anal. | [] | [] | ["Ag(4-amp)OTf (1)", "Ag(4-amp)tfa (2)"] | ["AgOTf--0.237 g, 0.922 mmol", "Agtfa--0.204 g, 0.925 mmol"] | [] | ["4-aminomethylpyridine--0.100 g, 0.924 mmol"] | [] | [] | ["acetonitrile--5 mL"]
j.saa.2012.12.093 | was 43% based on Ag. Anal. calcd. (%) for (C 12 H 17 N 2 O 8 Ag): C, 33.90; H, 4.03; N, 6.59; Ag, 25.37; Found (%): C, 33.76; H, 4.01; N, 6.56; Ag, 24.44. IR(KBr, cm –1 ): 3432 ( m O–H ); 3086 ( m Ar–H ); 2925, 2854 ( m C–H ); 1588 ( m asCOO  ); 1611, 1560 ( m C=C ); 1386 ( m sCOO  ); 1200, 1111, 1048 ( m C–O , C–C , C–N ); 826, 755, 692 (d Ar–H ); 615, 534 ( m Ag–O ); 421 ( m Ag–N ). | [] | [] | ["C 12 H 17 N 2 O 8 Ag"] | [] | [] | [] | [] | [] | []
d0dt01323d | Preparation of Co-MOF-1 HL ligand and Zn-MOF were prepared following the procedure previously reported in the literature.8 Zn-MOF (20 mg) was put in a vial (5 mL), 1M cobalt nitrate aqueous (2.5 mL) was added into the vial, the mixture was left unperturbed. Red block single crystals, suitable for X-ray diffraction analysis, were formed after 10 days. Yield: 15 mg. Elemental analysis (%) calcd for C 28 H 34 CoN 4 O 8 : C, 54.72, H, 5.54, N, 9.12; Found: C, 54.68, H, 5.46, N, 9.08. IR (KBr, cm -1 ): 3431 (vs), 3230 (s), 2921 (w), 1950 (w), 1608 (s), 1494 (w), 1423 (m), 1418 (m), 1381 (s), 1283 (w), 1229 (m), 1202 (w), 1071 (m), 1022 (m), 963 (m), 854 (w), 805 (m), 772 (m), 745 (m), 702 (m), 637 (w) , 551 (w). | [] | [] | ["Co-MOF-1 HL ligand", "Zn-MOF"] | ["Zn-MOF--20 mg", "cobalt nitrate--1M, 2.5 mL"] | [] | [] | [] | ["10 days"] | ["aqueous--2.5 mL"]
zaac.200300347 | ran (1/2) tBu 2 PhSiK(THF) 2 were obtained from this solution within several days.1 H NMR (C 6 D 6 , iTMS): 1.32 (s, tBu 2 Si), 1.38 (m, THF-CH 2 ), 3.47 (m, THF-CH 2 O), 6.91 (m, o-Ph), 7.12 (m, m-Ph), 7.77 (m, m-Ph) ⫺ 29 Si{ 1 H} NMR (C 6 D 6 , eTMS): 25.0 (s, tBu 2 PhSi). All volatile components were removed from tBu 2 PhSiK(THF) n in tetrahydrofuran in vacuo. The remaining residue was dissolved in C 6 D 6 . | [] | [] | [] | ["tBu 2 PhSiK(THF) 2--(1/2)"] | [] | [] | [] | [] | ["tetrahydrofuran--n/a", "C 6 D 6--n/a"]
c1ra00155h | Anal. Calcd for C 14 H 16 Cu 2 N 4 O 8 (M r = 495.38): C, 34.01; H, 3.26; N, 11.34. Found: C, 34.00; H, 3.21; N, 11.27. IR (KBr, cm 21 ): 2949(w), 2921(w), 29029(w), 2850(m), 1641(w), 1609(s), 1571(m), 1485(vs), 1440(s), 1380(vs), 1219(w), 1112(m), 1081(s), 1056(m), 876(m), 840(w), 769(s), 598(m). | [] | [] | ["C 14 H 16 Cu 2 N 4 O 8"] | [] | [] | [] | [] | [] | []
acs.chemmater.6b05277 | 6 crystals of [Ni(HBTC)(azpy)]-hms (3) with hms topology. The crystals were harvested and washed with fresh DMF, and then air-dried under ambient conditions for an hour. Yield = 0.029 g (61%). Activated 3a was prepared by vacuuming (~10 −2 torr) as-synthesized 3 presoaked in MC at ambient temperature for 1 d. IR (KBr, cm –1 ): 3195 (w, b), 3099 (w, b), 1694 (w), 1660 (m), 1605 (s), 1538 (s), 1494 (w), 1434 (s), 1417 (m), 1360 (s), 1225 (m), 1100 (m), 1050 (m), 1020 (m), 932 (w), 838 (s), 757 (w), 742 (w), 714 (m), 680 (w). EA was performed using activated 3a that had been exposed to ambient conditions for 1 d prior to analysis. EA for Ni(HBTC)(azpy)(H 2 O) 1.5 (C 19 H 15 N 4 O 7.5 Ni, fw = 478.04 g/mol). Found (Calcd): C = 47.82 (47.74)%; H = 3.18 (3.16)%; N = 12.18 (11.72)%. [Ni(HBTC)(azpy)]-gra (4). A mixture of Ni(NO 3 ) 2 ·6H 2 O (0.029 g, 0.10 mmol), H 3 BTC (0.021 g, 0.10 mmol), and azpy (0.037 g, 0.20 mmol) was dissolved in 10 mL DMF. The solution was heated at 85 °C for 1 d in a tightly sealed 10 mL vial to form red crystals of [Ni(HBTC)(azpy)]-gra (4) with gra topology. The crystals were harvested and washed using fresh DMF, and then air-dried under ambient conditions for 1 h. Yield = 0.028 g (57%). Activated 4a was prepared by vacuuming (~10 −2 torr) as-synthesized 4 presoaked in MC at ambient temperature for 1 d. IR (KBr, cm –1 ): 3355 (s, b), 1700 (w), 1663 (m), 1608 (s), 1558 (s), 1490 (w), 1433 (s), 1419 (s), 1366 (s), 1261 (m), 1228 (m), 1189 (w), 1102 (m), 1051 (m), 1021 (m), 933 (w), 844 (m), 761 (m), 742 (w), 717 (m). EA was performed using activated 4a exposed to ambient conditions for 1 d prior to analysis. EA for Ni(HBTC)(azpy)(H 2 O) 0.9 (C 19 H 16.6 N 4 O 8.3 Ni, fw = 492.5 g/mol). Found (Calcd): C = 46.46 (46.34)%; H = 3.87 (3.40)%; N = 11.20 (11.38)%. Preparation of doubly interpenetrated [Ni(HBTC)(bipy)]-hms-c (5). Approximately 10 mg of single crystals of as-synthesized 1 was prewashed with fresh DMF and air-dried at under ambient conditions for 3 h. The sample was then heated to 300 °C under a flow of nitrogen gas at a heating rate of 5 °C min –1 , aged for 30 min at 300 °C, then slowly cooled to Page 6 of 28 ACS Paragon Plus Environment Chemistry of Materials 1 2 3 4 5 6 7 8 9 10 11 12 13 14 15 16 17 18 19 20 21 22 23 24 25 26 27 28 29 30 31 32 33 34 35 36 37 38 39 40 41 42 43 44 45 46 47 48 49 50 51 52 53 54 55 56 57 58 59 60 | ["ambient conditions", "ambient conditions", "300 °C"] | ["1 h", "1 h", "3 h"] | ["[Ni(HBTC)(azpy)]-hms", "[Ni(HBTC)(azpy)]-gra", "[Ni(HBTC)(bipy)]-hms-c"] | ["Ni(NO 3 ) 2 ·6H 2 O--0.029 g, 0.10 mmol", "Ni(NO 3 ) 2 ·6H 2 O--0.029 g, 0.10 mmol"] | [] | ["H 3 BTC--0.021 g, 0.10 mmol", "azpy--0.037 g, 0.20 mmol", "bipy--not available"] | ["85 °C", "ambient temperature", "300 °C"] | ["1 d", "1 d", "30 min"] | ["DMF--10 mL"]
c9dt02057h | Data for 2b (R = nBu). Colourless solid, yield: 71 %. 1 H NMR (300.13 MHz, C 6 D 6 ): δ = 0.84 (t, 3 J HH = 7.3 Hz, 6H, CH 3 ), 1.38 (m, 4H, CH 2 -Me), 1.59 (m, 4H, CH 2 -Et), 1.87 (dddd, 2 J HP = 4.5 Hz, 2 J HH = 13.6 Hz, 3 J HH = 10.0 Hz, 3 J HH = 5.7 Hz, 2H, CH a H b -Pr), 2.22 (ddd, 2 J HP = 13.6 Hz, 3 J HH = 10.0 Hz, 3 J HH = 5.7 Hz, 2H, CH a H b -Pr), 5.86 (ddd, 3 J HH = 2.6 Hz, 3 J HH = 1.7 Hz, 5 J HP = 0.6 Hz, 3H, 4-H pz ), 6.63 (dd, 3 J HH = 2.6 Hz, 3 J HH = 0.8 Hz, 3H, 5-H pz ), 7.48 (dd, 3 J HH = 1.7 Hz, 3 J HH = 0.6 Hz, 3H, 3-H pz ) ppm. 13 C{ 1 H} NMR (75.48 MHz, C 6 D 6 ): δ = 14.1 (s, CH 3 ), 24.8 (d, 3 J CP = 14.1 Hz, CH 2 -Me), 26.7 (d, 1 J CP = 20.6 Hz, CH 2 -Pr), 29.6 (d, 2 J CP = 24.6 Hz, CH 2 -Et), 95.4 (d, 1 J CP = 44.1 Hz, C apical ), 106.2 (s, 4-C pz ), 130.0 (s, 5-C pz ), 141.2 (s, 3-C pz ) ppm. 31 P{ 1 H} NMR (121.49 MHz, C 6 D 6 ): δ = 37.0 (s) ppm. EA [%] calc. C 18 H 27 N 6 P: C 60.32, H 7.59, N 23.45; found C 60.34, H 7.69, N 23.16. MS (EI, 70 eV) m/z: 358.2 (M, 2.8 %), 291.2 ([M-pz] + , 100 %), 213.1 ([ H Tpmd] + , 97.9 %), 147.1 ([ H Tpmd-pz] + , 98.3 %) and 146.1 ([HPBu 2 ] + , 15.1 %). FT-IR (solid, ATR, cm -1 ): 3117 (vw), 2957 (w), 2924 (w), 2858 (w), 1607 (vw), 1507 (w), 1463 (m), 1417 (s), 1385 (s), 1316 (m), 1242 (m), 1195 (m), 1098 (s), 1086 (m), 1060 (m), 1046 (m), 973 (w), 914 (w), 896 (w), 844 (s), 757 (s), 613 (m), 454 (w), 424 (m). Mp (sealed tube under Ar): 63.4 - 66.8 °C. | [] | [] | ["2b (R = nBu)"] | [] | [] | [] | [] | [] | []
j.jssc.2015.11.020 | 2.2.6. Synthesis of {[Cu(DSPTP)(H 2 O) 2 ]  H 2 O} n (6) Compound 6 was synthesized in a procedure similar to that described for 4, except that NH 3 (0.25 mol/L) was used to adjust the PH to 5.0. Green block crystals of 6 were collected by ﬁltration and washed with ethanol several times. Yield 67% (based on H 2 DSPTP). Elemental analysis calcd (%) for C 21 H 19 CuN 3 O 9 S 2 :C, 43.11, H, 3.27, N, 7.18. Found: C, 43.14, H, 3.29, N, 7.16%. IR (KBr, ν /cm -1 ): 3343(s), 2213(w), 1939(w), 1769(w), 1610(s), 1543(m), 1478(m), 1440(w), 1402(m), 1327(w), 1233(s), 1157(s), 1035(s), 893 (w), 885(w), 855(w), 818(m), 780(m), 696(s), 610(s), 545(m). | [] | [] | ["{[Cu(DSPTP)(H 2 O) 2 ]  H 2 O} n", "C 21 H 19 CuN 3 O 9 S 2"] | [] | [] | ["H 2 DSPTP--NaN"] | [] | [] | []
c3dt33026e | Yield: 70% (120 mg), based on silver nitrate. 5 is soluble in H 2 O(S 25°C ≈ 8mgmL −1 ) and DMSO, slightly soluble in MeOH and insoluble in EtOH, C 6 H 6 , CHCl 3 and CH 2 Cl 2 .C 20 H 24 AgN 6 O 3 P (FW 535.3): calcd C 44.88; H 4.52; N 15.70; found C 45.05, H 4.65, N 15.46. IR (KBr): 2912 (w), 1618 (m), 1593 (m), 1508 (w), 1500 (m), 1431 (m), 1413 (m), 1384 (vs), 1353 (s), 1291 (m), 1242 (m), 1105 (w), 1014 (s), 974 (s), 949 (m), 865 (m), 732 (m), 595 (m), 567 (m), 549 (m) and 455 (m) cm −1 .ESI + -MS (CH 3 CN) m/z: 306 [Ag(PTA)(CH 3 CN)] + ,357[Ag(neocup)(CH 3 CN)] + , 535 [Ag(neocup)(PTA)] + .1 H NMR (300 MHz, DMSOd 6 ): δ 8.67 (d, 2H, 4,7 H, 3 J 4–3 = 3 J 7–8 =8.4Hz,neocup),8.09(s, 2H, 5,6 H, neocup), 7.96 (d, 2H, 3,8 H, 3 J 3–4 = 3 J 8–7 = 8.4 Hz, neocup), 4.65 and 4.46 (2d, 6H, J AB =12.5Hz,NCH A H B N, PTA), 4.40 (d, 6H, 2 J P–H =2.7Hz,PCH 2 N, PTA), 2.93 (s, 6H, CH 3 , neocup). | [] | [] | ["5", "C 20 H 24 AgN 6 O 3 P"] | [] | [] | [] | [] | [] | []
b810479d | Crystals were harvested in the air, but were left in the mother liquor until transferred to oil (for crystallography) or dried under N 2 (for IR or CHN analysis). | [] | [] | [] | [] | [] | [] | [] | [] | []
cg500025k | Preparation of [Ag 3 (NO 3 ) 2 L 2 ](NO 3 )·C 2 H 5 OH·3H 2 O. An ethanol solution (3 mL) of AgNO 3 (5.1 mg, 0.03 mmol) was slowly diﬀused into a dichloromethane solution (3 mL) of L (10.4 mg, 0.02 mmol).Colorless crystals of [Ag 3 (NO 3 ) 2 L 2 ](NO 3 )·C 2 H 5 OH·3H 2 O, formed at the interface, were obtained in 5 days in 64% yield. Mp: 233 °C dec.Anal. Calcd for C 62 H 72 N 15 O 19 Ag 3 : C, 45.00; H, 4.39; N, 12.70. Found: C, 44.90; H, 4.42; N, 12.78. IR (KBr, cm −1 ): 3308 (br), 3058 (w), 2938 (w), 1653 (s), 1600 (m), 1543 (s), 1481 (m), 1438 (m), 1385 (s, NO 3 − ), 770 (w). | [] | [] | ["[Ag 3 (NO 3 ) 2 L 2 ](NO 3 )·C 2 H 5 OH·3H 2 O"] | ["AgNO 3--5.1 mg, 0.03 mmol"] | [] | ["L--10.4 mg, 0.02 mmol"] | [] | ["5 days"] | ["ethanol--3 mL", "dichloromethane--3 mL"]
b210420m | Syntheses [CuCl 2 (-dpds)] n (1) (1D helical structure). Using an H-shaped cell ( 1.7 cm and 12.5 cm lengths for the leg part, and  1.3 cm and 4.5 cm lengths for the bridging part), CuCl 2 ⴢ 2H 2 O (0.202 g, 1.18 mmol) and dpds (0.404 g, 1.83 mmol) were placed on the separate bottoms. Methanol (36 mL) was slowly added (over 2 min) and the solution left standing for one day at room temperature. From the bridging part of the H-shaped cell, dark-purple crystals of 1 were obtained (yield 40%). Anal. calc. | [] | [] | ["[CuCl 2 (-dpds)] n", "1D helical structure"] | ["CuCl 2 ⴢ 2H 2 O--0.202 g, 1.18 mmol"] | [] | ["dpds--0.404 g, 1.83 mmol"] | [] | ["one day"] | ["Methanol--36 mL"]
ic060161p | The mixture was stirred for2hatroom temperature until the solid material was entirely dissolved. The red filtrate was carefully layered with Et 2 O. Red crystals of [(µ 4 -WSe 4 )Cu 4 (py) 6 I 2 ](2) were obtained in 3 days. The product was washed with EtOH and Et 2 O and dried under vacuum. Yield: 102 mg (63%). Anal. Calcd for C 30 H 30 N 6 Cu 4 I 2 Se 4 W: C, 24.31; H, 2.02; N, 5.67. Found: C, 24.62; H, 2.11; N, 5.62. UV-vis (DMF, λ max /nm, /×10 -3 M -1 cm -1 ): 306 (10.2), 345 (7.43), 408 (4.63), 487 (3.52). IR (KBr, cm -1 ): ν(C-N) 1164 (s), ν(W-Se) 299 (m). | [] | [] | ["[(µ 4 -WSe 4 )Cu 4 (py) 6 I 2 ](2)"] | ["NaN--NaN"] | [] | ["py--NaN"] | [] | ["3 days"] | ["Et 2 O--NaN", "EtOH--NaN"]
j.ica.2016.07.001 | 2.2. Synthesis of [Ni(1,3-bdc)(bibp)(H 2 O)]0.5H 2 O(1) A mixture of Ni(Ac) 2 4H 2 O (0.050 g, 0.2 mmol), 1,3-H 2 bdc (0.017 g, 0.1 mmol), bibp (0.040 g, 0.1 mmol), Et 3 N (0.10 mL) and distilled water (10 mL) was stirred about 15 min in air, then transferred and sealed in a 17 mL Teﬂon-lined autoclave, which was heated at 160 °C for 48 h. After slow cooling to room temperature, green octahedral crystals of 1 were ﬁltered off, washed with distilled water, and dried at ambient temperature (yield: 45% based on Ni). Elemental analysis (%) calcd for C 32 H 33 NiN 6 O 5.5 : C, 59.28; H, 5.13; N, 12.96; Ni, 9.05%. Found: C, 59.57; H, 4.89; N, 12.79; Ni, 9.31%. FT/IR data (cm 1 ): 3436(br), 3110(w), 2923(w), 2889 (w), 2840(w), 1602(s), 1546(s), 1522(s), 1479(m), 1446(s), 1383 (s), 1343(w), 1304(s), 1263(m), 1247(w), 1177(w), 1117(m), 1064 (m), 996(m), 962(w), 929(w), 902(w), 847(m), 807(m), 745(m), 719(m), 655(m), 630(w), 571(w), 526(w), 457(w), 431(w). | [] | [] | ["[Ni(1,3-bdc)(bibp)(H 2 O)]?0.5H 2 O", "C 32 H 33 NiN 6 O 5.5"] | ["Ni(Ac) 2 ?4H 2 O--0.050 g, 0.2 mmol"] | [] | ["1,3-H 2 bdc --0.017 g, 0.1 mmol", "bibp --0.040 g, 0.1 mmol"] | ["160 \nC"] | ["48 h"] | ["Et 3 N--0.10 mL", "distilled water--10 mL"]
ic0352699 | A solution of NaAc‚3H 2 O (0.04 g,0.3 mmol), YbCl 3 ‚6H 2 O (0.039 g, 0.1 mmol), H 2 O (10 mL), and aqueous NaOH (0.6 mL, 0.39 mmol) was stirred and precipitates were formed, then 1,4-naphthalenedicarboxylic acid (0.033 g, 0.15 mmol) was added. The mixture was sealed in a 25-mL stainless steel reactor with Teflon liner and heated at 120 °C for 72 h.* To whom correspondence should be addressed. E-mail: lpjin@ bnu.edu.cn.† Beijing Normal University. | [] | [] | ["NaN"] | ["NaAc‚3H 2 O--0.04 g,0.3 mmol", "YbCl 3 ‚6H 2 O--0.039 g, 0.1 mmol"] | [] | ["1,4-naphthalenedicarboxylic acid--0.033 g, 0.15 mmol"] | ["120 °C"] | ["72 h"] | ["H 2 O--10 mL", "aqueous NaOH--0.6 mL, 0.39 mmol"]
c5dt03731j | Synthesis of {[Cd 2 (glu) 2 (bpp) 3 ]·10H 2 O} n (5). The reaction was carried out using a procedure similar to that for 1, using H 2 glu (0.053 g, 0.4 mmol) instead of H 2 fum. Colorless prism crystals of 5 were obtained in 26% yield based on Cd. Anal. | [] | [] | ["{[Cd 2 (glu) 2 (bpp) 3 ]\n10H 2 O} n"] | [] | [] | ["H 2 glu--0.053 g, 0.4 mmol"] | [] | [] | []
acs.inorgchem.0c01630 | Synthesis of 1,4-(HC(O)N(H)Ar Mes2 ) 2 C 6 H 4 . Formic acid (0.471 g, 10.2 mmol, 10.0 equiv) was added dropwise via syringe to a stirring THF solution of 1,4-(H 2 NAr Mes2 ) 2 C 6 H 4 (0.750 g, 1.02 mmol, 1.0 Inorganic Chemistry pubs.acs.org/IC Featured Article https://dx.doi.org/10.1021/acs.inorgchem.0c01630 Inorg. Chem. XXXX, XXX, XXX−XXX G equiv). While the mixture was vigorously stirring, acetic anhydride (0.833 g, 8.16 mmol, 8 equiv) was added dropwise via syringe. The mixture was stirred for 16 h at room temperature, after which all volatiles were removed by rotary evaporation. Excess formic acid and acetic acid were removed upon heating the mixture to 80 °C for 2 h under dynamic vacuum. This resulted in the isolation of the bisformamide 1,4-(HC(O)N(H)Ar Mes2 ) 2 C 6 H 4 as light yellow solid, which was used without further puriﬁcation. Yield: 0.764 g, 0.968 mmol, 95%. | ["80 \nC"] | ["2 h"] | ["1,4-(HC(O)N(H)Ar Mes2 ) 2 C 6 H 4"] | [] | ["formic acid--0.471 g, 10.2 mmol, 10.0 equiv", "acetic anhydride--0.833 g, 8.16 mmol, 8 equiv"] | [] | ["room temperature"] | ["16 h"] | ["THF--stirring solution"]
c5ra18219k | Thermal analyses were performed on a Netzsch STA 449C thermal analyzer at a heating rate of 10  C min 1 in air.Synthesis Synthesis of [Fe(Hpbt)(C 2 O 4 ) 0.5 ] n (1). A mixture of FeSO 4 $7H 2 O (27.8 mg, 0.1 mmol), H 2 pbt (10.6 mg, 0.05 mmol), KSCN (9.7 mg, 0.1 mmol), oxalic acid (12.6 mg, 0.1 mmol), H 2 O and CH 3 CH 2 OH (5 + 5 mL) were sealed in a Teon-lined stainless steel container and heated at 160  C for 4 days. Aer slowly cooling to room temperature at a rate of 5  Ch 1 , orange prismatic crystals of 1 were acquired in 57% yield. Elemental analysis data calcd for C 10 H 6 FeN 7 O 2 : C 38.49,H 1.94, N 31.42%. | [] | [] | ["[Fe(Hpbt)(C 2 O 4 ) 0.5 ] n", "C 10 H 6 FeN 7 O 2"] | ["FeSO 4 $7H 2 O--27.8 mg, 0.1 mmol"] | ["KSCN--9.7 mg, 0.1 mmol", "oxalic acid--12.6 mg, 0.1 mmol"] | ["H 2 pbt--10.6 mg, 0.05 mmol"] | ["160 \n C"] | ["4 days"] | ["H 2 O--5 mL", "CH 3 CH 2 OH--5 mL"]
c3dt50772f | Preparation of apohost 4. 4a/4b/4c was washed thoroughly with CHCl 3 and then keeping under vacuum for 4–5h;IR (cm −1 ): 3325(m), 3101(w), 3070(w), 1681(vs), 1612(m), 1542(vs), 1488(s), 1411(m), 1334(m), 1288(m), 1195(m), 1064(vs), 972(w), 925(w), 810(m), 702(s), 617(s). | [] | ["4–5h"] | ["apohost 4"] | [] | [] | [] | [] | [] | ["CHCl 3--NaN"]
d0nj00207k | the reaction solution was filtered. The filtrate was transferred to a glass tube, 1 mL DMF and 3 mL DPMF acetonitrile solution (0.025 M) were slowly layered on the surface of the filtrate in turn. About two weeks later, a few yellow block crystals were obtained (Yield: 17 % based on DPMF). FT-IR (cm -1 ): 3426 (m), 2111 (s),1605 (s), 1433 (m), 1032 (m), 813 (m), 623(w), 567 (w). Anal. (%) calcd for 1: C, 75.49; H, 4.08; N, 9.52. Found: C, 75.51; H, 4.06; N, 9.51.Synthesis of {[Cu 2 (DPMF) 2 (CN) 2 ]·DMSO} n (2) The mixture of CuCN (0.0270 g, 0.3 mmol), NH 4 SCN (0.0230 g, 0.3 mmol), DPMF (0.0332 g, 0.1 mmol) 3 mL DMSO and 1 mL MeCN were placed into a 25 mL Teflon stainless steel vessel and stirred for 30 minutes in air, and kept 90 ℃ for 3 days. It was cooled to room temperature at a rate of 2 ℃/h. Then yellow block crystals were obtained by filtration (Yield: 52 % based on DPMF). FT-IR (cm -1 ): 3423 (m), 2106 (s),1594 (s), 1414 (m), 1213 (m), 1067 (m), 1030 (m), 813 (m), 738 (w), 631 (w), 567 (w). Anal. (%) calcd for 2: C, 67.68; H, 4.12; N, 9.11. Found: C, 67.73; H, 4.09; N, 9.14. | ["room temperature"] | [] | ["{[Cu 2 (DPMF) 2 (CN) 2 ]·DMSO} n"] | ["CuCN--0.0270 g, 0.3 mmol", "NH 4 SCN--0.0230 g, 0.3 mmol"] | [] | ["DPMF--0.0332 g, 0.1 mmol"] | ["90 \t„ƒ"] | ["3 days"] | ["DMSO--3 mL", "MeCN--1 mL"]
b408961h | 5a m max /cm −1 (KBr): 3541 m, 3371 m, 2892 br, 1593 vs, 1550 vs, 1424 s, 1401 s, 1375 s, 1260 w, 1299 w, 1289 w, 1232 m, 1162 w, 1145 w, 1120 w, 1068 w, 993 w, 979 w, 895 m, 909 w, 874 m, 786 m, 759 m, 695 m, 666 w. Found C, 43.86; H, 2.70; N, 8.50%. CoC 12 H 10 N 2 O 6 requires C, 42.75; H, 2.99; N 8.31%. | [] | [] | ["CoC 12 H 10 N 2 O 6"] | [] | [] | [] | [] | [] | []
c4dt01978d | 4-Br-3,5-iPr 2 pzH (L1Br-H). This ligand was prepared by a procedure analogous to that used for L1Cl-H using 2.28 g (15.0 mmol) of L1H-H. Colorless crystals (2.33 g, 10.1 mmol, yield 67%) were isolated from acetonitrile at 0 °C. IR (KBr, cm −1 ): 3158vs (N–H), 3085vs (N–H), 2968vs (C–H, aliphatic), 29 328vs (C–H, aliphatic) 2873vs (C–H, aliphatic) 2810vs (C–H, aliphatic), 2362w, 1570s (CvN), 1484s, 1468s, 1420w, 1382m, 1364s, 1334m, 1309m, 1299m, 1270s, 1169m, 1143m, 1111s, 1071s, 1051m, 1041s, 1009vs, 925w, 883m, 835m, 731w, 703w, 620w, 581m, 490w. Raman (solid, cm −1 ): 3167w (N–H), 2972vs (C–H, aliphatic), 2913vs (C –H, aliphatic), 2871vs (C–H, aliphatic), 2765w, 2716w, 1570w (CvN), 1465s, 1447s, 1420s, 1390w, 1369w, 1335w, 1306m, 1272m, 1181w, 1112m, 1076m, 1053w, 1002w, 961m, 882s, 625s, 515m, 494m, 368m, 277m, 224m.1 H-NMR (CDCl 3 , 500 MHz): δ 1.30 (d, J = 7.0 Hz, 12H, CHMe 2 ), 3.06 (sept, J = 7.0 Hz, 2H, CHMe 2 ), 10.92 (s, br, 1H, NH). | [] | [] | ["4-Br-3,5-iPr 2 pzH (L1Br-H)"] | [] | [] | [] | [] | [] | ["acetonitrile--2.33 g, 10.1 mmol"]
j.ica.2012.05.042 | 4.3. Synthesis of [Ni( l 2 -HMOPhIDC)(2,2 0 -bipy)] n (2) A reaction mixture of Ni(NO 3 ) 2 6H 2 O (29.1 mg, 0.1 mmol), H 3 MOPhIDC (26.2 mg, 0.1 mmol), 2,2 0 -bipy (15.6 mg, 0.1 mmol), CH 3 CN/H 2 O (4:3, 7 mL) was sealed in a Teﬂon-lined stainless steel autoclave (25 mL), adjusting the pH to 8 by addition of Et 3 N (0.028 mL, 0.2 mmol), heated at 165 °C for four days, and then it was cooled to room temperature at 10 °C/h. Block–shape blue crystals of 2 were collected (56% yield based on Ni). Anal. Calc. for C 22 H 16 N 4 O 5 Ni: C, 55.61; H, 3.40; N, 11.80%. Found: C, 55.31; H, 3.52; N, 11.54%. IR (cm 1 , KBr): 3448 (w), 3089 (w), 1656 (s), 1470 (s), 1445 (s), 1244 (s), 1127 (m), 841 (m), 765 (s), 735 (m), 632 (w), 501 (w). | [] | [] | ["[Ni(l2-HMOPhIDC)(2,20-bipy)] n", "C 22 H 16 N 4 O 5 Ni"] | ["Ni(NO 3 ) 2 ?6H 2 O--29.1 mg, 0.1 mmol"] | ["Et 3 N--0.028 mL, 0.2 mmol"] | ["H 3 MOPhIDC--26.2 mg, 0.1 mmol", "2,2 0 -bipy--15.6 mg, 0.1 mmol"] | ["165 °C"] | ["four days"] | ["CH 3 CN--7 mL", "H 2 O--7 mL"]
00958972.2012.684092 | Synthesis of 2: The synthetic method is also similar to that of 1 except that 3,5-dihydroxy benzoic acid (0.50 mmol, 0.08 g) replaced 4-H 3 sphth. Colorless block crystals were obtained after cooling to room temperature with a yield of 78% based on Pb. Elemental analysis Calcd for C 7 H 6 O 5 Pb (%): C, 22.46; H, 1.60. Found: C, 22.35; H, 1.49. IR data (KBr, cm 1 ): 3418 s, 3110 ms, 1584 s, 1542 m, 1479w, 1379 s, 1213 s, 1176 m, 1138 m, 863 m, 783 w, 682 w, 638 m.Synthesis of 3: The synthetic method is also similar to that of 1 except that 4-nitrophthalic acid (0.50 mmol, 0.11 g) replaced 4-H 3 sphth. Colorless block crystals were obtained after cooling to room temperature with a yield of 85% based on Pb. | [] | [] | ["2", "C 7 H 6 O 5 Pb"] | [] | [] | ["3,5-dihydroxy benzoic acid--0.50 mmol, 0.08 g"] | [] | [] | []
j.ica.2013.03.031 | Anal. Calc. for C 40 H 44 Cu 4 N 8 O 46 SiW 12 : C, 12.43; H, 1.14; N, 2.90; W, 57.13; Cu, 6.58; Si, 0.73. Found: C, 12.40; H, 1.41; N, 3.06; W, 56.63; Cu, 6.24; Si, 0.59%. IR (KBr, cm 1 ): 3448m, 3104w, 1604m, 1528w, 1488m, 1212w, 1074w, 1003w, 953w, 911s, 774s, 680m. | [] | [] | ["C 40 H 44 Cu 4 N 8 O 46 SiW 12"] | [] | [] | [] | [] | [] | []
24701556.2019.1661450 | The resulting system was finally left for about three months at room temperature, which gave rise to the formation of colorless block-shaped crystals of 1 (yeild: 58% based on H 2 BIP). IR (KBr, /cm 1 ): 3295(m), 2910(w), 2934(w), 1596(s), 1546(s), 1447(s), 1425(m), 1307(w), 1272(w), Table 1. Crystallographic data and structure refinement summary for compounds 1 and 2. | [] | [] | ["NaN"] | [] | [] | ["H 2 BIP--NaN"] | [] | ["three months"] | []
s10904-013-9888-8 | Crystals of [Gd 2 (PDA) 3 (H 2 O)]2H 2 O were prepared in the solvothermal reaction of Gd(NO 3 ) 3 6H 2 O (0.087 g; 0.2 mmol) with 1,4-phenylenodiacetic acid (0.032 g; 0.163 mmol) in the water–ethanol solution (v:v = 10:1) in the Teﬂon autoclave, which was heated for 48 h at 170 °C under autogenous pressure. After 2 days the autoclave was cooled and the monocrystals suitable for the single X-ray diffraction analysis were obtained. | [] | ["2 days"] | ["[Gd 2 (PDA) 3 (H 2 O)]2H 2 O"] | ["Gd(NO 3 ) 3 6H 2 O--0.087 g; 0.2 mmol"] | [] | ["1,4-phenylenodiacetic acid--0.032 g; 0.163 mmol"] | ["170 \nC"] | ["48 h"] | ["water–ethanol solution--v:v = 10:1"]
ic990759f | Anal. Calcd for C 9 H 18 NSLi [%]: C, 60.30; H, 10.12; N, 7.81. Found: C, 59.69; H, 10.67; N, 7.86. IR (KBr, Nujol mull), ν [cm -1 ]: 1584, 1362, 1232, 1202, 1141, 1042, 805, 738, 719, 622, 451. | [] | [] | ["C 9 H 18 NSLi"] | [] | [] | [] | [] | [] | []
cg800575f | After heating at 443 K for three days and then cooling to room temperature in air, blue block-like crystals of compound 1 could be isolated in ∼75% yield. Anal. Calcd for C 16 H 14 CuGd 2 N 2 O 18 : C, 21.34; H, 1.57; N, 3.11. Found: C, 21.31; H, 1.51; N, 3.15. IR (KBr, cm -1 ): 3498(s), 2250(w), 1750(s), 1400(m), 1250(w), 900(m), 650(m). | [] | [] | ["C 16 H 14 CuGd 2 N 2 O 18"] | [] | [] | [] | ["443 K"] | ["three days"] | []
24701556.2019.1706568 | The pink crystals that formed was collected by filtration with the yield of 1 is 39% (based on Co). Anal. (%) calcd. | [] | [] | ["NaN"] | ["NaN--NaN"] | [] | [] | [] | [] | []
acs.inorgchem.7b02897 | The color changed to brownish-yellow, the solution was stirred for 30 min, and then the solvent was removed completely to isolate a yellow solid. Selected IR frequencies (KBr disk, cm −1 ): 2016 (w, ν CN of CH 3 CN), 1606 (ν CO , s), 1583 (s), 1553 (m), 1517 (m), 1463 (s), 1376 (br, s), 1330 (w), 1313 (m), 1260 (vs), 1133 (s), 1084 (vs, ν ClO of ClO 4 present as the impurity), 1017 (w), 917 (w), 877 (m), 844 (w), 810 (w), 751 (s), 697 (w), 620 (s), 554 (w), 497 (w), 457 (w), 420 (w). | [] | [] | [] | [] | [] | [] | [] | [] | []
j.inoche.2010.04.027 | Hydrothermal reaction isolated the blue crystals of compound 1 with Nd 2 O 3 , Cu(ClO 4 ) 2 , and HL and H 2 C 2 O 4 in a molar ratio of 2:3:6:12 at 140 °C [17]. | [] | [] | [] | ["Nd 2 O 3--NaN", "Cu(ClO 4 ) 2--NaN"] | [] | ["HL--NaN", "H 2 C 2 O 4--NaN"] | ["140 \nC"] | [] | []
c1dt10893j | Syntheses of L 1 and L 2 A mixture of 2-(4-pyridyl)benzimidazole (7.8 g, 40 mmol), and NaOH (1.68 g, 42 mmol) in DMSO (20 mL) was stirred at 60 ◦ C for 0.5 h, then 1,3-dibromopropane (4.04 g, 20 mmol) was added.The mixture was cooled to room temperature and stirred at 60 ◦ C for 12 h, and then poured into 400 mL of ice water. A yellow solid of L 1 formed immediately, which was isolated by ﬁltration in 67% yield after drying in air. Anal. calcd for C 27 H 22 N 6 (430.50) C, 75.33; H, 5.15; N, 19.52. Found: C, 75.42; H, 5.04; N, 19.66. IR (cm -1 ): 3373(s), 2209(ms), 1945(ws), 1676(ms), 1606(s), 1552(ms), 1474(s), 1452(s), 1415(s), 1327(s), 1285(s), 1253(ms), 1222(ms), 1154(ms), 1094(ws), 1063(ms), 999(ms), 910(ws), 831(s), 747(s), 683(s), 603(s), 500(s), 445(ms).L 2 was prepared in the same way as for L 1 by using the corresponding 1,4-dibromobutane instead of 1,3-dibromopropane.Yield: 71% based on 2-(3-pyridyl)benzimidazole. Anal. calcd for C 28 H 24 N 6 (444.53) C, 75.65; H, 5.44; N, 18.91. Found: C, 75.72; H, 5.39; N, 18.84. IR (cm -1 ): 3389(ms), 3061(ms), 2956(s), 1948(ws), 1899(ws), 1603(s), 1569(s), 1509(ms), 1451(s), 1421(s), 1386(s), 1357(s), 1326(s), 1285(s), 1250(s), 1190(s), 1160(s), 1106(s), 1079(s), 1019(s), 984(s), 965(s), 937(s), 821(s), 750(s), 711(s), 620(s), 589(s), 478(s), 448(s). | [] | [] | ["C 27 H 22 N 6", "C 28 H 24 N 6"] | [] | [] | ["2-(4-pyridyl)benzimidazole--7.8 g, 40 mmol", "NaOH--1.68 g, 42 mmol", "1,3-dibromopropane--4.04 g, 20 mmol", "1,4-dibromobutane--corresponding to 1,3-dibromopropane"] | ["60 \b0C", "room temperature"] | ["0.5 h", "12 h"] | ["DMSO--20 mL", "ice water--400 mL"]
cg200349p | [H 2 NMe 2 ] 2 [(UO 2 ) 4 O 2 (C6) 3 ] 3 CB8 3 8H 2 O (4). CB6 3 5H 2 O (11 mg, 0.01 mmol), a 10-fold excess of UO 2 (NO 3 ) 2 3 6H 2 O (50 mg, 0.10 mmol), a 10-fold excess of H 2 C6 (15 mg, 0.10 mmol), DMF (0.5 mL), and demineralized water (3.5 mL) were placed in a 15 mL tightly closed glass vessel and heated at 180 °C under autogenous pressure. Light yellow crystals of complex 4 mixed with an amorphous, white powder, appeared in very low yield within one week. | [] | [] | ["[H 2 NMe 2 ] 2 [(UO 2 ) 4 O 2 (C6) 3 ] 3 CB8 3 8H 2 O", "CB6 3 5H 2 O"] | ["UO 2 (NO 3 ) 2 3 6H 2 O--50 mg, 0.10 mmol"] | [] | ["H 2 C6--15 mg, 0.10 mmol", "CB6 3 5H 2 O--11 mg, 0.01 mmol"] | ["180 \nC"] | ["one week"] | ["DMF--0.5 mL", "demineralized water--3.5 mL"]
chem.200700181 | Complex 6 a The single crystals and the bulk microcrystals (pure phase) were prepared by liquid diffusion and liquid mixing in DEF, respectively (yield: ca. 81% based on zinc). Elemental analysis calcd (%) for C 40 H 52 N 22 O 2 Zn 5 ([Zn 5 (im) 10 ·2DEF] 1 ; 1199.89): C 40.04, H 4.37, N 25.69; found: C 40.55, H, 4.06, N 26.15; IR (KBr pellet): n˜ = 3433 (w, br), 3120 (w), 3110 (w), 2975 (w), 1667 (vs), 1591 (w), 1496 (s), 1489 (s), 1400 (w, sh), 1319 (w, sh), 1242 (m, sh), 1172 (m, sh), 1087 (vs), 1014 (w, sh), 977 (w, sh), 953 (s, sh), 831 (m), 759 (s), 670 cm 1 (s). | [] | [] | ["[Zn 5 (im) 10 ·2DEF] 1"] | [] | [] | [] | [] | [] | ["DEF--NaN"]
ejic.201402536 | [Co 4 (HL 1 ) 2 (OAc) 6 (p-HOCH 2 C 6 H 4 CH 2 OH)] m (6a): By a procedure similar to that for 3a with Co(OAc) 2 ·4H 2 O (65 mg, 0.25 mmol), H 2 L 1 (52 mg, 0.25 mmol), p-xylene-α,α⬘-diol (277 mg, 2.0 mmol), and pyridine (41 mg, 0.50 mmol) in EtOH (3 mL), purple crystals of [Co 4 (HL 1 ) 2 (OAc) 6 (p-HOCH 2 C 6 H 4 CH 2 OH)] m were obtained www.eurjic.org FULL PAPER (26 mg, 0.02 mmol, 37 %). C 44 H 64 Co 4 N 2 O 18 (1144.73): calcd. C 46.17, H 5.64, N 2.45; found C 46.10, H 5.73, N 2.25. IR (KBr): ν ˜ = 1576 (s), 1419 (s), 1348 (m) cm –1 .[Co 4 (HL 2 ) 2 (OAc) 6 (p-HOCH 2 C 6 H 4 CH 2 OH)] m (6b): By a procedure similar to that for 3a with Co(OAc) 2 ·4H 2 O (63 mg, 0.25 mmol), H 2 L 2 (57 mg, 0.25 mmol), p-xylene-α,α⬘-diol (277 mg, 2.0 mmol), and pyridine (41 mg, 0.50 mmol) in EtOH (3 mL), purple crystals of [Co 4 (HL 2 ) 2 (OAc) 6 (p-HOCH 2 C 6 H 4 CH 2 OH)] m were obtained (50 mg, 0.06 mmol, 66 %). C 46 H 68 Co 4 N 2 O 18 (1172.78): calcd. C 47.11, H 5.84, N 2.39; found C 47.29, H 6.08, N 2.44. IR (KBr): ν ˜ = 1583 (s), 1564 (s), 1419 (s), 1346 (m), 1045 (m), 675 (m) cm –1 . | [] | [] | ["[Co 4 (HL 1 ) 2 (OAc) 6 (p-HOCH 2 C 6 H 4 CH 2 OH)] m", "[Co 4 (HL 2 ) 2 (OAc) 6 (p-HOCH 2 C 6 H 4 CH 2 OH)] m"] | ["Co(OAc) 2 \n4H 2 O--65 mg, 0.25 mmol", "Co(OAc) 2 \n4H 2 O--63 mg, 0.25 mmol"] | [] | ["H 2 L 1--52 mg, 0.25 mmol", "H 2 L 2--57 mg, 0.25 mmol", "p-xylene-α,α⬘-diol--277 mg, 2.0 mmol", "pyridine--41 mg, 0.50 mmol"] | [] | [] | ["EtOH--3 mL"]
j.solidstatesciences.2011.01.014 | 2.2.6. {[Cd 7 (pz)(tda) 4 (OAc)(H 2 O) 7 ]$3H 2 O} n (6) A mixture of Cd(OAc) 2 $2H 2 O (0.5 mmol), H 3 tda (0.5 mmol), H 2 pz (0.25 mmol) and H 2 O (9 mL) was placed in a 14 mL Teﬂonlined stainless steel vessel, and then the vessel was sealed and heated at 150  C for 3 days. After the reaction mixture was slowly cooled down to room temperature at the rate of 5  C/h, colorless block crystals of compound 6 were obtained. Yield: 65%. Anal.Calcd. For C 22 H 27 N 14 O 28 Cd 7 : C, 15.34; H, 1.58; N, 11.38. Found C, 15.40; H, 1.65, N,11.40. IR (cm 1 ): 3395 (m), 1625 (s), 1576 (vs), 1423 (s), 1280 (m), 1220 (m), 1144 (m), 1108 (w), 1015 (w), 869 (m), 838 (m), 804 (m), 765 (w), 706 (w), 628 (w).2.3. X-ray crystallography Single-crystal X-ray diffraction data of 1e6 were recorded on a Bruker Apex CCD II area-detector diffractometer with graphitemonochromated Mo K a radiation ( l ¼ 0.71069 Å) at 293 K. | [] | [] | ["{[Cd 7 (pz)(tda) 4 (OAc)(H 2 O) 7 ]$3H 2 O} n"] | ["Cd(OAc) 2 $2H 2 O--0.5 mmol"] | [] | ["H 3 tda--0.5 mmol", "H 2 pz--0.25 mmol"] | ["150 \nC"] | ["3 days"] | ["H 2 O--9 mL"]
j.micromeso.2013.12.019 | 2.3. Synthesis of [Ni 3 (L) 4 (p-BDC) 3 (H 2 O) 6 ]6H 2 O(2) Complex 2 was obtained by the same method used for preparation of 1 except that p-H 2 BDC (8.3 mg, 0.05 mmol) was used instead of o-H 2 BDC. Green block crystals of 2 were collected directly with a yield of 35%. Anal. Calc. for C 100 H 88 N 20 O 24 Ni 3 :C, 56.39; H, 4.16; N, 13.15. Found: C, 56.11; H, 4.14; N, 13.12%. IR (KBr pellet, cm 1 ): 3445 (s), 1567 (m), 1501 (s), 1469 (s), 1367 (s), 1277 (w), 1232 (m), 887 (w), 841 (w), 752 (s), 608 (w), 551 (w), 506 (w), 428 (w).2.4. Synthesis of [Ni(L)(m-BDC)(H 2 O) 2 ]0.5H 2 O(3) Complex 3 was obtained in 55% yield by the same method used for the preparation of 1, except that the o-H 2 BDC was replaced by m-H 2 BDC (8.3 mg, 0.05 mmol). Anal. Calc. for C 27 H 22 N 5 O 6.5 Ni: C, 55.99; H, 3.83; N, 12.09%. Found: C, 56.09; H, 3.97; N, 12.61%. IR (KBr pellet, cm 1 ): 3414 (s), 1600 (s), 1546 (m), 1469 (s), 1367 (s), 1301 (w), 1223 (m), 878 (w), 841 (w), 752 (s), 707 (w), 518 (w). | [] | [] | ["[Ni 3 (L) 4 (p-BDC) 3 (H 2 O) 6 ]6H 2 O", "C 100 H 88 N 20 O 24 Ni 3"] | [] | [] | ["L--NaN", "p-H 2 BDC--8.3 mg, 0.05 mmol"] | [] | [] | []
j.jssc.2004.10.047 | The bomb was heated at 160 1C with a heating rate of 31 h 1 and left to react under autogenous pressure for 3 days. The bomb was cooled down to room temperature.The resulting product consisted of two phases: i.e., a light orange powder as a suspension in water and a green-yellow microcrystalline powder on the bottom of the beaker. The ﬁnal pH of the solution was 5.2. | ["room temperature"] | [] | [] | [] | [] | [] | ["160 \nC"] | ["3 days"] | []
acs.inorgchem.9b00114 | Synthesis of CP14. This CP was prepared in a similar manner as white solid (393 mg, 82%). Mp: 224 °C IR (ATR): 2942 (w), 2913 (w), 2862 (w), 1413 (w), 1249 (m), 1170 (w), 1084 (w), 998 (w), 902 (m), 880 (m), 840 (s), 756 (m), 730 (m), 637 (m), 570 (w), 473(w) cm −1 . Anal. Calcd for C 7 H 16 Cu 2 Br 2 S 2 Si (479.32): C, 17.54; H, 3.36; S, 13.38. Found: C, 17.25; H, 2.99; S, 12.98. | [] | [] | ["CP14", "C 7 H 16 Cu 2 Br 2 S 2 Si"] | [] | [] | [] | [] | [] | []
j.molstruc.2020.128613 | 2.2. Syntheses of the complexes 2.2.1. Synthesis of {[CoL 0.5 (4,4 0 -bbib)]} n (1) H 4 L (1.8 mg, 0.003 mmol), 4,4 0 -bbib (0.0015 mmol, 0.6 mg), Co(NO 3 ) 2 $6H 2 O (0.009 mmol, 2.6 mg), 0.5 mL H 2 O and 0.5 mL DMA were sealed into a hard glass tube, heated at 100  C for 72 h and then cooled gradually to 25  C to collect the purple block crystals of 1. Yield: 35% (based on H 4 L). Calcd (%). for C 41 H 23 CoN 5 O 6 : C, 66.44; H, 3.11; N, 9.45. Found: C, 66.28; H, 3.09; N, 9.39. IR (KBr pellet, cm 1 ): 3430 (m), 1650 (s), 1622 (m), 1560 (s), 1500 (s), 1465 (m), 1340 (m),1235 (m), 985 (w), 910 (w), 830 (w), 780 (w), 750 (m), 580 (w), 540 (w). | [] | [] | ["{[CoL 0.5 (4,4 0 -bbib)]} n", "C 41 H 23 CoN 5 O 6"] | ["Co(NO 3 ) 2 $6H 2 O--0.009 mmol, 2.6 mg"] | [] | ["H 4 L--1.8 mg, 0.003 mmol", "4,4 0 -bbib--0.0015 mmol, 0.6 mg"] | ["100 \nC"] | ["72 h"] | ["H 2 O--0.5 mL", "DMA--0.5 mL"]
s107032841711001x | The yield of compound II was 0.136 g (42.4% based on VOSO 4 ⋅ 3H 2 O).IR (ATR; ν, cm –1 ): 3534 w (ν(O–H)), 3398 w (ν(O–H)), 3288 vw (ν(O–H)), 3216 w (ν(O–H)), 3009 vw (ν(C–H)), 2964 w (ν(C–H)), 1628 vs (ν as (COO – )), 1587 vs (ν as (COO – )), 1458 w, 1425 w, 1367 vs (ν s (COO – )), 1250 m, 1227 m, 1159 vw, 1119 s, 1063 w, 999 s (ν(V=O)), 974 s, 952 m, 924 s, 873 w, 776 s, 712 m (δ(OCO)), 648 s (δ(OCO)), 545 vs, 482 s, 473.61 s, 473 s, 461 s, 451 vs, 422 s [20, 21]. | [] | [] | ["Compound II"] | ["VOSO 4 ⋅ 3H 2 O--NaN"] | [] | [] | [] | [] | []
00958970802596391 | 2.1. Preparation of [Zn(H 2 cit)(H 2 O)] n (1) Zn(NO 3 ) 2  6H 2 O (3.10 g, 10 mol) was slowly added to a stirred aqueous solution of citric acid monohydrate (2.10 g, 10 mmol); half an hour later, the pH of the reaction mixture was carefully adjusted to 2.0 by adding sodium hydroxide (4 M) and heated at 60  C. On the following day, colorless crystals precipitated. The products were collected, washed with water three times and air dried to give 1 (1.91 g, 70%). C and H elemental analyses for C 6 H 8 O 8 Zn: Found (Calcd): C, 26.08 (26.33); H, 2.85 (2.95). IR (KBr, cm 1 ): 3469 s, 3393 s, 1735 s, 1606 vs, 1549 vs, 1475 w, 1419 vs, 1394 s, 1327 m, 1284 m, 1260 m, 1155 w, 1074 s, 890 w, 583 m, 545 m. | [] | ["1 day"] | ["[Zn(H 2 cit)(H 2 O)] n", "C 6 H 8 O 8 Zn"] | ["Zn(NO 3 ) 2 ?6H 2 O--3.10 g, 10 mol"] | [] | ["citric acid monohydrate--2.10 g, 10 mmol"] | ["60 \nC"] | [] | ["aqueous solution--N/A"]
ic500592k | Synthesis of Complexes 1 −4. A mixture of (RE)Cl 3 ·6H 2 O (0.1 mmol; RE = Yb (1), Ho (2), Er (3), Y (4)), H 3 PZTC·2H 2 O (0.025 g, 0.1 mmol), NaAc− HAc buﬀer solution (1 mL, pH 5.7), and isopropyl alcohol (1 mL) was sealed in a 23 mL Teﬂon-lined autoclave and heated under autogenous pressure to 140 ° C for 72 h and then cooled to room temperature. Colorless crystals of 1 (0.031 g, 40.4% based on Yb), light yellow crystals of 2 (0.028 g, 36.8% based on Ho), pink crystals of 3 (0.029 g, 38% based on Er), and colorless crystals of 4 (0.030 g, 43.9% based on Y) were obtained by ﬁltration and then dried. Anal. Calcd for C 14 H 14 N 4 Na 3 O 18 Yb: C, 21.89; H, 1.84; N, 7.29. | [] | [] | ["(RE)Cl 3 ·6H 2 O", "H 3 PZTC·2H 2 O", "C 14 H 14 N 4 Na 3 O 18 Yb"] | ["(RE)Cl 3 ·6H 2 O--0.1 mmol"] | [] | ["H 3 PZTC--0.025 g, 0.1 mmol"] | ["140 \b0 C"] | ["72 h"] | ["NaAc− HAc buﬀer solution--1 mL, pH 5.7", "isopropyl alcohol--1 mL"]
j.jssc.2019.121141 | 2.2. Synthesis of {[ZnL(bibp)]⋅2H 2 O} n (1) A mixture of Zn(NO 3 ) 2 ⋅6H 2 O (0.0297 g, 0.1 mmol), H 3 L’ (0.0281 g, 0.1 mmol), bibp (0.0286 g, 0.1 mmol), DMF (8 mL), H 2 O (2 mL) were dissolved in the DMF/H 2 O solvent (8:2, 10 mL). After mixing evenly, it was placed in a Parr Teﬂon-lined stainless steel vessel (20 mL) heated at 80  C for 72 h under autogenous pressure. Colorless crystals were acquired. The reaction yield was ca. 52% based on bibp. Anal. calcd for C 31 H 29 N 5 O 7 Zn (%): C, 57.37; H, 4.50; N, 10.79. Found: C, 57.32; H, 4.58; N, 10.72. FT-IR (4000-400 cm 1 ): 3650(m),3589(m),3448(s), 3109 (s), 1655 (m), 1610 (m), 1522(s), 1508 (m),1411 (m), 1375 (s), 1309 (m),1304 (s),1268 (m), 830 (m). | [] | [] | ["{[ZnL(bibp)]⋅2H 2 O} n", "C 31 H 29 N 5 O 7 Zn"] | ["Zn(NO 3 ) 2 ⋅6H 2 O--0.0297 g, 0.1 mmol"] | [] | ["H 3 L’--0.0281 g, 0.1 mmol", "bibp--0.0286 g, 0.1 mmol"] | ["80  C"] | ["72 h"] | ["DMF--8 mL", "H 2 O--2 mL"]
chem.201502532 | Systhesis of [Mn 2 (Hcbptz) 2 (Cl)(H 2 O)](Cl)·(DMF)·(CH 3 CN) 0.5 (1) Amixture of MnCl 2 ·4H 2 O(0.040 g, 0.20 mmol) and H 2 cbptz (0.027 g, 0.10 mmol) in CH 3 CN (7 mL) and DMF (2 mL) was sealed in aTeflon-lined reactor and heated at 1308Cfor 72 h. Cooling to room temperature gave yellow crystals of 1 (yield:0.028 g, 67.8% based on H 2 cbptz). EA calcd for C 30 H 26.5 Cl 2 Mn 2 N 11.5 O 6 :C43.68, H 3.24, N19.53 %; found:C43.59, H3.34, N, 19.59%; IR (KBr,cm ¢1 ): 3313s, 2927w,2245w,1664s, 1610s, 1558s, 1449m, 1390vs, 1271w, 1146s, 1032m, 870m, 703m. | [] | [] | ["[Mn 2 (Hcbptz) 2 (Cl)(H 2 O)](Cl)·(DMF)·(CH 3 CN) 0.5", "C 30 H 26.5 Cl 2 Mn 2 N 11.5 O 6"] | ["MnCl 2 \n4H 2 O--0.040 g, 0.20 mmol"] | [] | ["H 2 cbptz--0.027 g, 0.10 mmol"] | ["130 \n8C"] | ["72 h"] | ["CH 3 CN--7 mL", "DMF--2 mL"]
s0108270107051670 | Experimental A mixture of CuSO 4 5H 2 O (0.0624 g, 0.25 mmol), HOPTP (0.0995 g, 0.50 mmol) and NaOH (0.040 g, 0.50 mmol) in ethanol (20 ml) was stirred for 10 h at room temperature. The stirred solution was ®ltered and kept for slow evaporation. After a week, peacock-blue coloured crystalline blocks of (I) appeared. The crystals were collected by ®ltration, washed with deionized water followed by diethyl ether, and then dried (yield 0.090 g, 70%).Crystal data [Cu(C 8 H 8 NO 3 S) 2 (H 2 O)]2H 2 O M r = 514.02 Monoclinic, P2 1 =c a = 6.9091 (5) A Ê b = 8.6855 (7) A Ê c = 34.899 (3) A Ê  = 92.9740 (10)  V = 2091.4 (3) A Ê 3 Z =4 Mo K radiation  = 1.30 mm ÿ1 T = 298 (2) K 0.36  0.22  0.14 mm metal-organic compounds m24 Indrani et al. | [] | ["1 week"] | ["Cu(C 8 H 8 NO 3 S) 2 (H 2 O)]2H 2 O", "CuSO 4 5H 2 O"] | ["CuSO 4 5H 2 O--0.0624 g, 0.25 mmol"] | ["NaOH--0.040 g, 0.50 mmol"] | ["HOPTP--0.0995 g, 0.50 mmol"] | ["room temperature"] | ["10 h"] | ["ethanol--20 ml"]
ejic.201402552 | Method B: A mixture of Zn(NO 3 ) 2 ·4H 2 O (99 mg, 0.38 mmol) and H 2 -BBIM (20 mg, 0.13 mmol) was dissolved in DMSO (4 mL) and the solution was placed in a glass tube (10 mL). The tube was sealed and heated at 120 °C for 72 h, then cooled to room temperature. The resulting colorless block-shaped crystals of 1 were collected by filtration, washed consecutively with DMSO (3⫻ 1 mL) and methanol (3 ⫻ 2 mL), and dried under vacuum to yield 1 (57 mg, 0.14 mmol, 38%). | [] | [] | [] | ["Zn(NO 3 ) 2 ·4H 2 O--99 mg, 0.38 mmol"] | [] | ["H 2 -BBIM--20 mg, 0.13 mmol"] | ["120 °C"] | ["72 h"] | ["DMSO--4 mL"]
j.synthmet.2014.03.011 | The color of the solution changed to orange upon the mixture was allowed to stir.Further, the suspension was allowed to stir for 5 h and then ﬁltered to remove the suspended particles.Single crystals were obtained by slow diffusion of ether into the ﬁltrate in one week.[Nd(H 2 L)(NO 3 ) 3 MeOH] n (1).Yield: 242.1 mg (70.7%).Anal.Calcd for C 21 H 26 N 5 O 12 Nd (684.70): C, 36.84; H, 3.83; N, 10.23%. | [] | ["one week"] | ["[Nd(H 2 L)(NO 3 ) 3 MeOH] n"] | [] | [] | ["H 2 L--not provided"] | [] | ["5 h"] | ["ether--not provided", "MeOH--not provided"]
c3ce40109j | {[Ni 2 (CF 3 -bdc) 2 (bpp) 3 (H 2 O)]?H 2 O} n (2a). The synthesis procedure of 2a was similar to that of 2, except for replacing Co(OAc) 2 ?4H 2 O (0.0249 g, 0.10 mmol) by Ni(OAc) 2 ?4H 2 O (0.0247 g, 0.10 mmol). Green needle crystals were collected with a yield of 0.0475 g, 78% (based on Ni). Anal. calcd. for C 57 H 51 F 6 N 6 Ni 2 O 10 : C 56.51%, H 4.24%, N 6.94%. Found: C 56.48%, H 4.28%, N 6.90%. IR (KBr pellets, cm 21 ): 3408(w, br), 1610(s), 1590(s), 1587(s), 1571(s), 1498(w), 1424(s), 1398(s), 1381(m), 1368(m), 1321(s), 1260(w), 1223(m), 1168(m), 1148(s), 1121(s), 1096(s), 1068(m), 1018(m), 919(w), 901(w), 833(s), 799(s), 763(m), 728(w), 698(m), 669(m). | [] | [] | ["{[Ni 2 (CF 3 -bdc) 2 (bpp) 3 (H 2 O)]?H 2 O} n", "C 57 H 51 F 6 N 6 Ni 2 O 10"] | ["Ni(OAc) 2 ?4H 2 O--0.0247 g, 0.10 mmol"] | [] | ["CF 3 -bdc--not provided", "bpp--not provided"] | [] | [] | []
j.poly.2011.02.019 | 2. Experimental 2.1. General All analytical reagents were purchased from commercial sources and used without further puriﬁcation.2.2. Preparation of [CdCl 2 (PymNH 2 )] A mixture of CdCl 2 2.5H 2 O (0.080 g, 0.350 mmol), PymNH 2 (0.097 g, 0.350 mmol) and distilled water (10 mL) was sealed in a Teﬂon-lined acid digestion autoclave and heated at 160 °C under autogenous pressure. After 12 h of heating, the reaction vessel was slowly cooled down to room temperature during a period of about 4 h. Colourless crystals of the compound under study were obtained. Yield: 64 %, based on Cd. Anal. Calc. for C 4 H 5 CdCl 2 N 3 :C, 17.26; H, 1.81; N, 15.09. Found: C, 17.35; H, 1.91; N, 15.24%. | [] | ["about 4 h"] | ["[CdCl 2 (PymNH 2 )] ", "C 4 H 5 CdCl 2 N 3"] | ["CdCl 2 ?2.5H 2 O--0.080 g, 0.350 mmol"] | [] | ["PymNH 2--0.097 g, 0.350 mmol"] | ["160 \nC"] | ["12 h"] | ["distilled water--10 mL"]
c5dt04561d | CH 2 ); 31 P{ 1 H} NMR (243 MHz, C 6 D 6 ) δ [ppm] = −159.5 (s); 31 P NMR (243 MHz, C 6 D 6 ): δ [ppm] = −159.5 (tt, 1 J P,H = 190.2 Hz, 3 J P,H = 4.2 Hz); 29 Si DEPT NMR (79 MHz, C 6 D 6 ): δ [ppm] = 2.2 (d, 2 J Si,P = 2.5 Hz); MS (FD): m/z (%) = 197.1 [M] + (100%); HR-MS (EI + ): observed m/z = 197.0806, calcd m/z for C 9 H 16 NSiP ([M] + ) = 197.0789 (Δ = 8.4 ppm).Li 3 [P(CH 2 SiMe 2 NPh) 3 ]·2.5Et 2 O (1·2.5Et 2 O). A solution of PhNHSiMe 2 CH 2 Cl (3) (10.0 g, 50 mmol, 2.0 eq.) in Et 2 O (70 mL) was added within 10 min to stirred solution of PhNHSiMe 2 CH 2 PH 2 (2) (4.9 g, 25 mmol, 1.0 eq.) in Et 2 O (200 mL) at −78 °C. After 15 min, a solution of n-butyl lithium (2.5 M solution in hexanes, 50.0 mL, 125 mmol, 5.0 eq.) was added at −78 °C over the course of 45 min. The resulting reaction mixture was stirred for 15 min and the cooling bath replaced by an ice bath. After 3.5 h at 0 °C, the pale yellow suspension was filtered over Celite and the Celite pad washed with Et 2 O (50 mL). The combined filtrates were concentrated to approximately 100 mL, diluted with n-pentane (40 mL) and kept at −20 °C overnight. The resulting precipitate was filtered oﬀ, washed with n-pentane (20 mL) and dried in vacuum to aﬀord the product as white powder (11.2 mmol, 8.2 g, 45%). | [] | [] | ["Li 3 [P(CH 2 SiMe 2 NPh) 3 ]\b2.5Et 2 O", "PhNHSiMe 2 CH 2 Cl", "PhNHSiMe 2 CH 2 PH 2", "n-butyl lithium"] | [] | [] | [] | ["-78 \b0C", "0 \b0C"] | ["15 min", "45 min", "3.5 h"] | ["Et 2 O--70 mL", "Et 2 O--200 mL", "hexanes--50.0 mL", "n-pentane--40 mL", "n-pentane--20 mL"]
j.solidstatesciences.2004.07.019 | But supplementary channels, either circular or rectangular, occur in the directions [110] (Fig. 3A) and [1−10] | [] | [] | [] | [] | [] | [] | [] | [] | []
j.poly.2005.02.016 | 2.2.5. [Cu 2 (L7) 2 (C 2 O 4 )(H 2 O) 2 (NO 3 ) 2 ](1), [Cu 2 (L7) 2 (C 2 O 4 )](ClO 4 ) 2 (2) L2 (0.324 g, 1.00 mmol) was added to a warm solution of Cu(NO 3 ) 2 Æ 3H 2 O (0.483 g, 2.00 mmol) in MeOH/H 2 O (10/5 mL), form ing a green solution. Dark green crystals, suitable for a structural analysis, were obtained on standing the solution at room temperature over several days (Yield 0.37 g, 45%). Anal . Calc. for [(C 7 H 9 N 3 ) 2 Cu 2 (C 2 O 4 )(H 2 O) 2 (NO 3 ) 2 ] ; C, 29.78; H, 3.44; N, 17.36. Found: C, 29.79; H, 3.33; N, 17.67%. 2 was produced under similar conditions using copper(II) perchlorate (Yield 50%). Anal. Calc. for [(C 7 H 9 N 3 ) 2 Cu 2 (C 2 O 4 )](ClO 4 ) 2 : C, 28.08; H, 2.65; N, 12.28. Found: C, 28.37; H, 2.63; N, 12.24%. | [] | [] | ["[Cu 2 (L7) 2 (C 2 O 4 )(H 2 O) 2 (NO 3 ) 2 ]", "[Cu 2 (L7) 2 (C 2 O 4 )](ClO 4 ) 2", "[(C 7 H 9 N 3 ) 2 Cu 2 (C 2 O 4 )(H 2 O) 2 (NO 3 ) 2 ]", "[(C 7 H 9 N 3 ) 2 Cu 2 (C 2 O 4 )](ClO 4 ) 2"] | ["Cu(NO 3 ) 2 Æ 3H 2 O--0.483 g, 2.00 mmol", "copper(II) perchlorate--Yield 50%"] | [] | ["L2--0.324 g, 1.00 mmol", "L7--Yield 0.37 g, 45%"] | [] | [] | ["MeOH/H 2 O--10/5 mL"]
ic0109041 | Ligand Synthesis. A sample of 2-[(diphenylphosphino)methyl)]pyridine 10 (1.00 g, 3.41 mmol) and diphenylvinylphosphine oxide 20 (0.817 g, 3.58 mmol) were combined in dry tetrahydrofuran (THF, 30 mL) under dry nitrogen. The contents of the flask were cooled in an ice bath (15 min), and BuLi (0.5 mL, 0.92 M in hexane) solution was added dropwise from an airtight syringe. The mixture was stirred at ice temperature (3 h) and then overnight at room temperature. The solvent was removed with a rotary evaporator and the residue dissolved in i PrOH (15 mL). A white solid was recovered after addition of aqueous HCl solution (30 mL, 2 M). | [] | [] | [] | [] | ["BuLi--0.5 mL, 0.92 M in hexane"] | ["2-[(diphenylphosphino)methyl)]pyridine 10--1.00 g, 3.41 mmol", "diphenylvinylphosphine oxide 20--0.817 g, 3.58 mmol"] | ["ice temperature", "room temperature"] | ["3 h", "overnight"] | ["dry tetrahydrofuran (THF)--30 mL", "i PrOH--15 mL", "aqueous HCl solution--30 mL, 2 M"]
j.poly.2018.08.001 | 8 2.3. Synthesis of silver(I) complexes 1 – 3 Silver(I) complexes with 1-benzyl-1H-tetrazoles, [Ag(NO 3 -O)(bntz-N4) 2 ] n (1), [Ag(NO 3 O)(bntza-N4) 2 ] n (2) and [Ag(NO 3 -O)(mbntza-N4) 2 ] n (3), were synthesized in accordance to the previously described method for the preparation of the silver(I) complexes with diazanaphthalenes [10]. The purity of the complexes was confirmed by elemental microanalysis and NMR spectroscopy. The solution of 1.0 mmol of the corresponding 1-benzyl-1H-tetrazole (160.2 mg of bntz for 1, 175.2 mg of bntza for 2 and 205.2 mg of mbntza for 3) in 5.0 mL of ethanol was added slowly under stirring to the solution containing an equimolar amount of AgNO 3 (169.9 mg) in 10.0 mL of ethanol. The reaction mixture was stirred for 3 – 4 h on a magnetic stirrer, in a sealed round-bottom flask, protected from light at room temperature. Complexes 1 and 3 were obtained from the mother ethanol solution after its cooling in the refrigerator for several days. The crystals of complex 2 were obtained after the crude product, resulting from the reaction of AgNO 3 and bntza, was dissolved in 10 mL of acetonitrile. Yield (calculated on the basis of the Nheterocyclic ligand): 152.0 mg (62%) for 1, 189.9 mg (73%) for 2 and 191.5 mg (66%) for 3. Anal. calcd. for 1 (C 16 H 16 AgN 9 O 3 ; MW = 490.25): C, 39.20; H, 3.29; N, 25.71. Found: C, 38.87; H, 3.22; N, 26.04%. IR (KBr, ν, cm -1 ): 3113 (ν(C ar –H)), ~3000 (ν(C–H)), 1654 (ν(C ar =N)), 1494 (ν(N–C ar =N)), 1384, 1354 (ν as (NO 3 )), 1244 (ν(C–N)), 1164 (ν(N–N)), 711 (γ(Car–H)). 1 H NMR (400 Hz, DMSO-d 6 ): δ 5.72 (s, 2H, C6H), 7.30 – 7.44 (m, 5H, C8H – C12H), 9.53 ppm (s, 1H, C5H). 13 C{ 1 H} NMR (101 Hz, DMSO-d 6 ): δ 51.26 (C6), 128.62 (C8 and C12), 128.94 (C10), 129.37 (C9 and C11), 135.31 (C7), 144.51 ppm (C5). UV-Vis (DMSO/H 2 O, λ max , nm): 257.0 (ε = 5.3 . | [] | [] | ["[Ag(NO 3 -O)(bntz-N4) 2 ] n", "[Ag(NO 3 O)(bntza-N4) 2 ] n", "[Ag(NO 3 -O)(mbntza-N4) 2 ] n"] | ["AgNO 3--169.9 mg"] | [] | ["1-benzyl-1H-tetrazole (bntz)--160.2 mg", "1-benzyl-1H-tetrazole (bntza)--175.2 mg", "1-benzyl-1H-tetrazole (mbntza)--205.2 mg"] | ["room temperature"] | ["3 - 4 h"] | ["ethanol--5.0 mL", "ethanol--10.0 mL", "acetonitrile--10 mL"]
ic1005456 | Ligand (HL). Anal. Calcd for C 12 H 18 N 2 O: C, 69.87; H, 8.80; N, 13.58. Found: C, 69.81; H, 8.89; N, 13.45. | [] | [] | ["HL"] | [] | [] | [] | [] | [] | []
j.molstruc.2006.08.011 | 2.2. Synthesis of [Cu(PDA)(phen)] · 2H 2 O (1) A mixture of H 2 PDA (0.019g, 0.1mmol), phen (0.020g, 0.1 mmol), Cu(Ac) 2 ·H 2 O (0.030g, 0.15mmol), NaOH aqueous solution (0.1 ml, 0.65 mol/l), 10 ml distilled H 2 O and 1 ml ethanol was placed in a 25ml TeXon-lined stainless steel autoclave, and the vessel was sealed and heated to 140 °C for 3 days, then cooled at 10 °C h ¡1 to 100°C, followed by slow cooling to room temperature. The resulting blue Xake crystals of 1 were Wltered oV and washed with ethanol and then dried at room temperature (yield: 29%). | [] | [] | ["[Cu(PDA)(phen)] · 2H 2 O"] | ["Cu(Ac) 2 ·H 2 O--0.030g, 0.15mmol"] | [] | ["H 2 PDA--0.019g, 0.1mmol", "phen--0.020g, 0.1 mmol"] | ["140 °C"] | ["3 days"] | ["distilled H 2 O--10 ml", "ethanol--1 ml"]
s11243-011-9501-3 | Synthesis of [Ag 2 (NO 3 ) 2 (bip)] Colorless crystals of [Ag 2 (NO 3 ) 2 (bip)] formed in a 75% yield. M.p. 172–176 °C (dec). Anal. Calc for C 20 H 24 Ag 2 N 6 O 10 : C 33.1; H 3.3; N 11.6. Found: C 33.1; H 3.3; N 11.6. IR (KBr pellets, cm -1 ): 2964 (w), 2945 (w), 2808 (w), 1722 (s), 1560 (m), 1365 (s), 1286 (s), 1128 (s), 949 (m), 756 (m), 706 (m), 692 (m). | [] | [] | ["[Ag 2 (NO 3 ) 2 (bip)]", "C 20 H 24 Ag 2 N 6 O 10"] | [] | [] | [] | [] | [] | []
00958970310001628966 | Found: C, 17.98; H, 4.62. IR (cm 1 ): 3061 s (broad), 2742 vw, 2650 w, 2538 w, 1728 s (shoulder), 1691 vs (sharp), 1416 vs (sharp), 1310 vs (sharp), 1202 vs (sharp), 1176 s (sharp), 908 s, 893 s, 802 m (sharp), 636 s (sharp), 582 w (sharp), 544 w (sharp), 442 w. | [] | [] | [] | [] | [] | [] | [] | [] | []
b413812k | Mn(dca) 2 (bpeado) (1) 0.25 mmol (49.5 mg) MnCl 2 ?6H 2 O and 0.25 mmol (54 mg) bpeado were dissolved in 5 mL water. 5 mL aqueous solution of dca (0.5 mmol, 44.5 mg) was added with continuous stirring. A yellow precipitate formed immediately. The solution was heated to give a clear yellow solution. The resulting solution was ﬁltrated and allowed to slowly evaporate at room temperature.After a few days, yellow single crystals suitable for X-ray diffraction appeared. The crystals were collected, washed with water, and dried in air (yield 80%). Elemental anal. Calcd for C 16 H 12 MnN 8 O 2 : C, 47.66; H, 3.00; N, 27.79%. Found: C, 47.74; H, 3.04; N, 28.12%. IR (cm 21 , KBr disc): 2297 m, 2240 m, 2179 s. | [] | [] | ["Mn(dca) 2 (bpeado)", "C 16 H 12 MnN 8 O 2"] | ["MnCl 2 ?6H 2 O--0.25 mmol (49.5 mg)"] | [] | ["bpeado--0.25 mmol (54 mg)", "dca--0.5 mmol, 44.5 mg"] | ["room temperature"] | ["a few days"] | ["water--5 mL"]
b310360a | [Cu(1,3-dithiane)(MeCN) 2 ][BF 4 ], 2 In a few instances, crystals of 2 were recovered from reactions nearly identical to those described for 1 above. For example, 1,3-dithiane (49.5 mg, 0.411 mmol) was added to a solution of [Cu(MeCN) 4 ]BF 4 (34.0 mg, 0.108 mmol in 0.25 mL MeCN/ 3mLNO 2 Ph) in a 5-mL vial. The small vial was placed in a larger 20-mL screw top vial containing 5 mL of THF and sealed. Crystals of 2 were harvested (also as colourless, blocky crystals) after several days. | [] | [] | ["[Cu(1,3-dithiane)(MeCN) 2 ][BF 4 ]", "2"] | ["[Cu(MeCN) 4 ]BF 4--34.0 mg, 0.108 mmol"] | [] | ["1,3-dithiane--49.5 mg, 0.411 mmol"] | [] | ["several days"] | ["MeCN/ 3mLNO 2 Ph--0.25 mL", "THF--5 mL"]
c4nj02371d | Synthesis of 2. Zn(NO 3 ) 2 6H 2 O (25.0 mg. 0.084 mmol) and H 2 L1 (20.0 mg. 0.084 mmol) were dissolved in DMF : 1,4dioxane (1 : 1). A white precipitate was obtained after adding 0.2 mL of 28% aqueous ammonia solution to this reaction mixture. The precipitate was dissolved upon addition of additional 0.5 mL of 28% aqueous ammonia solution. The resulting mixture was sealed in a capped glass vessel and heated to 75 1C for 48 h. Subsequent gradual cooling to room temperature (0.2 1Cmin 1 ) aﬀorded colorless crystals. Yield: 65% (based on Zn). Anal. calcd for C 11 H 21 NO 11 Zn (M = 408.66): C, 32.33; H, 5.18; N, 3.43; found: C, 32.13; H, 5.21; N, 3.18. FT-IR (KBr, cm 1 ): 3355 (bs), 2976 (m), 2932 (w), 1681 (s), 1625 (s), 1567 (s), 1408 (s), 1362 (s), 1271 (s), 1209 (m), 1128 (m), 1073 (m), 902 (m), 773 (s), 731 (s).Synthesis of 3. A mixture of Zn(NO 3 ) 2 6H 2 O (20.7 mg.0.07 mmol) and H 2 L2 (20.0 mg. 0.07 mmol) was dissolved in DMF and MeOH (1 : 1). A white precipitate was obtained after adding 0.5 mL of 28% aqueous solution of NH 4 OH to this reaction mixture. The precipitate was dissolved upon addition of additional 0.4 mL of 28% aqueous solution of NH 4 OH. The resulting mixture was sealed in a 8 mL glass vessel and heated at 80 1C for 48 h. It was subsequently cooled to room temperature (0.2 1C min 1 ), aﬀording plate-like colorless crystals. Yield: 74% (based on Zn). Anal. calcd for C 15 H 13 NO 7 Zn (M = 384.63): C, 46.84; H, 3.41; N, 3.64; found: C, 46.23; H, 3.21; N, 3.42. FT-IR (KBr, cm 1 ): 3421 (s), 3327 (bs), 3168 (s), 1643 (s), 1579 (s), 1494 (m), 1427 (s), 1338 (s), 1278 (s), 910 (m), 781 (s), 819 (m), 771 (s), 732 (s). | [] | [] | ["Zn(NO 3 ) 2 \t6H 2 O", "H 2 L1"] | ["Zn(NO 3 ) 2 \t6H 2 O--25.0 mg, 0.084 mmol"] | [] | ["H 2 L1--20.0 mg, 0.084 mmol"] | ["75 1C"] | ["48 h"] | ["DMF : 1,4dioxane--1 : 1", "28% aqueous ammonia solution--0.7 mL"]
s10870-008-9444-5 | Anal. Found: C, 33.28; H, 2.15; N, 19.85; Cd, 31.90. Cald for C 10 H 9 CdN 5 O 3 : C, 33.40; H, 2.52; N, 19.47; Cd, 31.26.Crystal Structure Determination A suitable single crystal with dimensions of 0.49 9 0.18 9 0.08 mm was selected and glued on the tip of a glass ﬁber. | [] | [] | ["[Cd(HL)(N 3 ) 2 ]"] | [] | [] | ["HL--NaN"] | [] | [] | []
b804996c | [Cd{Cd 3 (l 3 -OH)(bta) 3 (H 2 O) 6 } 2 ](2). The compound was obtained as pure colourless crystals by using a procedure similar to that for 1, using CdCl 2 instead of MnCl 2 . Yield: 46% based on Na[N(CN) 2 ]. Anal. calc. for C 12 H 32 Cd 7 N 54 O 14 : C 7.4, H 1.7, N 38.9. Found: C 7.5, H 1.9, N 38.5%. IR (KBr cm −1 ): 3586 w, 3504 m, 3159 m, 1623 vs, 1313 vs, 1148 m, 798 w, 654 w.[Mn{Mn 3 (l 3 -F)(bta) 3 (H 2 O) 6 } 2 ](3). The compound was obtained as pure colourless crystals by using a procedure similar to that for 1, except that 1.0 mmol of KF was dissolved into the reaction mixture before heating. Yield: 89% based on Na[N(CN) 2 ]. | [] | [] | ["Cd{Cd 3 (l 3 -OH)(bta) 3 (H 2 O) 6 } 2", "C 12 H 32 Cd 7 N 54 O 14"] | ["CdCl 2--not specified"] | [] | ["bta--not specified"] | [] | [] | ["not specified--not specified"]
acs.inorgchem.7b02620 | Synthesis of [K(2,2,2-crypt)] 3 [Co@Sn 9 AuPh]. K 5 Co 3 Sn 9 (140 mg, 0.1 mmol) and 2,2,2-crypt (100 mg, 0.406 mmol) were dissolved in en (2 mL) in a test tube and allowed to stir for approximately 30 min before addition of Au(PPh 3 )Ph (120 mg, 0.228 mmol). This resulting dark brown solution was then stirred for 3 h before removal of en under a vacuum. The residue was washed with toluene followed by dissolution in 3 mL of DMF. The resulting dark-red solution was ﬁltered and t hen carefully layered by toluene to allow for crystallization. Large, dark-red block-shaped crystals suitable for single crystal X-ray diﬀraction were obtained after 3 days (35% crystalline yield, based on the amount of K 5 Co 3 Sn 9 used).Quantum Chemical Investigations. DFT calculations were performed with Amsterdam Density Functional package (ADF2016.105) 35 using the PBE functional 36 along with Slater type basis sets of triple-ζ quality (TZP) on Au/Ni/Co/Sn and DZP on C/ O/H.37 The scalar relativistic zeroth-order regular approximation (ZORA) to the Dirac equation is used in all calculations. | [] | ["3 days"] | ["K 5 Co 3 Sn 9 AuPh", "K(2,2,2-crypt)"] | ["K 5 Co 3 Sn 9--140 mg, 0.1 mmol", "Au(PPh 3 )Ph--120 mg, 0.228 mmol"] | [] | ["2,2,2-crypt--100 mg, 0.406 mmol"] | [] | ["3 h"] | ["en--2 mL", "DMF--3 mL", "toluene--washing"]
s41598-017-07961-8 | Preparation of [(S)-L 2 Hg(HgBr 4 )] (2). is complex was prepared in an analogous manner to that of 1, only [(S)-L 2 H 2 ]·(PF 6 ) 2 (0.164 g, 0.2 mmol) and CH 3 CN/DMSO (30 mL, v-v = 2:1) were used instead of [(S)-L 1 H 2 ]·(PF 6 ) 2 and CH 3 CN/ClCH 2 CH 2 Cl. Yield: 0.107 g (43%). M.p.: 156–158 °C. Anal. Calcd for C 34 H 34 Br 4 Hg 2 N 4 O 2 : C, 32.63; H, 2.74; N, 4.48%. Found: C, 32.75; H, 2.53; N, 4.63%. | [] | [] | ["[(S)-L 2 Hg(HgBr 4 )]", "C 34 H 34 Br 4 Hg 2 N 4 O 2"] | [] | [] | ["(S)-L 2 H 2--0.164 g, 0.2 mmol"] | [] | [] | ["CH 3 CN/DMSO--30 mL, v-v = 2:1"]
ejic.201100022 | [Sm(Hnica)(H 2 O) 2 SO 4 ] n (1): A mixture of H 2 nica (0.0834 g, 0.6 mmol), Sm(NO 3 ) 3 ·6H 2 O (0.1778 g, 0.4 mmol), MnSO 4 ·H 2 O (0.0676 g, 0.4 mmol), and H 2 O (12 mL) was placed in a 25 mL acid digestion bomb and heated at 180 °C for 3 d. Yellow crystals were collected and washed with water (2⫻ 5 mL) and diethyl ether (2⫻ 5 mL); yield 0.0807 g, 48 % (based on Sm). C 6 H 8 NO 9 SSm (420.54): calcd. C 17.14, H 1.92, N 3.33; found C 16.96, H 1.73, N 3.59. IR (KBr ): ν ˜ = 3271 (br), 1633 (vs), 1556 (s), 1519 (s), 1473 (s), 1428 (m), 1392 (m), 1323 (w), 1235 (w), 1120 (s), 911 (w), 784 (w), 608 (m) cm –1 . | [] | [] | ["[Sm(Hnica)(H 2 O) 2 SO 4 ] n", "C 6 H 8 NO 9 SSm"] | ["Sm(NO 3 ) 3 ·6H 2 O--0.1778 g, 0.4 mmol"] | ["MnSO 4 ·H 2 O--0.0676 g, 0.4 mmol"] | ["H 2 nica--0.0834 g, 0.6 mmol"] | ["180 \nC"] | ["3 d"] | ["H 2 O--12 mL"]
s0162-0134(99)00101-4 | By keeping these solutions in an atmosphere containing acetone vapor for several weeks, we obtained precipitates from these solutions.Zn(H 4 quina) 2 : Anal. Found: C, 37.56; H, 4.95. Calc. for ZnC 14 H 22 O 12 ; C, 37.56; H, 4.95%. Cd(H 4 quina) 2 (H 2 O): Anal. Found: C, 32.60; H, 4.72. Calc. for CdC 14 H 24 O 13 ;C, 32.79; H, 4.72%. | [] | [] | ["Zn(H 4 quina) 2", "Cd(H 4 quina) 2 (H 2 O)"] | [] | [] | [] | [] | [] | []
24701556.2020.1841235 | Preparation and characterization for [Co(H 2 detc)(bipy)] (1) Co(NO 3 ) 2 6H 2 O (0.1 mmol, 30 mg), H 4 detc (0.05 mmol, 15 mg), bipy (0.1 mmol, 15.6 mg), NaOH (0.05 mmol, 2 mg) and water (5 mL) were sealed in a 23 mL Teflon-lined stainless steel vessel and heated at 140  C for 2 days. Pink rodshaped crystals were collected when steel vessel was slowly cooled to room temperature at a descent rate of 10  Ch 1 in a yield of 43.92% (based on Co). Calcd for C 26 H 15 N 2 O 9 Co: C, 55.93; H, 2.71; N, 5.02%. Found: C, 55.26; H, 2.65; N, 4.95%. IR (cm 1 , KBr): 3065 (m), 1705 (w), 1592 (s), 1414 (s), 1354 (m), 1241 (s), 1129 (m), 1093 (w), 974 (m), 849 (s), 790 (m), 731 (s), 636 (w). | [] | [] | ["[Co(H 2 detc)(bipy)]", "C 26 H 15 N 2 O 9 Co"] | ["Co(NO 3 ) 2 \n6H 2 O--0.1 mmol, 30 mg"] | ["NaOH--0.05 mmol, 2 mg"] | ["H 4 detc--0.05 mmol, 15 mg", "bipy--0.1 mmol, 15.6 mg"] | ["140 \nC"] | ["2 days"] | ["water--5 mL"]
s10904-014-0028-x | 2.3 Preparation of Compound [Zn 2 (C 10 H 8 N 2 ) 3 (NO 3 ) 4 ] ? (ZnMOF) At room temperature, a solution of Zn(NO 3 ) 2 .6H 2 O (0.02978 g, 0.1 mmol), in 2 ml methanol was slowly diffused through 2 ml dichloromethane of 4,4 0 -dipyridyl(bipy) (0.0312 g, 0.2 mmol), after 6 h , colorless crystals appeared in a yield of 52 % (0.0528 g) based on Zn. [Zn 2 (C 10 H 8 N 2 ) 3 (NO 3 ) 4 ] ? (1017.18): calcd. C 32.49, H 2.18, N 12.63; found C 32.11, H 2.37, N, 12.21. | [] | [] | ["[Zn 2 (C 10 H 8 N 2 ) 3 (NO 3 ) 4 ]", "ZnMOF"] | ["Zn(NO 3 ) 2 .6H 2 O--0.02978 g, 0.1 mmol"] | [] | ["4,4 0 -dipyridyl(bipy)--0.0312 g, 0.2 mmol"] | ["room temperature"] | ["6 h"] | ["methanol--2 ml", "dichloromethane--2 ml"]
j.ica.2009.10.011 | Found: C, 58.68; H, 3.07; N, 17.55%. IR (KBr, cm 1 ): 1703m, 1606s, 1527s, 1363s, 802s.2.3. Preparation of [Cu 3 (3-Htpt) 2 (H 2 btec) 2 (btec)] n 4nH 2 O(3) A mixture of CuSO 4 5H 2 O (0.1 mmol), 3-tpt (0.07 mmol), H 4 btec (0.1 mmol) and water (8 mL) was sealed in a 15-mL Teﬂon-lined stainless steel reactor, which was heated at 140 °C for 72 h. Light green block crystals of 3 were obtained in 37% yield based on 3-tpt. Anal. Calc. for C 66 H 44 Cu 3 N 12 O 28 (%): C, 48.22; H, 2.69; N, 10.22. Found: C, 46.92; H, 2.39; N, 9.80%. IR (KBr, cm 1 ): 3506m, 1733m, 1682m, 1609s, 1584s, 1526s, 1446m, 1371s, 1264m, 1127m, 805s. | [] | [] | ["[Cu 3 (3-Htpt) 2 (H 2 btec) 2 (btec)] n 4nH 2 O", "C 66 H 44 Cu 3 N 12 O 28"] | ["CuSO 4 5H 2 O--0.1 mmol"] | [] | ["3-tpt--0.07 mmol", "H 4 btec--0.1 mmol"] | ["140 °C"] | ["72 h"] | ["water--8 mL"]
00958972.2013.798654 | Found: C, 31.47; H, 4.13; N, 10.49. IR (KBr, cm 1 ): 3126 (s), 1683 (s), 1557 (s), 1374 (s), 1125 (m), 990 (m), 840 (m), 732 (s), 687 (s).2.3. Synthesis of [Cd(Himdc)(H 2 biim)] n (2) A mixture of CdCl 2 ·2.5H 2 O (0.13 mM, 0.03 g), H 3 imdc (0.13 mM, 0.02 g), H 2 biim (0.10 mM, 0.013 g), and H 2 O (8 mL) was adjusted to pH 5–6 with NaOH solution, sealed in a 25 mL Teﬂon reactor and heated at 150 °C for 3 days. After being gradually cooled to room temperature at 3 °C h 1 , orange crystals of 1 were obtained (yield 54% based on Cd (II)). Elemental analyses Calcd (%) for C 11 H 7 N 6 O 4 Cd (399.64): C, 33.06; H, 1.77; N, 21.03. Found: C, 33.08; H, 1.75; N, 21.05. IR (KBr, cm 1 ): 3120 (s), 1681 (s), 1540 (s), 1508 (s), 1429 (w), 1393 (s), 1177 (m), 992 (s), 847 (m), 769 (s), 687 (s), 521 (m).Cd(II) bis(imidazole) and dicarboxylate complexes 2119 Downloaded by [Monash University Library] at 17:59 29 June 2013 2.4. X-ray crystallography Single-crystal X-ray diffraction data for 1 and 2 were recorded on a Bruker Apex CCD diffractometer with graphite-monochromated Mo-Kα radiation (λ = 0.71073 Å) at 293 K. | [] | [] | ["[Cd(Himdc)(H 2 biim)] n", "C 11 H 7 N 6 O 4 Cd"] | ["CdCl 2 \n2.5H 2 O--0.13 mM, 0.03 g"] | [] | ["H 3 imdc--0.13 mM, 0.02 g", "H 2 biim--0.10 mM, 0.013 g"] | ["150 °C"] | ["3 days"] | ["H 2 O--8 mL"]
s2053229614005762 | reﬂuxed for 6 h, cooled in an ice bath and excess NaBH 4 was added. After 30 min, the solution was acidiﬁed with concentrated HCl to a pH of 5.0. The resulting solid was ﬁltered off, washed with water and ethanol, and recrystallized from water– ethanol (1:1 v/v) (yield 80%). ESI–MS (methanol) m/z: 299.9 [M +H] + .A mixture of Zn(NO 3 ) 2 6H 2 O (0.060 g, 0.2 mmol), H 2 L (0.060 g, 0.1 mmol), dimethylformamide (1 ml), EtOH (4 ml) and deionized water (4 ml) was sealed in a steel bomb equipped with a Teﬂon liner (15 ml) and then heated at 383 K for 3 d. Colo urless block-shaped crystals of compound (1) were recovered in ca 30% yield based on the H 2 L ligand. | [] | [] | ["compound (1)"] | ["Zn(NO 3 ) 2 ?6H 2 O--0.060 g, 0.2 mmol"] | [] | ["H 2 L--0.060 g, 0.1 mmol"] | ["383 K"] | ["3 d"] | ["dimethylformamide--1 ml", "EtOH--4 ml", "deionized water--4 ml"]
b110134j | {[Ag(L 1 )][BF 4 ]} ∞ . AgBF 4 (15.0 mg, 0.077 mmol) was dissolved in MeCN (15 cm 3 ) and a solution of 1,4,7-tris(cyanomethyl)-1,4,7-triazacyclononane (L 1 ) (19.0 mg, 0.077 mmol) in MeCN (15 cm 3 ) was added dropwise. The solution was stirred for 3 h at room temperature. Single crystals suitable for X-ray structural analysis were obtained by diﬀusion of Et 2 O vapour into a solution of the complex in MeCN at room temperature (24.2 mg, 71.4% yield). Found (calc. for C 12 H 18 AgBF 4 N 6 ): C, 32.8 (32.68); H, 4.0 (4.11); N, 19.1 (19.06%). FAB mass spectrum (3-NOBA matrix) m/z : 353 for [ 107 Ag(L 1 )] ⫹ . IR spectrum (KBr disc): ν 2925 m, 2873 m, 2245 (m, CN stretch), 1384 s, 1084 s. | [] | [] | ["{[Ag(L 1 )][BF 4 ]} ∞", "C 12 H 18 AgBF 4 N 6"] | ["AgBF 4--15.0 mg, 0.077 mmol"] | [] | ["1,4,7-tris(cyanomethyl)-1,4,7-triazacyclononane (L 1)--19.0 mg, 0.077 mmol"] | ["room temperature"] | ["3 h"] | ["MeCN--15 cm 3"]
zaac.200700547 | Anal. cacld for C 24 H 24 Lu 2 O 18 : C, 30.30; H, 2.53. Found: C, 30.21; H, 2.74 %. IR(KBr Nujol): ν s (CO 2 ) 1402 vs, ν s (CO 2 ) 1506 vs, ν as (CO 2 ) 1604 cm ⫺1 . | [] | [] | ["C 24 H 24 Lu 2 O 18"] | [] | [] | [] | [] | [] | []
j.poly.2008.06.010 | 2.3. Preparation of {[Ni 2 (malonate) 2 (dpa)(H 2 O) 2 ]  2H 2 O} n (2) The preparation for 1 was followed, with the substitution of NiCl 2  6H 2 O (88 mg, 0.74 mmol) as the metal source. Green crystals of 2 (76 mg, 72% yield based on malonic acid) were isolated after washing with distilled water, isopropanol and acetone and drying in air. Anal. Calc. for C 16 H 21 Ni 2 N 3 O 12 2: C, 34.03; H, 3.75; N, 7.44. Found: C, 34.99; H, 3.68; N, 7.89%. IR (KBr, cm 1 ): 3652 m, 3472 s, 3181 s, 2925 sm, 1600 s, 1569 s, 1520 s, 1443 m, 1358 s, 1266 w, 1224 m, 1153 w, 1061 w, 1025 m, 1061 w, 1025 m, 983 w, 971 w, 911 w, 843 w, 820 w, 710 m, 661 w, 644 w, 608 w, 529 w. | [] | [] | ["{[Ni 2 (malonate) 2 (dpa)(H 2 O) 2 ] ? 2H 2 O} n", "C 16 H 21 Ni 2 N 3 O 12 2"] | ["NiCl 2 \n6H 2 O--88 mg, 0.74 mmol"] | [] | ["malonic acid--not available"] | [] | [] | []
molecules24152717 | 3-(1,2,4-Triazol-1-yl)-adamantane-1-carboxylic acid (trzadcH) Yield 88%, colorless crystals.C 13 H 17 N 3 O 2 (247.30): calcd. C 63.14, H 6.93, N 16.99; found C 63.38, H 7.09, N 17.13. Mp = 201–202 ◦ C, 1 H NMR (400 MHz, CDCl 3 ): δ = 1.67 (s, 2 H, CH 2 ), 1.82 (t, 2 H, CH), 2.08 (t, 4 H, CH 2 ), 2.17 (s, 2 H, CH), 2.26 (s, 2 H, CH 2 ), 7.97 (s, 1 H, trz), 8.59 (s, 1 H, trz), 12.53 (s, 1 H, COOH), ppm. | [] | [] | ["C 13 H 17 N 3 O 2"] | [] | [] | ["3-(1,2,4-Triazol-1-yl)-adamantane-1-carboxylic acid (trzadcH)--NaN"] | [] | [] | []
d0nj00188k | [Gd(hfac) 3 (NITPh(4-NIT))] n (2) 6.02 mg (Yield: 50%). Anal. Calc. for C 35 H 31 F 18 N 4 O 10 Gd: C, 36.03, H, 2.68, N, 4.80; found: C, 36.13, H, 2.48, N, 4.54 %. FT-IR (KBr): 3430(m), 1651(s), 1508(m), 1256 (s), 1205 (s), 1147 (s), 800 (m), 657 (m) cm -1 . [Tb(hfac) 3 (NITPh(4-NIT))] n (3) 6.38 mg (Yield: 53%). Anal. Calc. for C 35 H 31 F 18 N 4 O 10 Tb: C, 35.97, H, 2.67, N, 4.79; found: C, 35.57, H, 2.69, N, 4.89 %; FT-IR (KBr): 3429(m), 1648(s), 1502(m), 1254 (s), 1204 (s), 1145 (s), 799 (m), 655 (m) cm -1 . | [] | [] | ["Gd(hfac) 3 (NITPh(4-NIT)) n", "Tb(hfac) 3 (NITPh(4-NIT)) n"] | ["Gd--6.02 mg", "Tb--6.38 mg"] | [] | [] | [] | [] | []
b008807m | Experimental Syntheses [Cu 2 (trans-oxpy)(bpy)(H 2 O) 2 ] n [NO 3 ] 2n ⴢnH 2 O 1. An aqueous solution (15 cm 3 ) of Cu(NO 3 ) 2 ⴢ6H 2 O (0.484 g, 2.0 mmol) was added to a stirred solution of H 2 oxpy (0.139 g, 1.0 mmol) in water, followed by bpy (0.312 g, 2.0 mmol) in ethanol. The stirring was continued for 10–15 minutes and then the mixture was ﬁltered. The ﬁltrate was allowed to stand at ambient temperature for a week to yield black crystals. Yield: ≈45%.Calc. for C 24 H 26 Cu 2 N 8 O 11 : C, 39.51; H, 3.59; N, 15.36. Found: C, 39.66; H, 3.48; N, 15.26%. IR(KBr pellets, cm ⫺1 ): 3409 (m), 3057 (w), 1665 (s), 1609 (s), 1560 (m), 1539 (w), 1482 (w), 1419 (m), 1384 (s), 1328 (s), 1278 (m), 1208 (w), 1159 (w), 1075 (w), 1053 (w), 1018 (w), 878 (w), 821 (w), 779 (m), 646 (w), 498 (w), 421 (w).Published on 19 April 2001. Downloaded by University of Victoria on 26/10/2014 22:01:17. View Article Online / Journal Homepage / Table of Contents for this issue J. Chem. Soc., Dalton Trans., 2001, 1664–1669 1665 Scheme 2 [Cu 2 (trans-oxpy)(bpe)(H 2 O) 2 ] n [NO 3 ] 2n ⴢ3nH 2 O 2. The synthetic procedure is similar to that of 1 except that bpy was replaced by bpe. Yield: ≈51%. Calc. for C 26 H 32 Cu 2 N 8 O 13 : C, 39.45; H, 4.07; N, 14.15. Found: C, 39.67; H, 3.97; N, 14.02%. | [] | [] | ["[Cu2(trans-oxpy)(bpy)(H2O)2]n[NO3]2nⴢnH2O", "C24H26Cu2N8O11"] | ["Cu(NO3)2ⴢ6H2O--0.484 g, 2.0 mmol"] | [] | ["H2oxpy--0.139 g, 1.0 mmol", "bpy--0.312 g, 2.0 mmol"] | [] | ["a week"] | ["water--15 cm3", "ethanol--not specified"]
chem.201301536 | Synthesis of the metalloACHTUNGTRENNUNGliACHTUNGTRENNUNGgand [Ni 0.5 ACHTUNGTRENNUNG(H 4 L) 0.5 ]ACHTUNGTRENNUNG(NO 3 )·4CH 3 CH 2 OH:H 4 L (0.02 g, 0.18 mmol) and NiACHTUNGTRENNUNG(NO 3 ) 2 ·6H 2 O (0.08 g, 0.28 mmol) were each dissolved in ethanol (10 mL) with stirring. The two solutions were mixed in a 25 mL beaker and then three drops of HCl were added. The mixture was stirred for an additional 5 min and filtered to remove the precipitate. | [] | ["5 min"] | ["[Ni 0.5 (H 4 L) 0.5 ](NO 3 )·4CH 3 CH 2 OH"] | ["H 4 L--0.02 g, 0.18 mmol", "Ni(NO 3 ) 2 ·6H 2 O--0.08 g, 0.28 mmol"] | ["HCl--three drops"] | [] | [] | [] | ["ethanol--10 mL"]
j.ica.2012.11.024 | Calc. for C 104 H 94 Co 4 N 16 O 19 (2107.66): C, 59.26; H, 4.50; N, 10.63.Found: C, 59.43; H, 4.37; N, 10.75%. IR (KBr, cm 1 ): 3128 w, 2364 s, 2329 m, 1612 m, 1580 s, 1539 m, 1510 m, 1394 s, 1300 w, 1257 w, 829 m, 810 w, 743 s, 671 w, 545 s.2.2.2. Synthesis of [Co(bbbm)(1,4-BDC)] (2) Synthesis of 2 is similar to that of 1 except that 1,4-H 2 BDC (0.025 g, 0.15 mmol) was used instead of 1,2-H 2 BDC. Purple block crystals of 2 were obtained in a 47% yield based on Co. Anal. Calc.for C 26 H 22 CoN 4 O 4 (513.41): C, 60.82; H, 4.32; N, 10.91. Found: C, 60.98; H, 4.21; N, 11.07%. IR (KBr, cm 1 ): 2357 s, 1619 m, 1556 m, 1494 w, 1385 s, 1170 m, 828 s, 739 s, 650 s, 596 w, 559 w.2.3. Preparation of 1 and 2-CPEs Polymer 1 bulk-modiﬁed carbon paste electrode (1-CPE) was fabricated as follows: 0.030 g of 1 and 0.500 g of graphite powder were mixed and ground together by the agate mortar and pestle to achieve an even mixture, and then 0.15 mL of parafﬁn oil was added into the mixture with stirring. The resulting mixture was packed into a glass tube with 3 mm inner diameter to a length of 8 mm, and the tube surface was wiped with the weighing paper. The electrical contact was established with a copper stick [28]. The same procedure was used for the preparation of bare CPE and 2-CPE. | [] | [] | ["[Co(bbbm)(1,4-BDC)]", "C 26 H 22 CoN 4 O 4"] | [] | [] | ["1,4-H 2 BDC--0.025 g, 0.15 mmol"] | [] | [] | []
ic200004y | Synthesis of N-(3-Pyridyl)methyl-di(pyridylmethyl)amine (pydpa).A mixture of di(2-picolyl)amine (6 mmol, 1.2 g), pyridylmethyl chloride (6 mmol, 762 mg), and Et 3 N (6 mmol, 625 mg) in 25 mL of CH 2 Cl 2 was stirred at room temperature for 36 h. Then the solution was washed with 20 mL of 1 M NaOH and water, dried with sodium sulfate, and concentrated to give an oil liquid after column chromatography on silica gel. Yield: 915 mg (60%). Anal. Calcd (%) for C 18 H 18 N 4 : C, 74.46; H, 6.25; N, 19.30. Found: C, 74.52; H, 6.22; N, 19.21. IR (KBr) υ/cm 1 : 3010 m, 2924 m, 1674 s, 1588 s, 1474 s, 1430 m, 1356 m, 762 s, 714 s, 622 s.1 H NMR (400 MHz, CDCl 3 ): δ 3.65 (s, 2H, CH 2 (m-Py)), 3.76 (s, 4H, CH 2 Py), 7.09.0 (m, 12H, Py or m-Py). | [] | [] | ["N-(3-Pyridyl)methyl-di(pyridylmethyl)amine (pydpa)", "C 18 H 18 N 4"] | [] | [] | ["di(2-picolyl)amine--6 mmol, 1.2 g", "pyridylmethyl chloride--6 mmol, 762 mg", "Et 3 N--6 mmol, 625 mg"] | ["room temperature"] | ["36 h"] | ["CH 2 Cl 2--25 mL"]
00958971003753823 | 2.2.1. 1 E Pr. Yield 18.6 mg (44% based on Pr). Elemental Anal. C 12 H 18 N 2 Pr 2 O 19 S 2 Calcd (%): C 17.02, H 2.14, N 3.31; found (%): C 17.30, H 2.35, N 3.05; IR (KBr): 3396 (br, O–H), 1602 (s, C–O), 1391 (vs, C–O), 1191 (s, N–O), 1120 (s, SO 2 4 ), 1049 (vs, SO 2 4 ). | [] | [] | ["C 12 H 18 N 2 Pr 2 O 19 S 2"] | [] | [] | [] | [] | [] | []
c9ra07031a | Synthesis of {[Co(L1)(HL3) 2 $(H 2 O) 2 ] n } (4). The synthetic method was according to that of 2 only by altering the heating temperature to 160  C. Brown block crystals of 4 were obtained in 26% yield (based on L1 ligand). Elemental analysis (%), calcd for C 56 H 40 CoN 4 O 10 : C, 68.09; H, 4.08; N, 5.67; found: 68.06; H, 4.09; N, 5.65. | [] | [] | ["{[Co(L1)(HL3) 2 $(H 2 O) 2 ] n }", "C 56 H 40 CoN 4 O 10"] | [] | [] | [] | ["160  C"] | [] | []
cg070301l | [{(H 2 O)2Cd(3bpu) 4 }‚(NO 3 ) 2 ‚2H 2 O‚p-xylene] 4. Coordination complex 4 was synthesized by layering a methanolic solution (10 mL) of Cd(NO 3 ) 2 ‚6H 2 O (61.2 mg, 0.2 mmol) over a solution of the ligand L1 in m-xylene:MeOH (42.8 mg, 0.2 mmol) (1:1, v/v, 10 mL). After 4 days, X-ray quality single crystals were obtained (100.5 mg, 0.08 mmol) Yield: 40%. Anal. Cald for C 44 H 44 CdN 18 O 12 ‚2H 2 O‚p-xylene: C, 49.12; H, 4.60; N, 19.83. Found: C, 48.96; H, 4.39; N, 19.61. FT-IR (cm -1 ): 3668 w, 3293 m, 3096 m, 2357 m, 1713 vs, 1615 m, 1591 s, 1559 vs, 1484 vs, 1429 vs, 1366 b, 1280 s, 1197 b, 1132 m, 1033 b, 910 s, 806 vs, 701 vs, 640 s, 418 m. | [] | [] | ["(H 2 O)2Cd(3bpu) 4 }‚(NO 3 ) 2 ‚2H 2 O‚p-xylene", "C 44 H 44 CdN 18 O 12 ‚2H 2 O‚p-xylene"] | ["Cd(NO 3 ) 2 ‚6H 2 O--61.2 mg, 0.2 mmol"] | [] | ["L1--42.8 mg, 0.2 mmol"] | [] | ["4 days"] | ["methanolic solution--10 mL", "m-xylene:MeOH--(1:1, v/v, 10 mL)"]
b405128a | Anal. calc. for C 13 H 4 F 5 N: C 58.01, H 1.50, N 5.20. Found: C 58.12, H 1.48, N 5.25%.Synthesis of 4-(phenylethynyl)tetraﬂuoropyridine (3b) A solution of n-butyllithium in hexanes (1.6 M, 6.25 mL, 10.0 mmol) was added dropwise to a solution of phenylacetylene (1.02 g, 10.0 mmol) in dry THF at 278 uC, and the solution was stirred for 1 h. Pentaﬂuoropyridine (1.69 g, 10.0 mmol) was added to the solution at 278 uC, and the solution was allowed to warm to room temperature and stirred for 16 h. The solution was ﬁltered through a column of silica (4 cm) using additional diethyl ether, and the ﬁltrate was evaporated. The residue was dissolved in hexane and eluted through a silica column, and then recrystallised from hexane to give the pure compound as white needles. Yield 2.23 g (89%). | [] | [] | ["C 13 H 4 F 5 N"] | [] | [] | [] | ["278 uC", "room temperature"] | ["1 h", "16 h"] | ["hexanes--6.25 mL", "dry THF--not specified", "diethyl ether--not specified", "hexane--not specified"]
ch16663 | Synthesis of Bis(4-(methyl 4-benzoate)-(ethyne-2,1-yl)1H-pyrazolyl)methane (Me 2 L2) In a Schlenk tube, bis(4-iodo-1H-pyrazolyl)methane (200 mg, 0.500 mmol), methyl 4-ethynylbenzoate (200 mg, 1.25 mmol), PdCl 2 (PPh 3 ) 2 (18 mg, 0.026 mmol), and CuI (5 mg, 0.026 mmol) were dissolved in a 1 : 1 mixture of THF/DIPEA (DIPEA ¼ N,Ndiisopropylethylamine) (10 mL). The reaction mixture was stirred at 808C for 16 h and then allowed to cool to room temperature. The solvent was evaporated under reduced pressure and dichloromethane (15 mL) was added to the residue.The solution was filtered and the resulting precipitate was washed with dichloromethane (3  10 mL) to afford pure Me 2 L2 (155 mg, 67 %) as a white powder. n max (neat, cm 1 ) 2221 (m, CC), 1720 (s, C=O), 1609 (m, C=C), 1561 (m, C=C). | [] | [] | ["Bis(4-(methyl 4-benzoate)-(ethyne-2,1-yl)1H-pyrazolyl)methane", "Me 2 L2"] | ["PdCl 2 (PPh 3 ) 2--18 mg, 0.026 mmol", "CuI--5 mg, 0.026 mmol"] | [] | ["bis(4-iodo-1H-pyrazolyl)methane--200 mg, 0.500 mmol", "methyl 4-ethynylbenzoate--200 mg, 1.25 mmol"] | ["808C"] | ["16 h"] | ["THF/DIPEA--1 : 1 mixture, 10 mL"]
00958972.2012.713103 | 2.3. Synthesis of {Ag(C 18 H 13 N 7 )ClO 4 } n (2) A mixture of AgClO 4 (0.0113 g, 0.05 mmol), PBMBT (0.0164 g, 0.05 mmol), and methanol (15 mL) was placed in a Teflon-lined stainless steel vessel, the mixture was sealed and heated at 100  C for three days, and then the reaction system was gradually cooled to room temperature at 5  Ch 1 . Colorless block crystals were obtained. Yield: 68% (based on Ag). Elemental analysis Calcd for AgC 18 H 13 N 7 ClO 4 (%): C, 40.44; H, 2.45; N, 18.34. Found: C, 40.39; H, 2.40; N, 18.39. IR (KBr/pellet, cm 1 ): 3446.69(w), 3030.64(w), 1610.08(w), 1536.87(w), 1494.93(w), 1450.84(s), 1397.71(s), 1298.62(m), 1170.85(s), 1103.42(s), 755.99(s), 623.13(s), 437.73(w).2.4. Synthesis of {Ag(C 18 H 13 N 7 )SO 3 CF 3 } n (3) A mixture of AgSO 3 CF 3 (0.0128 g, 0.05 mmol), PBMBT (0.0164 g, 0.05 mmol), and methanol (15 mL) was placed in a Teflon-lined stainless steel vessel, the mixture was sealed and heated at 100  C for three days, and then the reaction system was gradually cooled to room temperature at 5  Ch 1 . Colorless block crystals were obtained. Yield: 45% (based on Ag). Elemental analysis Calcd for AgC 19 H 13 N 7 SO 3 F 3 (%): C, 39.06; H, 2.24; N, 16.78. Found: C, 39.12; H, 2.28; N, 16.70. IR(KBr/pellet, cm 1 ): 3449.03(w), 3025.86(w), 2971.73(w), 1596.66(w), 1497.17(w), 1451.28(s), 1406.99(m), 1285.61(s), 1247.08(s), 1169.21(s), 1138.50(s), 1027.68(s), 758.78(s), 635.50(s), 516.14(m). | [] | [] | ["{Ag(C 18 H 13 N 7 )ClO 4} n", "{Ag(C 18 H 13 N 7 )SO 3 CF 3} n"] | ["AgClO 4--0.0113 g, 0.05 mmol", "AgSO 3 CF 3--0.0128 g, 0.05 mmol"] | [] | ["PBMBT--0.0164 g, 0.05 mmol"] | ["100 \nC", "100 \nC"] | ["three days", "three days"] | ["methanol--15 mL"]
s10934-019-00790-2 | Compound 2 was hydrothermally prepared in a mixture of Zn(OAc) 2 ∙2H 2 O-3-(aminomethyl)pyridine-H 3 PO 3 -H 2 O. Typically, Zn(OAc) 2 ∙2H 2 O (0.22g), 3-(aminomethyl)pyridine (0.52mL), and H 3 PO 3 (0.328g) were dissolved in water (10.0mL). The homogeneous mixture was added to a reactor and heated at 160 C for 3days. The colorless hexahedral block residues (Fig.2b, e) were collected by ﬁltration, rinsed with distilled water, dried in air, and subjected to analytical testing. The experimental and simulated XRD spectra are consistent (Fig.3b). Elemental analysis: found (wt%) [C 6 H 9 N 2 ] [Zn 2 (PO 4 )(HPO 3 )] (2) (414.84): P, 15.06; Zn, 31.45; C, 17.24; N, 6.64; H, 2.35. Calc. (wt%): P, 14.93; Zn, 31.52; C, 17.36; N, Fig. 2 a, d SEM images of compound 1 surface morphology showing irregular rectangle shaped products. b, e SEM images of compound 2. Formation of a hexahedral block residues with sheet thickness of ≈10 um. c, f SEM images of compound 3. which clarify the construction of block residue Fig. 3 Experimental and simulated XRD patterns of a compound 1, b compound 2 and c compound 3. The peaks of experimental and simulated XRD spectra are consistent. They indicate that the as-synthesized products are pure phases | [] | [] | ["Compound 2", "C 6 H 9 N 2 ] [Zn 2 (PO 4 )(HPO 3 )]"] | ["Zn(OAc) 2 ∙2H 2 O--0.22 g"] | [] | ["3-(aminomethyl)pyridine--0.52 mL", "H 3 PO 3--0.328 g"] | ["160 C"] | ["3 days"] | ["water--10.0 mL"]
acs.inorgchem.6b01182 | [{Na(12C4) 2 }{PtZn(SAc) 4 (NCS)}]·Acetone (6). To obtain 6, [PtZn(SAc) 4 (OH 2 )] (138.0 mg, 0.241 mmol) was substituted in place of [PtCo(SAc) 4 (OH 2 )] in the preparation of 4 with NaSCN (19.5 mg, 0.241 mmol) and 12-crown-4 (70.0 μL, 0.217 mmol), yielding a white powder (117.3, 49.0%). Colorless crystals suitable for X-ray analysis were grown from acetone/hexanes. Anal. Calcd for PtZnNaC 25 H 44 O 12 S 5 N·0.5 C 3 H 6 O: C, 31.10; H, 4.63; N, 1.37. Found: C, 31.31; H, 4.53; N, 1.48. IR (cm −1 ): 2108 s, 1580 s, 1568 s, 1135 s, 1094 s, 1021 m, 917 m, 849 m. | [] | [] | ["{Na(12C4) 2}{PtZn(SAc) 4 (NCS)}·Acetone", "PtZnNaC 25 H 44 O 12 S 5 N·0.5 C 3 H 6 O"] | ["[PtZn(SAc) 4 (OH 2 )]--138.0 mg, 0.241 mmol"] | [] | ["NaSCN--19.5 mg, 0.241 mmol", "12-crown-4--70.0 μL, 0.217 mmol"] | [] | [] | ["acetone/hexanes--N/A"]
b303943a | Synthesis {NH 4 [Mo 2 VI O 4 Sm III (H 2 O) 6 (L-C 4 H 2 O 6 ) 2 ]ⴢ4H 2 O} n (MoSm).Sm 2 O 3 (0.87 g, 2.5 mmol) was dissolved in 10 mL concentrated HCl under heating for about 5 min, the resulting solution was added to an acidiﬁed solution of (NH 4 ) 6 Mo 7 O 24 ⴢ4H 2 O (1.8 g, 1.46 mmol in 120 ml water) in the presence of -tartaric acid (1.50 g, 10 mmol), the solution was then adjusted to pH = 0.80 by 10% HCl. Colorless crystals of MoSm were isolated in high yield after one week (4.3 g, 97.9%). Anal. Calc. for MoSm (%): C 10.72, H 3.15, N 1.56. Found: C 10.66, H 3.13, N 1.61. The DOI: 10.1039/ b303943a 3192 Dalton Trans., 2003, 3192–3198 This journal is © The Royal Society of Chemistry 2003 Published on 14 July 2003. Downloaded by State University of New York at Stony Brook on 26/10/2014 20:27:23. View Article Online / Journal Homepage / Table of Contents for this issue | [] | [] | ["{NH 4 [Mo 2 VI O 4 Sm III (H 2 O) 6 (L-C 4 H 2 O 6 ) 2 ]ⴢ4H 2 O} n", "MoSm"] | ["Sm 2 O 3--0.87 g, 2.5 mmol", "(NH 4 ) 6 Mo 7 O 24 ⴢ4H 2 O--1.8 g, 1.46 mmol"] | [] | ["L-C 4 H 2 O 6--1.50 g, 10 mmol"] | [] | ["one week"] | ["water--120 ml"]
j.poly.2016.02.040 | 2.3.2. [Cd( l -2,3-pydc)( l -bpa) 0.5 (H 2 O) 2 ] n (2) A mixture of 0.39 g Cd(CH 3 COO) 2 2H 2 O (1.2 mmol), 0.25 g 2,3pydcH 2 (1.5 mmol), 0.27 g 1,2-bis(4-pyridyl)ethane (1.2 mmol), 0.08 g KOH (1.5 mmol) and 35 mL of EtOH/H 2 O (1:1) was sealed in a 47 mL vial and heated at 130 °C for 72 h. After 72 h, yellow block crystals were collected, washed with DMF, and allowed to dry on ﬁlter paper at room temperature. For 2, 51% yield based on Cd(CH 3 COO) 2 2H 2 O. Anal. Calc. for C 13 H 13 CdN 2 O 6 (2) C, 38.49; H, 3.23; N, 6.91. Found: C, 38.54; H, 3.37; N, 6.77%. IR (KBr pellet)/cm 1 : 3406s, 3080w, 1632vs, 1581s, 1450m, 1383s, 1236m, 1103m, 1045m, 773m, 698m, 461w, 424w. | [] | [] | ["[Cd( l -2,3-pydc)( l -bpa) 0.5 (H 2 O) 2 ] n", "C 13 H 13 CdN 2 O 6"] | ["Cd(CH 3 COO) 2 \n2H 2 O--0.39 g, 1.2 mmol"] | ["KOH--0.08 g, 1.5 mmol"] | ["2,3pydcH 2--0.25 g, 1.5 mmol", "1,2-bis(4-pyridyl)ethane--0.27 g, 1.2 mmol"] | ["130 \n°C"] | ["72 h"] | ["EtOH/H 2 O (1:1)--35 mL"]
ic501842x | 1 H NMR (DMSO-d 6 ): δ 2.48 (s, 4H), 6.85 (t, 4H), 7.36 (t, 2H), 7.80 (d, 2H), 8.95 (s, 2H).13 C NMR (DMSO-d 6 ): δ 39.4 (−CH 2 −), 55.7 (NCH 2 −), 57.0 (−OCH 3 ), 116.4−134.2 (C ar ), 161.1 (C−OH), 169.9 (CO).Synthesis of the Complexes. All of the manganese(III) complexes were prepared by stirring a methanol (MeOH) solution (50 mL) of the corresponding ligand and subsequently adding a MeOH solution of metal hydroxide (30 mL) and a MeOH solution of Mn(Ac) 2 ·4H 2 O at room temperature. The initial light color of the solutions rapidly changed to red-brown. After 3 h of stirring at room temperature, slow evaporation of the solvent led to the deposition of brown compounds. The products were collected by ﬁltration, washed with diethyl ether (2 × 20 mL), and then dried in vacuo.[KMnL(CH 3 OH)] 2 ·CH 3 OH·H 2 O (1). H 4 L (0.3 g, 1.00 mmol), Mn(Ac) 2 ·4H 2 O (0.25 g, 1.00 mmol), and K(OH) (0.06 g, 1.00 mmol) were reacted. Yield: 0.32 g (71%). Selected data for 1 are as follows. ESI-MS: m/z 353 ({MnL + 2H} + ), 393 ({KMnL + H} + ), 782 ({[KMnL] 2 +H} + ). Elem anal. Calcd for C 35 H 38 K 2 Mn 2 N 4 O 12 :C, 46.8; H, 4.1; N, 6.1. found: C, 46.5; H, 4.0; N, 6.1. IR (cm −1 ): ν(O− H) 3386 (m), ν(amide I, CO) 1599 (m), ν(amide II, C−N, N−H) 1530 (m), ν(C−O) 1256 (s). Magnetic moment: μ eff = 4.8 μ B . | [] | [] | ["[KMnL(CH 3 OH)] 2 ·CH 3 OH·H 2 O", "C 35 H 38 K 2 Mn 2 N 4 O 12"] | ["Mn(Ac) 2 ·4H 2 O--0.25 g, 1.00 mmol", "K(OH)--0.06 g, 1.00 mmol"] | [] | ["H 4 L--0.3 g, 1.00 mmol"] | [] | ["3 h"] | ["MeOH--50 mL"]
j.ica.2014.11.039 | The preparation of {[Tb 5 (bptc) 3 (Hbptc)(H 2 O) 12 ]4H 2 O} n (3) was similar to that of 1 except that TbCl 3 6H 2 O (0.1 mmol) was used instead of EuCl 3 6H 2 O. The yellowish crystal washed with water and air-dried. Yield: 61% (based on Tb). Anal. Calc. for C 56 H 49 Tb 5 N 8O 48 (Mr: 2396.29): C, 28.01; H, 2.01; N, 4.65. Found: C, 28.04; H, 2.04; N, 4.67%. IR (KBr pellet, cm 1 ): 3402(s) , 1619(s), 1588(s), 1469(m), 1414(s), 1359(m), 1230(m), 1093(m), 840(m), 774(m).The preparation of {[Eu(bptc 0 )]} n (4): EuCl 3 6H 2 O (0.05 mmol), CuCl 2 6H 2 O (0.05 mmol), H 4 bzptc (0.05 mmol) and H 2 O (15 mL) were mixed in a 23 mL Teﬂon-lined stainless steel container, The mixture was stirred for 30 min at room temperature and sealed, which was heated at 140 °C for 3 days and then slowly cooled to room temperature at the rate 5 °Ch 1 . Finally, the pale brown crystal of 4 was obtained in 67% yield (based on Eu). Anal. Calc. for C 13H 5 EuN 2 O 6 (Mr: 437.16): C, 35.64; H, 1.12; N, 6.35. Found: C, 35.68; H, 1.14; N, 6.40%. IR (KBr pellet, cm 1 ): 3421(s) , 1610(s) , 1394(s) , 1556(s), 1425(m), 1083(m), 750(m). | [] | [] | ["{[Tb 5 (bptc) 3 (Hbptc)(H 2 O) 12 ]\n4H 2 O} n", "{[Eu(bptc 0 )]} n"] | ["TbCl 3 \n6H 2 O--0.1 mmol", "EuCl 3 \n6H 2 O--0.05 mmol"] | ["CuCl 2 \n6H 2 O--0.05 mmol"] | ["Hbptc--not available", "H 4 bzptc--0.05 mmol"] | ["not available", "140 \n°C"] | ["not available", "3 days"] | ["H 2 O--15 mL"]
cg060712m | temperature with a 5 °Ch -1 rate). The yellow block crystals were washed by water, ethanol, and ether, and dried in air. Yield: ∼47% (based on Cd). Anal. Calcd for C 66 H 44 Cd 3 N 12 O 16.5 : C 49.35, H 2.76, N 10.47%. Found: C 49.09, H 2.55, N 10.72%. IR (KBr, cm -1 ): 3429s, 1604m, 1539s, 1473w, 1435w, 1399s, 1312w, 1121w, 1081s, 816s, 737m, 720s, 639w.The synthesis methods of 2 and 3 are similar to that for 1 except for benzene-1,2-dicarboxylic acid and biphenyl-4,4′-dicarboxylic acid as the substitutes for benzene-1,3-dicarboxylic acid, respectively. | [] | [] | ["C 66 H 44 Cd 3 N 12 O 16.5"] | [] | [] | [] | [] | [] | []
cg050671e | Synthesis of Complex 4. A mixture of Zn(OAc) 2 ‚2H 2 O (0.054 g, 0.25 mmol), dpa (0.12 g, 0.5 mmol), and 10 mL of H 2 O was placed in a Teflon-lined stainless steel bomb and heated to 180 °C under autogenous pressure for 6 days. The reaction system was then cooled to room temperature during 24 h. Colorless crystals of 4 were obtained. | ["room temperature"] | ["24 h"] | ["Complex 4"] | ["Zn(OAc) 2 ‚2H 2 O--0.054 g, 0.25 mmol"] | [] | ["dpa--0.12 g, 0.5 mmol"] | ["180 \nC"] | ["6 days"] | ["H 2 O--10 mL"]
j.poly.2012.06.019 | (5) [Cu 2 ( l -SCN) 2 (SCN) 2 (2-aepy) 2 ] n : Yield 65%. IR (KBr, cm 1 ) 3307(s), 3239(s) and 3112(m) m (NH); 2101(vs) and 2042 (vs) m (C=N SCN ); 1610(m) and 1573(s) m (C=N) and m (C=C).(6) [Cu(2-ambzim)(SCN) 2 ] n : Yield 70%. IR (KBr, cm 1 ) 3206(m) and 3118 m (NH); 2117(vs) m (C=N SCN ); 1624(w), 1589(m) and 1540(w) m (C=N) and m (C=C).(7) [Cu 2 ( l -SCN) 2 (SCN) 2 (pybzim) 2 ]: Yield 80%. IR (KBr, cm 1 ) 3128(s) m (NH); 2124(vs) and 2055(vs) m (C=N SCN ); 1606(m), 1594(sh) and 1570(w) m (C=N) and m (C=C). | [] | [] | ["[Cu 2 ( l -SCN) 2 (SCN) 2 (2-aepy) 2 ] n", "[Cu(2-ambzim)(SCN) 2 ] n", "[Cu 2 ( l -SCN) 2 (SCN) 2 (pybzim) 2 ]"] | [] | [] | [] | [] | [] | []
bcsj.20140253 | Preparation of D-2 C3 . To a white suspension containing 60 mg (0.05 mmo l)of [ D-H 2 1 C3 ] in EtOH (5 mL) was added a paleblue solution containing 10 mg (0.05 mmo l)of Cu(OAc) 2 inH 2 O (1 mL). The mixture was stirred at room temperature for a while and then allowed to stand at room temperature until it became almost dry. The resulting blue powder of D-2 C3 was washed with H 2 O and dried inair. Yield: 46 mg (68%).Found: C, 33.08; H, 4.49; N, 2.08%.Calcd for [Cu{Au 2 (L C3 )(D-pen) 2 }]¢10H 2 O = Au 2 C 37 CuH 64 N 2 O 14 P 2 S 2 : C, 33.05; H, 4.80; N, 2.08%. IR spectrum (cm ¹1 , KBr disk): 1599 (¯ COO  ), 1436, 745 (¯ PCH 2  ), 1104, 693 (¯ PPh ).Single-crystalssuitable for X-ray analysis were obtained as follows: To a white suspension containing 180 mg (0.14 mmol) of [ D-H 2 1 C3 ] in EtOH (30 mL) was added a paleblue solution containing 26 mg (0.14 mmol)of Cu(OAc) 2 inH 2 O (1 mL). | [] | [] | ["D-2 C3", "Cu{Au 2 (L C3 )(D-pen) 2 }"] | ["[ D-H 2 1 C3 ]--60 mg (0.05 mmol)", "Cu(OAc) 2--10 mg (0.05 mmol)"] | [] | [] | [] | [] | ["EtOH--5 mL", "H 2 O--1 mL"]
ic051606x | Preparation of Ca 3 (OOCC 6 H 4 PO 3 ) 2 ‚6H 2 O. The acidity of a solution of 4-carboxyphenylphosphonic acid monohydrate 14 (1.52 g; 6.9 × 10 -3 mol) in water (50 mL) was adjusted to pH ) 9.5 with a concentrated aqueous solution of NH 4 OH. A solution of CaCl 2 (1.26 g; 1.13 × 10 -2 mol) in water (20 mL) was then added under stirring. The reaction mixture was stirred overnight at room temperature. The precipitate formed was separated by filtration, washed with water and ethanol, and dried in air at room temperature. | [] | [] | ["Ca 3 (OOCC 6 H 4 PO 3 ) 2 ‚6H 2 O"] | ["CaCl 2--1.26 g; 1.13 × 10 -2 mol"] | ["NH 4 OH--concentrated aqueous solution"] | ["4-carboxyphenylphosphonic acid monohydrate 14--1.52 g; 6.9 × 10 -3 mol"] | ["room temperature"] | ["overnight"] | ["water--50 mL"]
j.micromeso.2013.03.052 | The synthetic method is similar to that of 1, except that the organic solvent DMF was replaced by DEF. Blue blocked single crystals of {Co 2 (BTB)Cl(DEF) 3 } n (2) were obtained (yield = 79% based on Co). IR (KBr): 3446 s, 2939 m, 2883 m, 2336 m, 1631 s, 1560 s, 1458 m, 1436 s, 1375 s, 1340 m, 1265 m, 1211 m, 1124 w, 1101 m, 1070 w, 999 w, 943 m, 825 m, 767 s, 717 s, 669 m, 659 m, 569 w, 528 w.The synthetic method is similar to that of 1, except that the organic ligand (BTC) was replaced by BTB. Blue blocked single crystals of {Co 3 O(BTB) 2 (DMF)2(N(CH 3 ) 2 )(H 2 O)} n (3) were obtained (yield = 78% based on Co). IR (KBr): 3415 s, 2931 m, 2374 m, 2331 m, 1646 s, 1610 s, 1544 m, 1436 m, 1386 s, 1330 m, 1253 m, 1176 w, 1103 s, 1060 m, 1016 m, 927 w, 856 m, 808 m, 785 s, 711 m, 680 m, 667 m, 609 m, 565 w, 503 m.The synthetic method is similar to that of 3, except that the organic solvent DMF was replaced by DEF. Pink blocked single crystals of {Co 3 (HCOO)(BTB) 2 (DEF)(N(C 2 H 5 ) 2 )} n (4) were obtained (yield = 81% based on Co). IR (KBr): 3431 s, 2978 m, 2366 m, 2331 m, 1654 s, 1585 s, 1541 m, 1400 s, 1361 s, 1307 w, 1263 m, 1213 w, 1182 w, 1105 w, 1070 w, 1016 w, 943 w, 858 m, 808 m, 781 s, 705 m, 673 m, 642 w. | [] | [] | ["{Co 2 (BTB)Cl(DEF) 3 } n", "{Co 3 O(BTB) 2 (DMF)2(N(CH 3 ) 2 )(H 2 O)} n", "{Co 3 (HCOO)(BTB) 2 (DEF)(N(C 2 H 5 ) 2)} n"] | ["Co--NaN"] | [] | ["BTC--NaN", "BTB--NaN"] | [] | [] | ["DEF--NaN", "DMF--NaN"]
j.jlumin.2010.06.019 | Yield: 67.5%. Anal. Calcd. for C 65 H 58 O 25 N 10 S 4 Tb 2 : C, 42.77%; H, 3.20%; N, 7.67%; S, 7.03%. Found (%): C, 42.31; H, 3.38; N, 7.36; S, 7.11. IR (cm  1 , KBr): 3348(m), 2935(m), 1674(s), 1602(m), 1521(s), 1416(s), 1264(w), 1150(s), 1024(w), 864(w), 837(w), 789(m), 754(m), 706(s), 660(w), 597(w), 496(w), 427(w). | [] | [] | ["C 65 H 58 O 25 N 10 S 4 Tb 2"] | [] | [] | [] | [] | [] | []
j.micromeso.2011.12.035 | 2.1.2. Synthesis of CPO-27-Fe using iron(II) chloride and sodium bicarbonate 2,5-Dihydroxyterephthalic acid (0.050 g, 0.25 mmol, 98% Sigma–Aldrich) and NaHCO 3 (0.084 g, 1.0 mmol, >99.5%, Sigma–Aldrich) were dissolved in 1 mL 1-methyl-2-pyrrolidinone (NMP, anhydrous, 99.5%, Sigma–Aldrich) in a microwave vial in a glovebox. The vial was sealed and 2 mL of water were added under argon ﬂushing through the septum using a syringe. A solution of iron(II) chloride tetrahydrate (0.099 g, 0.50 mmol, >99.0% Sigma– Aldrich) in 2 mL water was added via needle through the septum of the vial cap. The vial was heated for 10 min at 110 °C. The reaction yielded an orange microcrystalline precipitate. The product was washed three times with methanol under inert conditions and each time subsequently separated using a centrifuge. The methanol was added and removed via a syringe. Upon washing, the color of the substance changed to yellow-ochre. Residual methanol was removed in a dynamic vacuum. The product was stored under inert conditions to prevent oxidation. Yield: 83 mg. | [] | [] | [] | ["iron(II) chloride tetrahydrate--0.099 g, 0.50 mmol, >99.0% Sigma– Aldrich"] | ["NaHCO 3--0.084 g, 1.0 mmol, >99.5%, Sigma–Aldrich"] | ["2,5-Dihydroxyterephthalic acid--0.050 g, 0.25 mmol, 98% Sigma–Aldrich"] | ["110 \nC"] | ["10 min"] | ["1-methyl-2-pyrrolidinone (NMP, anhydrous, 99.5%, Sigma–Aldrich)--1 mL", "water--2 mL"]
j.poly.2009.05.072 | 2.3. Synthesis of [Rh(tppz)(bpy)Cl][PF 6 ] 2 .acetylacetone A solution of tppz (0.37 g, 0.95 mmol) in 20 mL ethanol was slowly added to a solution of RhCl 3 xH 2 O (0.25 g, 0.95 mmol) in 25 mL ethanol. The mixture was heated at reﬂux temperature for 5 h while being stirred vigorously. Upon cooling, a ﬁne brown– green powder product was precipitated and ﬁltered out. The product was washed with cold ethanol followed by diethyl ether and air dried. The yield of [Rh(tppz)Cl 3 ] was 0.493 g (86.8%). A mixture of [Rh(tppz)Cl 3 ] (0.298 g, 0.5 mmol) and 2,2 0 -bipyridine (0.078 g, 0.5 mmol) in 90 mL 2:1 (V/V) ethanol/water was heated at reﬂux temperature for 1 h. To the solution was then added AgNO 3 (0.17 g, 1 mmol) and the resulting solution was stirred at reﬂux temperature for 1 h. The solution was cooled to 5 °C overnight and ﬁltered through Celite to remove the ﬁne white AgCl precipitate. The ﬁltrate was evaporated to dryness on the rotary evaporator. The brown powdery residue was dissolved in 20 mL water and precipitated from solution as a hexaﬂuorophosphate salt by the addition of NH 4 PF 6 (0.326 g, 2 mmol). The PF 6  counter ion increased the solubility of the complex in polar organic solvents and resulted in easier puriﬁcation. The product, [Rh(tppz)(bpy)Cl][PF 6 ] 2 was collected by suction ﬁltration, washed with cold water and diethyl ether, and air dried. The crude product N N N N N N 2,3,5,6-tetrakis(2-pyridyl)pyrazine (t pp z) Scheme 1. | [] | [] | ["[Rh(tppz)(bpy)Cl][PF 6 ] 2", "N N N N N N 2,3,5,6-tetrakis(2-pyridyl)pyrazine"] | ["RhCl 3 xH 2 O--0.25 g, 0.95 mmol", "AgNO 3--0.17 g, 1 mmol"] | [] | ["tppz--0.37 g, 0.95 mmol", "2,2 0 -bipyridine--0.078 g, 0.5 mmol"] | ["reflux temperature", "reflux temperature", "reflux temperature", "-5 °C"] | ["5 h", "1 h", "1 h", "overnight"] | ["ethanol--20 mL", "2:1 (V/V) ethanol/water--90 mL", "water--20 mL"]
c3ce40785c | Found: C, 59.69; H, 6.17; N, 12.10%. IR (cm 21 ): 3110(br), 1671(s), 1585(w), 1540(s), 1486(m), 1473(m), 1421(s), 1360(s), 1336(m), 1164(w), 706(w).{[Cd(1,2-BDC)(L)(H 2 O)]?0.5L} ‘ ,4.Prepared as described for 1, except that Cd(CH 3 COO) 2 ?2H 2 O (0.011 g, 0.040 mmol), 1,2H 2 BDC (0.0066 g, 0.040 mmol) and L (0.023 g, 0.060 mmol) were used. Yield: 0.020 g (58%, based on Cd). Anal calcd for C 41 H 49 CdN 6 O 8 (MW = 866.26): C, 56.71; H, 5.92; N, 9.68%. | [] | [] | ["{[Cd(1,2-BDC)(L)(H 2 O)]?0.5L}"] | ["Cd(CH 3 COO) 2 ?2H 2 O--0.011 g, 0.040 mmol"] | [] | ["1,2H 2 BDC--0.0066 g, 0.040 mmol", "L--0.023 g, 0.060 mmol"] | [] | [] | []
cg800732e | Elemental analysis (%): calcd for C 25 H 28 CoN 2 O 5 C 60.59, H 5.70, N 5.66; found C 60.64, H 5.61, N 5.72. IR (cm -1 ): 3505 m, 2963 m, 1617 s, 1560 s, 1427 m, 1340 s, 1265 m, 1068 m, 781m, 493 m.{[Co 2 (H 2 O)(tbip)(Htbip) 2 (bpp) 2 ] · 0.5(H 2 tbip) · 0.5 H 2 O} n (4). 4 was synthesized in a procedure analogous to that of 1 except that the reaction mixture was heated at 160 °C. Yield: 23.2 mg, 35%. Elemental analysis (%): calcd for C 68 H 76 Co 2 N 4 O 15.50 C 62.08, H 5.83, N 4.26; found C 62.01, H 5.72, N 4.34. IR (cm -1 ): 3429 m, 2961 m, 1688 s, 1616 s, 1584 m, 1384 s, 1297 m, 1069 m, 777 m, 711 m. | [] | [] | ["{[Co 2 (H 2 O)(tbip)(Htbip) 2 (bpp) 2 ] · 0.5(H 2 tbip) · 0.5 H 2 O} n", "C 25 H 28 CoN 2 O 5"] | [] | [] | [] | [] | [] | []
j.ica.2007.04.015 | 2.1. Synthesis of polymeric complexes [Ag 2 (l-L)(l-X) 2 ] n , (X = NO 3 1a; OTf 1b) A solution of ligand Ph 2 PN(Pr i )PPh 2 (L), (0.058 g, 1.37 · 10 4 mol), in 20 mL of dry dichloromethane was added to a solution of AgNO 3 (0.047 g, 2.74 · 10 4 mol) in 1 mL acetonitrile. The reaction mixture was stirred for 15 min at 25 C under dark conditions. Solvent was evaporated from the reaction mixture, and the residue dissolved in dichloromethane (10 mL). This solution was added drop-wise to 60 mL of diethyl ether with stirring to give a white precipitate which was ﬁltered, washed with diethyl ether (2 · 20 mL) and dried under vacuum. A concentrated solution of complex 1a in acetonitrile gave colorless crystals over a period of 24 h under dark conditions. Yield: 0.85 g, 80%. Anal. Calc. for C 27 H 27 Ag 2 N 3 O 6 P 2 (1a): C, 42.3; H, 3.5; N, 5.5. Found: C, 42.1; H, 3.6; N, 5.3%. | [] | ["24 h"] | ["[Ag 2 (l-L)(l-X) 2 ] n"] | ["AgNO 3--0.047 g, 2.74 · 10^-4 mol"] | [] | ["Ph 2 PN(Pr i )PPh 2 (L)--0.058 g, 1.37 · 10^-4 mol"] | ["25 \nC"] | ["15 min"] | ["dichloromethane--20 mL", "acetonitrile--1 mL", "diethyl ether--60 mL"]
ejic.200600382 | 1d: A solution of 174 mg (0.79 mmol) of Zn(OAc) 2 ·2H 2 Oin5mL of methanol was added dropwise to a solution of 379 mg (0.72 mmol) of KL 1 in 20 mL of methanol/dichloromethane (1:1) over a period of 5 min. After 6 h of stirring, a small amount of a cloudy precipitate was removed by filtration, and the clear filtrate was concentrated to dryness in vacuo. Recrystallization from 15 mL of methanol at 5 °C yielded 401 mg (91 %) of 1d as large colorless crystals, m.p. 242 °C. C 29 H 28 BN 9 O 2 Zn (610.80): calcd. C 57.03, H 4.62, N 20.64; found C 56.49, H 4.82, N 20.42. | [] | [] | ["Zn(OAc) 2 ·2H 2 O", "KL 1", "1d", "C 29 H 28 BN 9 O 2 Zn"] | ["Zn(OAc) 2 ·2H 2 O--174 mg (0.79 mmol)"] | [] | ["KL 1--379 mg (0.72 mmol)"] | [] | ["6 h"] | ["methanol--5 mL", "methanol/dichloromethane (1:1)--20 mL", "methanol--15 mL"]
s160053681003970x | Experimental A mixture of Zn(NO 3 ) 2 .6H 2 O (29.7 mg, 0.1 mmol), biphenyl-4,4'-dicarboxylic acid (H 2 BPDC) (24.2 mg, 0.1 mmol), 1,4bis(1,2,4-triazol-1-yl)butane (BTB) (19.2 mg, 0.1 mmol), and KOH (11.2 mg, 0.2 mmol) in H 2 O (10 ml) was sealed in a 16 ml Teflon-lined stainless steel container and heated at 180°C for 72 h. After cooling to room temperature, white block crystals of the title compound were collected by filtration and washed with water and ethanol several times (yield 51.3%, based on H 2 BPDC). Elemental analysis for C 22 H 28 ZnN 6 O 8 (Mr = 569.87): C 46.37, H 4.95, N 14.75%; found: 46.46, H 4.98, N 14.79%. | [] | [] | ["Zn(NO 3 ) 2 .6H 2 O", "biphenyl-4,4'-dicarboxylic acid (H 2 BPDC)", "1,4bis(1,2,4-triazol-1-yl)butane (BTB)", "KOH", "H 2 O"] | ["Zn(NO 3 ) 2 .6H 2 O--29.7 mg, 0.1 mmol"] | ["KOH--11.2 mg, 0.2 mmol"] | ["biphenyl-4,4'-dicarboxylic acid (H 2 BPDC)--24.2 mg, 0.1 mmol", "1,4bis(1,2,4-triazol-1-yl)butane (BTB)--19.2 mg, 0.1 mmol"] | ["180°C"] | ["72 h"] | ["H 2 O--10 ml"]
s10904-010-9444-8 | 2.2 Synthesis of [Ag 2 (l 2 -py-4-c) 2 ] n (1) and Preparation of Its Single Crystals In CH 3 CN (20 mL) pyridine-4-carboxylic acid (0.246 g, 2 mmol) was mixed and stirred with a solution of KOH (0.114 g, 2 mmol) in H 2 O (3 mL) to form a clear solution.Addition of AgNO 3 (0.340 g, 2 mmol) in CH 3 CN (5 mL) produced a clear solution. The resulting solution was stirred for 2 h and then allowed to stand for several days in the dark at room temperature to evaporate the solvent and form crystals. Suitable brown crystals for single crystal X-ray analysis were washed with acetone and air dried, d.p. = 230 °C, Yield: 0.550 g (68% based on ﬁnal product). IR (selected bands; in cm -1 ): 670s, 688s, 761s, 830w, 864w, 1028w, 1053w, 1144w, 1228s, 1282s, 1365vs, 1413s, 1546s, 1604s and 1729s. Anal. calcd. (%) for C 12 H 8 Ag 2 N 2 O 4 : C, 35.47; H, 1.97; N, 6.90; found (%): C, 34.85; H, 2.08; N, 6.72. | [] | ["several days"] | ["[Ag 2 (l 2 -py-4-c) 2 ] n"] | ["AgNO 3--0.340 g, 2 mmol"] | ["KOH--0.114 g, 2 mmol"] | ["pyridine-4-carboxylic acid--0.246 g, 2 mmol"] | ["room temperature"] | ["2 h"] | ["CH 3 CN--20 mL", "H 2 O--3 mL"]
ic202347j | La 3+ [15-MC Cu(II), pgHA -5](btDC). La 3+ [15-MC Cu(II), pgHA -5](NO 3 ) (0.021 mmol, 30 mg) and 2,2′-bithiophene dicarboxylic acid disodium salt (0.034 mmol, 10 mg) were mixed in 12 mL of a 2:2:1 methanol/ water/acetonitrile mixture. A blue precipitate formed and was redissolved upon the addition of 3 mL of DMF. The solution was filtered and set to slowly evaporate, yielding crystals in 1 month. Yield: 8.4 mg, 22%. ESI-MS: m/z 765.3 2+ (765.4 2+ calcd for {La 3+ [15MC Cu(II), pgHA -5](btDCH − )} 2+ ), 801.9 2+ (801.9 2+ calcd for {La 3+ [15MC Cu(II), pgHA -5](btDCH − )(DMF)} 2+ ), 1529.8 + (1528.8 + calcd for {La 3+ [15-MC Cu(II), pgHA -5](btDC 2‑ )} + ), 1529.8 2+ (1528.8 2+ calcd for {(La 3+ [15-MC Cu(II), pgHA -5]) 2 (btDC 2‑ ) 2 } 2+ ). CHN found (calcd for LaCu 5 C 40 H 40 N 10 O 10 (C 10 H 4 O 4 S 2 ) 1.5 (H 2 O) 9 ): C, 36.23 (36.34); H, 3.62 (3.55); N, 7.88 (7.70). | [] | [] | ["LaCu 5 C 40 H 40 N 10 O 10 (C 10 H 4 O 4 S 2 ) 1.5 (H 2 O) 9"] | ["La 3+ [15-MC Cu(II), pgHA -5](NO 3 )--0.021 mmol, 30 mg"] | [] | ["2,2′-bithiophene dicarboxylic acid disodium salt--0.034 mmol, 10 mg"] | [] | ["1 month"] | ["methanol--8 mL", "water--4 mL", "acetonitrile--4 mL", "DMF--3 mL"]
c0dt00181c | 4b Synthesis of complex [Co 2 (pyzc) 2 (N 3 ) 2 (H 2 O) 2 ] n (1). To an aqueous solution of pyrazine-2-carboxylic acid (62 mg, 0.5 mmol) and Co(NO 3 ) 2 ·6H 2 O (291 mg, 1 mmol), sodium azide (390 mg, 6 mmol) was added and the resulting deep pink solution was placed in a 23 ml Teﬂon-lined hydrothermal ﬂask and was heated at 140 ◦ C for 30 h. After slow cooling of the solution to room temperature over a period of 10 h brown plate shaped X-ray quality crystals of 1 were collected and dried under vacuum. Isolated yield: 35% (based on cobalt). Anal. Calcd for 1,C 10 H 10 Co 2 N 10 O 6 : C, 24.81; N, 28.93; H, 2.08. Found: C, 24.83; N, 28.60; H, 2.15. IR (cm -1 ): 2079 (N 3 ), 1660 (COO ).Caution! Although we did not experience any problems with the compounds reported in this work, azido complexes of metal ions in the presence of organic ligands are potentially explosive. Only a small amount of material should be prepared, and it should be handled with care.Synthesis of complex [MnNa(pyzc)(N 3 ) 2 (H 2 O) 2 ] n (2). An aqueous solution of NaN 3 (390 mg, 6 mmol) was added to a mixture of pyrazine-2-carboxylic acid (62 mg, 0.5 mmol) and MnCl 2 ·4H 2 O (198 mg, 1 mmol). The resulting yellow solution was kept in a 23 ml Teﬂon-lined hydrothermal ﬂask and was heated at 140 ◦ C for 30 h.Slow evaporation of the resulting solution at room temperature gave rise to needle shaped yellow crystals after 5 days which were collected by ﬁltration, washed with methanol and dried. | [] | ["10 h", "5 days"] | ["[Co 2 (pyzc) 2 (N 3 ) 2 (H 2 O) 2 ] n", "C 10 H 10 Co 2 N 10 O 6", "[MnNa(pyzc)(N 3 ) 2 (H 2 O) 2 ] n"] | ["Co(NO 3 ) 2 ·6H 2 O--291 mg, 1 mmol", "MnCl 2 ·4H 2 O--198 mg, 1 mmol"] | ["sodium azide--390 mg, 6 mmol", "NaN 3--390 mg, 6 mmol"] | ["pyrazine-2-carboxylic acid--62 mg, 0.5 mmol", "pyrazine-2-carboxylic acid--62 mg, 0.5 mmol"] | ["140 \b0 C", "140 \b0 C"] | ["30 h", "30 h"] | ["aqueous solution--23 ml", "aqueous solution--23 ml"]
s010827011101732x | Experimental A mixture of CuCl 2 2H 2 O (0.085 g, 0.5 mmol), Gd 2 O 3 (0.087 g, 0.25 mmol), Hnic (0.0615 g, 0.5 mmol), HNO 3 (1 ml) and H 2 O (10 ml) was stirred for 30 min in air and then sealed in a 23 ml Teﬂon reactor and kept under autogenous pressure at 433 K for 72 h. The mixture was cooled to room temperature at a rate of 5 K h 1 . The yellow block-shaped crystals obtained were washed with water and dried in air. | [] | [] | ["NaN"] | ["CuCl 2 ?2H 2 O--0.085 g, 0.5 mmol", "Gd 2 O 3--0.087 g, 0.25 mmol", "Hnic--0.0615 g, 0.5 mmol"] | [] | [] | ["433 K"] | ["72 h"] | ["HNO 3--1 ml", "H 2 O--10 ml"]
j.ica.2012.03.009 | 2.2.5. Synthesis of [Cu(bepza)( l 1,5 -dca)(dca)] n (3) The complex was synthesized using a procedure similar to that described for 1 except copper(II) chloride dihydrate was used instead of the perchlorate salt and the amount of Nadca was doubled.The complex was isolated as shiny aqua blue plates (overall yield: 72%). Characterization: Anal. Calc. for C 14 H 15 CuN 11 (MM = 400.89): C, 41.95; H, 3.77; N, 38.43. Found: C, 42.12; H, 3.86; N, 38.22%. IR (KBr, cm 1 ): 3179 (m), 2290 (s), 2259 (s) 2236 (s), 2177 (vs). | [] | [] | ["[Cu(bepza)( l 1,5 -dca)(dca)] n", "C 14 H 15 CuN 11"] | ["copper(II) chloride dihydrate--NaN"] | [] | ["Nadca--doubled", "bepza--NaN", " l 1,5 -dca--NaN", "dca--NaN"] | [] | [] | []
ic700729q | Synthesis. The synthesis of Cu(bpy)V 4 O 10 (I) was performed by mixing V 2 O 5 (0.0484 g, 0.266 mmol), Cu(OH) 2 (0.0129 g, 0.132 mmol), bpy (0.0421 g, 0.270 mmol), and deionized water (1.97 g, 0.109 mol) inside a heat-sealed Teflon bag. The Teflon bags were made by heating sealing FEP Teflon film (American Durafilm, 0.005 in. thick) and used in order to separate the reactants of multiple synthetic trials within one reaction vessel. The reaction containers were placed inside a Teflon-lined autoclave, backfilled with ∼33% deionized water, sealed, and heated to 220 °C for 3 days before being allowed to radiatively cool to room temperature within a few hours. No evidence of leakage (i.e., color or volume changes) in the Teflon bags was found under these conditions. The products were filtered, washed with water, and dried at 40 °C. The two predominant crystal morphologies included mostly small needle crystals together with long platelet crystals that were both dark red.A small amount of an uncharacterized yellow solid was removed by washing. A powder X-ray diffraction (PXRD) analysis of the washed product confirmed that I is obtained in high purity from the reaction, as determined subsequent to the X-ray analysis on the single crystals (below). Longer hydrothermal reaction times of up to 5 days result in the highest purities (>99% by PXRD) and in mass percent yields up to ∼76% based on V. | [] | [] | ["Cu(bpy)V 4 O 10 (I)"] | ["V 2 O 5--0.0484 g, 0.266 mmol", "Cu(OH) 2--0.0129 g, 0.132 mmol"] | [] | ["bpy--0.0421 g, 0.270 mmol"] | ["220 \nC"] | ["3 days", "5 days"] | ["deionized water--1.97 g, 0.109 mol"]
c3dt50315a | {[Tb 2 (L) 2 ]·(H 2 O) 3 ·(Me 2 NH 2 ) 2 } n (8). Elemental analysis (%): calcd for C 38 H 38 Tb 2 N 2 O 21 : C, 38.79; H, 3.26; N, 2.38. Found: C, 38.15; H, 3.47; N, 2.32. IR (KBr, cm −1 ): 3423 (m), 3076 (w), 2779 (w), 1635 (ms), 1549 (ms), 1457 (m), 1331 (s), 1264 (m), 1105 (w), 1026 (m), 914 (m), 785 (s), 718 (s), 619 (w). | [] | [] | ["{[Tb 2 (L) 2 ]·(H 2 O) 3 ·(Me 2 NH 2 ) 2 } n", "C 38 H 38 Tb 2 N 2 O 21"] | [] | [] | [] | [] | [] | []
c2ce06481b | 2.2.4. Synthesis of {[Cd 1.5 L(NO 3 ) 2 (H 2 O)]NO 3 $2H 2 O} n (3).To a solution of L (84 mg, 0.2 mmol) in H 2 O/EtOH (2 mL/2 mL), a solution of Cd(NO 3 ) 2 $4H 2 O (93 mg, 0.3 mmol) in H 2 O/EtOH (2 mL/2 mL) was added under stirring. After 30 min, the mixture was ﬁltered and the ﬁltrate was evaporated to yield pale yellow crystals after three weeks (70 mg, 42%). Elemental analysis calcd (%) for C 24 H 39 N 10 O 12 Cd 1.5 : C 34.80, H 4.75, N 16.91; found: C 35.13, H 4.58, N 16.84. IR (solid KBr pellet, v/cm 1 ) 3586 (m), 3215 (m), 2932 (m), 2877 (m), 2430 (vw), 1611 (m), 1565 (w), 1447 (m), 1375 (S), 1333 (m), 1295 (m), 1219 (m), 1096 (w), 1067 (w), 1033 (m), 1012 (m), 987 (m), 843 (m), 788 (m), 628 (m), 497 (m). | [] | ["three weeks"] | ["{[Cd 1.5 L(NO 3 ) 2 (H 2 O)]NO 3 $2H 2 O} n", "C 24 H 39 N 10 O 12 Cd 1.5"] | ["Cd(NO 3 ) 2 $4H 2 O--93 mg, 0.3 mmol"] | [] | ["L--84 mg, 0.2 mmol"] | [] | ["30 min"] | ["H 2 O/EtOH--2 mL/2 mL"]
j.poly.2007.05.037 | Found: C, 44.12; H, 3.66; N, 5.97; S, 6.68%. IR (KBr, cm 1 ): 3283s, 1584s, 1441s, 1153vs, 1053s, 672s, 567s. | [] | [] | [] | [] | [] | [] | [] | [] | []
c6ce01549b | The resulting crystals were washed with fresh DMF and dried under vacuum overnight to afford 5 as pale orange crystals (2.6 mg, 27%). ν max (neat, cm −1 ): 1620 (s, CO), 1577 (w, CC). | [] | ["overnight"] | ["5"] | [] | [] | [] | [] | [] | ["DMF--neat"]
ic202029e | 29,30 PyrH[trans-RuCl 4 (1H-Pyr)(DMSO-S)] (1a). [(DMSO) 2 H][trans-Ru(DMSO-S) 2 Cl 4 ] (212 mg, 0.38 mmol) was dissolved in methanol (15 mL) at room temperature. Pyridine (123 μL, 1.52 mmol) was added directly to the reaction mixture. The resulting solution was stirred at room temperature for 24 h, after which a light orange-yellow precipitate was observed. The solution was filtered and washed with methanol (3 × 2 mL) and diethyl ether (3 × 2 mL). Yield: 74% C 12 H 17 N 2 SOCl 4 Ru Calc. C 30.01, H 3.57, N 5.83. Found C 30.05, H 3.48, N 5.74. Melting point 179−181 °C (decomp). | [] | [] | ["29,30 PyrH[trans-RuCl 4 (1H-Pyr)(DMSO-S)] (1a)"] | ["[(DMSO) 2 H][trans-Ru(DMSO-S) 2 Cl 4 ]--212 mg, 0.38 mmol"] | [] | ["Pyridine--123 \b5L, 1.52 mmol"] | [] | ["24 h"] | ["methanol--15 mL"]
j.jssc.2016.04.002 | 2.2. Synthesis of the compounds 2.2.1. Synthesis of HL A mixture of 3-carboxybenzaldehyde (0.74 g, 4.93 mmol), 3-acetylpyridine (1.19 g, 9.87 mmol), KOH (0.8 g, 14 mmol), NH 3  H 2 O (20 mL) and ethanol (150 mL) were put into a ﬂask (250 mL). The reaction solution was stirring for 2 days at room temperature, after that pH was adjusted to 5.0 with HCl (aq, conc.). | [] | [] | [] | [] | ["KOH--0.8 g, 14 mmol"] | ["3-carboxybenzaldehyde--0.74 g, 4.93 mmol", "3-acetylpyridine--1.19 g, 9.87 mmol"] | [] | ["2 days"] | ["NH 3  H 2 O--20 mL", "ethanol--150 mL"]
c4nj00172a | Yield: 0.12 g, 36.1% based on (NBu 4 ) 2 (W 10 O 32 ). Elemental analysis found: C 23.9, H 2.2, N 8.1. Calc. for C 105 H 87 Ag 4 N 27 O 40 W 10 : C 24.7, H 1.75, N 7.9%. | [] | [] | ["(NBu 4 ) 2 (W 10 O 32 )"] | [] | [] | [] | [] | [] | []
acs.inorgchem.8b02063 | Yield: 40 ± 2% (87 ± 3 mg).λ max (DCM, nm): 418, 517, 550, 591, 658. FTIR (ν,cm −1 ): 1704.96, 1683.74 (CO 2 Et group).1 H NMR (CDCl 3 ): δ −2.22 (s, 2H), 1.12 (t, 6H), 2.28 (s, 3H), 3.81 (d, 2H), 4.13 (d, 2H), 4.24 (q, 4H), 7.72 (s, 6H), 8.13 (m, 4H), 8.51 (s, 2H), 8.79 (d, 2H), 8.90 (d, 2H), 9.17 (s, 2H). | [] | [] | [] | [] | [] | [] | [] | [] | []
j.ica.2018.09.029 | 994 (m), 977 (w), 930 (s), 893 (m), 755 (vw), 719 (w), 700 (vs), 610 (m), 581 (m), 563 (m), 541 (m), 515 (m), 474 (m), 440 (vw). 2.2. Synthesis of the [Ag 2 (HL) 4 (С 6 H 5 SO 3 ) 2 ]·0.5C 3 H 7 OH (1) To the mixture of HL (50 mg, 0.32 mmol) and Ag 2 CO 3 (45 mg, 0.16 mmol) 1 mL of n-propanol was added. After careful stirring of the obtained suspension, followed by upholding it for one minute, a yellow clear solution (with furry graybrown precipitate) was obtained. The mixture acidity was adjusted by 0.25 ml of 40% aqueous benzenesulfonic acid solution. After the evolution of gas stopped, reddishbrown solution containing some amount of gray-brown precipitate was obtained. Keeping the reactor at room temperature in a dark place during 48 h led to yellowish crystals of [Ag 2 (HL) 4 (С 6 H 5 SO 3 ) 2 ]·0.5C 3 H 7 OH, which have appeared on the precipitate surface. Yield about 55%. 1 H NMR (500 MHz, CD 3 OD) δ, 7.86 p.p.m. (d, J = 7.6 8H, HPh-2,6), 7.46 p.p.m. (d, J = 6.3 12H, HPh-3-5), 5.93 p.p.m. (ddd, J = 22.3, 10.5, 5.4 8H, =CH), 5.42-5.17 p.p.m. (m, 16H, CH 2 =), 4.46 p.p.m. (d, J = 5.3 Hz, 16H, -CH 2 ), 4.28 p.p.m. (s, 8H, CH 2 ), 3.50 p.p.m. (t, J = 6.6 Hz, 2H, CH 2 ), 1.511.56 p.p.m. (m, 2H, CH 2 ), 0.93 p.p.m. (t, J = 7.4 Hz, 3H, CH 3 ). | ["room temperature"] | ["48 h"] | ["[Ag 2 (HL) 4 (С 6 H 5 SO 3 ) 2 ]·0.5C 3 H 7 OH"] | ["Ag 2 CO 3--45 mg, 0.16 mmol"] | [] | ["HL--50 mg, 0.32 mmol"] | [] | [] | ["n-propanol--1 mL"]
j.poly.2008.11.048 | Synthesis of [Zn 2 (O 2 CPh) 4 (bpe) 2 ](4 ): 38.0 mg (0.125 mmol) of Zn(NO 3 ) 2  6H 2 O and 36.0 mg (0.25 mmol) of C 6 H 5 COONH 4 were dissolved in 4 ml water and carefully layered by 4 ml methanol solution of 1,2-bis(4-pyridyl)ethane (23.3 mg, 0.125 mmol). The yield was 78.0 mg (63.4%) for compound 4. Suitable crystals of compound 4 for X-ray analysis were obtained in ﬁve days. The structure 4 was also obtained with the ratios of bpe to zinc-benzoate (2:1 and 4:1) in methanol/water and (3:1 and 4:1) in ethanol/ water system, respectively. Anal. Calc. for C 52 H 44 N 4 O 8 Zn 2 (983.65), 4: C, 63.49; H, 4.52; N, 5.70. Found: C, 63.70; H, 4.49; N, 5.47%.IR(KBr): m (cm 1 ) = 3078(m), 2958(w), 1612(s), 1572(s), 1429(m), 1367(s), 1227(m), 1171(w), 1066(m), 1032(m), 939(w), 842(m), 812(m), 715(s), 683(m), 558(m), 524(m), 431(m). | [] | [] | ["[Zn 2 (O 2 CPh) 4 (bpe) 2 ]", "C 52 H 44 N 4 O 8 Zn 2"] | ["Zn(NO 3 ) 2  6H 2 O--38.0 mg, 0.125 mmol"] | [] | ["C 6 H 5 COONH 4--36.0 mg, 0.25 mmol", "1,2-bis(4-pyridyl)ethane--23.3 mg, 0.125 mmol"] | [] | ["five days"] | ["water--4 ml", "methanol--4 ml"]
j.poly.2007.04.024 | 3. Attempts to make dialkali metal salts (a) In a 10 mL ﬂask 2 (3.00 g, 15.7 mmol) was dissolved in a minimum amount of water and KOH (1.7 g, 30.3 mmol) was added. After rotary evaporation, the material was recrystallized from hot water/MeOH containing several grams of excess KOH, aﬀording clear crystals (1.64 g). A crystal from this batch was used for the poor crystal structure that is in the supplementary material. (b) Reaction of 2 with NaOMe. Sodium spheres (0.75 g, 32.6 mmol) were loaded onto one side of an H-tube and 2 (3.00 g, 15.8 mmol) loaded onto the other side under vacuum. Dry MeOH condensed into both sides. Once the Na dissolved, the MeONa solution was added to the free acid.Initially a soluble salt was formed then a thick white solid precipitated. The solid would not dissolve in the MeOH even when hot. Mixture was ﬁltered and the white solid removed and heated under dynamic vacuum to 100 °C aﬀording an isolated yield of 2.93 g. Anal. Calc. for C 6 H 8.5 N 2 SO 3 Na 1.5 : C, 32.29; H, 3.84; N, 12.55; Na, 15.45. Found: C, 31.25; H, 3.68; N, 11.63; Na 15.92%. | ["100 \nC"] | [] | ["2", "C 6 H 8.5 N 2 SO 3 Na 1.5"] | [] | ["KOH--1.7 g, 30.3 mmol", "NaOMe--0.75 g, 32.6 mmol"] | [] | [] | [] | ["water--minimum amount", "MeOH--several grams"]
j.jssc.2019.120948 | 2.7. Synthesis of M 3þ /M 2þ /Pb doped product Pb host (0.03 g, 0.035 mmol) was immersed into a ~7 ml aqueous solution of nitrate precursors of a mixture of Eu 3þ (0.035 mmol) and Zn 2þ (0.035 mmol). Washing and characterizations procedures were done similar to those of divalent soaking. The products were collected in quantitative yields after 3d of soaking. | [] | [] | ["Pb host"] | ["Eu 3þ--0.035 mmol", "Zn 2þ--0.035 mmol"] | [] | [] | [] | ["3d"] | ["aqueous solution--~7 ml"]
00958972.2013.796370 | 2.2. Synthesis 2.2.1. Schiff base (4-NO 2 Ph) 2 dapte (1). 4-Nitrobenzaldehyde (302 mg, 2 mM) was added to a solution of dapte (276 mg, 1 mM) in toluene (5 mL) with conti nuous stirring.The mixture was reﬂuxed for about 2 h after which the solution was cooled to room temperature resulting in the formation of yellow microcrystals (342 mg, 63% yield) which were isolated by ﬁltration and washed with cold ethanol. Anal. Calcd for C 28 H 22 N 4 O 4 S 2 (%): C, 61.98; H, 4.09; N, 10.33. Found (%): C, 61.92; H, 4.14; N, 10.06. IR (KBr pellet, cm 1 ): 1598 m (υ C=N), 1513 m, 1341 s (υ NO 2 ), 851 m (υ C–N). UV–Vis: k max (nm) (ɛ, mol 1 L cm 1 ) (chloroform): 390 (7800), 292(26,450). | [] | [] | ["C 28 H 22 N 4 O 4 S 2"] | [] | [] | ["4-Nitrobenzaldehyde--302 mg, 2 mM", "dapte--276 mg, 1 mM"] | ["reflux"] | ["about 2 h"] | ["toluene--5 mL"]
j.poly.2013.06.046 | 2.1.4. Preparation of Co(NCS) 2 (1,2-bis(2-pyridyl)ethylene) (4) Single crystals suitable for X-ray structure determination were obtained by the reaction of Co(NCS) 2 (52.2 mg, 0.3 mmol) and 2bpe (27.6 mg, 0.15 mmol) in 1 mL acetonitrile in a closed test-tube at 120 °C. Blue colored block-shaped single crystals were obtained on cooling after one week. A blue crystalline powder was obtained with a 10 fold excess of all reactants. Yield based of 2-bpe: 527 mg (98.4%). Elemental analysis for C 14 H 10 CoN 4 S 2 (357.32): Calc. C, 47.06; H, 2.82; N, 15.68; S, 17.95. Found C, 47.01; H, 2.84; N, 15.67; S, 17.96%. IR (ATR): m max = 2074 (s), 2059 (s), 1599 (m), 1563 (m), 1478 (m), 1438 (m), 1335 (m), 1280 (m), 1219 (m), 1159 (m), 1094 (m), 1061 (m), 1019 (m), 956 (m), 822 (m), 781 (m), 749 (m), 643 (m), 578 (m), 541 (m), 501 (m), 482 (m), 425 (m) cm 1 (Fig. S2 in the supplementary material). | [] | [] | ["Co(NCS) 2 (1,2-bis(2-pyridyl)ethylene)"] | ["Co(NCS) 2 --52.2 mg, 0.3 mmol"] | [] | ["2bpe--27.6 mg, 0.15 mmol"] | ["120 \nC"] | ["one week"] | ["acetonitrile--1 mL"]
j.solidstatesciences.2007.04.017 | After dropwi se addition, the resulted solution was stirred for 2 h at 60  C. The ultimate solution was added dropwise to the anhydrous ether solution of (EtO) 2 P(O)Na (0.1 mol), in an environment of 0  C. The mixture was stirred at room temperature for another 12 h after dropwise addition and 100 mL water was added. Then the solution was extracted with chloroform (200 mL  3), the yielded organic phase was evaporated to get oil under reduced pressure. The oil was added with 4 M HCl (100 mL) and reﬂuxed for 12 h. White solids of 2quinolinephosphonic acid appeared after removing water from the reﬂuxed solution which were collected and then washed by water. Single crystals of 2-quinolinephosphonic acid (1) were obtained by treat ing the white product under hydrothermal conditions in a Teﬂon-lined autoclave at 140  C for one day. Yield 14.9%. Elemental analyses found for 1:C, 47.39; H, 4.28; N, 6.28%. Calcd.: C, 47.55; H, 4.40; N, 6.16%. IR (KBr, cm 1 ): 3287 (br), 2707 (br), 2407 (br), 2043 (m), 1646 (m), 1596 (w), 1532 (w), 1492 (w), 1449 (vw), 1420 (w), 1386 (m), 1345 (vw), 1300 (m), 1279 (m), 1198 (s), 1159 (m), 1146 (m), 1126 (w), 1076 (s), 963 (s), 925 (s), 881 (w), 843 (m), 779 (m), 763 (m), 669 (w), 633 (s), 603 (m), 524 (s), 490 (m), 468 (w), 450 (w), 417 (m). | [] | [] | ["2-quinolinephosphonic acid (1)"] | [] | [] | ["(EtO) 2 P(O)Na--0.1 mol"] | ["60 \nC", "room temperature", "reflux", "140 \nC"] | ["2 h", "12 h", "12 h", "one day"] | ["anhydrous ether--not specified", "chloroform--200 mL", "4 M HCl--100 mL"]
c4ce01933d | Synthesis of ĳCu 2 L 2 ĲPMo VI 11 Mo V O 40 )ĲH 2 O) 2 ]Ĵ2H 2 O (1). A mixture of H 3 PMo 12 O 40 Ĵ24H 2 O (0.203 g, 0.09 mmol), CuĲNO 3 ) 2 Ĵ3H 2 O (0.080 g, 0.33 mmol), L (0.032 g, 0.11 mmol) and H 2 O (10 mL) was stirred for half an hour at room temperature. Then, the pH was adjusted to 3.8 with 1.0 mol L −1 NaOH. The mixture was transferred to a Teflon-lined autoclave and kept at 120 °C for 4 days. After slow cooling to room temperature, green block crystals of 1 were obtained (yield: ca. 35% based on Cu). IR (KBr, cm −1 ): 3434(s), 1645(s), 1423(m), 1274(s), 1167(w), 1044(s), 923(s), 871(s), 807(s), 699(m). | [] | [] | ["Cu 2 L 2 PMo VI 11 Mo V O 40 )H 2 O) 2 ]2H 2 O"] | ["Cu(NO 3 ) 2 ?3H 2 O--0.080 g, 0.33 mmol"] | [] | ["L--0.032 g, 0.11 mmol"] | ["120 °C"] | ["4 days"] | ["H 2 O--10 mL"]
cg200095c | Found: C, 20.09; H, 1.99; N, 5.11. IR (solid KBr pellet, cm 1 ): 3491(s), 3192(m), 3064(s), 1636(s), 1480(s), 1376(s), 1323(s), 1228(s), 1172(m), 1145(s), 948(s), 911(v), 843(s), 802(s), 663(s), 522(s).Syntheses of [Cu(H 2 L)(β-Mo 8 O 26 )(H 2 O) 2 ] 3 3H 2 O (2) and [Cu(H 2 L)(γ-Mo 8 O 26 )] 3 3H 2 O (3),. The synthetic method of 2 and 3 was similar to that used for the preparation of 1, except that the pH value was adjusted to about 2.5. Blue crystals of 2 (yield 15% based on Mo) and green crystals of 3 (yield 35% based on Mo) were collected. | [] | [] | ["[Cu(H 2 L)(β-Mo 8 O 26 )(H 2 O) 2 ] 3 3H 2 O", "[Cu(H 2 L)(γ-Mo 8 O 26 )] 3 3H 2 O"] | ["NaN--NaN"] | [] | ["H 2 L--NaN"] | [] | [] | ["NaN--NaN"]
j.poly.2009.07.043 | The bomb was kept at 170 °C under autogenously pressure for 5 days. The reaction system was then cooled to room temperature over 24 h, and yellow block crystals of 6 were obtained. Yield: 71% (based on Cd). Anal. Calc. for C 48 H 36 N 4 O 10 Cd 2 : C, 54.67; H, 3.44; N, 5.32. Found: C, 54.81; H, 3.51; N, 5.27%. IR (cm 1 ): 3243 (s), 3105 (s), 1548 (s), 1479(s), 1351 (s), 1266 (w), 1212 (w), 1186 (m), 965 (w), 832 (m), 779 (m), 736 (m), 708 (w), 682 (w), 559 (w). | [] | ["24 h"] | ["Cd 2 "] | [] | [] | [] | ["170 \nC"] | ["5 days"] | []
j.molstruc.2019.127601 | Synthesis of [Cd(dbim)(m-H 2 ada)] n (2). A mixture of Cd(NO 3 ) 2 $4H 2 O (0.2 mmol), dbim (0.1 mmol), m-H 2 ada (0.1 mmol), NaOH (0.2 mmol) and H 2 O (9 mL) was placed in a 25 mL Teﬂonlined stainless steel container. The mixture was sealed and heated at 160  C for three days. After the mixture was cooled to ambient temperature at a rate of 5  C/h, colorless crystals of 2 were obtained with a yield of 50% (based on Cd). Anal. calcd for C 40 H 44 CdN 4 O 4 (%): C, 63.45; H, 5.86; N, 7.40. Found: C, 63.40; H, 5.84; N, 7.44. IR (KBr, cm 1 ): 2991(w), 1608(s), 1519(vw), 1488(vw), 1398(s), 1280(vw), 1170(vw), 1033(w), 998(w), 858(vw), 794(s), 713(vw), 474(m). | [] | [] | ["[Cd(dbim)(m-H 2 ada)] n", "C 40 H 44 CdN 4 O 4"] | ["Cd(NO 3 ) 2 $4H 2 O--0.2 mmol"] | [] | ["dbim--0.1 mmol", "m-H 2 ada--0.1 mmol"] | ["160 \n C"] | ["three days"] | ["H 2 O--9 mL"]
ic201438s | [Cs 3 (DMP) 3 ] n (4). H-DMP (0.090 g, 0.74 mmol) and Cs 0 (0.10 g, 0.75 mmol) were mixed in tol (∼10 mL). Yield: 0.17 g (89%). FTIR (KBr pellet, cm 1 ): δ 3164 (m), 3051 (s), 2997 (s), 2960 (s), 2843 (s), 2711 (m), 2631 (w), 2588 (w), 2518 (m), 2427 (w), 2379 (w), 2306 (m), 2274 (m), 2274 (m), 2201 (w), 2157 (w), 2108 (w), 1925 (w, br), 1861 (m), 1817 (m), 1788 (m), 1640 (m), 1584 (s), 1546 (s), 1475 (s, br), 1426 (s, br), 1364 (s), 1336 (s), 1316 (s, br), 1232 (s), 1148 (m), 1086 (s), 1030 (s), 970 (s), 933 (s), 907 (s), 843 (s), 752 (s), 677 (s), 569 (s), 562 (s), 494 (s). | [] | [] | ["[Cs 3 (DMP) 3 ] n", "H-DMP"] | ["Cs 0--0.10 g, 0.75 mmol"] | [] | ["DMP--0.090 g, 0.74 mmol"] | [] | [] | ["tol--∼10 mL"]
c2ce25677k | Preparation of [Cd(5-SO 3 -1,3-HBDC)(bimb)] n (6). Compound 6 was prepared as colorless crystals in a similar manner to that described for 1, using CdCl 2 ?2.5H 2 O (24 mg, 0.1 mmol), 5-HSO 3 -1,3-H 2 BDC (25 mg, 0.1 mmol), bimb (28 mg, 0.1 mmol) and 3 mL of H 2 O. Yield: 26 mg (41% yield based on Cd). Anal.calcd for C 26 H 18 CdN 4 O 7 S: C, 48.57; H, 2.82; N, 8.71. Found: C 48.62, H 2.92, N 8.81. IR (KBr, cm 21 ): 3163 (m), 1707 (s), 1605 (s), 1516 (m), 1400 (s), 1121 (s), 1101 (s), 1037 (s), 812 (w), 692 (w), 621 (s).X-ray crystallography Single crystals of 1–6 suitable for X-ray analysis were obtained directly from the above preparations. All measurements were made on a Rigaku Mercury CCD X-ray diffractometer using graphite monochromated Mo-Ka (l = 0.71073 A ˚ ). Single crystals of 1–6 were mounted with grease at the top of a glass fibre at 293 K (1 and 3–6) or 223 K (2) in a liquid nitrogen stream. Cell parameters were refined on all observed reflections using the program Crystalclear (Rigaku and MSc, ver. 1.3, 2001). The collected data were reduced by the program CrystalClear and an Scheme 1 The coordination modes of 5-R-1,3-BDC in 1–4 (a), 5-NO 2 1,3-BDC in 5 (b), 5-SO 3 -1,3-HBDC in 6 (c) and bimb in 1–6(d). | [] | [] | ["[Cd(5-SO 3 -1,3-HBDC)(bimb)] n", "C 26 H 18 CdN 4 O 7 S"] | ["CdCl 2 ?2.5H 2 O--24 mg, 0.1 mmol"] | [] | ["5-HSO 3 -1,3-H 2 BDC--25 mg, 0.1 mmol", "bimb--28 mg, 0.1 mmol"] | [] | [] | ["H 2 O--3 mL"]
acs.cgd.6b01728 | 9 3470 (m), 1604 (s), 1566 (s), 1504 (m), 1400 (s), 1384 (s), 1223 (m), 1099 (m), 1013 (m), 994 (m), 882 (w), 826 (m), 793 (w), 744 (s), 619 (m), 512 (m) cm -1 . Synthesis of [{Cd 2 (4-tp-3-lad)(1,3,5-HBTC) 2 }·(ppene)] n (4a). Yellow crystals of 4a were produced from 4 (0.2 g) using an analogous approach to that in the preparation of 1a. Anal. Calcd. for C 30 H 22 CdN 3 O 6 : C, 56.93; H, 3.50; N, 6.64; found: C, 57.25; H, 3.57; N, 6.52%. IR (KBr disc): 3451 (s), 1616 (s), 1604 (s), 1564 (s), 1505 (m), 1427 (s), 1383 (s), 1222 (m), 1098 (w), 1010 (m), 995 (m), 841 (w), 795 (w), 755 (m), 724 (s), 694 (m), 642 (m), 513 (m) cm -1 . Isolation of 4-tp-3-lad. A mixture of 1a or 3a (100 mg), NaOH (0.1 g, 0.25 mmol), ethylenediaminetetraacetic acid (EDTA) disodium salt (0.1 g), H 2 O (40 mL) and CH 2 Cl 2 (40 mL) was placed in a 150 mL flask and stirred overnight. The organic layer was separated, and the aqueous layer was extracted with CH 2 Cl 2 . The combined organic layers were dried with anhydrous Na 2 SO 4 . The solvents were removed under reduced pressure to yield off-white powders of 4-tp-3-lad. 1 H NMR (DMSO-d 6 ): 3.5 (2H, s, cyclobutane), 4.3 (2H, s, cyclobutane), 7.0 (4H, d, py), 8.3 (4H, d, py). X-ray Crystallography. Single crystals of 1, 2, 4, 5, 1a, 3a and 4a suitable for X-ray analysis were obtained directly from the above preparations. Their crystal data were collected on an Agilent Xcalibur (1, 2, 4, 5) or a Bruker D8-Quest (1a, 3a, 4a) diffractometer equipped with Mo Kα radiation (graphite monochromated, λ = 0.71073 Å). CrysAlisPro (Agilent Technologies, CrysAlis171. NET, Ver. 1.71.36.28) and SAINT (Bruker) were employed to process the data of 1, 2, 4, 5, 1a, 3a and 4a. An absorption correction (multi-scan) was applied for all these compounds. The crystal structures of 1, 2, 4, 5, 1a, 3a and 4a were solved by direct methods. | [] | [] | ["[{Cd 2 (4-tp-3-lad)(1,3,5-HBTC) 2 }·(ppene)] n", "C 30 H 22 CdN 3 O 6"] | [] | [] | [] | [] | [] | []
c3ra43421d | Anal. Calcd for C 12 H 18 N 6 O 2 Se 4 Cd 6: C 20.40, H 2.57, N 11.90.Found: C 20.29, H 2.41, N 11.74. IR (cm 21 ): 2144 s, 2114 s, 1636 m, 1508 m, 1483 w, 1384 m, 1115 w, 1078 w, 973 w, 922 m, 890 w, 844 w, 795 s, 725 w, 565 w. | [] | [] | ["C 12 H 18 N 6 O 2 Se 4 Cd 6"] | [] | [] | [] | [] | [] | []
ic000153n | Calcd for C 37 H 35 NO 3 P 2 : C, 73.62; H, 5.84; N, 2.32. Found: C, 72.12; H, 6.14; N, 2.25.Preparation of Complexes 21 and 22. A sample of 10 (0.12 g, 0.20 mmol) in MeOH (20 mL) was combined with La(NO 3 ) 3 ‚6H 2 O (0.3 g, 0.1 mmol) or Nd(NO 3 ) 3 ‚6H 2 O (0.4 g, 0.1 mmol). The mixture was stirred (1 h, 23 °C). For the La(III) complex, the reaction mixture was treated with ethyl acetate (20 mL); the resulting mixture was filtered, and the filtrate was allowed to slowly evaporate at 23 °C. After several days, single crystals were obtained. For the Nd(III) complex, ethyl acetate was not used, and single crystals were obtained by slow evaporation of the methanol solution. Infrared spectra (KBr, cm -1 ): 21, 1224 (m, ν NO ), 1146 (m) and 1096 (m) (ν PO ); 22, 1232 (m, ν NO ), 1146 (m) and 1096 (m) (ν PO ). | [] | [] | ["C 37 H 35 NO 3 P 2"] | ["La(NO 3 ) 3 ‚6H 2 O--0.3 g, 0.1 mmol", "Nd(NO 3 ) 3 ‚6H 2 O--0.4 g, 0.1 mmol"] | [] | ["10--0.12 g, 0.20 mmol"] | ["23 °C"] | ["1 h"] | ["MeOH--20 mL", "ethyl acetate--20 mL"]
j.jorganchem.2005.07.093 | which were recovered by ﬁltration. The pale yellow crystals [ca. 40 mg, identiﬁed as K(THF)pcmcp (Anal. Calc.for C 19 H 23 KO 11 : C, 48.9; H, 5.0. Found: C, 49.3; H, 5.2%)] were separated under the microscope from the dark red ones (0.324 g). The solution was added of toluene (100 ml) and the solid which formed was collected by ﬁltration and dried in vacuo aﬀording further V(pcmcp) 3 (0.989 g, 51% total yield). Anal. Calc. for C 45 H 45 O 30 V: C, 48.4; H, 4.0. Found: C, 47.7; H, 4.4%. | [] | [] | ["K(THF)pcmcp"] | [] | [] | [] | [] | [] | ["toluene--100 ml"]
ejic.200601259 | Synthesis of {[Ag(dcphcz)]BF 4 } n (1): Upon a solution of dcphcz (0.0586 g, 0.2 mmol) in 5 mL of dichloromethane was successively layered a solution of AgBF 4 (0.0390 g, 0.2 mmol) in benzene (4 mL). The vial was covered with aluminum foil and the solvents were allowed to diffuse slowly. Bright yellow crystals suitable for X-ray structure analysis were obtained several days later. Yield: 0.0517 g, 53%. IR (KBr): ν ˜ = 2251 (vs), 1631 (m), 1591 (s), 1492 (s), 1362 (m), 1294 (s), 1244 (s), 1187 (m), 1063 (vs), 821 (m) cm –1 .C 20 H 11 AgBN 3 F 4 (488.00): calcd. C 49.23, H 2.273, N 8.611; found C 49.31, H 2.274, N 8.620.Synthesis of {[Ag(dcphcz)]ClO 4 } n (2): Upon a solution of dcphcz (0.0586 g, 0.2 mmol) in 5 mL of dichloromethane was successively layered a solution of AgClO 4 (0.0414 g, 0.2 mmol) in benzene (5 mL). The vial was covered with aluminum foil and the solvents were allowed to diffuse slowly. Bright yellow crystals suitable for X-ray structure analysis were obtained several days later. Yield: 0.0651 g, 65%. IR (KBr): ν ˜ = 2251 (vs), 1628 (m), 1592 (s), 1501 (s), 1479 (s), 1367 (m), 1295 (s), 1245 (vs), 1188 (m), 1092 (vs) cm –1 . | [] | [] | ["{[Ag(dcphcz)]BF 4 } n", "1", "C 20 H 11 AgBN 3 F 4", "{[Ag(dcphcz)]ClO 4 } n", "2"] | ["AgBF 4--0.0390 g, 0.2 mmol", "AgClO 4--0.0414 g, 0.2 mmol"] | [] | ["dcphcz--0.0586 g, 0.2 mmol"] | [] | [] | ["dichloromethane--5 mL", "benzene--4 mL", "benzene--5 mL"]
s160053681200445x | Experimental A mixture of Cd(Ac) 2 (0.5 mmol), 4,4′-sulfonyldi-p- phenylenedioxydiacetic acid (0.5 mmol), NaOH (1 mmol) and H 2 O (15 ml) was placed in a 23 ml Teflon reactor, which was heated at 413 K for three days and then cooled to room temperature. Colourless blocks were obtained on cooling, which were washed with water and dried in air. | [] | [] | [] | ["Cd(Ac) 2--0.5 mmol"] | ["NaOH--1 mmol"] | ["4,4′-sulfonyldi-p-phenylenedioxydiacetic acid--0.5 mmol"] | ["413 K"] | ["three days"] | ["H 2 O--15 ml"]
j.poly.2009.06.085 | Anal. Calc. for C 14 H 12 CaN 2 O 10 (408.34): C, 41.18; H, 2.96; N 6.86; Ca, 9.82; 2-nbaH, 81.86; CaO, 13.73. Found: C, 41.10; H, 2.98; N, 6.58; Ca, 9.80; 2-nbaH, 80.35; CaO, 13.70%. | [] | [] | ["C 14 H 12 CaN 2 O 10"] | [] | [] | [] | [] | [] | []
b309479k | Complexes of 4. [Cu 2 (4)(NO 3 ) 4 ]ⴢ2H 2 O (21ⴢ2H 2 O). Ligand 4 (5.8 mg, 0.017 mmol) and Cu(NO 3 ) 2 ⴢ3H 2 O (8.8 mg, 0.036 mmol) were both dissolved in hot methanol and the solutions combined. During slow evaporation of the methanol reaction mixture, small blue crystals formed that were suitable for X-ray crystallography. Yield 10.5 mg (83%); mp >278 ⬚C (decomp.). | [] | [] | ["[Cu 2 (4)(NO 3 ) 4 ]ⴢ2H 2 O"] | ["Cu(NO 3 ) 2 ⴢ3H 2 O--8.8 mg, 0.036 mmol"] | [] | ["Ligand 4--5.8 mg, 0.017 mmol"] | [] | [] | ["methanol--hot"]
cg1017246 | Found: C, 7.96; H, 0.98; N, 3.05; Si, 0.88; W, 61.29; Cu, 7.15. IR (cm 1 ): 3744 (ws), 3440 (ms), 1626 (ws), 1497 (ms), 1429 (ms), 1379 (ws), 1339 (ws), 1161 (ms), 1014 (s), 970 (s), 919 (s), 792 (s), 523 (s).Synthesis of [Cu I 4 (2,3,5,6-Pyr) 4 (SiW 12 O 40 )](H 2 O) (4). A mixture of H 4 SiW 12 O 40 (0.36 g, 0.125 mmol), Cu 2 (OH) 2 CO 3 (0.11 g, 0.5 mmol), 2,3,5,6-Pyr (0.068 g, 0.5 mmol), distilled water (8 mL), and methanol (4 mL) was stirred for 1 h at room temperature and then transferred and sealed in a 18 mL Teflon-lined stainless steel container.The container was heated to 170 °C for 72 h and then gradually cooled to room temperature at a rate of 10 °Ch 1 . Red crystals of 4 were collected in 68% yield based on Cu 2 (OH) 2 CO 3. | [] | [] | ["[Cu I 4 (2,3,5,6-Pyr) 4 (SiW 12 O 40 )](H 2 O)"] | ["Cu 2 (OH) 2 CO 3--0.11 g, 0.5 mmol"] | [] | ["2,3,5,6-Pyr--0.068 g, 0.5 mmol"] | ["170 \nC"] | ["72 h"] | ["distilled water--8 mL", "methanol--4 mL"]
s0020-1693(00)00108-0 | 2 .1 .2 .[ CuCl ( HL 2) 3 ](2) An aqueous solution (10 ml) of CuCl 2 ·2H 2 O (78 mg, 0.46 mmol) were added to 20 ml of an aqueous solution of HL2 (288 mg, 2 mmol); the mixture was acidiﬁed with 6 N HCl to pH 5. From the resulting yellow solution, transparent needle-like crystals of 2 after approximately 1 month were separated. Yield 0.19 g (78%). M.p.: 180–181°C. FTIR (KBr, cm −1 ): 3310s, 3142br,s, 1629s, 1575s, 1479vs, 1283s, 974m, 929s, 581m. Anal. Calc. for C 12 H 24 ClCuN 12 S 3 (531.60): C, 27.11; H, 4.55; N, 31.62; S, 18.10. Found.: C, 27.33; H, 4.64; N, 31.09; S, 17.86%.2 .2 . Physical measurements IR spectra were recorded on a Nicolet SPC FT-IR spectrometer using KBr pellets (4000–400 cm −1 ). C, H, N, S microanalyses were carried out on a CHNS-O EA 1108 elemental analyzer (Carlo Erba Instruments). | [] | [] | ["[CuCl ( HL 2) 3 ]", "C 12 H 24 ClCuN 12 S 3"] | ["CuCl 2 ·2H 2 O--78 mg, 0.46 mmol"] | [] | ["HL2--288 mg, 2 mmol"] | [] | ["approximately 1 month"] | ["aqueous solution--10 ml"]
ic981123b | Synthesis of [Cd(L 2 ) 2 (NO 3 ) 2 ] ∞ ,2.A heavy-walled Pyrex tube containing a mixture of Cd(NO 3 ) 2 ‚4H 2 O (0.31 g, 1 mmol) and L 2 (0.37 g, 2 mmol) in ethanol (0.5 mL) and H 2 O (0.05 mL) was sealed under vacuum and placed inside an oven at 95 °C. Colorless crystals were obtained after 24 h of heating. Yield: 0.28 g (46.1%). Anal. Calcd for C 22 H 22 N 8 O 6 Cd: C, 43.54; H, 3.65; N, 18.46. Found: C, 43.04; H, 3.64; N, 17.81. Density: 1.67(1) g/cm 3 .IR(cm -1 ): 3273 (m), 1610 (s), 1575 (m), 1539 (w), 1472 (w), 1436 (s), 1384 (w), 1362 (w), 1315 (m), 1301 (m), 1282 (m), 1221 (w), 1162 (m), 1136 (w), 1065 (w), 1038 (m), 1021 (m), 999 (m), 818 (w), 794 (vw), 768 (m), 636 (vw), 561 (w), 532 (w), 519 (w), 479(m). | [] | [] | ["[Cd(L 2 ) 2 (NO 3 ) 2 ] ∞", "C 22 H 22 N 8 O 6 Cd"] | ["Cd(NO 3 ) 2 ‚4H 2 O--0.31 g, 1 mmol"] | [] | ["L 2--0.37 g, 2 mmol"] | ["95 \n C"] | ["24 h"] | ["ethanol --0.5 mL", "H 2 O --0.05 mL"]
j.ica.2011.02.055 | 2.2.2. [Ni(enbzpy)(dca)] n (ClO 4 ) n (2) Na(N(CN) 2 ) (0.089 g, 1 mmol) in methanol (10 ml) was added dropwise to a mixture of enbzpy (0.390 g, 1 mmol) and Ni(ClO 4 ) 2 .6H 2 O (0.365 g, 1 mmol) solution (20 ml) in the same solvent. The ﬁnal reddish brown solution was kept in air for open evaporation. After 2 days the desired polymeric entity 2 that separated, was washed with hexane and dried in vacuo over silica gel. | [] | ["2 days"] | [] | ["Ni(ClO 4 ) 2 .6H 2 O--0.365 g, 1 mmol"] | [] | ["enbzpy--0.390 g, 1 mmol", "Na(N(CN) 2 )--0.089 g, 1 mmol"] | [] | [] | ["methanol--10 ml"]
j.ica.2016.06.042 | Calcd. for C 64 H 48 CoN 8 O 4 (F w = 1052.03): C 73.07, H 4.60, N 10.65%. Found: C 72.98, H 4.67, N 10.59%. IR (KBr, cm 1 ): 1678 m, 1619 m, 1566 s, 1515 s, 1459 m, 1380 s, 1286 m, 1182 w, 1016 w, 912 w, 746 s, 614 w, 494 w, 427 w.2.2.2. Synthesis of [Co 0.5 (HL)(Hbtc)] n (2) A mixed solution of CoCl 2 6H 2 O (23.8 mg, 0.1 mmol), L (41.5 mg, 0.1 mmol), H 3 btc (42.0 mg, 0.2 mmol) and distilled water (10 mL) was sealed in a 25 mL Teﬂon-lined reactor and kept under autogenous pressure at 140 °C for 72 h. After the mixture was cooled to room temperature at a rate of 5 °C/h, purple block crystals of 2 suitable for single-crystal X-ray diffraction were acquired. | [] | [] | ["[Co 0.5 (HL)(Hbtc)] n", "C 64 H 48 CoN 8 O 4"] | ["CoCl 2 \n6H 2 O--23.8 mg, 0.1 mmol"] | [] | ["L--41.5 mg, 0.1 mmol", "H 3 btc--42.0 mg, 0.2 mmol"] | ["140 °C"] | ["72 h"] | ["distilled water--10 mL"]
j.jorganchem.2018.07.028 | MANUS CRIP T ACCEP TED ACCEPTED MANUSCRIPT 11 crystals of 1. Yield 0.12 g (57%), M.p.: 123-124 °C. Anal. found. C, 50.88; H, 6.28, N, 8.10. Calcd. for C 22 H 33 N 3 O 4 Sn: C, 50.58; H, 6.37, N, 8.05 %. IR (cm -1 ): 1630 (vs) ν asym (OCO), 1596 (s), 1486 (s), 1450 (w), 1410 (s), 1386 (s) sym (OCO), 1292 (s), 1282 (s), 1162 (s), 1076 (w), 1066 (w), 837 (s), 812 (w), 673 (w), 576 (w), 498 (s). Electronic absorption data (DMSO, λ max [nm]; ε[M ‒1 cm ‒1 ]): 402; 2,286. Emission data (DMSO, λ ex = 400 nm; λ em [nm]; ϕ f ): 414; 0.28. 1 H NMR (CDCl 3 ) δ H (ppm): 12.24 [s, 1H, OH], 8.81-8.65 [m, 2H, H-3′ ′′ ′ and H-5′ ′′ ′], 8.52 [d, J = 2.5 Hz, 1H, H-6], 8.03 [dd, J = 8.9, 2.5 Hz, 1H, H-4], 7.74 -7.58 [m, 2H, H-2′ ′′ ′ and H-6′ ′′ ′], 7.04 [d, J = 8.9 Hz, 1H, H-3], 3.45 [s, 1H, CH 3 OH], 1.79-1.68 [m, 6H, H-2*], 1.64 [s, 3H, CH 3 OH], 1.44-1.34 [m, 6H, H-1*], 1.00 [t, J = 7 Hz, 9H, H-3*]. 13 C NMR (CDCl 3 ) δ C (ppm): 173.8 [CO 2 ], 165.5 [C-2], 157.3 [C-1′ ′′ ′], 151.2 [C-3′ ′′ ′and C-5′ ′′ ′], 145.0 [C-5], 130.1 [C-4], 127.4 [C-6], 118.3 [C-3], 116.2 [C2′ ′′ ′and C-6′ ′′ ′], 114.8 [C-1], 31.0 [CH 3 OH], 20.0 [C-1*], 19.2 [C-2*], 18.6 [C-3*]. 119 Sn NMR (CDCl 3 ): δ Sn (ppm): 140.9. 2.3.2. Synthesis of [nBu 3 Sn(HL)] n (2) (nBu 3 Sn) 2 O (0.25 g, 0.42 mmol) in toluene (10 ml) was added to a suspension of H′HL (0.20 g, 0.82 mmol) in toluene (30 ml). The reaction mixture was heated at reflux for 6 h using a Dean-Stark apparatus and water-cooled condenser, filtered while hot and the filtrate evaporated to dryness. The residue was dissolved in the minimum amount of anhydrous hexane and filtered to remove any suspended particles. The filtrate was concentrated to approximately one-fourth of its initial solvent volume, affording an orange crystalline solid upon refrigeration for several days. Several recrystallization cycles from hexane along with a few drops of methanol afforded orange crystals of 2. Yield: 0.30 g (67%). M.p.: 123-124 °C. Anal. found. C, 54.28; H, 6.48, N, 8.10. Calcd. for C 24 H 35 N 3 O 3 Sn: C, 54.14; H, 6.63, N, 7.90 %. IR (cm -1 ): 1631 (vs) ν asym (OCO), 1599 MANUS CRIP T ACCEP TED ACCEPTED MANUSCRIPT 12 (s), 1574 (w), 1486 (s), 1448 (w), 1422 (w), 1407 (s), 1387 (s) ν sym (OCO), 1302 (s), 1273 (s), 1160 (s), 1073 (s), 1003 (s), 879 (w), 872 (w), 840 (s), 810 (s), 679 (s), 577 (w), 509 (s). Electronic absorption data (DMSO, λ max [nm]; ε[M ‒1 cm ‒1 ]): 403; 1,998. Emission data (DMSO, λ ex = 400 nm; λ em [nm]; ϕ f ): 415; 0.16. 1 H NMR (CDCl 3 ) δ H (ppm): 12.5 [s, 1H, OH], 8.80-8.65 [m, 2H, H-3′ ′′ ′ and H-5′ ′′ ′], 8.49 [d, J = 2.5 Hz, 1H, H-6], 7.98 [dd, J = 8.9, 2.5 Hz, 1H, H-4], 7.647.58 [m, 2H, H-2′ ′′ ′ and H-6′ ′′ ′], 6.99 [d, J = 8.9 Hz, 1H, H-3], 1.79-1.68 [m, 6H, H-1*], 1.44-1.34 [m, 12H, H-2* and H-3*], 1.00 [t, J = 7 Hz, 9H, H-4*]. 13 C NMR (CDCl 3 ) δ C (ppm): 173.8 [CO 2 ], 165.5 [C-2], 157.4 [C-1′ ′′ ′], 151.0 [C-3′ ′′ ′ and C-5′ ′′ ′], 145.0 [C-5], 129.8 [C-4], 127.7 [C-6], 118.2 [C3], 116.3 [C-2′ ′′ ′ and C-6′ ′′ ′], 115.1 [C-1], 27.8 [C-2*( 2 J( 13 C119 Sn) = 20 Hz)], 27.0 [C-3*( 3 J( 13 C119 Sn) = 65 Hz)], 17.3 [C-1*( 1 J( 13 C119 Sn) = 360 Hz)], 13.7 [C-4*]. | [] | ["several days"] | ["[nBu3Sn(HL)] n"] | ["(nBu3Sn)2O--0.25 g, 0.42 mmol"] | [] | ["H′HL--0.20 g, 0.82 mmol"] | ["reflux"] | ["6 h"] | ["toluene--10 ml", "DMF--30 ml"]
cg801026y | 50 mmol) were dissolved in dimethyl ether (DME) (75 mL) and distilled water (75 mL). The mixture was degassed using N 2 . Then Pd(PPh 3 ) 4 (0.58 g, 0.5 mmol) was added, and the mixture was heated at 80 °C for 1 day under N 2 atmosphere. After cooling to room temperature, the liquor was collected by ﬁltration and superﬂuous DME was removed. The solution was extracted three times with dichloromethane and acidiﬁed by concentrated hydrochloric acid. Pure dimethyl biphenyl3,4′-dicarboxylate was obtained by passing through a SiO 2 column after etherifying the solid with methanol. The target product 3,4′-biphenyldicarboxylic acid was hydrolyzed by heating dimethyl biphenyl-3,4′dicarboxylate in aqueous NaOH (1 M) under reﬂux, followed by acidiﬁcation with aqueous HCl (37%), affording 3,4′-bpdc (4.53 g, yield: 74.8%).1 H NMR (400 MHz, DMSO-d 6 ): δ 13.09 (s, 2 H); 8.24 (s, 1 H); 8.06 (d, 2 H); 7.98 (d, 2 H); 7.86 (d, 2 H); 7.65 (t, 1 H). Elemental analysis calcd for 3,4′-bpdc (C 14 H 10 O 4 ): C 69.42, H 4.13; found: C 69.31, H 4.09. | [] | [] | ["3,4'-bpdc (C 14 H 10 O 4)"] | ["Pd(PPh 3 ) 4--0.58 g, 0.5 mmol"] | [] | [] | ["80 °C"] | ["1 day"] | ["dimethyl ether (DME)--75 mL", "distilled water--75 mL", "dichloromethane--3 times", "methanol--etherifying", "aqueous NaOH (1 M)--reflux", "aqueous HCl (37%)--acidiﬁcation"]
cg301827p | Synthesis of Ni(cpna)(H 2 O) 2 (1). A mixture of NiCl 2 ·6H 2 O (23 mg, 0.1 mmol), H 2 cpna (25 mg, 0.1 mmol), H 2 O (2 mL), and acetonitrile (4 mL) in the molar ratio of 1:1:1100:770 was stirred in air for 30 min. The resulting solution was transferred into a 15 mL Teﬂon-lined stainless steel reactor, which was heated at 150 °C for 90 h. After cooling to room temperature, light green crystals of 1 as a single phase were recovered in 30% yield based on NiCl 2 . The yield was found a little elevated after purifying the ligand. Anal. Calcd for C 13 H 11 NNiO 6 : C, 46.48; H, 3.30; N, 4.17. Found: C, 45.8; H, 3.61; N, 4.23. IR (KBr, cm −1 ): 34620s, 2960w, 1626s, 1574w, 1220 m, 1076w. | [] | [] | ["Ni(cpna)(H 2 O) 2", "C 13 H 11 NNiO 6"] | ["NiCl 2 \n6H 2 O--23 mg, 0.1 mmol"] | [] | ["H 2 cpna--25 mg, 0.1 mmol"] | ["150 °C"] | ["90 h"] | ["H 2 O--2 mL", "acetonitrile--4 mL"]
j.ica.2009.01.044 | Anal. Calc. for complex 5: C, 40.16; H, 3.09; N, 23.42. Found: C, 40.13; H, 3.23; N, 23.54%.IR for complex 5 (Fig. S5) (solid KBr pellet, cm 1 ): 3649.3(s), 3375.3(s), 3101.4(w), 1961.6(w), 1786.3(w), 1643.8 (m), 1616.4(w), 1600.0(s), 1495.9(m), 1457.5(s), 1397.3(s), 1386.3(s), 1364.4(s), 1282.2(m), 1205.5(s), 1183.6(s), 1156.2(s), 1134.2(s), 1112.3(s), 1002.7(w), 953.4(m), 854.8(w), 789.0(s), Table 1 Crystal data and structure reﬁnements for compounds 1–5. | [] | [] | ["complex 5"] | [] | [] | [] | [] | [] | []
cm902899t | Synthesis of Zn(bpb). Solid H 2 bpb (0.100 g, 0.47 mmol) was added to a solution of Zn(ClO 4 ) 2 3 6H 2 O (0.177 g, 0.47 mmol) in benzonitrile (6 mL). The mixture was heated at 70 °C; after 2 min, triethylamine (1.5 mL) was added. The reaction was then kept at 150 °C for 4 h. After cooling the reaction vessel down to RT, the white precipitate was filtered off, washed with benzonitrile, methanol, and dried in vacuum at RT to afford the final product. Yield: 90%. IR (nujol): 1584 (s), 1350 (s), 1286 (m), 1174 (m), 1133 (s), 1056 (vs), 956 (s), 826 (vs), 723 (w). Analysis for C 12 H 8 N 4 Zn 3 2PhCN (479.86 g mol -1 ) calculated: C, 65.08; H, 3.78; N, 17.51. Found: C, 65.13; H, 3.90; N, 17.47. Depending on the experimental conditions, the polycrystalline material is recovered with variable amounts of solvent molecules hosted in the crystal lattice. For the sake of coherence, most of the characterization (elemental analysis, IR spectroscopy and structure determination) was carried out on the batch showing the highest degree of crystallinity;incidentally, the one possessing two molecules of PhCN per formula unit. A thoroughly evacuated batch can be prepared by drying the washed precipitate in vacuum at 150 °C for 4 h. | [] | [] | ["Zn(bpb)", "C 12 H 8 N 4 Zn"] | ["Zn(ClO 4 ) 2 3 6H 2 O--0.177 g, 0.47 mmol"] | ["triethylamine--1.5 mL"] | ["H 2 bpb--0.100 g, 0.47 mmol"] | ["150 °C"] | ["4 h"] | ["benzonitrile--6 mL"]
j.jorganchem.2015.12.007 | 13 C NMR [CDCl 3 . ppm]: 173.4 (COO), 125.8e139.1 (Ph-C), 39.1 (Ph-CH 2 ), 34.5 (SneCH 2 , 1 J SnC ¼ 334 Hz).119 Sn NMR [CDCl 3 , ppm]: 112.3, 74.6.4.1.5. Synthesis of compound 5 The synthesis procedure was the same as compound 1, solid product was obtained. Yield: 6 6%. M.P. 160e162  C. Anal. Found: C 54.91, H 3.45%. Calc. for C 20 H 16 O 2 SSn: C 54.70, H 3.67%. IR (KBr, cm 1 ): n as (COO) 1617; n s (COO) 1413; n ((SneC), 504, n (SneO), 420; n (SneS), 342.1 H NMR [CDCl 3 , ppm]: d 3.74 (s, 2H, eCH 2 ), 7.19e7.78 (m, 14H, Ph-H).13 C NMR [CDCl 3 . ppm]: 171.5 (COO), 125.4e138.2 (Ph-C, 1 J SnC ¼ 601 Hz), 38.7 (Ph-CH 2 ). | [] | [] | ["compound 5", "C 20 H 16 O 2 SSn"] | [] | [] | [] | [] | [] | []
ic034999d | Synthesis of [Co(L 3 ) 2 (NCS) 2 ] n ,6.The same synthetic procedure as for 5 was used except that L 1 was replaced by L 3 (22 mg, 0.1 mmol), giving well-shaped red-violet single crystals in 50% yield (16 mg). Anal. Calcd for [Co(L 3 ) 2 (NCS) 2 ] n : C, 50.08; H, 2.59; N, 22.46%. Found: C, 49.46; H, 2.93; N, 22.54%. IR (KBr, cm -1 ): 3094w, 2864w, 2057vs, 2012s, 1783w, 1612s, 1551m, 1481s, 1468s, 1435s, 1328m, 1278m, 1199m, 1186m, 1117m, 1085m, 1043s, 966m, 928w, 822m, 806m, 732s, 698s, 640m, 484m, 422m, 406m.CAUTION! Perchlorate complexes of metal ions in the presence of organic ligands are potentially explosive. Only a small amount of material should be handled with care. | [] | [] | ["[Co(L 3 ) 2 (NCS) 2 ] n"] | [] | [] | ["L 3--22 mg, 0.1 mmol"] | [] | [] | []
j.poly.2013.03.024 | 2.3.2. [Cd(HL) 2 ] n (2) The procedure for preparation of complex 2 is similar to that of 1 except using Cd(NO 3 ) 2 4H 2 O (0.0925 g, 0.3 mmol) instead of Zn(NO 3 ) 2 6H 2 O. Yellow block crystals were obtained by slow evap- oration of the resulting clear solution in 60% yield. Anal. Calcd. for C 46 H 36 N 10 O 4 Cd: C, 61.03; H, 4.01; N, 15.47. Found: C, 61.28; H, 4.15; N, 15.19%. IR(cm 1 , KBr): 3435(m), 3059(w), 2926(w), 1657(m), 1618(m), 1543(s), 1499(s), 1416(s), 1385(s), 1200(m), 1051(m), 1028(m), 1012(m), 839(m), 764(m), 731(m), 696(m), 630(w), 588(w). | [] | [] | ["[Cd(HL) 2 ] n", "C 46 H 36 N 10 O 4 Cd"] | ["Cd(NO 3 ) 2 \n4H 2 O--0.0925 g, 0.3 mmol"] | [] | ["HL--not specified"] | [] | [] | []
s0020-1693(01)00318-8 | 2 .3 . Synthesis of [ Mn 3 ( C 9 H 3 O 6 ) 2 ( C 10 H 8 N 2 ) 2 ( H 2 O ) 2 ](3) Benzene-1,2,4-tricarboxylic acid (151 mg, 0.722 mmol), manganese acetate tetrahydrate (178 mg, 0.726 mmol), 2,2-bipyridyl (114 mg, 0.730 mol) and water (20 ml) were placed in a 45 ml bomb. After sealing the bomb was heated at 20°C h −1 to 230°C. After maintaining at this temperature for 2 h the bomb was cooled at a rate of 5°C h −1 to 180°C. After a further 6 h the bomb was cooled at 2°C h −1 to 90°C before cooling to 50°C at 4°C h −1 and then cooling at 5°C h −1 to r.t. | [] | [] | ["[Mn 3 (C 9 H 3 O 6 ) 2 (C 10 H 8 N 2 ) 2 (H 2 O) 2 ]", "C 9 H 3 O 6", "C 10 H 8 N 2"] | ["manganese acetate tetrahydrate--178 mg, 0.726 mmol"] | [] | ["Benzene-1,2,4-tricarboxylic acid--151 mg, 0.722 mmol", "2,2-bipyridyl--114 mg, 0.730 mol"] | ["230 \nC", "180 \nC", "90 \nC", "50 \nC", "r.t."] | ["2 h", "6 h"] | ["water--20 ml"]
s12039-016-1076-2 | After slow cooling to room temperature, blue blockshaped crystals of 1 were ﬁltered, washed with distilled water and dried at room temperature (46% yield based on Mo).The ﬁnal pH value of the solution after the reaction was approximated to 3.2. Elemental analysis for C 20 H 26 Cu 2 Mo 8 N 16 O 28 (1) (1833.14): H, 1.43; C, 13.10; N, 12.23; Cu, 6.93; Mo, 41.87%. Found: H, 1.35; C, 13.19; N, 12.31; Cu, 6.84; Mo, 41.79%. | [] | [] | ["C 20 H 26 Cu 2 Mo 8 N 16 O 28 "] | [] | [] | [] | [] | [] | []
c2dt30362k | (10.0 mg, 0.030 mmol) and 5 mL of water with aqueous HF (10%, 200 μL, 1.154 mmol) was placed in a Teﬂ on reactor and heated at 180 °C for 24 h. Cooling to room temperature during 60 h yields the product (blue plates) (60%). The complexes [Cu 2 {tr 3 ada} 2 (H 2 O) 3 ](SO 4 ) 2 ·7H 2 O(9) and [Cu{tr 4 ad}(H 2 O)]· (ClO 4 ) 2 ·3H 2 O(12) were synthesized in a similar fashion (yields: 60–70%). In these cases, aqueous HF acts only as a mineralizing agent that facilitates the crystal growth. Anal. for 6,C 48 H 115 Cu 6 N 27 O 50 S 5 . Calcd (%): C, 23.90; H, 4.81; N, 15.68. Found: C, 24.31; H, 4.72; N, 15.76%. Anal. for 9,C 30 H 56 Cu 2 N 20 O 18 S 2 .Calcd (%): C, 30.63; H, 4.80; N, 23.82. Found: C, 30.96; H, 4.48; N, 23.90%. Anal. for 12,C 18 H 28 Cl 2 CuN 12 O 12 . Calcd (%): C, 29.25; H, 3.82; N, 22.75. Found: C, 29.06; H, 3.69; N, 22.94%. | [] | ["60 h"] | ["NaN", "C 48 H 115 Cu 6 N 27 O 50 S 5", "C 30 H 56 Cu 2 N 20 O 18 S 2", "C 18 H 28 Cl 2 CuN 12 O 12"] | ["NaN--10.0 mg, 0.030 mmol", "NaN--NaN", "NaN--NaN"] | ["aqueous HF--10%, 200 μL, 1.154 mmol"] | ["NaN--NaN", "NaN--NaN", "NaN--NaN"] | ["180 °C"] | ["24 h"] | ["water--5 mL", "NaN--NaN", "NaN--NaN"]
anie.200501327 | 2: A solution of Cu(ClO 4 ) 2 ·6H 2 O (185 mg, 0.5 mmol) in methanol (15 mL) was mixed with a solution of bzp (92 mg, 0.5 mmol) and NaN 3 (45 mg, 0.7 mmol) in methanol (15 mL). The resulting solution was left at room temperature. Green blocklike single crystals were isolated and brown striplike single crystals of 2 were obtained after 2 weeks. Yield: 18 mg, 24%. Elemental analysis (%) calcd for C 24 H 18 Cu 5 N 32 O 2 : C 26.10, H 1.64, N 40.59; found: C 26.54, H 1.91, N 40.15. IR n˜ = 2052, 2076, 2095, and 2119 cm 1 (v s) for the azide group. | [] | [] | ["Cu(ClO 4 ) 2 \n6H 2 O"] | ["Cu(ClO 4 ) 2 \n6H 2 O--185 mg, 0.5 mmol"] | [] | ["bzp--92 mg, 0.5 mmol", "NaN 3--45 mg, 0.7 mmol"] | [] | ["2 weeks"] | ["methanol--15 mL"]
j.poly.2011.11.036 | 2.2.3. Synthesis of [Mn(Hmtaa) 2 (H 2 O) 2 ] n (3) H 2 mtaa (0.1602 g, 1.0 mmol) was dissolved in distilled water (5 mL), and then a solution of Mn(ClO 4 ) 2 6H 2 O (0.3620 g, 1 mmol) in H 2 O (5 mL) was added dropwise. The pH value was adjusted to 4.0 with triethylamine. The mixture was stirred at 80 °Cfor2h and then cooled and ﬁltered. The ﬁltrate was allowed to slowly concentrate by evaporation at room temperature. Two months later, light yellow block crystals were obtained. Yield: 0.2988 g (73%, based on Mn(II)). Anal. Calc. for C 6 H 10 MnN 8 O 6 S 2 : C, 17.61; H, 2.46; N, 27.38; S, 15.67. Found: C, 17.85; H, 2.53; N, 27.43; S, 15.79%. IR (cm 1 ): 3524 (ms), 3080 (ms), 2956 (ms) , 1621 (vs), 1508 (ms), 1440 (ms), 1417 (w), 1388 (ms), 1355 (ms), 1 322 (ms), 1101 (w), 816 (w). | ["room temperature"] | ["Two months"] | ["[Mn(Hmtaa) 2 (H 2 O) 2 ]", "C 6 H 10 MnN 8 O 6 S 2"] | ["Mn(ClO 4 ) 2 6H 2 O--0.3620 g, 1 mmol"] | [] | ["H 2 mtaa--0.1602 g, 1.0 mmol"] | ["80 °C"] | ["2h"] | ["distilled water--5 mL", "H 2 O--5 mL"]
acs.inorgchem.5b02188 | [Mo 2 O 6 (Hpz-tr)]·H 2 O(6). A mixture of CuSO 4 ·5H 2 O (25.0 mg, 0.100 mmol), Hpz-tr (48.9 mg, 0.300 mmol), and MoO 3 (86.4 mg, 0.600 mmol) in 5 mL of H 2 O (molar ratio Cu II /Hpz-tr/Mo VI = 1:3:6) was placed in a Teﬂon reactor and intensively stirred for 1 min before being sealed. The autoclave was heated using the same temperature regime as described for 2. The resulting product contained green crystals of complex 3 as a major phase, blue-green blocks of 5 as a minor phase, and small colorless needles of 6. Under a microscope the colorless needles of complex 6 (∼7 mg) were partially isolated by hand, washed with water, dried, and then analyzed. Anal. Calcd for C 7 H 11 Mo 2 N 5 O 7 : C, 17.92; H, 2.36; N, 14.93. Found: C, 17.86; H, 2.44; N, 14.84. | [] | [] | ["[Mo 2 O 6 (Hpz-tr)]·H 2 O"] | ["CuSO 4 ·5H 2 O--25.0 mg, 0.100 mmol", "MoO 3--86.4 mg, 0.600 mmol"] | [] | ["Hpz-tr--48.9 mg, 0.300 mmol"] | [] | [] | ["H 2 O--5 mL"]
cg400495w | Synthesis of [Cd(Me 4 BPZ)] (3). H 2 Me 4 BPZ (0.19 g, 1 mmol) was dissolved in 20 mL of dimethylformamide. After the complete dissolution of the ligand, Cd(NO 3 ) 2 ·4H 2 O (0.31 g, 1 mmol) was added. The clear solution initially formed was left under stirring into a high pressure glass tube at 150 °C for 24 h, until a white precipitate formed. The latter was ﬁltered oﬀ, washed twice with dimethylformamide, dried in air and then in vacuo at 100 °C. Yield: 89%. 3 is insoluble in alcohols, DMSO, acetone, CH 3 CN, chlorinated solvents and water. Elem. Anal. Calc. for C 10 H 12 CdN 4 (FW = 300.64 g/mol): C, 39.95; H, 4.02; N, 18.64%. Found: C, 39.49; H, 3.82; N, 18.23%. IR (cm −1 ): 2917(vw) ν(CH 3 ); 1497(vw) ν(CC+CN); 1471(w); 1429(m); 1368(w); 1318(m); 1126(m); 1073(vw); 1037(vs); 974(vw); 803(vw); 781(m); 713(w); 685(w). | [] | [] | ["[Cd(Me 4 BPZ)]", "C 10 H 12 CdN 4"] | ["Cd(NO 3 ) 2 \n4H 2 O--0.31 g, 1 mmol"] | [] | ["H 2 Me 4 BPZ--0.19 g, 1 mmol"] | ["150 \n°C"] | ["24 h"] | ["dimethylformamide--20 mL"]
00958972.2010.497917 | 2.2. Synthesis 2.2.1. Synthesis of [Pb 2 (nta)]NO 3 (1). A mixture of H 3 nta (0.096 g, 0.5 mmol) and NH 3 H 2 O (3 mL, 0.5 mmol mL 1 ) dissolved in 5 mL of distilled water was added to an aqueous solution (5 mL) of Pb(NO 3 ) 2 (0.0829 g, 0.5 mmol). After stirring for 30 min, the solution was concentrated by slow evaporation for a week, colorless crystals of 1 were obtained (yield ¼ 69% based on Pb). IR (KBr pellet, cm 1 ): 3015(w), 2362(w), 1633(s), 1544(s), 1490(m), 1367(s), 1297(m), 811(s), and 578(m) cm 1 . | [] | ["a week"] | ["[Pb 2 (nta)]NO 3 "] | ["Pb(NO 3 ) 2--0.0829 g, 0.5 mmol"] | [] | ["H 3 nta --0.096 g, 0.5 mmol", "NH 3 H 2 O--3 mL, 0.5 mmol mL 1"] | [] | [] | ["distilled water--5 mL"]
ejic.201201257 | (nBu 4 N) 4 [{PW 9 O 34 {P(O)tBu} 2 } 2 {(CH 3 COCH 3 )Ti} 2 (μ-O)] [(nBu 4 N) 4 (6)]: (nBu 4 N) 3 Na 2 [PW 9 O 34 {P(O)tBu} 2 ] (0.5 g, 0.16 mmol) and [TiCl 4 (thf) 2 ] (0.078 mg, 0.23 mmol, 1.5 equiv.) were dissolved in acetonitrile (10 mL). The resulting solution was heated to reflux overnight, which led to the formation of a pale yellow precipitate (0.15 g). The mother solution was discarded after analysis by 31 P NMR spectroscopy as the corresponding spectrum displayed several peaks, which could be attributed to different POMs, among which only [PW 12 O 40 ] 3– was recognized. The yellow solid was recrystallized from propanone by slow diffusion of diethyl ether. | [] | [] | ["(nBu 4 N) 4 [{PW 9 O 34 {P(O)tBu} 2 } 2 {(CH 3 COCH 3 )Ti} 2 (μ-O)] [(nBu 4 N) 4 (6)]", "(nBu 4 N) 3 Na 2 [PW 9 O 34 {P(O)tBu} 2 ]"] | ["[TiCl 4 (thf) 2 ]--0.078 mg, 0.23 mmol, 1.5 equiv."] | [] | [] | ["reflux"] | ["overnight"] | ["acetonitrile--10 mL"]
s10904-009-9313-5 | for 96 h in a 25 mL stainless steel reactor with a Teﬂon liner followed by slow cooling to room temperature. The reaction products were colorless block crystals that were washed with alcohol to give the pure product; yield, 60% (based on Zn).Elemental Anal. Calcd. (%) for C 17 H 12 ZnN 2 O 4 : C, 54.65; H, 3.24; N, 7.50. Found: C, 53.76; H, 3.16; N, 7.42. IR (cm -1 ): 1626(s), 1452(s), 1165(w), 871(m), 639(m). | [] | [] | ["C 17 H 12 ZnN 2 O 4"] | [] | [] | [] | [] | ["96 h"] | []
c4dt02823f | Compound 1: Yield: 0.773 g, 89% (including the green precipitate and the crystalline compound). Anal. calc. for C 38 H 32 Ni 3 N 10 O 4 : C 52.53, H 3.71, N 16.12; found: C 52.69, H 3.54, N 16.40%. UV/Vis: λ max (MeOH) = 581, 406 and 356 nm and λ max (solid, reflectance) = 860, 593 and 378 nm. IR (KBr pellet, cm −1 ): ν(CvN) 1623 and ν(N(CN) 2 − ) 2180, 2242, 2305. | [] | [] | ["C 38 H 32 Ni 3 N 10 O 4"] | [] | [] | [] | [] | [] | []
c4dt01413h | IR (ν max /cm −1 ) 3352 (w), 2956 (w), 1609 (m), 1590 (w), 1569 (w), 1534 (s), 1465 (s), 1435 (s), 1381 (m), 1366 (m), 1341 (w), 1282 (s), 1222 (s), 1166 (w), 1023 (s), 934 (w), 894 (w), 852 (w), 783 (m), 747 (s), 635 (s), 572 (m), 513 (s). Elemental Analysis (%): Calcd for [(C 12 H 9 N 3 S) 3 Fe][CF 3 SO 3 ] 2 : C, 44.06; H, 2.63; N, 12.17. Found: C, 43.48; H, 2.75; N, 12.04. | [] | [] | ["[(C 12 H 9 N 3 S) 3 Fe][CF 3 SO 3 ] 2"] | [] | [] | [] | [] | [] | []
b512048a | Synthesis [Fe(pca) 2 (py) 2 ]·py (1). A mixture of iron powder (0.55 g, 10 mmol) and 2-pyrazinecarboxylic acid (2.482 g, 20 mmol) was stirred in pyridine (50 ml) for 6 days under an argon atmosphere at 30 ◦ C. Then the dark purple solution was ﬁltered to remove any remaining iron. An excess of diethyl ether was added to the ﬁltrate to precipitate the purple powder of 1. Dark purple crystals of the complex were obtained by slow diffusion of diethyl ether into a pyridine solution of 1. The crystals were ﬁltered, washed with diethyl ether and dried in vacuum. Yield: 0.185 g (35%). Anal.: calcd. for C 25 H 21 FeN 7 O 4 : C 55.68, H 3.92, N 18.18; found: C 55.89, H 4.16, N 18.31. IR (m max /cm −1 ): 1654s, 1649s, 1597m, 1578m, 1443m, 1406m, 1329s, 1169s, 1156m, 1036s, 848s, 786m, 755m, 717m, 699s, 620m, 451m, 428s, 306m. UV/Vis/NIR, k max /nm: 267, 335, 533, 890. | [] | [] | ["[Fe(pca) 2 (py) 2 ]·py"] | ["iron powder--0.55 g, 10 mmol"] | [] | ["2-pyrazinecarboxylic acid--2.482 g, 20 mmol"] | ["30 \b0C"] | ["6 days"] | ["pyridine--50 ml", "diethyl ether--excess"]
ejic.202000595 | 7H 2 O (8.4 mg, 0.03 mmol) and Himpc (5.7 mg, 0.03 mmol) was dispersed into a solution of 2 mL H 2 O and 2 mL CH 3 OH. After mixing well the mixture was placed in 25 mL Teflon-lined autoclave and heated at 160°C for 3 days. Crystals were obtained by gradually cooling the mixture to room temperature at a rate of 5°C/h. Dark purple transparent crystals of 4 were collected by filtration and dried in air, yield: 78% (based on Himpc). Anal. Calcd for C 36 H 26 Co 4 N 12 O 17 S 2 (1198.53) (%): C, 36.04; H, 2.17; N, 14.02. Found: C, 36.13; H, 2.05; N, 14.06. IR spectra (KBr/pellet, cm -1 ): 3346(m), 3131(m), 1634(w), 1598(w), 1529(m), 1513(w), 1466(s), 1327(s), 1263(s), 1156(w), 1101 (w), 997(m), 906(s), 738(w), 454(s). 4.2.5 Synthesis of {[Co(impc)(H 2 O) 2 ] . | [] | [] | ["[Co(impc)(H 2 O) 2 ] n"] | ["CoCl 2 ·6H 2 O--8.4 mg, 0.03 mmol"] | [] | ["Himpc--5.7 mg, 0.03 mmol"] | ["160°C"] | ["3 days"] | ["H 2 O--2 mL", "CH 3 OH--2 mL"]
24701556.2020.1737822 | spectrometer. The UV–Vis absorption spectra were obtained using Perkin Elmer Lambda 25 spectrophotometer.Synthesis of complex [Co 2 (BPDC) 2 (TMIB)H 2 ODMA] n (1) A mixture of TMIB (15.9 mg, 0.05 mmol), H 2 BPDC (13.5 mg, 0.05 mmol), Co(NO 3 ) 2 6H 2 O (14.6 mg, 0.05 mmol), H 2 O (1.5 mL) and DMA (1.0 mL) was placed in a Teflonlined stainless steel vessel, heated to 373 K in 2 h and constant temperature for 3 days. Then cooled the product to 313 K in 24 h. Elemental analysis (%) calcd for C 52 H 45 Co 2 N 7 O 12 : C, 57.95; H, 4.21; N, 9.10. Found: C, 58.11; H, 4.22; N, 9.13. IR(cm 1 ): 3431 m, 3071 m, 2927 m, 1635s, 1500s, 1408s, 1285 m, 1246 m, 1147 m, 1101 m, 933 m, 882 m, 844 m, 732 m, 678 w, 535 w, 477 w. | ["313 K"] | ["24 h"] | ["[Co 2 (BPDC) 2 (TMIB)H 2 ODMA] n"] | ["Co(NO 3 ) 2 6H 2 O--14.6 mg, 0.05 mmol"] | [] | ["TMIB--15.9 mg, 0.05 mmol", "H 2 BPDC--13.5 mg, 0.05 mmol"] | ["373 K"] | ["3 days"] | ["H 2 O--1.5 mL", "DMA--1.0 mL"]
b718417d | CuO were added and stirred well until fully dissolved. The reaction vessel was sealed and heated to 160 1C for 24 h, and then cooled to room temperature over an additional 24 h. Blue cubic crystals were recovered by vacuum ﬁltration. Phase purity was conﬁrmed by elemental analysis, together with comparison of observed and simulated powder X-ray diﬀraction patterns. Elemental and crystallographic analysis are in good agreement with the structural formula [CH 3 NH 3 ] 8 [Cu(Py) 4 ] 3 [V 7 O 6 F 30 ]: calcd: C, 33.76%; H, 4.49%; N 11.58%, measured: C, 33.22%; H, 4.38%; N 11.68%. | [] | ["24 h"] | ["[CH 3 NH 3 ] 8 [Cu(Py) 4 ] 3 [V 7 O 6 F 30 ]"] | [] | [] | [] | ["160 1C"] | ["24 h"] | []
acs.inorgchem.6b02515 | Synthesis. All the uranyl compounds were synthesized hydrothermally under autogenous pressure by using a Teﬂon-lined stainlesssteel bomb from a mixture of uranyl nitrate hexahydrate, pseudorotaxane precursors L 1 or L 1 ′, and auxiliary ligands (sulfate ion or oxalate ion), where L 1 or L 1 ′ transformed in situ into the carboxylate form (C6BPCA). The corresponding synthetic conditions for UPSs and UPOs are shown in Table 1. | [] | [] | [] | [] | [] | [] | [] | [] | []
b923522c | [Mn 3 (O 2 N-btb) 2 (4,4 0 -bipy) 3 (H 2 O) 2 ]$2H 2 O (2). Complex 2 was synthesized in a similar way as that for 1, except that 2,2 0 -bipy was replaced by 4,4 0 -bipy. Yield: 41%. Elemental analysis (%): calcd for C 48 H 36 Mn 3 N 8 O 20 : C 47.66, H 3.00, N 9.26; found: C 47.58, H 3.08, N 9.21. IR (cm 1 ): 3409 m, 3094 m, 1605 s, 1573 m, 1429 m, 1366 m, 1343 m, 1069 m, 808 m, 706 m.[Mn 3 (O 2 N-btb) 2 (bpe)(H 2 O) 8 ]$bpe (3). Complex 3 was synthesized in a similar way as that for 1, except that 2,2 0 -bipy was replaced by bpe. Yield: 29%. Elemental analysis (%): calcd for C 42 H 40 Mn 3 N 6 O 24 : C 42.84, H 3.42, N 7.14; found: C 42.91, H 3.36, N 7.10. IR (cm 1 ): 3443 m, 2358 m, 2069 m, 1633 s, 1572 m, 1403 m, 1342 m, 993 m, 851 m, 710 m. | [] | [] | ["[Mn3(O2N-btb)2(4,40-bipy)3(H2O)2]$2H2O", "C48H36Mn3N8O20"] | [] | [] | [] | [] | [] | []
acs.cgd.7b01165 | 10 capped while the vial inside remained uncapped. Within 12 months green single crystals had grown in form of large sprays that look like snowflakes. Anal. calcd. for U 6 O 54 N 4 C 20 H 64 (5) C, 9.06%; H, 2.43%; N, 2.11%. Found C, 9.10%; H, 2.12%; N, 2.01%. FT-IR: 3010 (w), 2970 (w), 2950 (w), 2360 (m), 2330 (m), 2060 (w), 2030 (w), 1740 (vs), 1660 (w), 1640 (w), 1630 (w), 1560 (w), 1510 (w), 1480 (w), 1470 (w), 1440 (m), 1370 (vs), 1230 (vs), 1220 (vs), 1090 (w), 901 (w), 787 (w), 667 (m), 606 (w), 598 (w), 538 (s), 528 (s). Yield: 24.7 mg (0.00992 mmol), 35.4%. For single crystal X-Ray structural analysis, small amounts of the obtained crystalline materials were transferred into 7 mL scintillation vials without any purification. Attempts to rinse and purify product materials commonly resulted in the destruction of single crystals and seemed to transform products into different materials, even when a similar THF/EtOH/H 2 O solvent mixture was used for rinsing purposes, as the one that was employed in the experiments. For crystallography the crystals remained in the original mother liquor and were only taken up in oil right when mounted in the cold stream on the goniometer. Small samples of the remaining materials were dried at room temperature by leaving the open vial in the draft of a fume hood. A fraction of the dry samples was subjected to FT-IR spectroscopy. Topological Analyses. Topological analyses were performed by the ToposPro Team using the ToposPro program package and the TTD collection of periodic network topologies. | [] | ["12 months"] | ["U 6 O 54 N 4 C 20 H 64", "5"] | [] | [] | [] | [] | [] | []
ic000094d | [CuL 2 (N 3 )] 2 (II). Complex II was prepared by mixing equimolar amounts of Cu(ClO 4 ) 2 ‚6H 2 O (73 mg, 0.2 mmol) and HL 2 (42 mg, 0.2 mmol) in a mixed solution of acetone and water (v:v ) 1:1), followed by the addition of an equimolar amount of NaN 3 (14 mg, 0.2 mmol).The reaction mixture was filtered, and green single crystals suitable for X-ray analysis were obtained by the slow evaporation of the solvent.Yield: 25 mg (40%). IR (KBr pellet): 2954, 2044, 1594, 1476, 1432, 1287, 983, 719 cm -1 . Anal. Calcd for C 26 H 38 Cu 2 N 10 O 2 : C, 48.06; H, 5.90; N, 21.56. Found: C, 47.97; H, 5.96; N, 21.50. | [] | [] | ["[CuL 2 (N 3 )] 2"] | ["Cu(ClO 4 ) 2 ‚6H 2 O--73 mg, 0.2 mmol"] | ["NaN 3--14 mg, 0.2 mmol"] | ["HL 2--42 mg, 0.2 mmol"] | [] | [] | ["acetone--mixed solution with water (v:v 1:1)"]
j.matt.2019.11.002 | Solvothermal Synthesis of MIP-207 To a 25-mL Teﬂon r eactor, BTC (315 mg), acetic acid (2.5 mL), and acetic anhydride (2.5 mL) w ere added and stirred at RT. Ti(iPrO) 4 (300 mL) was added last while stirring.The reaction mixture was sealed in an autoclave and heated at 120  C fo r 48 h. Af ter cooling down to RT, the crude product was collected by ﬁltration, followed by washing it in boiling acetone for activation. The ﬁnal product was obtained by ﬁltration and a ir-drying. | [] | [] | ["MIP-207"] | ["Ti(iPrO) 4--300 mL"] | [] | ["BTC--315 mg"] | ["120 \nC"] | ["48 h"] | ["acetic acid--2.5 mL", "acetic anhydride--2.5 mL", "boiling acetone--activation"]
c2dt31937c | 4-AgPF 6 : In a crystallization tube (20 × 4 mm), a solution of compound 4 (5 mg, 4.6 × 10 −3 mmol) in a CHCl 3 –DMF mixture (1/1) (1 mL) was layered with a DMF–MeOH (1/1) mixture (0.2 mL). A solution of AgPF 6 (2.3 mg, 9.2 × 10 −3 mmol) in MeOH (1 mL) was carefully added. Slow diﬀusion in the dark at room temperature produced colourless crystals suitable for X-ray diﬀraction after several days (2.5 mg, 29% yield). Anal. Calcd for (C 64 H 68 N 4 O 4 S 4 )AgPF 6 ·CHCl 3 ·C 3 H 7 NO· CH 3 OH: C, 53.03%; H, 5.16%; N, 4.48%. Found: C, 51.64%; H, 4.96%; N, 4.32%. | [] | ["several days"] | ["4-AgPF 6", "(C 64 H 68 N 4 O 4 S 4 )AgPF 6 ·CHCl 3 ·C 3 H 7 NO· CH 3 OH"] | ["AgPF 6--2.3 mg, 9.2 × 10 −3 mmol"] | [] | ["compound 4--5 mg, 4.6 × 10 −3 mmol"] | [] | [] | ["CHCl 3 –DMF mixture--1/1, 1 mL", "DMF–MeOH mixture--1/1, 0.2 mL", "MeOH--1 mL"]
acs.inorgchem.7b01189 | [Pb 2 (L IV )Cl 3 ] n . Yellow blocklike crystals. Yield: 0.124 g (65%). mp 294 °C. FTIR, ν: 1701 (C = O), 3054 (CH) cm −1 . Anal. Calcd for Figure 7. Calculated (black) and experimental (red) X-ray powder diﬀraction patterns of the Pb II complexes described in this work. | [] | [] | ["Pb 2 (L IV )Cl 3"] | [] | [] | [] | [] | [] | []
cg9001237 | The crystals were washed thoroughly with water and dried in air at room temperature to give 13 mg of 2 (yield ∼ 12% based on vanadium).Anal. Calculated for C 25 H 31 N 5 O 15 Ni 2 V 4 (962.73 g mol -1 ): C, 31.18; H, 3.24; N, 7.27. Found: C, 31.21; H, 2.73; N, 7.15. Prominent IR bands (KBr pellet, 4000 - 400 cm -1 ) 3612 (w), 3298 (b and s), 1603 (m), 1486 (w), 1478 (w), 1454 (vw), 1444 (s), 1418 (vw), 1236 (vw), 1218 (w), 1209 (w), 1156 (vw), 1141 (vw), 1071 (w), 1060 (w), 1043 (m), 1017 (vw), 1005 (vw), 942 (vs), 923 (vs), 896 (m), 882 (m), 840 (vs), 822 (vs), 762 (m), 698 (s), 642 (vs), 445 (vw), 438 (vw), 427 (w). | [] | [] | ["C 25 H 31 N 5 O 15 Ni 2 V 4"] | ["vanadium--NaN"] | [] | [] | [] | [] | []
s10904-013-9840-y | 2.3 Synthesis of Complex 2 Mn(OAc) 2 4H 2 O (0.5 mmol, 0.1225 g), 3-(2-furyl)prop-2enoic acid (1 mmol, 0.1381 g) and triethylamine (1 mmol, 0.14 ml) were taken in a 50 ml round bottom ﬂask in a molar ratio of 1:2:2. 10 ml of deionized water was added to it. The whole mixture was then reﬂuxed for 3 h and after that the solution was allowed to cool to room temperature. | [] | [] | ["Complex 2"] | ["Mn(OAc) 2 \n4H 2 O--0.5 mmol, 0.1225 g"] | [] | ["3-(2-furyl)prop-2enoic acid--1 mmol, 0.1381 g", "triethylamine--1 mmol, 0.14 ml"] | [] | ["3 h"] | ["deionized water--10 ml"]
j.ica.2011.05.029 | 2.5. Synthesis of [Fe 2 (OH)(L) 3 ] n 4 A mixture of Fe(SO 4 ) 2 7H 2 O (0.057 g, 0.2 mmol), HL (0.080 g, 0.4 mmol), NaOH (0.016 g, 0.4 mmol) and H 2 O (15 ml) was sealed into a Teﬂon-lined stainless autoclave and heated at 140 °C for 4 days. As cooled to room temperature gradually, brick-red prism crystals were obtained in 71% yield (based on Fe). Anal. Calc. for C 36 H 25 Fe 2 N 3 O 7 : C, 59.78; H, 3.48. N, 5.81. Found: C, 59.68; H, 3.45; N, 5.88%. Selected IR (KBr pellet, m [cm 1 ]): 3604(w), 3428(w), 1614(s), 1571(s), 1395(vs), 1270(m), 769(s), 662(m). | [] | [] | ["[Fe 2 (OH)(L) 3 ] n"] | ["Fe(SO 4 ) 2 \t7H 2 O--0.057 g, 0.2 mmol"] | [] | ["HL--0.080 g, 0.4 mmol"] | ["140 \tC"] | ["4 days"] | ["H 2 O--15 ml"]
s0277-5387(01)00749-5 | 2 .1 . Synthesis of [ Cu ( Lac ) 2 (4 , 4 %bipy )] n (1) A solution of (9 )-lactic acid (6 mmol) and Cu(AcO) 2 ·H 2 O (3 mmol) in ethanol (10 ml) was reﬂuxed for 1.5 h. To the resulting blue solution was added a solution of 4,4%-bipy (3 mmol) in ethanol (10 ml), reﬂuxing was continued for 1 h, and magnetic stirring was maintained for 1 day, yielding a light blue precipitate that was ﬁltered out and dried in vacuo. | [] | [] | ["[Cu(Lac)2(4,4%bipy)]n"] | ["Cu(AcO)2·H2O--3 mmol"] | [] | ["(9)-lactic acid--6 mmol", "4,4%-bipy--3 mmol"] | [] | ["1.5 h", "1 h", "1 day"] | ["ethanol--10 ml"]
ic401078z | Preparation of Rb·(tdapO 2 ) 2 . Rb·(tdapO 2 ) 2 was obtained by galvanostatic electrocrystallization (0.5 μA) of a saturated electrolyte solution of MeCN containing an excess amount of tdapO 2 . Rubidium perchlorate (RbClO 4 ) was used as an electrolyte. After 2−3 weeks, black thin needle-shaped crystals of the salt had grown in the formed purple solution. Crystal data: C 24 H 12 N 8 O 4 S 2 Rb; monoclinic; P2 1 /n (no. 14); a = 9.8300(17) Å, b = 19.415(3) Å, c = 13.0121(2) Å; β = 111.173(2)°; V = 2317.3(7) Å 3 ; R [I >2σ(I)] = 0.0544; wR 2 [all] = 0.1399; GOF = 1.090. | [] | [] | ["Rb·(tdapO 2 ) 2", "C 24 H 12 N 8 O 4 S 2 Rb"] | ["Rubidium perchlorate--excess amount"] | [] | ["tdapO 2--excess amount"] | [] | ["2−3 weeks"] | ["MeCN--saturated electrolyte solution"]
j.molstruc.2007.07.023 | 2.3. Synthesis of {[Co(TP)(BPP)] 4 Æ6H 2 O} n 2 A mixture of Co(NO 3 ) 2 Æ6H 2 O (0.145 g), terephthalonitrile (TPN) (0.128 g) and 1,3-bis(4-pyridyl)propane (BPP) (0.198 g) in a molar ratio of 1:2:2 was dissolved in H 2 O (8 mL), sealed in a 16-mL Teﬂon-lined stainless steel reactor and heated at 170 C for 6 days. The purple block crystals were isolated and collected by ﬁltration, washed thoroughly with distilled water, and dried at room temperature (Yield: 72% based on Co). Elemental analysis for C 84 H 84 N 8 O 22 Co 4 (M r = 1793.31) 2: calcd. C 56.26, H, 4.72, N 6.25, Co 13.14%; found C 56.33, H 4.64, N 6.29, Co 13.24%. Selected IR (KBr pellet, cm 1 ): 3530 (br), 2947 (s), 2866 (m), 1622 (s), 1567 (sh), 1503 (s), 1435 (m), 1399 (s) , 1367 (s), 1221 (s), 1149 (s), 1064 (s), 1023 (s),881 (s), 836 (s), 748 (s), 677 (s), 556 (s) , 520 (m). | [] | [] | ["{[Co(TP)(BPP)] 4 Æ6H 2 O} n", "C 84 H 84 N 8 O 22 Co 4"] | ["Co(NO 3 ) 2 Æ6H 2 O--0.145 g"] | [] | ["terephthalonitrile (TPN)--0.128 g", "1,3-bis(4-pyridyl)propane (BPP)--0.198 g"] | ["170 \nC"] | ["6 days"] | ["H 2 O--8 mL"]
ic1008494 | Then MnCl 2 3 4H 2 O (0.040 g, 0.2 mmol) was added to the solution and stirred for 20 min. The mixture was transferred into a 30 mL Teflon-lined autoclave and kept at 150 °C for 3 days and then slowly cooled to room temperature. Yellow block crystals of A1 3 H 2 O obtained in 35% yield based on manganese.IR data (KBr, cm -1 ): 3457.43(s), 1641.29(s), 1575.02(s), 1399.53(s), 1347.43(s), 1266.47(m), 1168.55(s), 1065.28(w), 928.92(w), 879.59(w), 828.91(w), 811.79(m), 787.24(m), 601.55(w), 655.77(w), 741.11(w). | [] | [] | ["MnCl 2 3 4H 2 O", "A1 3 H 2 O"] | ["MnCl 2 3 4H 2 O--0.040 g, 0.2 mmol"] | [] | [] | ["150 \nC"] | ["3 days"] | []
ic7004826 | Synthesis of [Pr 4 (µ 3 -OH) 2 Cu 6 I 5 (IN) 8 (OAc) 3 ] (1). A procedure identical with that of 1 was followed to prepare 2 except that Nd 2 O 3 was replaced by Pr 6 O 11 (0.204 g, 0.2 mmol). Red crystals were obtained (yield: 21% based on Pr). Elem Anal. Calcd for C 54 H 43 Cu 6 I 5 N 8 Pr 4 O 24 : C, 23.42; H, 1.55; N, 4.05. Found: C, 23.49; H, 1.69; N, 4.19. IR (KBr pellet cm -1 ): 3422(m), 1597(s), 1543(s), 1403(s), 1213(w), 1051(w), 857(w), 770(m), 696(m), 543(w), 431(w). | [] | [] | ["[Pr 4 (µ 3 -OH) 2 Cu 6 I 5 (IN) 8 (OAc) 3 ]", "C 54 H 43 Cu 6 I 5 N 8 Pr 4 O 24"] | ["Pr 6 O 11--0.204 g, 0.2 mmol"] | [] | [] | [] | [] | []
j.solidstatesciences.2010.02.016 | 3.5. Synthesis of Zn(C 6 N 2 O 4 S 2 )(H 2 O) 2 , 5 To a solution of thiazolo[5,4-d]thiazole-2,5-dicarboxylic acid (100 mg, 0.435 mmol) in DMSO (3 mL), warmed to 40  C, a suspension of Zn(CH 3 COO) 2 $2H 2 O (95.50 mg, 0.435 mmol) in CH 3 CN (3 mL) was added and a white precipitate formed. The mixture was kept under stirring for 3 h and then was heated to 100  C. After the mixture was cooled down to room temperature, the white precipitate was ﬁltered, washed with DMSO and H 2 O and dried under vacuum to afford the desired product 5 (Yield: 60%). IR (nujol): n ¼ 3190 (br), 1674 (s), 1366 (s), 1288 (w), 1147 (m) cm 1 . | [] | [] | ["Zn(C 6 N 2 O 4 S 2 )(H 2 O) 2"] | ["Zn(CH 3 COO) 2 $2H 2 O--95.50 mg, 0.435 mmol"] | [] | ["thiazolo[5,4-d]thiazole-2,5-dicarboxylic acid--100 mg, 0.435 mmol"] | ["40  C", "100  C"] | ["3 h"] | ["DMSO--3 mL", "CH 3 CN--3 mL"]
c2dt12202b | 0.26 g, 0.038 mmol, 28% (based on TMACl). Anal. calcd (%) for 1: C 7.50, H 2.16, N 2.08, Ho 4.90, P 0.92, W 60.10. Found: C 7.66, H 2.01, N 2.25, Ho 4.76, P 0.79, W 60.24. IR (KBr pellet, Fig. S4):† 3470 (w), 3037 (w), 1647 (s), 1485 (s), 1449 (w), 1418 (w), 1318 (w), 1289 (m), 1094 (s), 1048 (s), 950 (s), 888 (s), 819 (s), 752 (w), 706 (w).Synthesis of [(CH 3 ) 4 N] 10 {[(α-PW 11 O 39 )Er(H 2 O)] 2 (C 2 O 4 )}· ∼10H 2 O (4). The preparation of 4 was similar to that of 1, except that ErCl 3 ·6H 2 O (0.50 g, 1.31 mmol) replaced YCl 3 ·6H 2 O. Slow evaporation at room temperature afforded pink block crystals suitable for X-ray diffraction. Yield: ca. 0.21 g, 0.032 mmol, 23% (based on TMACl). Anal. calcd (%) for 1:C 7.49, H 2.16, N 2.08, Er 4.97, P 0.92, W 60.06. Found: C 7.36, H 2.29, N 2.22, Er 4.83, P 0.76, W 60.21. IR (KBr pellet, Fig. S4):† 3466 (w), 3037 (w), 1652 (s), 1485 (s), 1450 (w), 1417 (w), 1314 (w), 1290 (m), 1087 (s), 1049 (s), 951 (s), 887 (s), 809 (s), 751 (w), 709 (w). | [] | [] | ["[(CH 3 ) 4 N] 10 {[(α-PW 11 O 39 )Er(H 2 O)] 2 (C 2 O 4 )}· ∼10H 2 O", "C 7.50 H 2.16 N 2.08 Ho 4.90 P 0.92 W 60.10", "C 7.49 H 2.16 N 2.08 Er 4.97 P 0.92 W 60.06"] | ["ErCl 3 \n6H 2 O--0.50 g, 1.31 mmol"] | [] | [] | [] | [] | []
j.ica.2008.03.071 | 2.2. Preparation of [Mn 3 (O 2 CMe) 2 (btaO) 4 (MeOH) 2 ] n (3) A colorless solution of Mn(O 2 CMe) 2  4H 2 O (0.245 g, 1.00 mmol) in MeOH (20 mL) was treated with solid btaOH  H 2 O (0.306 g, 2.00 mmol) under stirring. The resulting yellow solution was stored at room temperature. X-ray quality, yellow prismatic crystals of the product formed in the closed vial after 24 h. The crystals were collected by ﬁltration, washed with Et 2 O(2 2 mL) and dried in air.Typical yields were in the 75–80% range (based on the metal). Anal.Calc. for C 30 H 30 Mn 3 N 12 O 10 : C, 40.78; H, 3.43; N, 19.03. Found: C, 40.91; H, 3.56; N, 18.80%. IR (KBr, cm 1 ): m = 3390 mb, 3070 w, 2935 w, 1584 vs, 1558 sh, 1494 m, 1440 s, 1403 s, 1384 m, 1265 N N N OH N N N O btaOH btaO Scheme 1. The structural formulae and abbreviations of 1-hydroxybenzotriazole and its anion. | [] | [] | ["[Mn 3 (O 2 CMe) 2 (btaO) 4 (MeOH) 2 ] n", "C 30 H 30 Mn 3 N 12 O 10"] | ["Mn(O 2 CMe) 2 \t4H 2 O--0.245 g, 1.00 mmol"] | [] | ["btaOH \tH 2 O--0.306 g, 2.00 mmol"] | ["room temperature"] | ["24 h"] | ["MeOH--20 mL"]
cg300540d | Synthesis of [Co(L)(BIE)] (4). The preparation of 4 was similar to that of 3 except that Co(OAc) 2 ·4H 2 O (0.025 g, 0.1 mmol) was used instead of Zn(OAc) 2 ·2H 2 O. The purple crystals of 5 were obtained in a 54% yield. Anal. Calcd for C 31 H 28 N 4 O 6 Co (M r = 611.50): C, 60.89; H, 4.62; N, 9.16. Found: C, 60.76; H, 4.53; N, 9.05. IR data (KBr, cm −1 ): 3731(s), 3440 (m), 3126 (s), 3053 (s), 2904 (s), 2863 (s), 1916 (s), 1604(w), 1554 (w), 1520 (w), 1448 (m), 1373 (w), 1238 (w), 1171 (m), 1111 (w), 1022 (m), 946 (s), 875 (m), 848 (m), 829 (m), 779 (w), 751 (w), 702 (s), 664 (w), 628 (m), 554 (m), 513 (m), 472 (s). | [] | [] | ["[Co(L)(BIE)] (4)", "C 31 H 28 N 4 O 6 Co"] | ["Co(OAc) 2 \n4H 2 O--0.025 g, 0.1 mmol"] | [] | [] | [] | [] | []
zaac.201200372 | Preparation of [{Cu(μ-X)} 2 (μ-ipzm)] n [X = Cl (1), Br (2), I (3), CN (4)], [{(idmpzm)Cu}(μ-Cl)] n (5), [{(idmpzm)Cu}(μ-Br)·MeCN] n (6), [{(idmpzm)Cu}(μ-I)·0.5MeCN] n (7), and [{Cu(μ-CN)} 6 (idmpzm) 3 ] n (8): Complexes 1–8 were prepared using the following similar procedure. To a Pyrex glass tube (15 cm in length, 7 mm in inner diameter) were added CuX (0.05 mmol; X = Cl, Br, I, CN), ipzm (0.025 mmol) or idmpzm (0.05 mmol), and MeCN (2 mL). The tube was sealed and heated in an oven at 120 °C for 1 d and subsequently cooled to room temperature at a rate of 5 °C per 100 min to form colorless crystals, which were collected by filtration, washed with MeCN and Et 2 O, and dried in a vacuum. | [] | [] | ["{Cu(μ-X)} 2 (μ-ipzm)] n [X = Cl (1)", "{Cu(μ-X)} 2 (μ-ipzm)] n [X = Br (2)", "{Cu(μ-X)} 2 (μ-ipzm)] n [X = I (3)", "{Cu(μ-X)} 2 (μ-ipzm)] n [X = CN (4)", "{(idmpzm)Cu}(μ-Cl)] n (5)", "{(idmpzm)Cu}(μ-Br)·MeCN] n (6)", "{(idmpzm)Cu}(μ-I)·0.5MeCN] n (7)", "{Cu(μ-CN)} 6 (idmpzm) 3 ] n (8)"] | ["CuX--0.05 mmol"] | [] | ["ipzm--0.025 mmol", "idmpzm--0.05 mmol"] | ["120 °C"] | ["1 d"] | ["MeCN--2 mL"]
b604804h | 10%). When CuBr 2 (22.3 mg, 0.10 mmol) was used instead of the chloride, the reaction led to complex 2 (40%). Well-developed crystals of 2 were grown using a solution of CuBr 2 in ethanol. Anal.for 1,C 12 H 24 Cl 7 Cu 6 N 18 O 8.5 . Calc. (%): C, 12.15; H, 2.04; N, 21.27.Found (%): C, 12.04; H, 1.92; N, 21.06. For 2,C 28 H 42 Br 10 Cu 6 N 42 O 8 .Calc. (%): C, 14.78; H, 1.86; N, 25.86. Found (%): C, 14.49; H, 1.91; N, 25.74.The same complex 1 crystallizes from an aqueous solution of the components under slow evaporation at rt for several weeks.However, when the crystallization occurs relatively quickly, it was possible to isolate complex 3 in high yield. | [] | [] | ["complex 1", "complex 2", "complex 3"] | ["CuCl 2--22.3 mg, 0.10 mmol", "CuBr 2--22.3 mg, 0.10 mmol"] | [] | [] | [] | [] | ["ethanol--solution of CuBr 2", "aqueous solution--slow evaporation at rt for several weeks"]
s11243-013-9702-z | Synthesis of complex 2 The same synthetic procedure as for 1 was used for 2, except the molar ratio of CoCl 2 6H 2 O, H 2 tfbdc, and Hmt was changed from 1:1:1 to 1:1:5 and water was used as solvent, giving pink block single crystals of 2 after 2 weeks. Yield 85 % (based on Co). Anal. Cal. for C 14 H 20 CoF 4 N 4 O 8 (Mr = 507.27): C, 33.1; H, 3.9; N, 11.0. | [] | [] | ["complex 2", "C 14 H 20 CoF 4 N 4 O 8"] | ["CoCl 2 6H 2 O--NaN"] | [] | ["H 2 tfbdc--NaN", "Hmt--NaN"] | [] | ["2 weeks"] | ["water--NaN"]
s1070328413110043 | Synthesis of K 2 [Ge 2 (OH) 2 ( μ Tart) 2 ] · 4.5H 2 O (II) was carried out by the same procedure using КНСО 3 at the last stage. In a day, complex II containing single crystals suitable for Xray diffraction analysis precipi tated from the solution. The yield was 85%.IR for II , ν , cm –1 : 3500 ν (ОН), 1680 ν as (СОО – ), 1341 ν s (СОО – ), 1063 ν (С–О), 681 ν (Ge–O), 859 δ (GeОН ). | [] | ["In a day"] | ["K 2 [Ge 2 (OH) 2 ( μ -Tart) 2 ] · 4.5H 2 O", "II"] | [] | ["КНСО 3--NaN"] | [] | [] | [] | []
s10870-011-0127-2 | Synthesis of [Sr(atza) 2 (H 2 O) 3 ] .2H 2 O(3) The preparation of [Sr(atza) 2 (H 2 O) 3 ] .2H 2 O(3) had no difference with 1, except that Sr(NO 3 ) 2 (0.0212 g, 0.1 mmol) was used instead of Mg(NO 3 ) 2 6H 2 O. Yield: 22.6 mg (49% based on Sr). Anal. calcd. for C 6 H 18 SrN 10 O 9 : C, 15.60, H, 3.93, N 30.32%; found: C, 15.79, H, 3.82, N 30.66%. IR (KBr, cm -1 ): 3359 (s), 3284 (s), 1684 (s), 1654 (m), 1603 (s), 1584 (m), 1555 (w), 1484 (w), 1445 (m), 1403 (s), 1312 (m), 1114 (m). | [] | [] | ["[Sr(atza) 2 (H 2 O) 3 ]\n2H 2 O", "C 6 H 18 SrN 10 O 9"] | ["Sr(NO 3 ) 2--0.0212 g, 0.1 mmol"] | [] | ["atza--not provided"] | [] | [] | []
ic902522j | [Nd 2 (2,3-pzdc) 2 (ox)(H 2 O) 2 ] n (2): Anal. Calcd. (%): C, 22.58; H, 1.08; N, 7.52. Found (%): C, 22.60; H, 1.33; N, 7.35. FT-IR (KBr, cm -1 ): 3484 (m), 1675, 1660, 1615, and 1604 (vs, ν as CO 2 ), 1560 (s), 1444 (s), 1430 (s), 1400 (s), 1371 and 1311 (s-m, ν s CO 2 ), 1201 (w), 1159 (w), 1114 (m), 1060 (w), 898 (m), 882 (w), 860 (m), 848 (w), 790 (m), 771 (m), 734 (m), 669 (w), 649 (w), 538 (m), 489 (w), 464 (w), 428 (vw), 413 (vw), 379 (w).[Sm 2 (2,3-pzdc) 2 (ox)(H 2 O) 2 ] n (3): Anal. Calcd. (%): C, 22.21; H, 1.07; N, 7.40. Found (%): C, 22.29; H, 1.33; N, 7.25. FT-IR (KBr, cm -1 ): 3484 (m), 1677, 1660, 1620, and 1604 (vs, ν as CO 2 ), 1562 (s), 1446 (s), 1430 (s), 1401 (s), 1371 and 1311 (s-m, ν s CO 2 ), 1203 (w), 1160 (w), 1114 (m), 1060 (w), 900 (m), 882 (w), 862 (m), 849 (w), 792 (m), 771 (m), 732 (m), 678 (w), 648 (w), 538 (m), 487 (w), 466 (w), 431 (vw), 415 (vw), 383 (w). | [] | [] | ["{[Nd 2 (2,3-pzdc) 2 (ox)(H 2 O) 2 ]} n", "{[Sm 2 (2,3-pzdc) 2 (ox)(H 2 O) 2 ]} n"] | ["Nd--NaN", "Sm--NaN"] | [] | ["2,3-pzdc--NaN", "ox--NaN"] | [] | [] | []
j.poly.2015.02.025 | X-ray quality crystals were grown after a few days. Yield ca. 65% (based on Cd). Anal. Calc. for C 19 H 28 N 2 O 7 Cd (1): C, 44.85; H, 5.55; N, 5.51. Found: C, 44.91; H, 5.51; N, 5.43. IR: = 3351 (m), 2942 (m), 1608 (s), 1552 (s), 1411 (s), 1327 (s), 1010 (m), 801(m) cm 1 .2.4. Preparation of {[Cd(bpp)(3Me-Glu)(OH 2 )]} n (3) An aqueous solution (4 ml) containing 3-methylglutaric acid (1 mmol, 146 mg) and cadmium(II) sulfate hydrate (1 mmol, 257 mg) was placed at the bottom of a test tube. Then a ethanolic solution (4 ml) of bpp (1 mmol, 198 mg) was dropped slowly. The tube was covered with paraﬁlm and left at room temperature.X-ray quality crystals were grown after a few days. Yield ca. 69% (based on Cd). Anal. Calc. for C 40 H 52 N 4 O 12 Cd (1): C, 53.78; H, 5.87; N, 6.27. Found: C, 53.87; H, 5.81; N, 6.18. IR: = 3356 (m), 2947 (m), 1610 (s), 1544 (s), 1419 (s), 1331 (s), 1007 (m), 799 (m) cm 1 .2.5. Physical measurements Elemental analysis was carried out on a Fisons-Carlo Erba analyser model EA 1108. The IR spectra on powdered samples were recorded with a ThermoNicolet IR200FTIR by using KBr pellets.Thermogravimetric analyses were carried out on a MettlerToledo TGA/DSC1, and PXRD analyses on a Bruker D8 Advance diffractometer. | [] | [] | ["{[Cd(bpp)(3Me-Glu)(OH 2 )]} n"] | ["cadmium(II) sulfate hydrate--1 mmol, 257 mg"] | [] | ["3-methylglutaric acid--1 mmol, 146 mg", "bpp--1 mmol, 198 mg"] | [] | [] | ["water--4 ml", "ethanol--4 ml"]
c2nj40669a | [2-(4-Pyridyl)imidazole silver( I)] perchlorate acetonitrile [Ag(4-PyIm)]ClO 4 (CH 3 CN) (2). 145 mg (1 mmol) of 4-PyIm was added to a solution containing 208 mg (1 mmol) of silver perchlorate dissolved in 20 cm 3 of CH 3 CN with stirring. The 4-PyIm dissolved in solution and gave rise to a clear solution, which was filtered by gravity and protected from light with aluminium foil. Several days later, colorless needles suitable for X-ray diﬀraction were filtered to give 112 mg (yield 44%). M.p. | [] | [] | ["[Ag(4-PyIm)]ClO 4 (CH 3 CN)"] | ["silver perchlorate--208 mg, 1 mmol"] | [] | ["4-PyIm--145 mg, 1 mmol"] | [] | [] | ["CH 3 CN--20 cm 3"]
j.synthmet.2012.09.022 | IR (cm −1 , KBr pellet): 3408(m), 2994(w), 2849(w), 1655(s), 1562(m), 1478(m), 1384(vs), 1304(s), 1194(w), 1155(s), 1113(m), 1046(w), 925(m), 853(w), 767(w), 704(s), 642(w), 558(w).2.4.Preparation of polymer 2 A 10 mL acetonitrile solution of Zn(NO 3 ) 2 ·6H 2 O (0.100 g, 0.3 mmol) and a 2 mL aqueous solution of KSCN (0.090 g, 0.9 mmol) were mixed; the solution was ﬁltrated and added to a 10 mL methanol solution of L (0.045 g, 0.1 mmol).The resulting mixture was stirred for 0.5 h and left to slowly evaporate at room temperature to obtain yellow block crystals suitable for single crystal X-ray structure determination.Yield: 52% based on ligand L.Anal.Calcd (%) for C 54.5 H 46 ZnN 14 O 6.5 S 2 : C, 57.90; H, 4.10; N, 17.34. | [] | [] | ["C 54.5 H 46 ZnN 14 O 6.5 S 2"] | ["Zn(NO 3 ) 2 \n6H 2 O--0.100 g, 0.3 mmol"] | [] | ["KSCN--0.090 g, 0.9 mmol", "L--0.045 g, 0.1 mmol"] | [] | ["0.5 h"] | ["acetonitrile--10 mL", "methanol--10 mL"]
chem.200901412 | Synthesis of [Pb 2 L 2 ] (3): Complex 2 was refluxed in CDCl 3 till the BIPY signals of the CDCl 3 extract disappeared from the 1 H NMR spectrum, the resultant crystalline solids were collected and washed by water, MeOH and CDCl 3 , and dried in air. IR (KBr pellet): n˜ = 2919(w), 2229(w), 1681(w), 1600(w), 1538(s), 1438(m), 1391(s), 1314(w), 1281(w), 1241(m), 1119(w), 1059(w), 1024(w), 965(w), 881(w), 793(w), 763(m), 677(w), 621(w), 466 cm 1 (w); elemental analysis (%) calcd for C 36 H 32 O 14 Pb 2 : C 39.16, H 2.90, N 0.00; found: C 39.08, H 2.85, N 0.07.Typical ion-exchange reaction:G1Ln III 2 L 4 (180 mg, G1= [LnACHTUNGTRENNUNG(H 2 O) 8 ] 3 + ) was stirred in an aqueous solution containing excess of G2 (G2 = Ln’ACHTUNGTRENNUNG(ClO 4 ) 3 ·6H 2 O). The resulted crystalline solids were collected and washed by water (5 mL 4) and EtOH (5 mL2), Et 2 O (5 mL1), and dried in air. | [] | [] | ["[Pb 2 L 2 ]", "C 36 H 32 O 14 Pb 2"] | [] | [] | [] | [] | [] | []
00958972.2011.611504 | 2.2. Synthesis 2.2.1. Synthesis of 1. The synthesis is performed in a 25 mL Teflon-lined stainless steel vessel. Cadmium sulfate octahydrate (0.20 mmol, 0.051 g), H 2 cpba (0.20 mmol, 0.052 g), sodium hydroxide (0.40 mmol, 0.016 g), Hppt (0.20 mmol, 0.045 g), and water (14 mL) were mixed and heated to 170  C for 3 days. Colorless crystals were obtained after cooling to room temperature in 42% yield. Anal. Calcd for C 76 H 56 Cd 4 N 20 O 14 (%): C, 47.42; H, 2.91; N, 14.56. Found (%): C, 47.32; H, 2.58; N, 14.32. IR (KBr pellet, cm 1 ): 3545, 3394, 3063, 2927, 1942, 1707, 1596, 1539, 1400, 1313, 1274, 1233, 1175, 1157, 1105, 1035, 942, 875, 807, 750, 709, 640, 527, 478. | [] | [] | ["C 76 H 56 Cd 4 N 20 O 14"] | ["Cadmium sulfate octahydrate--0.20 mmol, 0.051 g"] | [] | ["H 2 cpba--0.20 mmol, 0.052 g", "Hppt--0.20 mmol, 0.045 g"] | ["170 \n C"] | ["3 days"] | ["water--14 mL"]
j.jssc.2010.03.016 | Tin(II)-6-methyl-2-pyridylphosphonate quadrahydrate, Sn(O 3 PC 5 H 3 NCH 3 )  0.25H 2 O(III): In a PTFE-lined autoclave with an internal volume of 15 ml, SnC 2 O 4 (0.40 mmol, 0.082 g), 6-methyl-2-pyridylphosphonic acid (0.40 mmol, 0.070 g), and 10 ml H 2 O were heated at 145 1C for 20 h under autogenous pressure. After cooling, large pale yellow crystals and a powder of the same color were collected by ﬁltration, washed with water and ethanol, and dried in an oven at 90 1C. Yield: 0.087 g, 74% based on Sn. Anal. Calcd. for Sn(O 3 PC 5 H 3 NCH 3 )  0.25H 2 O: C, 24.49%; H, 2.23%; N, 4.76%. Found: C, 23.72%; H, 2.20%; N, 4.49%. | ["90 \nC"] | [] | ["Sn(O 3 PC 5 H 3 NCH 3 )  0.25H 2 O(III)"] | ["SnC 2 O 4--0.40 mmol, 0.082 g"] | [] | ["6-methyl-2-pyridylphosphonic acid--0.40 mmol, 0.070 g"] | ["145 \nC"] | ["20 h"] | ["H 2 O--10 ml"]
j.ica.2015.03.028 | Cu(II), Ag(I), Zn(II), Cd(II) and Hg(II) salts with various anions are purchased from J&K Chemical Company. L1, L2 and L3 reacted with different metal salts through similar synthetic procedures, respectively. In general, the starting materials were mixed and dissolved in an appropriate volume of a neat or a mixed solvent at room temperature. After ﬁltration of the resulted solution, paraﬁlm with small pinholes was used to seal the ﬁltrate within a beaker.All the metal salts above mentioned were used to reacted with L1–L3, respectively, while only complexes 1–9 crystallized from their mother liquor through slow solvent evaporation and were characterized via single-crystal X-ray diffraction analysis. For each ligand (L1–L3), attempts to obtain other transition metal complexes, or other complex of group 11 and 12 generally yielded unidentiﬁable powdery or oily materials.2.3. Preparation of [Ag(L1)(NO 2 )] 1 (1) L1 ligand (19 mg, 0.1 mmol) and AgNO 2 (16 mg, 0.1 mmol) were mixed in 3 mL methanol. Colorless crystals of 1 were obtained ﬁve days later. Yield: 17.29 mg (51%). Elem. Anal. Calc. (Found) for C 10 H 7 N 4 O 3 Ag: C, 35.42 (35.57); H, 2.08 (2.17); N, 16.52 (16.70)%.IR (KBr) m /cm 1 : 1629(m), 1675(vs), 1606(vs), 1579(m), 1480(w), 1424(m), 1407(m), 1335(w), 1320(m), 1306(vs), 1201(m), 1157(m), 1122(m), 1059(m), 1021(s), 960(s), 945(vs), 914(w), 869(w), 823(w), 762(m), 716(m), 697(m), 685(m), 653(w), 500(w).2.4. Preparation of [Ag(L1 a )(CF 3 CO 2 )] 1 (2) Colorless crystals of complex 2 were obtained by a similar procedure as for 1. L1 (19 mg, 0.1 mmol), silver(I) triﬂuoroacetate (22 mg, 0.1 mmol). Yield: 18.23 mg (43%). Elem. Anal. Calc. | [] | [] | ["[Ag(L1)(NO 2 )] 1", "[Ag(L1 a )(CF 3 CO 2 )] 1"] | ["AgNO 2--16 mg, 0.1 mmol", "silver(I) triﬂuoroacetate--22 mg, 0.1 mmol"] | [] | ["L1 ligand--19 mg, 0.1 mmol", "L1--19 mg, 0.1 mmol"] | [] | ["five days"] | ["methanol--3 mL"]
s11243-014-9870-5 | m, 2,931 m, 1,652 s, 1,620 vs, 1,452, 1,377 s, 1,264, 1,109, 1,047 w, 988 s, 885 w, 800 w, 744 s, 679 w, 662 w. | [] | [] | [] | [] | [] | [] | [] | [] | []
s1600536811028066 | (1986). For preparation of the title compound, a solution of HgBr 2 (18.5 mg, 0.05 mmol) in acetone (2 ml) was slowly added to a solution of PTP (15 mg, 0.05 mmol) in CH 3 OH (2 ml). The mixture was stirred for 0.5 h at room temperature, and then filtered and kept in the refrigerator (-18 C°). After 48 h, yellow prismatic single-crystals (I) of suitable for X-ray analysis was obtained in 67.2% yield. IR (cm -1 ): 3039.81.w, 2368.58w, 1581.62m, 1450.47m, 1427.32m, 1396.46 s, 833.25w, 771.52 s, 632.65w, 578.64w. Anal. Found: C, 25.53; H, 1.51; N, 8.46. Calcd. For C 14 H 10 Br 2 HgN 4 S 2 : C, 25.50; H, 1.32; N, 8.50. | ["-18 C°"] | ["48 h"] | ["Hg(PTP)Br 2 "] | ["HgBr 2 --18.5 mg, 0.05 mmol"] | [] | ["PTP--15 mg, 0.05 mmol"] | ["room temperature"] | ["0.5 h"] | ["acetone --2 ml", "CH 3 OH --2 ml"]
j.ica.2013.05.009 | Found: C, 38.97; H, 3.83; N, 6.43%. IR (cm 1 ): 3411 (br, w), 2947 (w), 2833 (w), 1687 (m), 1615 (s), 1599 (m), 1482 (w), 1463 (w), 1426 (s), 1407 (m), 1375 (w), 1351 (w), 1325 (w), 1301 (m), 1268 (w), 1214 (w), 1181 (m), 1145 (m), 1114 (m), 1053 (w), 1034 (w), 999 (m), 973 (w), 945 (w), 935 (w), 880 (w), 848 (w), 803 (m), 725 (m), 709 (m), 692 (m). | [] | [] | [] | [] | [] | [] | [] | [] | []
s10904-012-9655-2 | The spectra were collected with a Perkin-Elmer LS50B spectroﬂuorimeter.2.2 Synthesis of [Ag(Hcpa)] n (1) A pH 2.4 solution of H 2 cpa (0.2 mmol) in H 2 O (10 mL) was adjusted to pH * 4 with dilute NaOH solution. The solution of AgNO 3 (0.2 mmol) in H 2 O (5 mL) was added. | [] | [] | ["[Ag(Hcpa)] n"] | ["AgNO 3--0.2 mmol"] | [] | ["H 2 cpa--0.2 mmol"] | [] | [] | ["H 2 O--10 mL"]
b406741j | Preparation of [{Na(12C4) 2 } + {N(Py)(Ph)} − ] (1) A 100 mL Schlenk flask was charged with Bu t ONa (0.19 g, 2.00 mmol) dissolved in ether (40 mL). The solution was cooled to 0 °C and MeLi (1.4 mL, 2.20 mmol) was added dropwise to give a turbid solution. To this was added 2-phenylaminopyridine (0.34 g, 2.00 mmol) in ether (40 mL) to give a clear yellow solution. Dropwise addition of 12-crown-4 (0.64 mL, 4.00 mmol) with stirring afforded a yellow precipitate. The precipitate was filtered from the mother liquor, washed with petrol (3 × 5 mL) and dried in vacuo. The solid was recrystallised from hot THF to give crystals of 1 suitable for an X-ray crystallographic study (0.99 g, 90.1%). Microanalysis for 1: C, 59.24; H, 7.60; N, 4.99. C 27 H 41 N 2 O 8 Na requires C, 59.54; H, 7.59; N, 5.14. Spectroscopic data for 1:  H (d 8 -THF) 3.67 (32 H, s, 12C4), 6.12 (1 H, t, -H–Py), 6.61 (1 H, t, -H–Py), 6.80 (1 H, d, ′-H–Py), 7.11 (1 H, t, para-H–Ph), 7.13 (2 H, t, meta-H–Ph), 7.28 (2 H, d, ortho-H–Ph) and 7.94 (1 H, d, -H–Py).  C ([ 2 H] 8 THF) 71.33 (12C4), 109.04 (-C–Py), 118.23 (-C–Py), 121.30 (′-C– Py), 129.37 (para-C–Ph), 136.87 (meta-C–Ph), 142.35 (ipso-C–Ph), 149.60 (ortho-C–Ph), 152.11 (-C–Py) and 163.94 (′-C–Py). | [] | [] | ["[{Na(12C4) 2} + {N(Py)(Ph)} −]"] | ["Bu t ONa--0.19 g, 2.00 mmol", "MeLi--1.4 mL, 2.20 mmol"] | [] | ["2-phenylaminopyridine--0.34 g, 2.00 mmol", "12-crown-4--0.64 mL, 4.00 mmol"] | [] | [] | ["ether--40 mL", "THF--hot"]
00958970601080993 | 2.2. Synthesis of three complexes Eu(2-IBA) 3  H 2 O(1): 0.90 mmol 2-iodobenzoic acid was dissolved in 7 ml deionized water. The pH of the solution was adjusted to 5.0 with 2 mol L 1 NaOH solution. Then 0.30 mmol EuCl 3  6H 2 O was added to the solution. The mixture was placed in a 25 ml Teflon-lined reactor and heated at 180  C for 5 days, cooling slowly to room temperature to give colorless column crystals. Yield: 0.16 g, 57%. C 21 H 14 EuI 3 O 7 (910.98). Calcd (%): C, 27.69; H, 1.55. Found (%): C, 27.77; H, 1.75. Selected IR (KBr pellet, /cm 1 ): 3430 s, 1616 vs, 1582 s, 1541 m, 1474 m, 1405 vs, 1014 s, 749 m, 640 m, 426 w. | [] | [] | ["Eu(2-IBA) 3  H 2 O", "C 21 H 14 EuI 3 O 7"] | ["EuCl 3  6H 2 O--0.30 mmol"] | [] | ["2-iodobenzoic acid--0.90 mmol"] | ["180 \nC"] | ["5 days"] | ["deionized water--7 ml"]
ic4013284 | Synthesis of [(H 3 O)(phz) 3 ][MnCr(Br 2 An) 3 ]·H 2 O·2CH 3 COCH 3 · H 2 O (2). This compound was prepared like 1 but using B (16.7 mg, 0.01 mmol) instead of A and 108 mg (0.6 mmol) of phz. The crystallization time was ca. 1.5 months. Elem anal. Calcd for C 60 H 41 N 6 O 16 Br 6 CrMn: C, 42.68; H, 2.45; N, 4.98. Found: C, 42.41; H, 2.40; N, 5.03. | [] | [] | ["[(H 3 O)(phz) 3 ][MnCr(Br 2 An) 3 ]·H 2 O·2CH 3 COCH 3 · H 2 O", "C 60 H 41 N 6 O 16 Br 6 CrMn"] | ["B--16.7 mg, 0.01 mmol"] | [] | ["phz--108 mg, 0.6 mmol"] | [] | ["ca. 1.5 months"] | []
cg400174r | Synthesis of [Lu(cpia)(H 2 O) 4 ] 2 ·2H 2 O (8). Yield: 41.2% based on Lu. Elemental analysis (%) calcd. for C 24 H 40 Lu 2 N 2 O 24 (1090.5): C 26.43, H 3.70, N 2.57; found: C 26.59, H 3.64, N 2.63. IR (KBr pellet, cm −1 ): 3638 (m), 3301 (m), 2380 (w), 1597 (s), 1510 (m), 1441 (m), 1397 (m), 1345 (m), 1232 (m), 1189 (w), 1154 (w), 1067 (w), 928 (w), 815 (w), 684 (w), 519 (w). | [] | [] | ["[Lu(cpia)(H 2 O) 4 ] 2 ·2H 2 O", "C 24 H 40 Lu 2 N 2 O 24"] | [] | [] | [] | [] | [] | []
c0dt00008f | To a solution of ethyl ester of 2-hydroxyiminopropanoic acid (13.1 g, 0.1 mol) in methanol (50 ml) the corresponding diamines in methanol (25 ml) were added: 1,5-diaminopentane for H 2 papt (4.28 g, 4.2 ml, 0.042 mol), 1,6-diaminohexane for H 2 pah (4.87 g, 0.042 mol) and 1,7-diaminoheptane for H 2 pahp (5.46 g, 0.042 mol).The obtained mixtures were stirred at 60 ◦ C for 30 min and kept at room temperature for 72 h. The solutions were dried by rotary evaporation, yielding oily residues. Their subsequent treatment with a small amount of water resulted in white precipitates, which were collected, washed with cold water and air-dried. All the products are fairly soluble in alcohols and DMSO and less soluble in hot water. Yield: 7.19 g (63%) of H 2 papt, 8.89 g (74%) of H 2 pah and 9.07 g (72%) of H 2 pahp. | [] | [] | [] | [] | [] | ["ethyl ester of 2-hydroxyiminopropanoic acid--13.1 g, 0.1 mol", "1,5-diaminopentane--4.28 g, 4.2 ml, 0.042 mol", "1,6-diaminohexane--4.87 g, 0.042 mol", "1,7-diaminoheptane--5.46 g, 0.042 mol"] | ["60 ◦ C", "room temperature"] | ["60 min", "72 h"] | ["methanol--50 ml", "methanol--25 ml"]
cg2004485 | Single crystals suitable for X-ray analysis were obtained from the filtrate after a few days. Yield: 69%. Anal. Calcd for C 26 O 2 N 4 S 2 H 18 Cu: C, 57.13; H, 3.30; N, 10.25 (%). Found: C, 57.36; H, 3.53; N, 10.41 (%). IR: ν(SCN) = 2080 cm 1 , ν (CdO) = 1645 cm 1 , ν (skeletal vibration) = 1587 cm 1 .[Zn(Phpyk) 2 (SCN) 2 ](4). This was synthesized by following a similar procedure adoptedfor 1 using zinc(II) perchlorate hexahydrate (0.372 g, 1 mmol), in place of manganese perchlorate hexahydrate. Single crystals suitable for X-ray analysis were obtained from the filtrate after a few days. | [] | [] | ["[Zn(Phpyk) 2 (SCN) 2 ]", "C 26 O 2 N 4 S 2 H 18 Cu"] | ["zinc(II) perchlorate hexahydrate--0.372 g, 1 mmol"] | [] | ["Phpyk--not provided"] | [] | [] | []
ic202708e | Preparation of Ligand Precursor: Methyl 2-(dimethylaminoethylamino)-2-oxoacetate. Methyl chloroglyoxylate (4.150 g, 33.9 mmol) in THF (100 mL) was added dropwise to a THF solution (200 mL) of N,N-dimethylethylenediamine (3.000 g, 34.0 mmol) at room temperature, and the reaction mixture was stirred at the same temperature for 30 min. The white precipitate was formed and collected by ﬁltration. It was washed with THF and dried. Yield: 5.110 g, 86.6%. IR (cm −1 ) (KBr): 3544, 1742, 1697, 1222. | [] | [] | ["Methyl 2-(dimethylaminoethylamino)-2-oxoacetate"] | [] | [] | ["Methyl chloroglyoxylate--4.150 g, 33.9 mmol", "N,N-dimethylethylenediamine--3.000 g, 34.0 mmol"] | ["room temperature"] | ["30 min"] | ["THF--100 mL"]
b907107e | Found: C 37.68, H 2.96, N 9.55. Anal. Calcd for 2: C 37.17, H 2.60, N, 9.63. Found: C 36.97, H 2.86, N, 9.41. Anal. Calcd for 3: C 36.63, H 2.56, N, 9.49. Found: C 36.52, H 2.84, N, 9.25. IR (KBr pellet, cm 1 ) for 1: 3153(m), 1711(m), 1604(s), 1556(s), 1478(w), 1445(s), 1387(vs), 1081(m), 1048(s), 953(w), 845(w), 826(w), 739(m), 709(m), 580(w), 520(m), 415(w). IR (KBr pellet, cm 1 ) for 2: 3154(br, m), 1710(m), 1604(s), 1545(s), 1445(s), 1387(vs), 1090(m), 1050(s), 881(w), 744(m), 710(m). IR (KBr pellet, cm 1 ) for 3: 3150(br, m), 1710(m), 1604(s), 1548(s), 1446(m), 1387(vs), 1083(w), 954(w), 846(w), 742(m), 708(m), 523(w). | [] | [] | [] | [] | [] | [] | [] | [] | []
om5006403 | Interaction of 1 with [K(18-crown-6)] + [PhS] − . Synthesis of [K(18crown-6)] + [1-SPh] − ·THF (11) and Solvent-Free [K(18-crown-6)] + [1SPh] − . At −60 °C, a solution of 1 (0.120 g, 0.52 mmol) in THF (5 mL) was added dropwise to a stirred solution of [K(18-crown6)] + [PhS] − (0.214 g, 0.52 mmol) in THF (15 mL). The red reaction solution was warmed to 20 °C, stirred for 30 min, ﬁltered, and evaporated under reduced pressure to a volume of ∼5 mL, and 10 mL of pentane was condensed into it at −196 °C. The two-layer system obtained was kept at ambient temperature until mutual diﬀusion of solvents ceased, and the solvents were decanted. Salt 11 was obtained in the form of large red prisms suitable for XRD. | [] | ["30 min"] | ["1"] | [] | ["[K(18-crown-6)] + [PhS] −--0.214 g, 0.52 mmol"] | [] | ["-60 \nC", "20 \nC"] | [] | ["THF--5 mL", "THF--15 mL", "pentane--10 mL"]
cg300051w | 2,6-Bis(pyridiyl) hexahydro-4,8-ethenopyrrolo[3,4-f]isoindole-1,3,5,7-tetrone (3-pybtd).A mixture of bicycle (2,2,2) oct-7-ene-2,3,5,6-tetracarboxylic acid dianhydride (1.24 g, 5 mmol) and 3-amino-pyridine (0.9 g, 10 mmol) in acetic acid (10 mL) was heated to 120 °C with stirring for 4 h. On cooling, the off-white crude solid precipitated was filtered from the yellow solution, which was collected and washed several times with cold water. The thus obtained product was pure enough for synthesis ofthecomplexes.Yield:83.5%.Elementalanalysis:Calc.for C 22 H 16 N 4 O 4 : C, 66.00; H, 4.03; N, 13.99; O, 15.98. Found: C, 65.85; H, 4.201; N, 13.89. | [] | [] | ["2,6-Bis(pyridiyl) hexahydro-4,8-ethenopyrrolo[3,4-f]isoindole-1,3,5,7-tetrone", "C 22 H 16 N 4 O 4"] | [] | [] | ["bicycle (2,2,2) oct-7-ene-2,3,5,6-tetracarboxylic acid dianhydride--1.24 g, 5 mmol", "3-amino-pyridine--0.9 g, 10 mmol"] | ["120 \nC"] | ["4 h"] | ["acetic acid--10 mL"]
b209580g | red crystalline product, formulated as [Ag(azpyz) 2 ]SbF 6  0.5CH 2 Cl 2 (2). On the other hand, from the reaction of AgBF 4 a mixture of crystals is usually obtained, with two distinct morphologies: the crystals of the dominant species, namely [Ag(azpyz) 2 ]BF 4 (1b), are dark-red prismatic and isomorphous with those of 1a, while the second minor product, of formula [Ag 2 (azpyz)(H 2 O)](BF 4 ) 2 (3) gives very ﬂat orange crystals. | [] | [] | ["[Ag(azpyz) 2 ]SbF 6  0.5CH 2 Cl 2", "[Ag(azpyz) 2 ]BF 4", "[Ag 2 (azpyz)(H 2 O)](BF 4 ) 2"] | ["AgBF 4--NaN"] | [] | ["azpyz--NaN"] | [] | [] | ["CH 2 Cl 2--0.5"]
d0ce00391c | Synthesis of [Cu 2 (adip)(H 2 O) 3 ] n (2).The preparation for CP 2 was same with CP 1 except that the mixture was placed in an oven at 80˚C for 48 h. Light green sheet crystals were harvested and dried in the air. Yield: ca. 56% (based on H 4 adip). Anal. calcd (%) for C12H13NO11Cu2: C 30.39, H 2.76, N 2.95. Found: C 30.31, H 2.87, N 3.04. IR (KBr pellets, cm –1 ): 3453 (s), 1635 (s), 1559 (w), 1527 (w), 1416 (w), 1387 (m), 1316 (m), 1263 (w), 1227 (w), 1161 (w), 976 (w), 933 (w), 882 (w), 779 (m), 731 (m) (Fig. S1†). | [] | [] | ["[Cu 2 (adip)(H 2 O) 3 ] n", "C12H13NO11Cu2"] | [] | [] | [] | ["80˚C"] | ["48 h"] | []
j.ica.2013.02.026 | for (C 21 H 24 N 6 Ni 1 O 7 ): C, 47.4 8; H, 4.5 6; N, 15 .8 1. Fo un d: C, 47 .8 4; H, 4.6 2; N, 15.6 6%. FT -IR (KB r pe ll et, cm 1 ): 3614 (br ), 303 8(m), 1630 (s), 15 71(s), 14 50(w), 13 12(s), 12 61 m), 12 04 (w), 11 51(m), 997(m), 927 (w), 879(w), 772(m), 674 (w), 629(w), 49 0(w). | [] | [] | ["C 21 H 24 N 6 Ni 1 O 7"] | [] | [] | [] | [] | [] | []
ja039104a | [Mn 3 (L 1 ) 2 (N 3 ) 6 ] n (1). An aqueous solution (2 mL) containing manganese(II) perchlorate hexahydrate (0.15 g, 0.4 mmol) and sodium azide (0.052 g, 0.8 mmol) was added with continuous stirring into the methanol solution (10 mL) of L 1 (0.045 g, 0.2 mmol) over a period of 15 min. Slow evaporation of the resulting red orange solution at room temperature yielded orange crystals of 1 within 3 days. Yield: 43.5%.Anal. Calcd for C 24 H 22 N 28 Mn 3 : C, 33.23; H, 2.56; N, 45.21. Found: C, 33.11; H, 2.65; N, 45.13. Main IR band (cm -1 ): ν(NH 2 ), 3358m; ν as (N 3 ), 2133s, 2075s, 2045vs; ν(CdN), 1655m. By a similar procedure, the compound can also be prepared with the starting M:L 1 :N 3 ratio being 3:2:6, which corresponds to the stoichiometry of the product.[Mn 2 (L 2 ) 2 (N 3 ) 3 ] n (ClO 4 ) n ‚nH 2 O (2). The complex was prepared in the same way as 1, using L 2 instead of L 1 . Slow evaporation of the reaction solution at room temperature yielded yellow crystals of 2 within 7 days. Yield: 37.0%. Anal. Calcd for C 24 H 26 N 21 ClO 5 Mn 2 : C, 34.57; H, 3.14; N, 35.27. Found: C, 34.54; H, 3.32; N, 35.54. Main IR band (cm -1 ): ν(OH 2 ), 3422m; ν(NH 2 ), 3340m, 3245m; ν as (N 3 ), 2059vs; ν(CdN), 1631m; ν(ClO 4 ), 1099m (br). | [] | [] | ["[Mn 3 (L 1 ) 2 (N 3 ) 6 ] n", "C 24 H 22 N 28 Mn 3"] | ["manganese(II) perchlorate hexahydrate--0.15 g, 0.4 mmol"] | [] | ["L 1--0.045 g, 0.2 mmol", "sodium azide--0.052 g, 0.8 mmol"] | ["room temperature"] | ["3 days"] | ["water--2 mL", "methanol--10 mL"]
j.ica.2016.10.003 | 2.2. Synthesis of 1-Ln (Ln = Nd, Pr, Sm and Eu) 1-Ln was synthesized through a similar process from the following manner. Taking 1-Nd as an example, H 5 bpbc(0.1 mmol, 37.4 mg), Nd(NO 3 ) 3 6H 2 O (0.2 mmol, 43 mg), H 2 O (10 mL) and 0.3 mol/LHNO 3 (1 mL) were placed in a 20 ml Teﬂon-lined stainless steel autoclave, which was kept at 180 °C for 4 days, and then cooled to room-temperature. After washing with water and ethanol several times, the colorless crystals were obtained and collected (yield: 56%). Elemental analysis (%) calcd/found for 1-Nd: C, 29.78/29.82; H, 2.25/2.43. IR (KBr, cm 1 ): 3396 (s), 1622(w), 1541(m), 1429(s), 1387(w), 1116(w), 953(w), 862(w), 787(w), 721(m). For 1-Pr: C, 30.00/29.85; H, 2.52/2.48. IR (KBr, cm 1 ): 3404(s), 1622(w), 1541(s), 1429(s), 1387(w), 1117(w), 924(w), 862(w), 787(w), 721(m). The IR spectrum was given in Supporting Information Fig. S5b. | [] | [] | ["1-Ln", "1-Nd", "1-Pr", "1-Sm", "1-Eu"] | ["Nd(NO 3 ) 3 \n6H 2 O--0.2 mmol, 43 mg", "H 5 bpbc--0.1 mmol, 37.4 mg"] | [] | [] | ["180 \nC"] | ["4 days"] | ["H 2 O--10 mL", "0.3 mol/LHNO 3--1 mL"]
zaac.201600356 | Synthesis of [Me 2 NH 2 ] 2 [Zn 9 (μ 3 -OH) 2 (BTC) 6 (H 2 O) 3 ]·5DMA·6H 2 O (FJI-4): A mixture of Zn(ClO 4 ) 2 ·6H 2 O (0.10 mmol, 30 mg), H 3 BTC (0.10 mmol, 20 mg,) in DMA (5 mL) with an additional HBF 4 (0.4 mL, HBF 4 40% in water) was sealed in a 23 mL glass vial (the pH of the solution was approximately 4.2), which was heated at 100 °C for 5 d, and cooled down to room temperature. After washing by fresh DMA, the colorless crystals of FJI-4 were obtained in ca. 65% yield based on the H 3 BTC ligand. C 54 H 18 O 41 Zn 9 : calcd. C 34.8; H 3.46; N 3.85%. found: C 34.46; H 3.58; N 3.96%. IR (KBr): ν ˜ = 3450 (m), 3180 (w), 2926 (w), 2850 (w), 2336 (w), 1610 (s), 1562 (w), 1385 (w), 1240 (w), 1100 (s), 1056 (w), 938 (s), 760 (s), 715 (s), 560 (w), 460 (m) cm –1 . | [] | [] | ["[Me 2 NH 2 ] 2 [Zn 9 (? 3 -OH) 2 (BTC) 6 (H 2 O) 3 ]\n5DMA\n6H 2 O", "C 54 H 18 O 41 Zn 9"] | ["Zn(ClO 4 ) 2 \n6H 2 O--0.10 mmol, 30 mg"] | [] | ["H 3 BTC--0.10 mmol, 20 mg"] | ["100 °C"] | ["5 d"] | ["DMA--5 mL", "HBF 4 (40% in water)--0.4 mL"]
j.ica.2008.02.021 | ture was reﬂuxed for 48 h. The mixture was then ﬁltered through a quarter inch bed of Celite and the solid washed with 3  100 ml hot chloroform. The solvent was removed under reduced pressure to give the product which was recrystallised by chloroform/diethyl-ether vapour diﬀusion.Crystals suitable for X-ray analysis were formed for the S pr and S bu aldehydes (see Supplementary mate rial). Typical yields: 80%.2.3.1. S en aldehyde 1 H NMR (400 MHz, CDCl 3 ; d): 10.40 (s, 2H, ald), 7.88 (d, 2H, arom), 7.53 (t, 2H, arom), 7.37 (m, 4H, arom), 3.20 (s, 4H, –SCH 2 –).13 C NMR (100 MHz, CDCl 3 ; d): 191 (ald), 140, 135, 134, 132, 129, 126 (arom), 32 (–SCH 2 –).Mass Spec. (ESI) m/z 303 [M] + .2.3.2. S pr aldehyde 1 H NMR (400 MHz, CDCl 3 ; d): 10.37 (s, 2H, ald), 7.85 (d, 2H, arom), 7.52 (t, 2H, arom), 7.37 (d, 2H, arom), 7.30 (t, 2H, arom), 3.10 (t, 4H, –SCH 2 –), 2.07 (p, 2H, –CH 2 –).13 C NMR (100 MHz, CD Cl 3 ; d): 192 (ald), 141, 134, 133 , 132, 128, 126 (arom), 32 (–SCH 2 –), 28 (–CH 2 –). Mass Spec.(ESI) m/z 317 [M] + .2.3.3. S bu aldehyde 1 H NMR (400 MHz, CDCl 3 ; d): 10.38 (s, 2H, ald), 7.85 (d, 2H, arom), 7.54 (t, 2H, arom), 7.40 (d, 2H, arom), 7.30 (t, 2H, arom), 2.99 (t, 4H, –SCH 2 –), 1.88 (p, 4H, –CH 2 –). | [] | [] | ["S en aldehyde", "S pr aldehyde", "S bu aldehyde"] | [] | [] | [] | [] | ["48 h"] | []
c8ce01168k | 5 Complex 2: Yield 0.716 g (76%) (with respect to CuL). C 46 H 44 Cu 2 MnN 4 O 10 (942.82). Calculated: C, 55.53; H, 4.46; N, 5.63; found: C, 55.62; H, 4.41; N, 5.75. IR (KBr): ν s+as (COO – ) = 1580, 1541, 1381 cm –1 , ν(C=N) = 1600 cm –1 . Synthesis of the complexes {[(CuL) 2 Cd(m-BDC)]} n (3) Complex 3 was synthesized in similar procedure to that of complex 1 except that isophthalic acid (0.166 g, 1 mmol) was used instead of terephthalic acid and the amou nt of [CuL] was doubled (4 mmol, 1.544 g). Green coloured single crystals suitable for X-ray diffraction were o btained by layering of two solutions as in the case of complex 1. C omplex 3: Yield 1.306 g (74%) (with respect to CuL). C 84 H 84 CdCu 4 N 8 O 12 (1764.20). Calculated: C, 57.19; H, 4.80; N, 6.35; found: C, 57.08; H, 4.72; N, 6.44. IR (KBr): ν s+as (COO – ) = 1580, 1538, 1378 cm –1 , ν(C=N) = 1599 cm –1 . Synthesis of the complex {[(CuL) 2 Mn(m-BDC)]} n (4) The procedure for synthesis of complex 4 was similar to that of complex 3 except that Mn(ClO 4 ) 2 ·6H 2 O (0.330g,1 mmol) was used instead of Cd(ClO 4 ) 2 ·6H 2 O. Here also, green coloured single crystals suitable for X-ray diffract ion were obtained by layering of two solutions in a tube as was done for complex 1. C omplex 4: Yield 1.212 g (71%) (with respect to CuL). C 84 H 84 Cu 4 MnN 8 O 12 (1706.73). Calculated: C, 59.11; H, 4.96; N, 6.57; found: C, 59.22; H, 4.87; N, 6.67. IR (KBr): ν s+as (COO – ) = 1582, 1538, 1382 cm –1 , ν(C=N) = 1600 cm –1 . Physical measurements Elemental analyses (C, H and N) were performed using a PerkinElmer 2400 series II CHN analyzer. IR spectra in KBr pellets (4000–500 cm −1 ) were recorded using a PerkinElmer RXI FT-IR spectrophotometer and using a SHIMADZU IR Prestige-21 ATR spectrophotometer. | [] | [] | ["C 46 H 44 Cu 2 MnN 4 O 10", "C 84 H 84 CdCu 4 N 8 O 12", "C 84 H 84 Cu 4 MnN 8 O 12"] | ["CuL--4 mmol, 1.544 g", "Mn(ClO 4 ) 2 \n6H 2 O--0.330g,1 mmol"] | [] | ["isophthalic acid--0.166 g, 1 mmol"] | [] | [] | []
acs.cgd.7b01657 | Preparation of Bipyrimidine-amide-C 16 (L2). To compound 4 (202 mg, 1.0 mmol), HOBt (203 mg, 1.5 mmol), and EDCI·HCl (287 mg, 1.5 mmol) in dimethylacetamide (6 mL) was added hexadecylamine (241 mg, 1.0 mmol). The mixture was sonicated until all reagents had dissolved and the solution turned a faint yellow. The reaction was stirred at 65 °C under nitrogen for 16 h then triturated in 100 mL of basic water (1 g NaHCO 3 ), and the white precipitate was ﬁltered and washed with cold water. L2 was isolated as a white powder (345 mg, 0.82 mmol, 82% yield). | [] | [] | ["Bipyrimidine-amide-C 16 (L2)"] | [] | ["HOBt--203 mg, 1.5 mmol", "EDCI·HCl--287 mg, 1.5 mmol"] | ["hexadecylamine--241 mg, 1.0 mmol"] | ["65 °C"] | ["16 h"] | ["dimethylacetamide--6 mL"]
174751914x14176001751990 | {[Cu(1,3-bip)(1,3-bdc)]·H 2 O} n (2): A mixture of 1,3‑bdc (0.10 mmol, 16.7 mg), 1,3‑bip (0.10 mmol, 17.6 mg) and Cu(NO 3 ) 2 (0.10 mmol, 24.1 mg) in distilled water (15 mL) was placed in a Teﬂon-lined stainless steel vessel, heated to 120 °C for 3 d, and then cooled to room temperature over 24 h. Blue block crystals of the title compound were collected. Yield 71%. Anal calcd for C 17 H 18 CuN 4 O 5 (Mr = 421.88): C, 48.35; H, 4.26; N, 13.27; found: C, 48.61; H, 4.04; N, 13.40%.IR (cm –1 ): 3433 (s),3120 (s),2928 (m),1612 (s),1557 (m),1396 (m),1352 (s),1235 (w), 1096 (m),733 (m). | [] | ["24 h"] | ["{[Cu(1,3-bip)(1,3-bdc)]·H 2 O} n", "C 17 H 18 CuN 4 O 5"] | ["Cu(NO 3 ) 2--0.10 mmol, 24.1 mg"] | [] | ["1,3‑bdc--0.10 mmol, 16.7 mg", "1,3‑bip--0.10 mmol, 17.6 mg"] | ["120 °C"] | ["3 d"] | ["distilled water--15 mL"]
c2dt30134b | 1-(1-(4-Methoxyphenyl)-3-phenylprop-2-ynyl)pyrrolidine. Pale yellow oil, 1 H NMR (CDCl 3 , 500 MHz, ppm): δ 1.83 (m, 4H), 2.72 (m, 4H), 3.84 (s, 3H), 4.87 (s, 1H), 6.92 (d, J = 9.0 Hz, 2H), 7.34 (m, 3H), 7.50–7.52 (m, 2H), 7.54–7.56 (m, 2H).13 C NMR (CDCl 3 , 125 MHz): δ 23.52, 50.27, 55.27, 58.55, 86.71, 87.11, 113.62, 123.35, 128.04, 128.26, 129.39, 131.79, 131.82, 159.09. IR (KBr pellet, cm −1 ): 2959(s), 2927(s), 2874(m), 2833 (m), 2807(m), 1610(s), 1509(vs), 1489(s), 1461(s), 1441(m), 1343(m), 1247(vs), 1171(s), 1106(m), 1036(s), 973(w), 833(m), 756(vs), 691(s). ESI-MS: calcd for C 20 H 21 NO (M + 1) 292.16, found: 292.08. | [] | [] | ["1-(1-(4-Methoxyphenyl)-3-phenylprop-2-ynyl)pyrrolidine"] | [] | [] | [] | [] | [] | []
cg8007393 | Synthesis of [Co(pybma)(C 2 O 4 ) 0.5 ] n (3). An aqueous solution (2 mL) of Co(OAc) 2 · 6H 2 O (0.050 g, 0.20 mmol) was added into a solution of ethyl 2-(2-pyridin-imidazolyl) acetate (0.056 g,0.20 mmol) and K 2 C 2 O 4 (0.033 g, 0.20 mmol) in CH 3 OH (2 mL) and H 2 O (6 mL). The resultant mixture was placed in a Teﬂon-lined autoclave with a capacity of 15 cm 3 which was heated to 165 °C for 72 h. The autoclave was allowed to cool to room temperature. The red crystals of compound 3 were isolated by ﬁltration and washed with water. Yield: 35% based on ethyl 2-(2-pyridin-imidazolyl) acetate (found: C, 51.15%; N, 12.08%; H, 3.05%. Calcd. for C 15 H 10 N 3 O 4 Co: C, 50.72%;N, 11.83%; H, 2.84%).IR (KBr discs, ν max /cm -1 ): 3432.93(s), 1674.11(vs), 1617.70(vs), 1390.05(m), 1295.16(m), 779.11(m), 744.52(s), 487.93(w). | [] | [] | ["[Co(pybma)(C 2 O 4 ) 0.5 ] n", "C 15 H 10 N 3 O 4 Co"] | ["Co(OAc) 2 · 6H 2 O--0.050 g, 0.20 mmol"] | ["K 2 C 2 O 4--0.033 g, 0.20 mmol"] | ["ethyl 2-(2-pyridin-imidazolyl) acetate--0.056 g, 0.20 mmol"] | ["165 °C"] | ["72 h"] | ["CH 3 OH--2 mL", "H 2 O--6 mL"]
ejic.201200521 | [CuL Q ](ClO 4 ) 2 (2): To a methanol solution (0.2 mL) of L Q (11.5 mg, 0.03 mmol) was added Cu(ClO 4 ) 2 ·6H 2 O (11.1 mg, 0.03 mmol) in methanol (0.2 mL) at room temperature. The solution was allowed to stand at 5 °C to afford single crystals of 2.Crystals suitable for X-ray crystallography were obtained from acetonitrile. Yield: 9.64 mg (0.015 mmol, 50 %). C 25 H 28 Cl 2 CuN 4 O 10 [(CuL Q )(ClO 4 ) 2 ·CH 3 OH]: calcd. C 44.23, H 4.16, O 8.25; found C 44.11, H 3.84, N 8.26.[CuL⬘ Py (ClO 4 )]ClO 4 (3): To a methanol solution (0.3 mL) of L⬘ Py (10.5 mg, 0.03 mmol) was added Cu(ClO 4 ) 2 ·6H 2 O (11.1 mg, 0.03 mmol) in methanol (0.2 mL) at room temperature. The solution was allowed to stand at 5 °C to afford single crystals of 3.Yield: 11.0 mg (0.018 mmol, 60%). C 21 H 24 Cl 2 CuN 4 O 9 {[CuL⬘ Py (ClO 4 )]ClO 4 }: calcd. C 41.29, H 3.96, O 9.17; found C 41.10, H 4.04, N 9.09. | [] | [] | ["[CuL Q ](ClO 4 ) 2"] | ["Cu(ClO 4 ) 2 ·6H 2 O--11.1 mg, 0.03 mmol"] | [] | ["L Q--11.5 mg, 0.03 mmol"] | ["5 \nC"] | ["room temperature"] | ["methanol solution--0.2 mL"]
j.ica.2011.07.040 | 2.2. Synthesis of {[Ag(btre) 2 ](BF 4 )} n (1) A 5 mL aqueous solution of 1,2-bis(1,2,4-triazol-4-yl)ethane (btre) (0.1 mmol) was added to a tube. Then 5 mL 1:1 (v/v) CH 3 CH 2 OH/H 2 O solution was slowly added to the tube. Finally a 5mL CH 3 CH 2 OH solution of AgBF 4 (0.2 mmol) was slowly added to the tube. Colorless crystals 1 (yield: 48% based on btre) were obtained after 5 days in a dark room at room temperature. Anal. Calc.for C 12 H 16 AgBF 4 N 12 (1): C, 27.56; H, 3.08; N, 32.14. Found: C, 27.38; H, 3.01; N, 31.92%. IR data (cm 1 ): 3101w, 1543m, 1454w, 1385m, 1327w, 1196s, 1076s, 1038s, 999m, 887w, 856w, 679w, 640m. | [] | [] | ["{[Ag(btre) 2 ](BF 4 )} n", "1", "C 12 H 16 AgBF 4 N 12"] | ["AgBF 4--0.2 mmol"] | [] | ["1,2-bis(1,2,4-triazol-4-yl)ethane (btre)--0.1 mmol"] | ["room temperature"] | ["5 days"] | ["H 2 O --5 mL", "CH 3 CH 2 OH--5 mL 1:1 (v/v) solution"]
s1463-0184(99)00018-0 | Synthesis of 2. Yield 87%. (Found: C, 25.84; H, 1.45; N, 4.83. Calc. for C 12 H 10 Cu 2 I 2 N 2 : C, 25.59; H, 1.79; N, 4.98 %). IR (KBr)/cm ⫺1 : 3040 m, 1601 s, 1552 s, 1496 s, 1423 m, 1350 m, 1300 w, 1256 w, 1218 m, 1202 s, 1092 w, 1073 m, 1014 s, 969 s, 954 m, 858 w, 841 s, 826 s, 740 w, 668 w, 560 m, 547 s, 473 w. Yellow, block-like crystals were grown by the slow diffusion of layered solutions of CuI in MeCN into solutions of the ligand in CH 2 Cl 2 . | [] | [] | ["C 12 H 10 Cu 2 I 2 N 2"] | ["CuI--not provided"] | [] | [] | [] | [] | ["MeCN--not provided", "CH 2 Cl 2--not provided"]
j.molstruc.2020.127688 | solution was allowed to evaporate slowly in darkness at room temperature for five days to give blue flake crystals of CC 2. (Yield: 88%, based on copper). They were washed with a small volume of cold ethanol. Anal. Calc. for C 14 H 14 CuN 2 O 5 : C, 48.55%; H, 4.05%; N, 8.09%. Found: C, 47.92%; H,3.83%; N, 7.75%. IR (KBr): ν(cm -1 ): 3564(w), 3362(m), 3304(w), 3156(w), 1598(s), 1543(s), 1500(m), 1407(w), 1379(vs), 1301(w), 1257(s), 1224(w), 1158(s), 1100(w), 883(m), 779(s), 660(s). 2.2.3 Synthesis of compound {Cu(OBBA)(NH 3 ) (OH)} n 󰦅 3 󰦆 The synthesis of CC 3 was similar to CC 1, but with different solvents were used in the reaction which was H 2 O-MeOH-EtOH (6 mL, v/v/v =1/1/1). The resultant solution was allowed to evaporate slowly in darkness at room temperature for five days to give blue flake crystals of CC 3. (Yield: 85%, based on copper). They were washed with a small volume of cold ethanol. Anal. Calc. for C 28 H 24 Cu 3 N 2 O 12 (3): C, 44.92%; H,3.21%; N, 3.74%. Found: C, 45.43%; H, 3.17%; N, 3.96%. IR (KBr): ν(cm -1 ): 3564(m), 3444(w), 3304(w), 3150(w), 1596 (vs), 1540 (vs), 1503 (m), 1404 (s), 1385 (vs), 1302 (w), 1259 (s), 1160 (s), 1097 (w), 881 (w), 856 (w), 780 (w), 764 (w), 694 (w), 665 (m). 3. X-ray crystallography Single crystals of CC 1 and CC 3 with appropriate dimensions were selected on Agilent Technologies SuperNova imaging Plate single-crystal diffractometer. The ω scan mode works at 50 kV and 0.8 mA. The difference between CC 1 and CC 3 is that CC 1 uses graphite monochromated Mo Kα radiation source (λ = 0.71073 Å) while CC 3 uses graphite monochromated Cu Kα radiation source (λ = 1.54184 Å). The crystals were kept at 100 K during data collection. Single crystal of CC 2 with appropriate dimensions were selected on Rigaku oxford XtaLAB Synergy imaging Plate with graphite monochromated Cu Kα radiation source (λ = 1.54184 Å) operating at 50 kV and 1 mA in ω scan mode. Using OlEX2[29], the structure was solved with the SHELXT[30] structure solution program using Intrinsic Phasing and refined with the SHELXL[31] refinement package using Least Squares minimisation. Absorption corrections were | [] | [] | ["CC 2", "CC 3", "{Cu(OBBA)(NH 3 )(OH)} n"] | ["Cu--NaN"] | [] | ["OBBA--NaN", "NH 3--NaN"] | [] | ["five days", "five days"] | ["H 2 O-MeOH-EtOH--6 mL, v/v/v =1/1/1"]
ic9021992 | Na[Yb(OBA) 2 ] 3 0.4DMF 3 1.5H 2 O (3). Yb(NO 3 ) 3 3 5H 2 O (0.50 mmol), H 2 OBA (1.00 mmol), and NaCl (0.50 mmol) were added to a mixture of DMF (6.0 mL) and ethanol (6.0 mL), the pH of which had been adjusted to about 6.0 by 5 M NaOH. The mixture was heated in a 23 mL Teflon-lined autoclave at 150 °C for 3 days and then slowly cooled to 50 °C. Colorless needlelike crystals of 3 were obtained in the final product (yield: 93%, based on H 2 OBA). Calcd for C 29.2 H 21.8 N 0.4 O 11.9 YbNa (764.7): C, 45.86; H, 2.87; N, 0.73. Found: C, 44.89; H, 2.82; N, 0.72. IR bands (cm -1 ): 3516 mbr(O-H), 3261 m(C-H), 1649 m(CdO), 1590 s(CdC), 1524 s(N -H) bend , 1413 s(CdC), 1251 s(C-O), 1163 m(C-O), 875 m and 779 m(CH) oop . | [] | [] | ["Na[Yb(OBA) 2 ] 3 0.4DMF 3 1.5H 2 O", "C 29.2 H 21.8 N 0.4 O 11.9 YbNa (764.7)"] | ["Yb(NO 3 ) 3 3 5H 2 O--0.50 mmol"] | ["NaCl--0.50 mmol"] | ["H 2 OBA--1.00 mmol"] | ["150 \nC"] | ["3 days"] | ["DMF--6.0 mL", "ethanol--6.0 mL"]
00958972.2016.1239086 | 2.3. Synthesis of N-benzyliminodipropionic acid (H 2 bzlidp) N-benzyliminodipropionic acid (H 2 bzlidp) was prepared based on a slight modication of a previously reported protocol [31]. Acrylic acid (31.7g, 0.44mol) was added to 20mL of an 8molL −1 solution of benzylamine in dry ethanol (17.1g, 0.16mol). The mixture was heated overnight at boiling. The product precipitated as a white solid which was ltered and washed with cold ethanol (32.97g, 0.13mol, 82%. yield). 1 H NMR (400Hz, DMSO-d 6 , δ, ppm): 7.36–7.31 (m, 5H), 3.62 (s, 2H) 2.71 (t, J=2.7Hz, 4H), 2.41 (t, J=2.4Hz, 4H); 13 C NMR (100Hz) 174.0, 139.4, 129.1, 129.1, 128.6, 128.6, 127.4, 57.5, 48.9, 32.1. Selected IR data (v max /cm −1 ): 3017, 3003, 2765, 1701, 1396, 1223, 1095; Anal. Calcd for C 13 H 17 NO 4 (%): C, 62.14; H, 6.82; N, 5.57. Found: C, 61.60; H, 7.13; N, 5.88. | [] | [] | ["N-benzyliminodipropionic acid (H 2 bzlidp)"] | [] | [] | [] | ["boiling"] | ["overnight"] | ["ethanol--20 mL"]
j.ica.2016.12.020 | To a solution of 2-benzoylpyridine-isonicotinoylhydrazone (HL, 0.151 g, 0.5 mmol) in methanol (15 mL) were added an aqueous solution (10 mL) of Cd(CH 3 COO) 2 ·2H 2 O (0.130 g, 0.5 mmol) and solid sodium azide (0.065g, 1.0 mmol) in small portions and under magnetic stirring. The obtained mixture was left undisturbed for slow evaporation of the solvent in air and at ambient temperature. After 3 days, yellow crystals were obtained, isolated, and dried in air to give compound 1. Yield: 54% (0.125 g). Anal. Calc. for C 24 H 32 Cd 1.5 N 7 O 7 : C, 41.23; H, 4.61; N, 14.02. Found: C, 41.38; H, 4.87; N, 13.71%. IR (KBr cm -1 ), selected bands: 3062, 2926, 2063, 1603, 1560, 1505, 1455, 1410, 1355, 1204, 1153, 1073, 1020, 917, 854, 756, 698. 2.2.2. {[Zn(µ-L)Br]·CH 3 OH} n (2) HL (0.151 g, 0.5 mmol), Zn(NO 3 ) 2 ·2H 2 O (0.112 g, 0.5 mmol), and KBr (0.119 g, 1.0 mmol) were placed in the main arm of a branched tube (for further details on the use of a branched tube, see ref. 23) Methanol was carefully added to fill the arms. The tube was sealed and immersed in an oil bath at 60 o C, whereas the branched arm was kept at ambient temperature. After 3 days, colorless single crystals deposited in the cooler arm; they were isolated and dried in air to give compound 2. Yield: 44% (0.106 g). Calc. for C 19 H 17 BrN 4 O 2 Zn: C, 47.68; H, 3.58; N, 11.71. Found: C, 47.50; H, 3.39; N, 11.42%. IR (KBr cm -1 ), selected bands: 3060, 2925, 1615, 1571, 1509, 1455, 1366, 1262, 1153, 1083, 1025, 921, 855, 767, 701. 2.2.3. {[Zn(µ-L)I]·CH 3 OH} n (3) Compound 3 was prepared by following a method similar to that for 2 but using sodium iodide (0.150 g, 1 mmol) instead of potassium bromide. Yellow crystals were isolated and dried in air to give compound 3. Yield: 42% (0.110 g). Calc. for C 19 H 17 IN 4 O 2 Zn: C, 43.18; H, 3.16; N, 10.47. Found: C, 43.41; H, 3.26; N, 10.66%. IR (KBr cm -1 ), selected bands: 3098, 2924, 1644, 1507, 1451, 1351, 1295, 1262, 1137, 1076, 1017, 913, 845, 754, 697. | [] | [] | ["C 24 H 32 Cd 1.5 N 7 O 7", "[Zn(µ-L)Br]·CH 3 OH", "[Zn(µ-L)I]·CH 3 OH"] | ["Cd(CH 3 COO) 2 ·2H 2 O--0.130 g, 0.5 mmol", "Zn(NO 3 ) 2 ·2H 2 O--0.112 g, 0.5 mmol"] | ["sodium azide--0.065g, 1.0 mmol", "KBr--0.119 g, 1.0 mmol", "sodium iodide--0.150 g, 1 mmol"] | ["2-benzoylpyridine-isonicotinoylhydrazone (HL)--0.151 g, 0.5 mmol", "HL--0.151 g, 0.5 mmol"] | ["ambient temperature", "60 o C"] | ["3 days", "3 days"] | ["methanol--15 mL", "aqueous solution--10 mL", "KBr--not specified"]
j.ica.2019.05.038 | 2.3.2. Synthesis for [Ag 3 (nta)(bpa) 2.5 ] n ·5.5H 2 O(2) The CP 2 was synthesized following the same procedure adopted for 1 using 1,2-di(4-pyridyl)ethane (0.055 g, 0.3 mmol) at the place of 4,4′azopyridine. Yield: 0.091 g, (86%). Calcd for C 72 H 94 N 12 O 23 Ag 6 : Calc (%) C 40.36; H 4.42; N 7.84, Found: C 40.25; H 4.46; N 8.13. IR (cm −1 ): 3436(s, broad), 1635(s), 1603(s), 1409(s), 1331(w), 1266(w), 1227(w), 1098(w), 1014(w), 910(w), 826(m), 664(w), 548(m).2.3.3. Synthesis for [Ag 6 (nta) 2 (tmdp) 5 ] n ·17H 2 O(3) The CP 3 was synthesized following the same procedure adopted for 1 using 4,4′-trimethylenedipyridine (0.059 g, 0.3 mmol) at the place of 4,4′-azopyridine. Yield: 0.091 g, (85%). Calcd for C 77 H 116 N 12 O 29 Ag 6 : Calc(%) C 39.85; H 5.04; N 7.24, Found: C 41.25; H 5.08; N 6.12. IR (cm −1 ): 3417(s, broad), 1638(s) 1601(s), 1410(s), 1332(w), 1267(w), 1221(w), 1142(w), 1070(w), 1004(w), 801(m), 722(w), 605(w), 500(m). | [] | [] | ["[Ag 3 (nta)(bpa) 2.5 ] n ·5.5H 2 O", "[Ag 6 (nta) 2 (tmdp) 5 ] n ·17H 2 O"] | ["Ag--not specified"] | [] | ["1,2-di(4-pyridyl)ethane--0.055 g, 0.3 mmol", "4,4′-trimethylenedipyridine--0.059 g, 0.3 mmol"] | [] | [] | []
cm502998w | Cu(py) x [AuBr 2 (CN) 2 ] 2 (2·py; x > 3). 2·py powder was obtained by vapor absorption of pyridine (py) by 2 . IR (cm −1 ): 2169 (m, v CN ), 2154 (w, v CN ), 2144 (w), 3068 (m, br), 1606 (vs), 1488 (s), 1447 (vs), 1238 (w), 1216 (m), 1158 (w), 1070 (s), 1043 (m), 1016 (m), 759 (vs). Raman (cm −1 ): 2219 (w, v CN ), 2186 (m, v CN ), 1608 (m), 1574 (m), 1488 (w), 1219 (w), 1158 (w), 1068 (w), 1046 (m), 1023 (s), 1019 (s), 650 (m), 642 (m), 455 (m), 299 (w), 241 (m), 206 (vs, v AuBr ). Anal. Calcd for C 4 N 4 Au 2 Br 4 Cu·3C 5 H 5 N: C, 20.40; H, 1.35; N, 8.77. Found: C, 20.97; H, 1.41; N, 8.72. | [] | [] | ["Cu(py) x [AuBr 2 (CN) 2 ] 2", "C 4 N 4 Au 2 Br 4 Cu·3C 5 H 5 N"] | ["NaN--NaN"] | [] | ["pyridine (py)--NaN"] | [] | [] | []
j.jssc.2008.11.016 | l max /nm ( e max /dm 3 mol 1 cm 1 ) (methanol), 212 (32975); 254 (11871); 319 (3983); 377 (867).[Eu(H 2 L) 1.5 (NO 3 ) 3 ] n (3) yield: 0.1623 g (83%). Elementary anal.calcd. for C 51 H 51 Eu 2 N 12 O 24 (1519.94): C, 40.30; H, 3.38; N, 11.06.Found: C, 40.25; H, 3.29; N, 10.95%. IR (KBr pellet, cm 1 ): 3435 (m, n (NH)), 1646 (vs, n (CQN)), 1280 (vs, (C ph –O) and/or n 1 (NO 3 1 )), 1480 ( n 4 ), 1027 ( n 2 ), 815 ( n 6 ), (bidentate chelating NO 3 1 group).l max /nm ( e max /dm 3 mol 1 cm 1 ) (methanol), 211 (37782); 241 (17606); 256 (14950); 323 (49 98). | [] | [] | ["[Eu(H 2 L) 1.5 (NO 3 ) 3 ] n"] | [] | [] | ["H 2 L--1.5"] | [] | [] | ["methanol--not specified"]
cm020330d | {[Ru(bpy) 3 ][Ni 2 (ox) 3 ]} n . The precipitate is filtered after 45 min. Yield: 81.9%. IR (KBr) cm -1 : 3085, m; 1626, s; 1594, vs; 1458, m; 1421, m; 1361, m; 1309, s; 1268, m; 798, m; 777, s; 491, m; 408, w. Anal. Calcd for C 36 H 24 N 6 O 12 Ni 2 Ru: C, 45.47; H, 2.54; N, 8.84. Found: C, 45.00; H, 2.89; N, 9.22. | [] | [] | ["{[Ru(bpy) 3 ][Ni 2 (ox) 3 ]} n"] | [] | [] | [] | [] | ["45 min"] | []
cg060146v | Syntheses. All reactants of A. R. grade were obtained commercially and used without further purification. | [] | [] | [] | [] | [] | [] | [] | [] | []
s0108270107019312 | Experimental 3-Carboxysalicylaldehyde (2 mmol, 0.336 g), glycine (2 mmol, 0.150 g) and potassium hydroxide (2 mmol, 0.112 g) were dissolved in 80% aqueous methanol (30 ml). To this clear yellow solution was added an aqueous solution (10 ml) of copper(II) sulfate pentahydrate (2 mmol, 0.50 g). The solution was kept at 323 K for 7 h and then ®ltered. Green crystals of (I) were separated from the solution after two weeks in ca 46% yield. Elemental analysis found: C 37.46, H 3.47, N 4.36%; calculated for C 10 H 11 CuNO 7 : C 37.45, H 3.46, N 4.37%. | [] | ["two weeks"] | ["C 10 H 11 CuNO 7"] | ["copper(II) sulfate pentahydrate--2 mmol, 0.50 g"] | [] | ["3-Carboxysalicylaldehyde--2 mmol, 0.336 g", "glycine--2 mmol, 0.150 g"] | ["323 K"] | ["7 h"] | ["80% aqueous methanol--30 ml", "water--10 ml"]
b818753n | Preparation of [Cu(C 20 H 16 N 8 O) 2 ](NO 3 ) 2 $4(H 2 O) (2). A solution of Cu(NO 3 ) 2 $3H 2 O (10.23 mg, 0.042 mmol) in MeOH (5 mL) was layered onto a solution of L2 (8.3 mg, 0.022 mmol) in MeOH (2.5 mL)/H 2 O (5.5 mL) mixed solvent system. The solutions were left for about two months at room temperature, and blue crystals (7.2 mg) were obtained. Yield, 65%. IR (KBr pellet, cm 1 ): 3416 (s), 3121 (m), 1636 (m), 1547 (s), 1531 (s), 1493 (m), 1429 (m), 1384 (vs), 1288 (s), 1220 (m), 1186 (w), 1131 (s), 1073 (m), 1018 (m), 1000 (m), 889 (w), 833 (w), 810 (w), 769 (w), 729 (s), 674 (s), 650 (m), 430 (w). Elemental analysis (%) Calcd. for C 40 H 40 CuN 18 O 12 : C 46.72, H 3.92, N 24.52; Found: C 46.68, H 3.80, N 24.66. | [] | [] | ["[Cu(C 20 H 16 N 8 O) 2 ](NO 3 ) 2 $4(H 2 O)"] | ["Cu(NO 3 ) 2 $3H 2 O--10.23 mg, 0.042 mmol"] | [] | ["L2--8.3 mg, 0.022 mmol"] | [] | ["two months"] | ["MeOH--5 mL", "H 2 O--5.5 mL"]
j.ica.2011.07.007 | 2.3. Preparation of [(1,3-diethylbimy) 6 Ag 4 I 3 ]I (2) Silver(I) oxide (0.168 g, 0.726 mmol) was added to a dichloromethane (30 mL) solution of 1,3-diethylbimidazolium iodide (0.200 g, 0.499 mmol) and the suspension solution was stirred for 24 h under reﬂuxing. The resulting solution was ﬁltered and concentrated to 10 mL, and Et 2 O (5 mL) was added to precipitate a white powder. Isolation by ﬁltration yields 2. Yield: 0.127 g (58%). M.p.: 198–200 °C. Anal. Calc. for C 66 H 84 Ag 4 I 4 N 12 : C, 39.94; H, 4.27; N, 8.47. Found: C, 39.64; H, 4.63; N, 8.86%.1 H NMR (400 MH Z [D 6 ]DMSO): d = 1.53 (t, J = 3.6, 36H, CH 3 ), 4.62 (q, J = 3.6, 24H, CH 2 ), 7.50 (m, 12H, PhH), 7.89 (m, 12H, PhH). | [] | [] | ["[(1,3-diethylbimy) 6 Ag 4 I 3 ]I", "2", "C 66 H 84 Ag 4 I 4 N 12"] | ["Silver(I) oxide--0.168 g, 0.726 mmol"] | [] | ["1,3-diethylbimidazolium iodide--0.200 g, 0.499 mmol"] | ["refluxing"] | ["24 h"] | ["dichloromethane--30 mL", "Et 2 O--5 mL"]
c9ra08559a | Elemental analysis calcd for C 78 H 57 Zn 3 N 12 O 15 (%): C, 58.53; H, 3.65; N, 10.54. Found: C, 58.60; H, 3.59; N, 10.51. FT-IR (4000– 400 cm 1 ): 3425(s), 3120(s), 1609(w), 1506(m), 1378(w), 1228(m), 1134(m), 1018(s), 997(s), 826(m), 773(m), 650(s), 574(s), 491(s). | [] | [] | ["C 78 H 57 Zn 3 N 12 O 15"] | [] | [] | [] | [] | [] | []
cg700820d | 1,10-Phenanthroline-5,6-[pteridine-2,4-diamine] (phenpte). 2,4,5,6Tetraaminopyrimidine tetrahydrosulfate (0.57 g, 2.4 mmol) and sodium hydroxide (0.28 g, 7.1 mmol) in water (10 mL) were heated at reﬂux for 30 min, then 1,10-phenanthroline-5,6-dione (0.50 g, 2.4 mmol) in hot ethanol (200 mL) was added, and the mixture was heated at reﬂux for 12 h. After cooling, a green solid was collected and washed with cold ethanol. Yield 0.73 g (97%). Melting point >350 °C. Microanalysis calculated for C 16 H 10 N 8 .4H 2 SO 4 : C 33.22, H 3.14, N 19.38; found C 32.70, H 2.90, N 18.90. IR V max(solid phase)/cm -1 : 3316 s br, 2161 m, 1630 s, 1444 m, 1337 s, 996 m, 876 m, 859 w, 808 m, 781 m, 758 w, 739 m, 694 w, 618 s. | [] | [] | ["phenpte"] | [] | [] | ["2,4,5,6Tetraaminopyrimidine tetrahydrosulfate--0.57 g, 2.4 mmol", "sodium hydroxide--0.28 g, 7.1 mmol", "1,10-phenanthroline-5,6-dione--0.50 g, 2.4 mmol"] | ["reflux", "reflux"] | ["30 min", "12 h"] | ["water--10 mL", "ethanol--200 mL"]
zaac.200700088 | The solvent was allowed to evaporate slowly at room temperature.After two days turquoise crystals formed which were suitable for X-ray single crystal analysis.Yield 35.0 mg, 82 % based on L-tryptophane. Calc for C 32 H 34 Cu 2 N 8 O 12 (849.75) C 45.23, H 4.03, N 13.19. Found C 44.75, H 4.13, N 12.95 %.IR/cm ⴚ1 : 3397s, 1621m, 1609s, 1587s, 1539m, 1490m, 1456m, 1431s, 1417s, 1389s, 1359s, 1334s, 1219m, 1115m, 1098m, 1070m, 1040m, 1010m, 932w, 831m, 812m, 755m, 724m, 674m, 665m, 646m, 611m, 590m, 514m, 428m. | ["room temperature"] | ["two days"] | ["C 32 H 34 Cu 2 N 8 O 12 "] | [] | [] | ["L-tryptophane--NaN"] | [] | [] | ["NaN--NaN"]
analscix.23.x245 | The title complex, [Cu(4,4′-bipyridine)(H 2 O) 3 (SO 4 )]·2H 2 O, was prepared as good quality blue single crystals from a mixture of anhydrous CuSO 4 (0.48 g, 3 mmol), 4,4′-bipyridine (0.468 g, 3 mmol) and camphoric acid (0.504 g, 3 mmol) in a molar ratio of 1:1:1 and 10 mL of H 2 O/ethanol (1:1), which was placed in a Parr Teflon-lined stainless-steel vessel (25 mL). The vessel was then sealed and heated to 180˚C. The temperature was held for one day, and then the reactant mixture was cooled at a rate of 10˚C day –1 , leading to the formations of blue crystals of a complex suitable for X-ray diffraction. Camphoric acid was first designed to form a complex with CuSO 4 and 4,4′x245ANALYTICAL SCIENCES 2007, VOL. 23 X-ray Structure Analysis Online Crystal Structure of [Cu(4,4′-bipyridine)(H 2 O) 3 (SO 4 )]·2H 2 O Yan ZHOU,* Junna YAO,* Weisheng LIU,* † and Kaibei YU** *College of Chemistry and Chemical Engineering and State Key Laboratory of Applied Organic Chemistry, Lanzhou University, Lanzhou 730000, China **Chengdu Center of Analysis and Determination, Academia Sinica, Chengdu 610041, China The crystal structure of the title complex, [Cu(4,4′-bipyridine)(H 2 O) 3 (SO 4 )]·2H 2 O, was determined by X-ray diffraction. | [] | [] | ["[Cu(4,4′-bipyridine)(H 2 O) 3 (SO 4 )]·2H 2 O"] | ["CuSO 4--0.48 g, 3 mmol"] | [] | ["4,4′-bipyridine--0.468 g, 3 mmol", "camphoric acid--0.504 g, 3 mmol"] | ["180˚C"] | ["one day"] | ["H 2 O/ethanol--10 mL"]
b919381m | Synthesis of [Cd(bpt)(mal)(H 2 O)] n (6). A mixture of Cd(OAc) 2 $2H 2 O (0.2 mmol, 0.053 g), H 2 mal (0.2 mmol, 0.021 g), bpt (0.2 mmol, 0.048 g), H 2 O (8 mL), and a little DMF was adjusted to pH 6 with 1 M NaOH solution and then heated at 160  C for 3 d in a sealed Teﬂon-lined stainless steel vessel (25 mL) under autogenous pressure. Slow cooling of the reaction mixture to room temperature gave yellow block crystals. Yield: 52% (0.049 g, based on bpt). Anal. calcd (%) for C 15 H 12 CdN 4 O 5 S: C 38.11, H 2.56, N 11.85. Found: C 38.24, H 2.45, N 11.79. IR (KBr, cm 1 ) for 6: 3398 (w), 3216 (w), 1593 (s), 1427 (s), 1328 (m), 1260 (w), 1218 (w), 1095 (w), 1065 (w), 995 (w), 828 (s), 703 (s). | [] | [] | ["[Cd(bpt)(mal)(H 2 O)] n", "C 15 H 12 CdN 4 O 5 S"] | ["Cd(OAc) 2 $2H 2 O--0.2 mmol, 0.053 g"] | [] | ["H 2 mal--0.2 mmol, 0.021 g", "bpt--0.2 mmol, 0.048 g"] | ["160 \n C"] | ["3 d"] | ["H 2 O--8 mL", "DMF--a little"]
c3nj01564e | Ethyl nicotinate was allowed to react with the mother solution via the vapour diﬀusion method. Colorless single crystals suitable for X-ray diﬀraction were slowly grown in the small vial. The elemental analysis of 1 supports th is formula (found: C, 27.95; H, 2.09; N, 9.68%. Calcd for Fe II (ethyl nicotinate) 2 [Au I (CN) 2 ] 2 1:C, 28.06; H, 2.12; N, 9.82%). | [] | [] | ["Fe II (ethyl nicotinate) 2 [Au I (CN) 2 ] 2"] | [] | [] | ["ethyl nicotinate--NaN"] | [] | [] | []
j.jorganchem.2008.05.005 | 2.2. Synthesis of [Pb(PAA) 2 ] n (1) The ligand phenylacetic acid (1 mmol, 0.136 g) and lead(II) acetate (1 mmol, 0.36 g) were placed in the bottom of main of a branched tube. Methanol was carefully added to ﬁll both arms, the tube sealed and the main arm immersed in oil bath at 60 °C while the branched arm was at ambient temperature. After 5–10 days, very suitable single crystals had deposited in the cooler arm which was ﬁltered off, washed with acetone and air dried. | [] | [] | ["[Pb(PAA) 2 ] n"] | ["lead(II) acetate--1 mmol, 0.36 g"] | [] | ["phenylacetic acid--1 mmol, 0.136 g"] | ["60 °C"] | ["5–10 days"] | ["Methanol--not specified"]
chem.201002161 | Synthesis of semicarbazidium 5-cyanotetrazolate (5): A solution of sodium 5-cyanotetrazolate monohemihydrate (0.288 g, 2.00 mmol) in water (5 mL) was added to solid silver nitrate (0.340 g, 2.00 mmol). The reaction mixture was stirred for 1 h, resulting in the precipitation of the silver salt. The precipitate was then centrifuged, the solvent was decanted, and the solid was washed twice with dry methanol (25 mL). At this point silver 5-cyanotetrazolate was suspended in dry methanol (5 mL) and reacted with semicarbazidium hydrochloride (0.165 g, 1.73 mmol) for 2 h at room temperature under the exclusion of light. The insoluble silver chloride was filtered and washed with methanol, and the solvent in the filtrate was left to evaporate slowly. A white powder formed overnight, which was washed with diethyl ether and left to dry in air (0.259 g, 88 %). X-ray-quality single crystals were grown by redissolving some of the compound in water and allowing the solvent to evaporate slowly. Elemental analysis c alcd (%) for C 3 H 6 N 8 O (170.13): C 21.18, H 3.55, N 65.86; found: C 20.92, H 3.31, N 65.45; DSC (5 8 Cmin 1 ) onse t: 130 (m.p.), 140 8 C (decomp); FAB + (xenon, 6 keV, m-NBA matrix): m/z: 76.1 [M] + ;FAB  (xenon, 6 keV, m-NBA matrix): m / z: 94.0 [M]  ; 1 H NMR: d = 9.62 (s, 2 H; NH 2 + ), 8.53 (s, 2H; NH 2  CO), 6.54 ppm (s, 2H; NH 2  NH 2 + ); 13 C{ 1 H} NMR: d= 157.9 (1C; C=O), 137.8 (1C; C  CN), 115.1 ppm (1 C; CN); 14 N NMR: d = 21 (2 N; n 1/2 = 390 Hz, N3/4), 47 (2 N; n 1/2 = 410 Hz, N2/5), 117 (1 N; n 1/2 = 600 Hz, CN), 385 ppm (2N; n 1/2 = 1800 Hz, NH/NH 2 ); Raman (rel. int.): n˜ =2269ACHTUNGTRENNUNG(100), 1688(36), 1624((38), 1600(39), 1531(39), 1422(98), 1268(40), 1193(51), 1144(44), 1081(62), 1051(52), 960(34), 739(38), 708(34), 608(33), 499(43), 383(29), 213(28) cm 1 ; IR (KBr, rel. int.): n˜ = 3681(w), 3408(vs), 3313(s), 3252(s), 3199(s), 2963(s), 2917(s), 2846(s), 2725(s), 2516(m), 2268(m), 2175(w), 2089(w), 1690(vs), 1633(s), 1593(m), 1571(s), 1530(s), 1419(m), 1384(s), 1371(s), 1265(m), 1243(m), 1191(m), 1143(m), 1124(w), 1078(w), 1048(w), 1038(w), 987(w), 961(w), 767(w), 737(w), 697(w), 606(m), 546(m ), 517(m), 495(m) cm 1 . | [] | [] | ["C 3 H 6 N 8 O"] | ["silver nitrate--0.340 g, 2.00 mmol"] | [] | ["sodium 5-cyanotetrazolate monohemihydrate--0.288 g, 2.00 mmol", "semicarbazidium hydrochloride--0.165 g, 1.73 mmol"] | ["room temperature"] | ["1 h", "2 h"] | ["water--5 mL", "methanol--25 mL", "dry methanol--5 mL", "ethanol--minimum amount", "diethyl ether--washing"]
j.ica.2010.12.048 | 2.2.2. [(NH 4 )Ag 2 (mapym)(nta)(H 2 O) 3 ] n (2) The synthesis of 2 was similar to that of 1, but with mapym (55 mg, 0.5 mmol) in place of apym. Colorless crystals of 2 were washed by deionized water and dried in air. Yield: ca. 67% based on Ag. Elemental analysis: Anal. Calc. for Ag 2 C 11 H 23 N 5 O 9 :C, 22.58; H, 3.96; N, 11.97. Found: C, 22.62; H, 4.02; N, 12.02%. Selected IR peaks (KBr, cm 1 ): 3427 (s), 2975(w), 2920(w), 1643(s), 1381(s), 1046(w), 902(w). | [] | [] | ["[(NH 4 )Ag 2 (mapym)(nta)(H 2 O) 3 ] n", "Ag 2 C 11 H 23 N 5 O 9"] | ["(NH 4 )Ag 2--not specified"] | [] | ["mapym--55 mg, 0.5 mmol"] | [] | [] | []
cg301256g | [TbCo(μ 5 -PyIDC)(μ 2 -INIC)(μ 3 -INIC)]·3H 2 O (8). Yield: 75% (based on the Tb). Anal. Calcd. for C 22 H 18 CoN 5 O 11 Tb: C, 35.41, H, 2.43, N, 9.38. Found: C, 35.55, H, 2.51, N, 9.43%. IR (KBr, ν/cm −1 ): 3457s, 2919w, 2852w, 1631m, 1591s, 1547m, 1499w, 1412s, 1390w, 1276m, 1194w, 1124w, 1052w, 1013w, 862w, 834w, 811w, 792w, 772w, 607w, 702m, 685w, 640w, 551w, 495w, 434w.[TbCd(μ 5 -PyIDC)(μ 2 -INIC)(μ 3 -INIC)]·2H 2 O (9). Yield: 80% (based on the Tb). Anal. Calcd. for C 22 H 16 CdN 5 O 10 Tb: C, 33.80, H, 2.06, N, 8.96. Found: C, 33.15, H, 2.21, N, 8.87%. IR (KBr, ν/cm −1 ): 3459s, 1636m, 1593s, 1552m, 1499w, 1464w, 1427w, 1413s, 1392m, 1277m, 1227w, 1195w, 1159w, 1125w, 1078w, 1054w, 1034w, 1013w, 863w, 833w, 812w, 794w, 773w, 744w, 699m, 687w, 643w, 569w, 553w, 499w, 436w. | [] | [] | ["[TbCo(μ 5 -PyIDC)(μ 2 -INIC)(μ 3 -INIC)]·3H 2 O", "[TbCd(μ 5 -PyIDC)(μ 2 -INIC)(μ 3 -INIC)]·2H 2 O"] | ["Co--NaN", "Cd--NaN"] | [] | ["PyIDC--NaN", "INIC--NaN"] | [] | [] | []
om010203b | Synthesis of (S)-1-[2′-(Methoxymethyl)pyrrolidin-1′yl]-3,5-dimethyldihydroborinines 4a-c. A mixture of (S)2-(methoxymethyl)pyrrolidine 11 (3.58 g, 28.8 mmol) and triethylamine in hexane (20 mL) was added dropwise to 1-chloro3,5-dimethyldihydroborines 3a,b 10 (4.04 g, 28.8 mmol) in hexane (60 mL) at 0 °C. A white precipitateof NHEt 3 Cl formed immediately. Afterthe reactionmixture was stirred at ambient temperature for 5 h, the solid was removed by filtration and washed with hexane (3 × 20 mL). The solvent was completely evaporated from the combined filtrate under reduced pressure.The residue was heated to 90 °C under high vacuum (10 -3 mbar), and dihydroborinines 4a-c (6.02 g, 95%) were collected by condensation as a colorless liquid, moderately sensitive to air and moisture. | [] | [] | ["(S)-1-[2′-(Methoxymethyl)pyrrolidin-1′yl]-3,5-dimethyldihydroborinines 4a-c"] | [] | [] | ["(S)2-(methoxymethyl)pyrrolidine 11--3.58 g, 28.8 mmol", "1-chloro3,5-dimethyldihydroborines 3a,b 10--4.04 g, 28.8 mmol"] | ["ambient temperature"] | ["5 h"] | ["hexane--20 mL"]
b617830h | C 16 H 48 Ag 4 Mo 8 O 34 S 8 : found (calc.) %: C 8.59 (8.59), H 2.17 (2.16); IR (KBr, cm 21 ): 3432 (b), 2996 (m), 1634 (m), 1435 (m), 1402 (m), 1311 (m), 1026 (s), 944 (s), 914 (s), 841 (s), 711 (s).Compound 3. {Ag 3 [MnMo 6 O 18 {(OCH 2 ) 3 CNH 2 } 2 (DMSO) 5 ]?3(DMSO)} n : AgNO 3 (0.18 g, 1.06 mmol) in 10 mL of MeOH was added to Mn-Anderson cluster (0.5 g, 0.26 mmol) in 10 mL of DMSO. Yellow precipitates were formed immediately. The solution was kept stirring at 60 uC for 10 mins and another 10 mL of DMSO was added in. The solution was kept in dark for slow evaporation and yellow crystals were obtained after 3 days. Yield: 80 mg (15%). | [] | [] | ["C 16 H 48 Ag 4 Mo 8 O 34 S 8", "{Ag 3 [MnMo 6 O 18 {(OCH 2 ) 3 CNH 2 } 2 (DMSO) 5 ]?3(DMSO)} n"] | ["AgNO 3--0.18 g, 1.06 mmol", "Mn-Anderson cluster--0.5 g, 0.26 mmol"] | [] | [] | ["60 uC"] | ["3 days"] | ["MeOH--10 mL", "DMSO--10 mL"]
nchem.1457 | Methods Synthesis of [Al 2 (OH) 2 (C 16 O 8 H 6 )](H 2 O) 6 (NOTT-300-solvate). H 4 L 1 (0.06 g, 0.182 mmol), Al(NO 3 ) 3 .9H 2 O (0.34 g, 0.906 mmol) and piperazine (0.10 g, 1.26 mmol) were mixed and dispersed in water (10.0 ml) solution, and HNO 3 (2.8 M, 2.0 ml) was then added to the resulting white slurry. The slurry was transferred into a 23 ml autoclave, which was sealed and heated to 210 8C for 3 days.After cooling over 12 h to room temperature, the resulting white microcrystalline product was separated by ﬁltration, washed with water and dried in air. Yield: 0.095 g (75%). Elemental analysis (% calc/found): Al 2 O 16 C 16 H 20 (C 36.8/36.3, H 3.8/4.0, N 0.0/0.0). Selected IR: n/cm 21 : 3,574(m), 3,425(m), 2,926(w), 1,623(vs), 1,570(vs), 1,475(s), 1,442(s), 1,346(m), 1,324(m), 1,265(m), 1,108(m), 1,003(m), 914(w), 807(w), 742(m), 702(s), 668(m). | [] | ["12 h"] | ["[Al 2 (OH) 2 (C 16 O 8 H 6 )](H 2 O) 6 (NOTT-300-solvate)"] | ["Al(NO 3 ) 3 .9H 2 O--0.34 g, 0.906 mmol"] | ["HNO 3--2.8 M, 2.0 ml"] | ["H 4 L 1--0.06 g, 0.182 mmol", "piperazine--0.10 g, 1.26 mmol"] | ["210 \nC"] | ["3 days"] | ["water--10.0 ml"]
j.molstruc.2020.128613 | 2.2.2. Synthesis of {[ZnL 0.5 (4,4 0 -bbib)]·3DMF·3H 2 O} n (2) A glass tube, which contains H 4 L (0.0025 mmol, 1.5 mg), 4,4 0 bbib (0.0025 mmol, 0.9 mg), Zn(NO 3 ) 2 $6H 2 O (0.005 mmol, 1.5 mg), 0.5 mL DMF, 0.5 mL H 2 O and a drop of HNO 3 aqueous solutions (0.15 mol L 1 ) was sealed, heated at 100  C for 72 h and then cooled to 25  C to obtain the yellow block crystals of 2. Yield: 29% (based on H 4 L). Calcd (%). for C 91 H 71 Zn 2 N 13 O 18 : C, 61.87; H, 4.02; N, 10.31. | [] | [] | ["{[ZnL 0.5 (4,4 0 -bbib)]\b·3DMF·3H 2 O} n", "C 91 H 71 Zn 2 N 13 O 18"] | ["Zn(NO 3 ) 2 $6H 2 O--0.005 mmol, 1.5 mg"] | [] | ["H 4 L--0.0025 mmol, 1.5 mg", "4,4 0 bbib--0.0025 mmol, 0.9 mg"] | ["100  C"] | ["72 h"] | ["DMF--0.5 mL", "H 2 O--0.5 mL", "HNO 3 aqueous solutions--a drop of 0.15 mol L 1"]
b108823h | IR (KBr): 1413.6 (s), 1383.9 (vs), 1300.6 (s) cm 1 .Complex 2. A solution of 20 mg (0.052 mmol) of BEDTTTF in 10 ml of dichloromethane was added to one side of an H-tube. To the another side of the H-tube 10 ml of a saturated solution of silver nitrate in methanol was added. Then, methanol was carefully added to both sides of the H-tube until the two sides were bridged. After the H-tube was left in the dark for 10 days at room temperature, black crystals of complex 2 were obtained (8 mg, yield 25%), among which suitable crystals were selected for crystal structural analysis and electrical conductivity measurement. Anal. found (calcd) for C 10 H 8 AgN 2 O 6 S 8 : C 19.19 (19.48), H 1.56 (1.31), N 4.28 (4.54). IR (KBr): 1383.4, 1276.6, 1233.2, 1158.0, 1124.8 cm 1 . | [] | [] | ["C 10 H 8 AgN 2 O 6 S 8"] | ["silver nitrate--10 ml"] | [] | ["BEDTTTF--20 mg (0.052 mmol)"] | [] | ["10 days"] | ["dichloromethane--10 ml", "methanol--saturated solution"]
zaac.201900354 | [{FeL(bpey)} n ]: [FeL(EtOH)(H 2 O)] (0.13 g, 0.21 mmol, 1 equiv.) and 1,2-bis(4-pyridyl)ethyne (0.36 g, 2.01 mmol, 9.5 equiv.) were dissolved in 10 mL degassed EtOH. The dark brown solution was heated to reflux for 2 h. After storing the solution at room temperature overnight, a black precipitate was filtered off and washed two times with 2 mL degassed EtOH. Yield: 0.13 g (85%). MS (DEI-(+), 70 eV): m/z = 180 (bpey, 28%), 550 (M+-bpey, 100%). C 32 H 24 F 6 FeN 4 O 6 (730.40 g·mol –1 ): C 52.51 (calcd. 52.62); H 3.14 (3.31); N 7.62 (7.67) %. IR: ν ˜ = 1713 (s, C=O), 1148 (s, C–F) cm –1 . | [] | ["overnight"] | ["[FeL(bpey)] n", "C 32 H 24 F 6 FeN 4 O 6"] | ["[FeL(EtOH)(H 2 O)]--0.13 g, 0.21 mmol, 1 equiv."] | [] | ["1,2-bis(4-pyridyl)ethyne--0.36 g, 2.01 mmol, 9.5 equiv."] | ["reflux"] | ["2 h"] | ["degassed EtOH--10 mL"]
j.ica.2009.10.014 | 2.3. Syntheses of {[Cu(btp)(Hbtc) 2 ]0.5H 2 O} n (2) Btp (17.8 mg, 0.1 mmol), H 3 btc (21.0 mg, 0.1 mmol), Cu(NO 3 ) 2 4H 2 O (30.8 mg, 0.1 mmol) and water (15 mL) were sealed in a 23 mL stainless steel vessel and was heated at 160 °C for 72 h. After the mixture was cooled to room temperature at a rate of 2 °Ch 1 , blue block-shaped crystals suitable for single-crystal X-ray diffraction analysis were isolated directly, washed by ethanol and dried in air. Yield: 55% (based on Cu(II) salt). Anal. Calc. for C 25 H 19 CuN 6 O 12.5 : C, 45.02; H, 2.87; N, 12.60. Found: C, 45.10; H, 2.92; N, 12.86%. FT-IR (KBr, cm 1 ): 3444br, 3138m, 1707vs, 1617m, 1561s, 1447w, 1358m, 1288m, 1222s, 1123m, 744w, 678w. | [] | [] | ["{[Cu(btp)(Hbtc) 2 ]\n0.5H 2 O} n", "C 25 H 19 CuN 6 O 12.5"] | ["Cu(NO 3 ) 2 \n4H 2 O--30.8 mg, 0.1 mmol"] | [] | ["Btp--17.8 mg, 0.1 mmol", "H 3 btc--21.0 mg, 0.1 mmol"] | ["160 \nC"] | ["72 h"] | ["water--15 mL"]
c2ce25646k | Preparation of manganese( III) Schiff base complexes The manganese( III) complexes were prepared by mixing manganese( III) acetate dihydrate, the appropriate Schiff base ligand and NaClO 4 in methanol–H 2 O in a molar ratio of 1 : 1 : 1 : 5, according to the method reported previously.8 Preparation of 1–3 A solution of [NEt 4 ] 3 [Fe(CN) 6 ] (0.1 mmol) in methanol was added to a solution of the appropriate manganese( III) Schiff base complex (0.1 mmol) in methanol at room temperature. The resulting solution was allowed to stand for one week at room temperature in a dark room and the single crystals which precipitated were collected by suction filtration, washed with a minimum volume of methanol and dried in vacuo. | [] | [] | ["manganese( III) Schiff base complexes"] | ["manganese( III) acetate dihydrate--1"] | ["[NEt 4 ] 3 [Fe(CN) 6 ]--0.1 mmol"] | ["Schiff base ligand--1", "NaClO 4--5"] | ["room temperature"] | ["one week"] | ["methanol–H 2 O--1"]
cg070438b | (b). [Cu(4,4′-bipy)]{[Cu(4,4′-bipy)] 2 [W 6 O 19 ]} · 4H 2 O (2). A mix ture of [(C 4 H 9 ) 4 N] 2 [W 6 O 19 ] (1 mmol, 19 mg), 4,4-bipy (1 mmol, 20 mg), Cu(NO 3 ) 2 · 3H 2 O (3 mmol, 73 mg), oxalic acid (1 mmol, 13 mg), and distilled water (9 mL) was mixed. The resulting suspension was stirred for 1 h, the pH was adjusted to 4.5 with 1 M NaOH, and the suspension was sealed in an 18 mL Telfon-lined reactor. After 6 days of heating at 160 °C, the reactor was slow cooled to room temperature over a period of 16 h. Brown-like block crystals of 2 were obtained. | [] | ["16 h"] | ["[Cu(4,4′-bipy)]{[Cu(4,4′-bipy)] 2 [W 6 O 19 ]} · 4H 2 O"] | ["[(C 4 H 9 ) 4 N] 2 [W 6 O 19 ]--1 mmol, 19 mg", "Cu(NO 3 ) 2 · 3H 2 O--3 mmol, 73 mg"] | [] | ["4,4-bipy--1 mmol, 20 mg", "oxalic acid--1 mmol, 13 mg"] | ["160 °C"] | ["6 days"] | ["distilled water--9 mL"]
ic800050u | Preparations of 1 · MeOH and 1 · i-PrOH. After immersing proper sized crystals of 1 · H 2 O in MeOH or i-PrOH solvents in small sealed tubes, respectively, at room temperature for 1 day, the crystals retained their well-deﬁned external forms with the microporous space accommodating new guest molecules, furnishing crystals of 1 · MeOH and 1 · i-PrOH, respectively, which are stable in the atmosphere. The IR spectrum of 1 · MeOH shows absorptions at 3465m, 2967w, 2926w, 1072s, and 1057m cm -1 , which can be attributed to the characteristic vibrations of MeOH, while that of 1 · i-PrOH shows absorptions at 3487m, 2963w, 2924w, 2905w, 1384w, 1299m, 1169m, 1153s, 1099m, 1057s, and 865w cm -1 , which can be attributed to the characteristic vibrations of i-PrOH. | [] | [] | ["1 · MeOH", "1 · i-PrOH"] | [] | [] | [] | [] | [] | ["MeOH--room temperature for 1 day", "i-PrOH--room temperature for 1 day"]
j.ica.2016.07.019 | Anal. Found: C, 43.10; H, 3.87; N, 21.94%. Calcd for C 16 H 17 N 7 O 5 Co: C, 43.06; H, 3.84; N, 21.97%. Main IR (KBr, cm 1 ): 2089s, 1633m, 1591m, 1561m, 1535m, 1462m, 1384w, 1292m, 1193m, 1161w, 844m, 813m, 765m. | [] | [] | ["C 16 H 17 N 7 O 5 Co"] | [] | [] | [] | [] | [] | []
ic034222k | {K 4 (η 6 ,µ 3 -oPP) 2 (µ 3 -oPP) 2 (py) 3 } ∞ (4). H-oPP (0.346 g, 2.54 mmol), KN(SiMe 3 ) 2 (0.500 g, 2.51 mmol), and 10 mL of py were used. Yield 1.84 g (78.5%). FTIR (KBr, cm -1 ) 2959(s), 2863(m), 1584(s), 1475(s), 1439(s), 1339(m), 1312(s), 1299(s), 1274(m), 1233(w), 1142(m), 1073(w), 1032(m), 926(w), 892(w), 840(m), 768(m), 746(m), 703(m), 590(w), 527(w).1 H NMR (399.872 MHz, py-d 5 ): δ 7.29 (1.0H, d, OC 6 H 4 CHMe 2 , J H-H ) 3.6 Hz), 7.12 (1.0H, t, OC 6 H 4 CHMe 2 , J H-H ) 3.2 Hz), 7.01 (1.0H, d, OC 6 H 4 CHMe 2 , J H-H ) 4.0 Hz), 6.61 (1.0H, t, OC 6 H 4 CHMe 2 , J H-H ) 3.5 Hz), 3.74 (1.0H, sept, OC 6 H 4 CHMe 2 , J H-H ) 3.4 Hz), 1.23 (6.0H, d, OC 6 H 4 CHMe 2 , J H-H ) 3.4 Hz). Anal. Calcd for C 51 H 59 K 4 N 3 O 4 : C, 65.55; H, 6.36; N, 5.99. Found: C, 62.84; H, 6.46; N, 4.07. | [] | [] | ["{K 4 (η 6 ,µ 3 -oPP) 2 (µ 3 -oPP) 2 (py) 3 } ∞"] | ["KN(SiMe 3 ) 2--0.500 g, 2.51 mmol"] | [] | ["H-oPP--0.346 g, 2.54 mmol"] | [] | [] | ["py--10 mL"]
ic9024603 | An obtained solid mass was dissolved in boiling water (200 mL).Crystallization of the product starts after seeding of the cooled solution. After recrystallization from water (110 mL) colorless needles were filtered off and dried over sodium hydroxide. Yield 12.5% (1.12 g). Anal. found: C, 43.4; H, 6.3; N, 50.6%. Calcd for C 8 H 14 N 8 (M w = 222.25): C, 43.2; H, 6.4; N, 50.4. IR(KBr): 3134(s), 3008(s), 2946(s), 2868(s), 1785(w), 1631(w), 1469(s), 1452(m), 1384(w), 1376(w), 1356(s), 1278(s), 1254(m), 1180(m), 1145(m), 1101(m), 1082(w), 1034(s), 1012(m), 976(w), 896(m), 798(w), 769(m), 763(m, sh), 750(m), 709(m), 694(m) cm -1 .1 HNMR (500 MHz, CD 3 CN, 298 K) δ: 8.55 (s, 2H, CH of tetrazol-2-yl), 4.60 (t, 4H, -CH 2 -CH 2 -CH 2 -tetrazol-2-yl, 3 J = 6.0 Hz), 1.94 (m, 4H, -CH 2 -CH 2 -CH 2 -tetrazol-2-yl), 1.29 (m, 4H, -CH 2 -CH 2 -CH 2 -tetrazol-2-yl) ppm.13 C NMR (500 MHz, CD 3 CN, 298 K) δ: 153.8, 53.6, 29.5, 26.2 ppm.Synthesis of {[Fe(hbtz) 2 (CH 3 CN) 2 ](ClO 4 ) 2 } ¥ (2). To the solution of hbtz (0.30 mmol, 0.0666 g) in dry acetonitrile (2.0 mL) was added solid Fe(ClO 4 ) 2 3 6H 2 O (0.15 mmol, 0.0544 g). The resultant colorless solution was concentrated to the volume of about 0.5 mL and next was left under nitrogen atmosphere in a closed Schlenk flask. After 3 days colorless crystals were filtered off and dried in the stream of nitrogen. Yield 56% (0.066 g). | [] | [] | ["C 8 H 14 N 8", "[Fe(hbtz) 2 (CH 3 CN) 2 ](ClO 4 ) 2"] | ["Fe(ClO 4 ) 2 3 6H 2 O--0.15 mmol, 0.0544 g"] | [] | ["hbtz--0.30 mmol, 0.0666 g"] | [] | ["3 days"] | ["dry acetonitrile--2.0 mL"]
b511286a | (= [Ag 2 (L1) 2 ](ClO 4 ) 2 ): C, 39.34; H, 2.57; N, 10.20%. Result of the elemental analysis indicates that the benzene molecule was lost by vacuum drying.[Ag 2 (L1) 2 ](ClO 4 ) 2 (5b). This complex was prepared as described for 5a, using chlorobenzene or toluene as solvents. A few red block crystals of 5b was formed in a week, and subjected to X-ray crystallography. Due to extremely low yield, only structure determination was carried out for this complex. IR (cm −1 ): 3601 m, 3110 m, 1593 s, 1516 s, 1391 s, 1298 m, 1098 s, 901 m and 849 m [Ag 2 (L1) 2 ](NO 3 ) 2 ·C 6 H 6 (6a). This complex was prepared as described for 5a, using silver( I) nitrate (6.0 mg, 3.5 × 10 −2 mmol). | [] | [] | ["[Ag 2 (L1) 2 ](ClO 4 ) 2", "[Ag 2 (L1) 2 ](NO 3 ) 2 ·C 6 H 6"] | ["Ag--N/A", "silver( I) nitrate--6.0 mg, 3.5 × 10 −2 mmol"] | [] | ["L1--N/A"] | [] | [] | ["chlorobenzene--N/A", "toluene--N/A", "C 6 H 6--N/A"]
s10904-011-9501-y | 2.2.2 {[Mn(L)(bpp)]H 2 O} n (2) The same synthetic method as for 1 was used except Cd(OAc) 2 2H 2 O and 4,4 0 -bipy were replaced by MnCl 2 4H 2 O (0.198 g,) and bpp (0.198 g. 1 mmol). Yield: 57%. Anal. Calc. (%) for C 28 H 24 MnN 2 O 6 : C 62.34, H 4.48, N 5.19. Found: C 61.57, H 4.42, N 5.25. IR (cm -1 ): 3492 w, 1625 s, 1462 s, 1422 m, 1345 w, 1234 s, 1160 s, 1057 w, 954 m, 887 m, 825 m, 739 w, 691 m, 585 w. | [] | [] | ["{[Mn(L)(bpp)]H 2 O} n", "C 28 H 24 MnN 2 O 6"] | ["MnCl 2 \n4H 2 O--0.198 g"] | [] | ["bpp--0.198 g, 1 mmol"] | [] | [] | []
s1600536807038159 | Experimental The title complex was prepared by the addition of a stoichiometric amount of barium chloride (4.16 g, 20 mmol) and oxalic acid (1.80 g, 20 mmol) to a hot aqueous solution (25 ml) of 2,4,6-trinitrophenolic acid (4.58 g, 30 mmol). The pH was then adjusted to 7.0 to 8.0 with NaOH (1.2 g, 30 mmol). The resulting solution was filtered, and yellow crystals were obtained at room temperature on slow evaporation of the solvent over several days. | [] | ["several days"] | [] | ["barium chloride--4.16 g, 20 mmol"] | ["NaOH--1.2 g, 30 mmol"] | ["oxalic acid--1.80 g, 20 mmol", "2,4,6-trinitrophenolic acid--4.58 g, 30 mmol"] | [] | [] | ["aqueous solution--25 ml"]
b209564e | 556 mmol) in a molar ratio 1:2:2:2:556 was heated at 120  C for 72 h. After the mixture was cooled to room temperature, red crystal of 2 were isolated as prisms in 50% yield based on cobalt. Anal. calcd for C 52 H 44 N 8 O 18 P 2 V 4 Co 2 , 2: C 43.00, H 3.05, N 7.71, Co 8.81%; found: C 43.44, H 2.46, N 7.56, Co 8.66%. IR (KBr pellet, cm 1 ): 3500 s, 3057 w, 2949 w, 2912 w, 2872 w, 1624 m, 1578 m, 1516 s, 1462 w, 1425 m, 1344 w, 1288 w, 1144 s, 1105 w, 1032 s, 995 m, 980 s, 957 s, 901 m, 860 s, 829 s, 727 s, 634 m, 555 m, 519 w, 472 w. | [] | [] | [] | [] | [] | [] | ["120  C"] | ["72 h"] | []
cm021813k | The yellow solid formed was collected by vacuum filtration and the product was recrystallized from chloroform solution.Bi(S 2 COMe) 3 .1 H NMR: δ 4.25 [s, CH 3 ]. { 1 H} 13 C NMR: δ 226.8 (S 2 C); 60.9 (CH 3 ). Elemental analysis (%) found: C, 13.58; H, 1.69; S, 36.23. Calcd: C, 13.06, H, 1.36; S, 35.40. IR (cm -1 ): 1205 [ν(C-O)], 1028 [ν(C-S)]. MS: m/z ) 422.9 ([Bi(S 2 COMe) 2 ] + ). Yield 71%. mp 130-131 °C. | [] | [] | ["Bi(S 2 COMe) 3"] | [] | [] | [] | [] | [] | ["chloroform--recrystallized"]
cg201159z | Anal. calcd (found) for AgC 14 H 12 N 5 O 3 : C, 41.40 (40.69); H, 2.98 (2.58); N, 17.24 (17.30) %. IR (KBr): ν (cm −1 ) = 3399 (s), 3320 (s), 3225 (s), 2234 (s), 1643 (m), 1599 (s), 1582 (s), 1551 (m), 1492 (m), 1447 (m), 1384 (s), 1322 (s), 1294 (s), 1167 (w), 895 (w), 863 (s), 825 (w), 789 (s), 686 (s), 676 (m), 609 (w), 567 (w), 530 (w). | [] | [] | ["AgC 14 H 12 N 5 O 3"] | [] | [] | [] | [] | [] | []
c0dt00864h | Single crystals suitable for X-ray structure determination were prepared by the reaction of MnCl 2 (125.8 mg, 1.0 mmol), Na(dca) (178.1 mg, 2.0 mmol) and pyridazine (20.0 mg, 0.25 mmol) in a closed snap vial at room-temperature with 1 mL water. After several weeks a few colorless block-shaped single crystals were obtained.Synthesis of catena[(l 2 -dicyanamido-N,N¢¢)-(l 3 -dicyanamidoN,N¢,N¢¢)-(pyridazine-N)-iron( II)] (2-Fe) Bulk material was prepared by thermal decomposition reaction, as a residue in the ﬁrst TG step of the precursor compound 1-Fe. | [] | ["several weeks"] | ["MnCl 2 (Na(dca))(pyridazine)"] | ["MnCl 2 --125.8 mg, 1.0 mmol"] | [] | ["Na(dca)--178.1 mg, 2.0 mmol", "pyridazine--20.0 mg, 0.25 mmol"] | ["room-temperature"] | [] | ["water--1 mL"]
acs.cgd.0c00157 | Synthesis of compound [Mn(NCS) 2 (H 2 O) 2 (4-cyanopyridine) 2 ] ∙ 2 4-cyanopyridine (4). Single crystals suitable for SC-XRD were accidently obtained by the reaction of Mn(NCS) 2 (0.15 mmol, 25.7 mg) and 4-cyanopyridine (0.6 mmol, 62.5 mg) in MeCN (1.5 mL) after a few days. Larger amounts could not be prepared pure.Synthesis of [Mn(NCS) 2 (4-cyanopyridine) 2 ] n (5). Crystalline powders of compound 5 were obtained from the reaction of Mn(NCS) 2 (1.0 mmol, 175 mg) and 4-cyanoypridine (2.0 mmol, 208 mg) in BuOH (1.0 mL). Elemental analysis: calcd (%) for C 14 H 8 MnN 6 S 2 (379.33 g/mol): C, 44.33; H, 2.13; N, 22.16; S, 16.91; found: C, 44.15; H, 2.07; N, 22.10; S, 16.89. Single crystals suitable Page 5 of 36 ACS Paragon Plus Environment Crystal Growth & Design 1 2 3 4 5 6 7 8 9 10 11 12 13 14 15 16 17 18 19 20 21 22 23 24 25 26 27 28 29 30 31 32 33 34 35 36 37 38 39 40 41 42 43 44 45 46 47 48 49 50 51 52 53 54 55 56 57 58 59 60 | [] | [] | ["[Mn(NCS) 2 (H 2 O) 2 (4-cyanopyridine) 2 ] ∙ 2 4-cyanopyridine", "Mn(NCS) 2 (4-cyanopyridine) 2"] | ["Mn(NCS) 2--0.15 mmol, 25.7 mg", "Mn(NCS) 2--1.0 mmol, 175 mg"] | [] | ["4-cyanopyridine--0.6 mmol, 62.5 mg", "4-cyanopyridine--2.0 mmol, 208 mg"] | [] | ["a few days"] | ["MeCN--1.5 mL", "BuOH--1.0 mL"]
ic9004533 | FT-IR (solid KBr pellet, v/cm -1 ): 3074(w), 1962(w), 1619(s), 1571(s), 1534(s), 1485(s), 1424(s), 1375(s), 1325(w), 1214(m), 1156(m), 1081(w), 1057(m), 1008(m), 996(m), 874(w), 837(s), 751(m), 727(s), 704(s), 605(w).Synthesis of [CdL] n (3). A mixture containing 3CdSO 4 3 8H 2 O (200.0 mg, 0.26 mmol), 2,5-bis(4-pyridyl)-1,3,4-oxadiazole (50.0 mg, 0.22 mmol), anhydrous ethanol (1.8 mL), aqueous ammonia (25%, 1.1 mL), and deionized water (8 mL) was placed in a Parr Teflon-lined stainless steel vessel (20 mL) under autogenous pressure, and stirred at room temperature for 5 h, which was heated at 180 °C for 24 h, followed by slow cooling to room temperature at a rate of 8 °Ch -1 . Yellow needle or block crystals of the product were collected after being washed with H 2 O and air-dried with final yield 36% based on 2,5-bis(4-pyridyl)-1,3,4oxadiazole. Anal. Calcd(%) for C 12 H 10 N 4 O 2 Cd: C, 40.91; H, 2.28; N, 15.91. Found: C, 40.52; H, 2.32; N, 15.56. FT-IR (solid KBr pellet, v/cm -1 ), 3063(w), 2036(w), 1634(w), 1609(s), 1573(s), 1511(s), 1480(s), 1413(w), 1389(s), 1218(m), 1145(w), 1120(w), 1083(w), 1059(m), 1010(m), 876(w), 863(w), 753(m), 717(m), 692(s), 594(m). | [] | [] | ["[CdL] n"] | ["3CdSO 4 3 8H 2 O--200.0 mg, 0.26 mmol"] | [] | ["2,5-bis(4-pyridyl)-1,3,4-oxadiazole--50.0 mg, 0.22 mmol"] | ["room temperature", "180 \nC"] | ["5 h", "24 h"] | ["anhydrous ethanol--1.8 mL", "aqueous ammonia (25%)--1.1 mL", "deionized water--8 mL"]
ic3005147 | The synthesis of Catena-quinoxalinedichlorocopper(II) (3) has been previously reported by Lindros and Lumme.30 Material for both magnetic measurements and X-ray diﬀraction (XRD) was prepared via slow evaporation. A solution of CuCl 2 dihydrate [40 mL, 0.1 M in EtOH] was placed in a 50-mL beaker. A separate 50-mL beaker was ﬁlled with 40 mL of a solution of quinoxaline [also 0.1 M in EtOH].These beakers were placed in a larger container and the outer container slowly ﬁlled with ethanol until the level of ethanol was 5 cm above the level of the smaller beakers. The outer container was sealed and the system left for approximately one month during which time small crystals grew from the di ﬀusing mixture. The residual liquid was carefully removed, and the product harvested by ﬁltration, washed with ethanol and air-dried to give green crystals, 0.46 g (43%). IR (KBr): ν 3102(w), 3067(w), 3045(w), 1508(s), 1466(m), 1358(s), 1214(m), 1210(m), 1145 (s), 1140(s), 1056(s), 971(m), 876(m), 756(s), 644(w) cm −1 . | [] | [] | ["Catena-quinoxalinedichlorocopper(II) (3)"] | ["CuCl 2 dihydrate--40 mL, 0.1 M in EtOH"] | [] | ["quinoxaline--40 mL, 0.1 M in EtOH"] | [] | ["one month"] | ["ethanol--5 cm above the level of the smaller beakers"]
zaac.201800002 | C 62 H 57 Cl 9 In 3 N 6 O 15 : calcd. C 41.61; H 3.21; N 4.70 %; found C 41.68; H 3.19; N 4.58 %. IR (KBr): ν ˜ = 3511 (w), 3046 (w), 1636(s), 1567 (s), 1457 (w), 1365 (s), 1135 (w), 780 (w), 758 (m), 691 (w) cm –1 .[InL 2 Cl 3 H 2 O]·4.5H 2 O (3): The mixture of H 2 L 2 Cl 2 (50 mg, 0.1 mmol), InCl 3 ·4H 2 O (117 mg, 0.4 mmol), 10 mL ethanol, and 2 mL deionized H 2 O was heated at 120 °C for 48 h. Colorless single crystals were obtained after cooled to the room temperature. | [] | [] | ["[InL 2 Cl 3 H 2 O]·4.5H 2 O"] | ["InCl 3 ·4H 2 O--117 mg, 0.4 mmol"] | [] | ["H 2 L 2 Cl 2--50 mg, 0.1 mmol"] | ["120 °C"] | ["48 h"] | ["ethanol--10 mL", "deionized H 2 O--2 mL"]
acs.inorgchem.7b02672 | Synthesis of Compound 1Gd. A quantity of phosphonoacetic acid (0.14 g, 1.022 mmol) was dissolved in 25 mL of distilled water followed by the addition of solid Na 2 MoO 4 ·2H 2 O (0.606 g, 2.505 mmol) and KCl (0.228 g, 3.058 mmol) with stirring. The pH of the reaction mixture was adjusted to 3.0 by 6 M HCl. To this reaction mixture was added 0.172 g (0.461 mmol) of GdCl 3 ·6H 2 O, and the pH value was carefully maintained at 3.0 with 6 M NaOH. After it was stirred at 60 °C for 2 h, the mixed solution was gradually cooled to room temperature, ﬁltered, and allowed to evaporate slowly at room temperature. The colorless block-shaped crystals of 1Gd were obtained after about one month. Yield: 0.123 g (18.0%) for 1Gd based on GdCl 3 .6H 2 O. Anal. Calcd: Mo, 34.69; Gd, 10.66; P, 4.20; K, 3.53; C, 3.25; H, 2.01. Found: Mo, 34.76; Gd, 10.83; P, 4.29; K, 3.73; C, 3.20, H, 1.859. Selected IR (KBr, cm −1 ): 3413 (s), 1711 (m), 1622 (s), 1531 (s), 1434 (m), 1382 (m), 1219 (w), 1142 (s), 1107 (s), 1061 (s), 908 (s), 754 (s), 730 (s), 651 (s), 608 (s). | [] | ["about one month"] | ["Compound 1Gd"] | ["Na 2 MoO 4 ·2H 2 O--0.606 g, 2.505 mmol", "GdCl 3 ·6H 2 O--0.172 g, 0.461 mmol"] | ["KCl--0.228 g, 3.058 mmol"] | ["phosphonoacetic acid--0.14 g, 1.022 mmol"] | ["60 °C"] | ["2 h"] | ["distilled water--25 mL"]
s11243-017-0131-2 | Synthesis of [Ag 3 (2-stp)(3-apy)(H 2 O)] n (3) AgNO 3 (0.0845 g, 0.50 mmol), 2-NaH 2 stp (0.1340 g, 0.50 mmol), 3-aminopyridine (0.0470 g, 0.050 mmol) and NaOH (0.02 g, 0.50 mmol) were dissolved in distilled water (15 mL) under stirring. The resultant solution was allowed to evaporate slowly in darkness at room temperature for four weeks to give yellow crystals of 3. (Yield: 58%, based on silver). Anal. Calc. for C 13 H 11 Ag 3 N 2 O 8 S (%): C C 23.00, H 1.63, N 4.13; Found: C 22.97, H 1.61, N 4.10. IR (KBr): m (cm -1 ) = 1683 w, 1669 w, 1558 m, 1540 m, 1489 s, 1447 s, 1386 s, 1363 s, 1197 w, 1140 w, 1019 s, 926 w, 865 w, 824 m, 764 m, 752 m, 703 m, 680 w. | [] | [] | ["[Ag 3 (2-stp)(3-apy)(H 2 O)] n", "3", "C 13 H 11 Ag 3 N 2 O 8 S"] | ["AgNO 3--0.0845 g, 0.50 mmol"] | ["NaOH--0.02 g, 0.50 mmol"] | ["2-NaH 2 stp--0.1340 g, 0.50 mmol", "3-aminopyridine--0.0470 g, 0.050 mmol"] | [] | ["four weeks"] | ["distilled water--15 mL"]
b609740e | (0.097 g, 0.32 mmol) in water (5 ml). The solution was left to stand for 1 month and during this time crystals grew at the layer interface (0.09 g, 64%). (Found: C, 59.2; H, 5.6; N, 9.3.C 44 H 50 CdN 6 O 7 requires C, 59.6; H, 5.7; N, 9.5%); n max (KBr)/ cm 21 3512m, 3475m, 3455m, 3421m, 2962s, 2927m, 2868w, 1610vs, 1557w, 1513w, 1499w, 1431vs, 1384vs, 1299vs, 1227m, 1071w, 1036w, 1011m, 833m and 768w. | [] | [] | ["C 44 H 50 CdN 6 O 7"] | [] | [] | ["compound--0.097 g, 0.32 mmol"] | [] | ["1 month"] | ["water--5 ml"]
s1387-7003(99)00069-6 | 2.4. {[Cd(4,49-bipy) 2 (H 2 O) 2 ](CF 3 SO 3 ) 2 (4,49-bipy)(H 2 O) 2 (C 7 H 8 N 2 O 3 ) 2 } ` (3) In a typical experiment, H 2 O was added dropwise to a 20 ml EtOH solution containing Cd(CF 3 SO 3 ) 2 P6H 2 O (0.518 g, 1 mmol), 4,49-bipy (0.468 g, 3 mmol) and MNA (0.336 g, 2 mmol) under stirring to clear the solution. After reﬂuxing for 3 h and cooling to room temperature, the solution was ﬁltered. The ﬁltrate was allowed to evaporate at ambient temperature for a few weeks, after which time pale yellow block crystals formed in 65% yield based on Cd(CF 3 SO 3 ) 2 P6H 2 O. Anal. Calc. for CdC 46 H 48 F 6 N 10 O 16 S 2 : Cd, 8.73; S, 4.98; F, 8.85. Found: Cd, 8.34; S, 4.71; F, 8.25%. IR spectrum (cm y1 ): 3498(m), 3361(s), 1600(m), 1515(m), 1423(m), 1274(s), 1222(sh.m), 1150(m), 1046(m), 804(m), 641(m). | [] | ["a few weeks"] | ["{[Cd(4,49-bipy) 2 (H 2 O) 2 ](CF 3 SO 3 ) 2 (4,49-bipy)(H 2 O) 2 (C 7 H 8 N 2 O 3 ) 2 } `", "CdC 46 H 48 F 6 N 10 O 16 S 2"] | ["Cd(CF 3 SO 3 ) 2 P6H 2 O--0.518 g, 1 mmol"] | [] | ["4,49-bipy--0.468 g, 3 mmol", "MNA--0.336 g, 2 mmol"] | [] | ["3 h"] | ["EtOH solution--20 ml"]
s0020-1693(98)00349-1 | 2.1.2. [Ag 2 (mn-15S 2 O 3 )] 1 (ClO 4 ) 21 (1) Coordination polymer 1 was produced in a straightforward manner either by combining mn-15S 2 O 3 with 2±6 equiv. of AgClO 4 xH 2 O(x1) (Method A), or by the reaction of 1:1 complex [Ag(mn-15S 2 O 3 )]ClO 4 , synthesized in MeOH [15], with 1±3 equiv. of AgClO 4 xH 2 O(x1) in MeNO 2 (Method B).Method (A). Formation of 1 proceeded very quickly, if for example one equiv. of mn-15S 2 O 3 (30 mg, 0.1 mmol) dissolved in 1 ml MeNO 2 was added to 6 equiv. | [] | [] | ["[Ag 2 (mn-15S 2 O 3 )] 1 (ClO 4 ) 21"] | ["AgClO 4 xH 2 O(x1)--2±6 equiv."] | [] | ["mn-15S 2 O 3--30 mg, 0.1 mmol"] | [] | [] | ["MeNO 2--1 ml"]
ic051108o | Yield: ca. 46%. Anal. Calcd for C 28 H 28 ClN 7 O 4 Cu: C, 53.76; H, 4.51; N, 15.67. Found: C, 53.65; H, 4.48; N, 15.98. IR (KBr, cm -1 ): ν 2063, 2028 (ν asym N 3 ).Preparation of [Mn(R-L) 2 (N 3 )] n (ClO 4 ) n (3). A methanolic solution (10 mL) of (R)-pyridine-2-carbaldehyde-imine (105.2 mg, 0.5 mmol) was added to a methanolic solution (25 mL) containing (24) Stein, G. C. V.; Koten, G. V.; Bok, B. D.; Taylor, L. C.; Vrieze, K. | [] | [] | ["[Mn(R-L) 2 (N 3 )] n (ClO 4 ) n", "C 28 H 28 ClN 7 O 4 Cu"] | [] | [] | ["(R)-pyridine-2-carbaldehyde-imine--105.2 mg, 0.5 mmol"] | [] | [] | ["methanol--10 mL"]
c3ce40977e | Synthesis of {[Cu 2 (CMP) 2 (4,4′-bipy) 2 (H 2 O) 2 ]·9H 2 O} n (3) 5 ml aqueous solution of Na 2 CMP (18 mg, 0.05 mmol) mixed with 3 ml ethanol solution of Cu(NO 3 ) 2 ·6H 2 O (12 mg, 0.05 mmol). 4 ml ethanol solution of 4,4′-bipy (8 mg, 0.05 mmol) was added 30 min later. Blue color precipitation was formed. The acidity of the suspension was adjusted by 1M HCl until the solution became clear (pH = 5). The mixture was stirred at room temperature for one hour and then filtered. The blue platelet single crystals suitable for X-ray diffraction were obtained by evaporation at room temperature after three days. Yield: 53%. Anal. calc. for C 38 H 62 Cu 2 N 10 O 27 P 2 : C, 35.62%; H, 4.84%; N, 10.94%. Found: C, 35.43%; H, 4.52%; N, 10.89%. IR(KBr, cm −1 ): ν = 3351 s, 1651 s, 1612 m, 1494 w, 1413 vs, 1113 m, 1064 s, 988 vs, 731 w, 642 w, 561 m. | [] | ["three days"] | ["{[Cu 2 (CMP) 2 (4,4′-bipy) 2 (H 2 O) 2 ]·9H 2 O} n", "C 38 H 62 Cu 2 N 10 O 27 P 2"] | ["Cu(NO 3 ) 2 ·6H 2 O--12 mg, 0.05 mmol"] | [] | ["Na 2 CMP--18 mg, 0.05 mmol", "4,4′-bipy--8 mg, 0.05 mmol"] | [] | ["one hour"] | ["water--5 ml", "ethanol--7 ml"]
ic0495517 | Preparation of 1. A mixture of L1 (7.6 mg, 0.02 mmol) and Ag(ClO 4 )‚H 2 O (6.0 mg, 0.03 mmol) in benzene (20 mL) was stirred for 5 min. The clear orange solution was allowed to stand for a week at room temperature to afford orange crystals (6.3 mg, 54%, based on L1). IR (KBr pellet) γ (cm -1 ) ) 3145 (s), 2990 (s), 2850 (m), 2290 (m), 2255 (s), 1620 (s), 1600 (vs), 1520 (vs), 1415 (vs), 1370 (vs), 1350 (s), 1185 (m), 1110 (vs), 1090 (vs), 945 (s), 850 (m), 750 (w), 680 (w). Elemental analysis (%) calcd for AgC 46 H 41 O 6 N 2 Cl: C, 64.10; H, 4.76; N, 3.25. Found: C, 64.28; H, 5.00; N, 3.35. Crystals of 1 lose solvent molecules and turn opaque within several minutes under ambient atmosphere. Because of its instability, the host-guest chemistry of 1 could not be investigated. | [] | ["a week"] | ["1"] | ["Ag(ClO 4 )‚H 2 O--6.0 mg, 0.03 mmol"] | [] | ["L1--7.6 mg, 0.02 mmol"] | [] | ["5 min"] | ["benzene--20 mL"]
j.ica.2005.10.031 | 2.2.4. [Cu 2 (L4)(PPh 3 ) 4 I 2 ](4) The complex was prepared similar to that for complex 1 except that L1 was replaced by L4. Yellow single crystals were obtained in 52% yield. Anal. Calc. for C 86 H 74 Cu 2 I 2 N 4 P 4 : C, 61.92; H, 4.47; N, 3.36. Found: C, 61.85; H, 4.52; N, 3.41%. IR (KBr)/cm 1 : 3043m, 1625s (C@N), 1584m, 1479s, 1432m, 742s, 695m, 517m. | [] | [] | ["[Cu 2 (L4)(PPh 3 ) 4 I 2 ]"] | [] | [] | [] | [] | [] | []
d0ce01150a | Synthesis of 1. To obtain single crystals of 1, PbO (0.446 g, 2 mmol) and 1-naphthoic acid (0.344 g, 2 mmol) were combined with isopropanol (3 mL) and deionized water (7 mL). The sealed reaction vessel was heated to 180 °C at 5 °C/min, held at 180 °C for 24 h, and cooled to ambient temperature at 0.1 °C/min. The product mixture contained clear, acicular crystals with a faint yellow cast, which were removed for single-crystal diffraction experiments. To obtain a phase-pure sample of 1, PbO (0.223 g, 1 mmol) and 1-naphthoic acid (0.172 g, 1 mmol) were transferred to a glass culture tube with ethanol (8 mL) and deionized water (2 mL). The resulting slurry was sonicated for 20 min, transferred to a 23 mL Teflon cup, and sparged with nitrogen gas for 15 min. The mixture was heated to 200 °C at 5 °C/min, held at 200 °C for 24 h, and cooled to ambient temperature at 0.1 °C/min. The product mixture contained clear and colorless, acicular crystals. The crystals were collected by suction filtration through a Hirsch funnel (1 mm pore diameter) without filter paper and rinsed with ethanol (40 x 1 mL). The product was dried in air and phase purity confirmed by PXRD (Figure S6, ESI). Yield: 0.243 g (63%). Predicted (found) for C 22 H 14 O 5 Pb 2 : C 34.20% (34.05%), H 1.82% (1.86%). | [] | [] | ["C 22 H 14 O 5 Pb 2"] | ["PbO--0.446 g, 2 mmol"] | [] | ["1-naphthoic acid--0.344 g, 2 mmol"] | ["180 \nC", "200 \nC"] | ["24 h"] | ["isopropanol--3 mL", "deionized water--7 mL", "ethanol--8 mL"]
zaac.201200144 | Synthesis of [Ho 4 (L I ) 3 (H 2 O) 10 ]·7H 2 O (5): The procedure was similar to the synthesis of 1 except that Eu(NO 3 ) 2 ·6H 2 O was replaced by Ho(NO 3 ) 3 ·6H 2 O. Orange block crystals of 5 were obtained. Yield: 65% (based on Ho). Ho 4 C 33 H 59 O 38.5 : C 22.88; H 3.41%; found: C 22.95; H 3.31%.Synthesis of [Er 4 (L I ) 3 (H 2 O) 10 ]·7H 2 O (6): The procedure was similar to the synthesis of 1 except that Eu(NO 3 ) 2 ·6H 2 O was replaced by Er(NO 3 ) 3 ·6H 2 O. Pink block crystals of 6 were obtained. Yield: 58% (based on Er). Er 4 C 33 H 59 O 38.5 : C 22.76; H 3.39%; found: C 22.80; H 3.28%.Synthesis of [Tm 4 (L I ) 3 (H 2 O) 10 ]·7H 2 O (7): The procedure was similar to the synthesis of 1 except that Eu(NO 3 ) 2 ·6H 2 O was replaced by Tm(NO 3 ) 3 ·6H 2 O. Colorless block crystals of 7 were obtained. Yield: 64% (based on Tm). Tm 4 C 33 H 59 O 38.5 : C 22.67; H 3.38%; found: C 22.74; H 3.30%. | [] | [] | ["[Ho 4 (L I ) 3 (H 2 O) 10 ]·7H 2 O", "[Er 4 (L I ) 3 (H 2 O) 10 ]·7H 2 O", "[Tm 4 (L I ) 3 (H 2 O) 10 ]·7H 2 O"] | ["Ho(NO 3 ) 3 ·6H 2 O--NaN", "Er(NO 3 ) 3 ·6H 2 O--NaN", "Tm(NO 3 ) 3 ·6H 2 O--NaN"] | [] | ["L I--NaN"] | [] | [] | ["H 2 O--NaN"]
s11243-004-3000-8 | The solution was ﬁltered and the ﬁltrate was diﬀused with Et 2 O slowly over several weeks at room temperature to give colorless crystals of (5). Yield: 50% (Found: C, 53.9; H, 4.4. C 28 H 28 AgBF 4 P 2 calcd.: C, 54.1; H, 4.5%). I.r. (KBr, cm )1 ): 3053m, 2905m, 1481m, 1435m, 1079s, 994s, 744s, 696s. | [] | ["several weeks"] | ["C 28 H 28 AgBF 4 P 2"] | [] | [] | [] | [] | [] | []
s11172-020-2930-4 | Experimental 1,4-Diazabicyclo[2.2.2]octane N,N´-dioxide, solvate with tris(hydrogen peroxide), odabco•3H 2 O 2 . 1,4-Diazabicyclo[2.2.2]octane (dabco) (2.0 g, 18 mmol) was added portionwise with stirring to a 30% H 2 O 2 solution (10.0 mL, 97 mmol). The suspension was slowly heated with stirring to 50C until dabco was completely dissolved. Then the solution was carefully concentrated to approximately half of the initial volume. The resulting solution was salted out by the addition of dioxane (5 mL) and then cooled to 0C. The ﬁ nely crystalline precipitate that formed was ﬁ ltered o on a porous paper ﬁ lter, successively washed with dioxane (2×10 mL) and benzene (2×10 mL), and dried in air for 5 min. Yield 4.3 g (98%). Found (%): C, 29.4; H, 7.4; N, 11.5. C 6 H 18 N 2 O 8 (odabco•3H 2 O 2 ). Calculated (%): C, 29.3; H, 7.4; N, 11.4. | [] | [] | ["C 6 H 18 N 2 O 8 (odabco•3H 2 O 2)"] | [] | [] | ["1,4-Diazabicyclo[2.2.2]octane (dabco)--2.0 g, 18 mmol"] | [] | [] | ["30% H 2 O 2 solution--10.0 mL, 97 mmol", "dioxane--5 mL", "benzene--2×10 mL"]
j.tet.2010.09.102 | The synthetic procedure for 2 was identical to that for 1, except that instead of ligand, L1 (0.25 mmol, 0.045 g) was used as ligand.Dark red crystals were obtained in about 32% yield (0.027 g) based on Cu. This complex was also insoluble in water and common organic solvents. Elemental analysis: C 27.86, H 2.01, N 12.11% (calcd: C 28.01, H 2.05, N 12.25%). | [] | [] | [] | [] | ["L1--0.25 mmol, 0.045 g"] | [] | [] | [] | []
00958970600559351 | Yield: 76%. Found: C, 45.04; H, 2.06; N, 29.21. Calcd for C 18 H 10 CdN 10 (1): C, 45.16; H, 2.11; N, 29.26%. Main IR absorption bands (KBr, cm 1 ): 3296w, 3129w, 2280m, 2230m, 2164vs, 1626w, 1495w, 1458w, 1416m, 1335m, 1254m, 1006w, 934w, 887w, 745m, 671w, 610w, 529w and 428w cm 1 . | [] | [] | ["C 18 H 10 CdN 10 (1)"] | [] | [] | [] | [] | [] | []
cryst7070192 | 3.2.4. Synthesis of [Ru 2 Cl(µ-O 2 CC 6 H 3 -3,5-(OMe) 2 ) 4 ] n (4) Microwave assisted synthesis (method a). Chloridotetrakis(acetato)diruthenium(II,III) (0.12 g, 0.25 mmol), 3,5-dimethoxybenzoic acid (0.27 g, 1.50 mmol) and methanol (8 mL) were added into a 85 mL TFM Teﬂon vessel with magnetic stirrer bar. The vessel was sealed with a lid equipped with temperature and pressure sensors, and placed in the microwave oven. Reaction mixture was then treated by a three-step program consisting of (i) 15 min heating ramp up to 130 ◦ C; (ii) 16 h isotherm at 130 ◦ C; and (iii) 20 min cooling ramp up to room temperature. A brown suspension was obtained.Solid is obtained by ﬁltration and washed twice with 10 mL of cold methanol. Yield: 83%. Anal. Calcd. | [] | ["20 min"] | ["[Ru 2 Cl(µ-O 2 CC 6 H 3 -3,5-(OMe) 2 ) 4 ] n"] | ["Chloridotetrakis(acetato)diruthenium(II,III)--0.12 g, 0.25 mmol"] | [] | ["3,5-dimethoxybenzoic acid--0.27 g, 1.50 mmol"] | ["130 ◦ C"] | ["16 h"] | ["methanol--8 mL"]
ic302360b | Then, 4 mL of an aqueous solution of K 2 [Pt(SCN) 4 ] (0.051 g, 0.10 mmol) was added dropwise to this blue solution. An immediate green precipitate of[Cu(bipy) 2 ][Pt(SCN) 4 ](5) formed, whic h was collected by ﬁltration and dried in vacuo. The powder was nearly amorphous by X-ray diﬀraction. Yield: 0.068 g (85%). Anal. Calcd for C 24 H 16 N 8 CuPtS 4 : C, 35.88; H, 2.01; N, 13.95. Found: C, 35.50; H, 1.97; N, 13.71. FT-IR (ATR, cm −1 ): 3076, 2107 (ν CN ), 1600, 1567, 1494, 1472, 1442, 1314, 1249, 1156, 1102, 1061, 1044, 1029, 1014, 760, 729, 660, 636, 650, 464, 407. χ M T (300 K, 1000 Oe) = 0.39 cm 3 K mol −1 . By slow diﬀusion in a vial of a methanolic solution of a Cu/bipy mixture into a methanolic solution of K 2 [Pt(SCN) 4 ]at5°C after several days green plates of [Cu(bipy) 2 Pt(SCN) 4 ] 2 ·2MeOH (4) were obtained. Anal. Calcd for C 50 H 40 N 16 Cu 2 Pt 2 O 2 S 8 : C, 35.94; H, 2.41; N, 13.41. Found: C, 35.66; H, 2.35; N, 13.52. FT-IR (ATR, cm −1 ): 3549, 3061, 2140 (ν CN ), 2112 (ν CN ), 1602, 1595, 1575, 1567, 1494, 1472, 1441, 1314, 1279, 1250, 1171, 1156, 1120, 1104, 1072, 1056, 1044, 1010, 974, 907, 892, 808, 761, 730, 694, 650, 632, 441, 431, 405. χ M T (300 K, 1000 Oe) = 0.40 cm 3 Kmol −1 . Green prisms of [Cu(bipy) 2 (NCS)] 2 [Pt(SCN) 4 ](6) were obtained by slow diﬀusion in a vial of a methanolic solution of a Cu/bipy mixture into an aqueous solution of K 2 [Pt(SCN) 4 ]at5°C. Anal. Calcd for C 46 H 32 N 14 S 6 Cu 2 Pt: C, 42.65; H, 2.49; N, 15.14. Found: C, 42.39; H, 2.58; N, 15.11. FT-IR (ATR, cm −1 ): 3074, 3031, 2114 (ν CN ), 2101 (ν CN ), 2063 (ν CN ), 1600, 1566, 1495, 1473, 1443, 1315, 1250, 1177, 1156, 1103, 1061, 1045, Inorganic Chemistry Article dx.doi.org/10.1021/ic302360b ¦ Inorg. Chem. 2013, 52, 4842−48524843 | [] | [] | ["NaN"] | ["K 2 [Pt(SCN) 4 ]--0.051 g, 0.10 mmol"] | [] | ["bipy--0.05 g, 0.32 mmol"] | [] | [] | ["water--4 mL", "methanol--NaN"]
j.jssc.2019.121133 | 6 A mixture of ZnSO 4 ·7H 2 O (28.72 mg, 0.10 mmol), HL (21.11 mg, 0.10 mmol), NaH 2 SIP (26.81 mg, 0.10 mmol), and NaOH (12.12 mg, 0.30 mmol) in 10 mL H 2 O was sealed in a 16 ml Teflon and heated at 180 °C for 3 d. Colorless crystals of 3 were collected with a yield of 66%. Anal. calcd for C 30 H 30 N 10 O 12 SZn 2 (%): C, 40.39; H, 3.37; N, 15.71. Found: C, 40.18; H, 3.46; N, 15.53. IR (KBr pellet, cm -1 ): 3133(s), 1615(s), 1532(m), 1399(vs), 1344(s), 1284(w), 1224(m), 1144(m), 1041(m), 975(m), 846(m), 773(m), 671(w), 650(w), 624(w), 522(w), 432(w). 2.5. Synthesis of [Cd(H 2 L)(SIP)(H 2 O)]·4H 2 O (4) Complex 4 was obtained by the same hydrothermal procedure as that used for the preparation of 3 using Cd(NO 3 ) 2 ·4H 2 O (23.62 mg, 0.10 mmol) instead of ZnSO 4 ·7H 2 O. Colorless block crystals of 4 were collected in 59% yield. Anal. calcd for C 19 H 17 N 5 O 11 SCd (%): C, 35.89; H, 2.69; N, 11.01. Found: C, 35.75; H, 2.51; N, 11.29. IR (KBr pellet, cm -1 ): 3124(vs), 1602(s), 1556(s), 1532(s), 1439(s), 1400(vs), 1372(s), 1281(w), 1223(s), 1202(vs), 1108(m), 1044(s), 976(m), 842(m), 782(m), 731(s), 672(m), 623(s), 622(s), 568(w), 446(w). 2.6. Crystallographic Data Collection and Refinements The data collections for the complexes 1 - 4 were measured on a Bruker SMART APEX II with Mo Kα radiation (λ = 0.71073 Å) at 23(2) °C. The diffraction data was integrated by using the SAINT program [37]. Absorption corrections were performed by multiscan absorption corrections using the SADABS program [38]. The frameworks were determined by direct methods, which were further refined using the SHELXL-97 program [39]. The details of the crystal parameters and selected bond lengths and angles are listed in Table 1 and Table S1, respectively. Table 1. Crystallographic data and structure refinement details for the complexes of 1 - 4. | [] | [] | ["ZnSO 4 ·7H 2 O", "HL", "NaH 2 SIP", "NaOH", "[Cd(H 2 L)(SIP)(H 2 O)]·4H 2 O"] | ["ZnSO 4 ·7H 2 O--28.72 mg, 0.10 mmol", "Cd(NO 3 ) 2 ·4H 2 O--23.62 mg, 0.10 mmol"] | [] | ["HL--21.11 mg, 0.10 mmol", "H 2 L--N/A"] | ["180 °C"] | ["3 d"] | ["H 2 O--10 mL"]
j.inoche.2013.05.015 | IR (KBr, ν/cm − 1 ): 3432(s), 1663(vs), 1453(w), 1384(s), 1292(s), 1246(s), 775(m).Single-crystal X-ray diffraction analyses revealed that 1 crystalliz es in monoclinic, space group P2 1 /c [28]. As shown in Fig. 1,each Zn(II) atom adopts distorted trigonal bipyramid coordination geometry thr ough bonding to three oxygen atoms of two carboxylate groups and two oxygen atoms of two separated DMF molecules. | [] | [] | ["Zn(II)"] | [] | [] | [] | [] | [] | []
a902264c | [Methyltris(3-methylpyrazol-1-yl)borato]thallium(I), Tl[MeB(3-Mepz) 3 ] 3. The compound MeBBr 2 (1.27 g, 6.8 mmol) was added to a solution of 3-methylpyrazole (1.68 g, 20.5 mmol) in toluene (20 ml). After stirring for 1 h, NEt 3 (1.38 g, 13.6 mmol) was added and stirring continued for 12 h. The white precipitate was removed by ﬁltration, TlOEt (1.70 g, 6.8 mmol) added and the reaction mixture stirred for 12 h. The solvent was removed to leave the product as a white powder (yield 2.95 g, 91%). A crystalline sample was obtained from CH 2 Cl 2 . 1 H NMR (CDCl 3 ): δ 0.97 (s, 3 H, B-CH 3 ), 2.43 (s, 9 H, pz CH 3 ), 5.98 (s, 3 H, H4) and 7.62 (s, 3 H, H5). 13 C NMR (CDCl 3 ): δ 5.16 (B-CH 3 ), 13.20 (pz CH 3 ), 104.11 (C4), 133.61 (C5) and 148.25 (C3). MS (104 ⬚C): m/z 474 (4), [M] ⫹ ⴢ ; 459 Published on 01 January 1999. Downloaded on 31/10/2014 08:49:37. View Article Online 3136 J. Chem. Soc., Dalton Trans., 1999, 3133–3136 (100), [M ⫺ Me] ⫹ ; 393 (56), [M ⫺ Mepz] ⫹ ; 295 (28), [M ⫺ Me ⫺ 2(Mepz) ⫺ 2H] ⫹ ; and 205 (48%), [Tl] ⫹ . IR (strong signals only): 3141, 2855, 1094, 884, 855, 846, 835, 520, 253, 207, 197 and 192 cm ⫺1 . Calc. for C 13 H 18 BN 6 Tl: C, 32.98; H, 3.83; N, 17.75. Found: C, 32.77; H, 3.43; N, 17.85%.[Tris(3,5-dimethylpyrazol-1-yl)hydroborato]thallium(I), Tl[HB(3,5-Me 2 pz) 3 ] 4. The compound K[HB(3,5-Me 2 pz) 3 ] (5.00 g, 14.9 mmol) and TlNO 3 (3.96 g, 14.9 mmol) were stirred in CH 2 Cl 2 (20 ml) for 6 h. The precipitate was separated by ﬁltration to give a clear, colorless solution. Removal of the solvent in vacuum left a white solid (4.58 g, 61.4%). Free 3,5-dimethylpyrazole which had been formed during the reaction has to be removed by sublimation. The residue was dissolved again in CH 2 Cl 2 and ﬁltered. Cooling of the solution together with slow concentration gave clear crystals, Mp >240 ⬚C. 1 H NMR (CDCl 3 ): δ 2.31 (s, 9 H, pz 3-CH 3 ), 2.39 (s, 9 H, pz 5-CH 3 ) and 5.76 (s, 3 H, H4). 13 C NMR (CDCl 3 ): δ 12.85 (3,5-CH 3 ), 105.15 (C4), 144.36 (C5) and 147.43 (C3). MS (125 ⬚C): m/z 502 (22), [M] ⫹ ⴢ , 407 (100), [M ⫺ 3,5Me 2 pz] ⫹ ; and 205 (55%), [Tl] ⫹ . IR (strong peaks only): 2812, 2729, 2646, 2512 [ν(BH)], 2372, 2356, 2237, 1139, 858, 811 and 456 cm ⫺1 . Calc. for C 15 H 22 BN 6 Tl: C, 35.92; H, 4.42; N, 16.76; Found: C, 36.12; H, 4.49; N, 16.26%.Structure determinations Data were collected by the ω-scan method with graphite monochromated Mo-Kα radiation (λ = 0.71073) at 293 K on a Siemens Smart CCD diﬀractometer. Structure solution was by direct methods (SHELXS 97) 16 and reﬁned by full-matrix least squares on F 2 (SHELXL 97); 16 all non-hydrogen positions were found and reﬁned with anisotropic thermal parameters.Crystal data are listed in Table 2. Graphics were obtained with ORTEP 3 for Windows.17 CCDC reference number 186/1561.See http://www.rsc.org/suppdata/dt/1999/3133/ for crystallographic ﬁles in .cif format.Acknowledgements We appreciate the support by Deutsche Forschungemeinschaft (grant JA466/4-2 and 4-3), the Fonds der Chemischen Industrie and the graduate college “Metal catalysts” at the TU Berlin.References 1 S. Troﬁmenko, Chem. Rev., 1993, 93, 943; P. K. Byers, A. J. Canty and R. T. Honeyman, Adv. Organomet. Chem., 1992, 34, 1; N. Kitajima and W. B. Tolman, Prog. Inorg. Chem., 1995, 43, 419; G. Parkin, Adv. Inorg. Chem., 1995, 42, 291; D. L. Reger, Coord.Chem. Rev., 1996, 147, 571; M. Etienne, Coord. Chem. Rev., 1997, 156, 201.2 S. Troﬁmenko, Inorg. Synth., 1970, 99, 12.3 C. Janiak and L. Esser, Z. Naturforsch., Teil B, 1993, 48, 394.4 S. Troﬁmenko, J. Am. Chem. Soc., 1967, 89, 6288.5 D. L. White and J. W. Faller, J. Am. Chem. Soc., 1982, 104, 1548; D. L. Reger and M. E. Tarquini, Inorg. Chem., 1982, 21, 840.6 F. Jäkle, K. Polborn and M. Wagner, Chem. Ber., 1996, 129, 603; F. F. de Biani, F. Jäkle, M. Spiegler, M. Wagner and P. Zanello, Inorg. Chem., 1997, 36, 2103.7 T. E. Cole, R. Quinanilla, B. M. Smith and D. Hurst, Tetrahedron Lett., 1992, 33, 2761.8 C. Janiak, Main Group Met. Chem., 1997, 21, 33; Coord. Chem.Rev., 1997, 163, 107.9 C. Janiak, J. Prakt. Chem., 1998, 340, 181.10 A. L. Rheingold, L. M. Liable-Sands and S. Troﬁmenko, Chem.Commun., 1997, 1691.11 C. Janiak and R. Hoﬀmann, J. Am. Chem. Soc., 1990, 112, 5924.12 G. Ferguson, M. C. Jennings, F. J. Lalor and C. Shanahan, Acta Crystallogr., Sect. C, 1991, 47, 2079.13 S. Troﬁmenko, University of Delaware, personal communication, October 1998.14 C. Janiak, S. Temizdemir and T. G. Scharmann, Z. Anorg. Allg.Chem., 1998, 624, 755.15 A. Looney, R. Han, I. B. Gorrell, M. Cornebise, K. Yoon, G. Parkin and A. L. Rheingold, Organometallics, 1995, 14, 274; D. L. Reger, S. S. Mason and A. L. Rheingold, J. Am. Chem. Soc., 1993, 115, 10406; D. L. Reger and S. S. Mason, Organometallics, 1993, 12, 2600.16 G. M. Sheldrick, SHELXS 97, SHELXL 97, Programs for Crystal Structure Analysis, University of Göttingen, 1997.17 M. N. Burnett and C. K. Johnson, ORTEP III, Oak Ridge Thermal Ellipsoid Plot Program for Crystal Structure Illustrations, Report ORNL-6895, Oak Ridge National Laboratory, Oak Ridge, TN, 1996; L. J. Farrugia, ORTEP 3, windows version 1.0.4β, J. Appl.Crystallogr., 1997, 30, 565.Paper 9/02264C © Copyright 1999 by the Royal Society of Chemistry Published on 01 January 1999. Downloaded on 31/10/2014 08:49:37. View Article Online | [] | [] | ["[Methyltris(3-methylpyrazol-1-yl)borato]thallium(I)", "Tl[MeB(3-Mepz) 3 ]", "[Tris(3,5-dimethylpyrazol-1-yl)hydroborato]thallium(I)", "Tl[HB(3,5-Me 2 pz) 3 ]"] | ["MeBBr 2--1.27 g, 6.8 mmol", "TlNO 3--3.96 g, 14.9 mmol"] | [] | ["3-methylpyrazole--1.68 g, 20.5 mmol", "4-amino-1,2,4-triazole--0.168 g", "K[HB(3,5-Me 2 pz) 3 ]--5.00 g, 14.9 mmol"] | [] | ["12 h"] | ["toluene--20 ml", "CH 2 Cl 2--20 ml"]
j.ica.2020.119549 | Elemental analyses (C, H, N) were carried out on a Thermo Scientific Flash 2000 CHNS Analyser. 4.2. Synthesis of the complexes [M(L1)Cl 2 ] 2 [M = Zn(II) (1), Cd(II) (2), Hg(II) (3)]. An absolute EtOH (20 mL) solution of MCl 2 (0.690 mmol: 0.094 g (1); 0.127 g (2); 0.187 g (3)), was added dropwise to a solution of L1 (0.692 mmol, 0.265 g,) in absolute EtOH (20 mL). The resulting solutions were stirred for 48 h at r.t. After that | [] | [] | ["[M(L1)Cl 2 ] 2"] | ["MCl 2--0.690 mmol: 0.094 g (1)", "MCl 2--0.127 g (2)", "MCl 2--0.187 g (3)"] | [] | ["L1--0.692 mmol, 0.265 g"] | [] | ["48 h"] | ["absolute EtOH--20 mL"]
chem.201204275 | KOCMeMe F 2 : A slurry of KH (1.6882 g, 42.09 mmol) in Et 2 O was cooled to 78 8 C by using a dry ice/acetone bath. A deficiency of HOCMeMe F 2 (6.826 g, 37.49 mmol) was syringed into the solution slowly, while the flask was flushed with N 2 . The stirred reaction mixture was cloudy white and kept cold for approximately 2 h before being warmed to RT over 4 h. | ["RT"] | ["4 h"] | [] | [] | [] | ["KH--1.6882 g, 42.09 mmol", "HOCMeMe F 2--6.826 g, 37.49 mmol"] | ["78 8 C"] | ["approximately 2 h"] | ["Et 2 O--NA"]
c1ce05926b | {[Zn(Hcpp)(trz)]} n (3). The starting mixture containing Zn (OAc) 2 $2H 2 O (0.10 mmol, 0.0219 g), H 2 cpp (0.0194 g, 0.10 mmol), Htrz (0.20 mmol, 0.0138 g), NaOH (0.0040 g, 0.10 mmol), and 8 mL of water produced colourless blocked crystals after the hydrothermal reaction with a yield of 0.0277 g, 85% (based on Zn). Anal. Calcd for C 12 H 11 N 3 O 4 Zn: C 44.40%, H 3.42%, N 12.94%. Found: C 44.36%, H 3.51%, N 12.89%. IR (KBr, cm 1 ): 1708(s), 1610(m), 1585(s), 1529(vs), 1512(vs), 1429 (vs), 1335(m), 1293(s), 1260(s), 1209(m), 1174(s), 1149(m), 1094 (s), 1040(w), 1045(w), 996(w), 945(w), 869(m), 861(s), 825(w), 785 (s), 771(vs), 710(s), 662(vs). | [] | [] | ["[Zn(Hcpp)(trz)] n", "C 12 H 11 N 3 O 4 Zn"] | ["Zn (OAc) 2 $2H 2 O--0.10 mmol, 0.0219 g"] | ["NaOH--0.0040 g, 0.10 mmol"] | ["H 2 cpp--0.0194 g, 0.10 mmol", "Htrz--0.20 mmol, 0.0138 g"] | [] | [] | ["water--8 mL"]
j.jssc.2018.10.041 | B) Calcium magnesium acetate crystals by extraction from commercial CMA samples Several grams of crude beige colored pellets of commercial CMA were ground into a powder heated in copious amounts of water (ca.500 mL) until boiling and ﬁltered while hot. The aqueous solution was left standing for several days upon which large amounts of ﬁne needles of calcium acetate monohydrate formed (identiﬁed by single crystal X-ray diﬀraction). The remaining solution was decanted after no more crystalline material formed, and evaporated to dryness using rotary evaporation. The remaining white solid was dried in air on ﬁlter paper, and split into 0.5 g portions for further use. Three individual portions were suspended in glacial acetic acid, 1.5, 1 and 0.5 mL respectively, and heated to ca 80 °C in open vessels (5 mL scintillation vials with loosely screwed on caps). All samples initially completely dissolved upon heating. Slow removal of remaining traces of water and slight reduction of acetic acid volume (to about one half of the original volume) by boiling at 80 °C over several hours, followed by slow cooling from 80 °C to room temperature induced formation of single crystals of CMA. | ["80 °C"] | ["several days"] | ["Calcium magnesium acetate crystals"] | [] | [] | [] | ["boiling"] | [] | ["water--ca.500 mL", "glacial acetic acid--1.5, 1 and 0.5 mL"]
ic051365t | [{µ-rac-1,1′-C 20 H 12 -2,2′-(NHC(O)-4-C 5 H 4 N) 2 } n (AgCF 3 SO 3 ) n ], 3b. This was prepared similarly from AgCF 3 SO 3 (0.0256 g, 0.100 mmol) and rac-1 (0.0494 g, 0.100 mmol). Yield: 0.0493 g, 66%. NMR (DMSO-d 6 ; δ): 10.06 (s, 2H, NH), 8.57 (d, 3 J HH ) 5 Hz, 4H, H 2,6 py); 8.09 (d, 3 J HH ) 8 Hz, 2H, H B ); 7.98 (d, 3 J HH ) 8 Hz, 2H, H M ); 7.80 (d, 3 J HH ) 8 Hz, 2H, H A ); 7.46 (t, 3 J HH ) 8 Hz, 2H, H N ); 7.34 (d, 3 J HH ) 5 Hz, 4H, H 3,5 py); 7.28 (t, 3 J HH ) 8 Hz, 2H, H°); 6.97 (d, 3 J HH ) 8 Hz, 2H, H P ). Anal. Calcd for C 33 H 22 N 4 AgF 3 O 5 S: C, 52.74; H, 2.95; N, 7.46. Found: C, 53.02; H, 2.70; N, 7.83.[{µ-rac-1,1′-C 20 H 12 -2,2′-(NHC(O)-3-C 5 H 4 N)2}n(AgCF 3 SO 3 ) n ], 4b. This was prepared similarly from AgCF 3 SO 3 (0.0256 g, 0.100 mmol) and rac-2 (0.0494 g, 0.100 mmol). Yield: 0.0605 g, 80%. | [] | [] | ["{µ-rac-1,1′-C 20 H 12 -2,2′-(NHC(O)-4-C 5 H 4 N) 2 } n (AgCF 3 SO 3 ) n", "{µ-rac-1,1′-C 20 H 12 -2,2′-(NHC(O)-3-C 5 H 4 N)2}n(AgCF 3 SO 3 ) n"] | ["AgCF 3 SO 3--0.0256 g, 0.100 mmol"] | [] | ["rac-1--0.0494 g, 0.100 mmol", "rac-2--0.0494 g, 0.100 mmol"] | [] | [] | []
c2ce00020b | Synthesis of [Cd(CH 3 COO) 2 (NioxH 2 )(dps)] N (4). To Cd(CH 3 COO) 2 $2H 2 O (133 mg, 0.5 mmol) dissolved in 10 mL of water were added NioxH 2 (142.15 mg, 1 mmol) dissolved in 20 mL of methanol, dps (94 mg, 0.5 mmol) in 10 mL of methanol, and next 10 mL of dimethylformamide. The reaction mixture was boiled for 10 min, and upon cooling until room temperature the Scheme 1 Schematic illustration of ligands used in this study. | [] | [] | ["[Cd(CH 3 COO) 2 (NioxH 2 )(dps)] N"] | ["Cd(CH 3 COO) 2 $2H 2 O--133 mg, 0.5 mmol"] | [] | ["NioxH 2--142.15 mg, 1 mmol", "dps--94 mg, 0.5 mmol"] | [] | ["10 min"] | ["water--10 mL", "methanol--20 mL", "dimethylformamide--10 mL"]
j.saa.2014.08.055 | Synthesis of [Co(pdc)] n (2) A 10 mL aqueous solution of H 2 pdc (0.17 g, 1 mmol) was added into a solution of CoCl 2  6H 2 O (0.12 g, 0.5 mmol) in deioned water (10 mL). A pink solution was obtained; its pH value was about 2.An appropriate amount of 1.0 mol L 1 NaOH solution was added dropwise into the above pink solution under stirring to adjust the pH value to approximately 6. Then, the ﬁnal solution was transferred into a Teﬂon-lined stainless reactor and heated at 140 °C for 5 days, followed by slow cooling to room temperature.The purple crystals of 2 were obtained. Anal. Calc. for C 7 H 3 CoNO 4 (%): C, 37.53; H, 1.35; N, 6.25; Co, 26.30. Found: C, 37.39; H, 1.36; N, 6.23; Co, 25.83. IR (KBr, cm 1 ): 3089, 3049( m Ar–H ); 1652, 1623, 1595( v C...C ); 1571( v as(COO) ); 1396( v s(COO) ); 1492, 1418(d C–H ); 1204, 1170, 1127, 1073( v C–C , v C–O , m C–N ); 856, 733, 686, 610 (d Ar– H ); 573, 479( m Co–O ); 384, 345( m Co–N ). | [] | [] | ["[Co(pdc)] n", "C 7 H 3 CoNO 4"] | ["CoCl 2 ?6H 2 O--0.12 g, 0.5 mmol"] | [] | ["H 2 pdc--0.17 g, 1 mmol"] | ["140 \nC"] | ["5 days"] | ["deioned water--10 mL"]
ic200181p | Elemental analysis was measured on a FLASH EA1112 instrument.Synthesis. 7-(N,N-Diethylamino)coumarin and 7-(N,N-diethylamino)coumarin-3-aldehyde were synthesized according to published procedures.13 (E)-2-[[7-(Diethylamino)-2-oxo-2H-chromen-3-yl]methylene]hydrazinecarbothioamide (Ligand L). To 7-(N,N-diethylamino)coumarin-3aldehyde (250 mg, 1 mmol) dissolved in 20 mL of ethanol was added dropwise thiosemicarbazone (140 mg, 1.25 mmol) in 10 mL of ethanol.After the reaction refluxed for 5 h, orange crystals precipitated out. The needle crystals were collected and washed with ethanol (259 mg, yield 75%).1 H NMR (400 MHz, DMSO-d 6 , δ): 11.53 (s, 1H, NH), 8.65 (s, 1H, CHdN), 8.24 (s, 1H, ArH), 8.06 (s, 1H, NH), 8.01 (s, 1H, NH), 7.42(d, J = 8.8 Hz, 1H, ArH),6.78 (d, J = 7.2 Hz, 1H, ArH),6.57 (d, J =6.8 Hz, 1H, ArH), 3.48 (t, J = 6.8 Hz, 4H, CH 2 ), 1.15 (t, J = 6.8 Hz, 6H, CH 3 ). | [] | [] | ["(E)-2-[[7-(Diethylamino)-2-oxo-2H-chromen-3-yl]methylene]hydrazinecarbothioamide (Ligand L)"] | [] | [] | ["7-(N,N-diethylamino)coumarin-3aldehyde--250 mg, 1 mmol", "thiosemicarbazone--140 mg, 1.25 mmol"] | ["reflux"] | ["5 h"] | ["ethanol--20 mL"]
c1ce06037f | Synthesis of [Cu II 2 (C 5 H 5 NCOO) 2 (4-bpo) 2 (H 2 O) 2 ] SiW 12 O 40 $ H 2 O (1). A mixture of 1.152 g H 4 SiW 12 O 40 , 0.172 g Cu (NO 3 ) 2 $3H 2 O, 0.090 g 4-bpo and 20.0 mL water was adjusted to pH ¼ 4.0 by 4 M NaOH. After stirring for 1 h at room temperature, the mixture was sealed in a 30 ml Teﬂon-lined autoclave and heated at 160  C for 48 h. After cooling to room temperature, green block crystals were isolated. C 36 H 32 Cu 2 N 10 O 49 SiW 12 (3750.07): calcd. C 11.53, H 0.86, Cu 3.39, W 58.83, N 3.74; found C 11.75, H 0.99, Cu 3.52, W 58.57, N 3.62. IR (KBr): 1610 (m), 1542 (w), 1478 (m), 1419 (m), 1380 (s), 1063 (w), 970 (s), 796 (s) cm 1 . | [] | [] | ["[Cu II 2 (C 5 H 5 NCOO) 2 (4-bpo) 2 (H 2 O) 2 ] SiW 12 O 40 $ H 2 O"] | ["Cu (NO 3 ) 2 $3H 2 O--0.172 g"] | [] | ["4-bpo--0.090 g"] | ["160 \nC"] | ["48 h"] | ["water--20.0 mL"]
d0ce01351j | After cooling to room temperature, colorless crystals were obtained in 29% yield based on L. Anal calcd for C 28 H 24 N 4 O 7 Zn: C, 56.63; H, 4.07; N, 9.43%. Found: C, 56.67; H, 4.03; N, 9.47%. IR (KBr pellet, cm −1 ): 3497m, 3391m, 3328m, 3065w, 2909w, 2358w, 1644s, 1594s, 1338s, 1194m, 1143w, 824m, 749m, 693m, 649w, 580w (Fig. S1†). | [] | [] | ["C 28 H 24 N 4 O 7 Zn"] | [] | [] | [] | [] | [] | []
ic050218s | Preparation of {[Ag(L8)]BF 4 ‚0.5(C 6 H 6 )‚H 2 O} n (3). A solution of AgBF 4 (10 mg, 0.051 mmol) in benzene (10 mL) was layered onto a solution of L8 (9.0 mg, 0.033 mmol) in CH 2 Cl 2 (10 mL).The solutions were left at room temperature for about 3 days, and pink crystals were obtained. Yield: 62%. IR (KBr): 3444 (br), 2235 (s), 1648 (s), 1543 (s), 1522 (m), 1490 (s), 1401 (s), 1082 (s), 1032 (s), 807 (m), 738 (m), 676 (s) cm -1 . Anal. Calcd for C 19 H 13 AgBF 4 N 4 O 2 (3): C, 43.51; H, 2.48; N, 10.69. Found: C, 43.32; H, 2.28; N, 10.53. UV-vis spectrum (in CH 3 CN at room temperature): λ max 234 nm, 279 nm. | [] | [] | ["{[Ag(L8)]BF 4 ‚0.5(C 6 H 6 )‚H 2 O} n", "3", "C 19 H 13 AgBF 4 N 4 O 2"] | ["AgBF 4--10 mg, 0.051 mmol"] | [] | ["L8--9.0 mg, 0.033 mmol"] | [] | ["about 3 days"] | ["benzene--10 mL", "CH 2 Cl 2--10 mL"]
cryst8070288 | The sealed vessel was heated at 90 ◦ C for 3 days and then cooled to room temperature, giving the blue block crystals of 2 . In the same procedure as that described for 1 , crystals were dried in air after ﬁltration and washed with ethanol/H 2 O (V ethanol /V water = 1/1). Yield: 67%. Anal. calcd for C 15 H 12 CuN 3 O 4 (%): C 49.79, H 3.34, N 11.61. Found: C 49.82, H 3.38, N 11.67. IR (KBr disc, cm −1 ): 3433 (s), 3138 (m), 3065 (s), 2926 (w), 1627 (s), 1541 (w), 1508 (w), 1458 (m), 1375 (m), 1285 (w), 1149 (w), 987 (m), 828 (s), 735 (m), 678 (w).2.2.3. Synthesis of {[Cu(1,4-bmimb) 0.5 (2-PAC)(HCOO)]·2H 2 O} n (3) Compound 3 was synthesized using a procedure similar to 1 except that PhAA was replaced by 2-PAC (0.0620 g, 0.5 mmol). Blue block crystals suitable for single-crystal X-ray diffraction analysis Crystals 2018, 8, 288 3 of 12 were collected by ﬁltration, washed several times with a mixed solvent (V DMF /V water = 1/1), and then dried in air. Yield: 67%. Anal. calcd for C 14 H 17 CuN 4 O 6 (%): C 41.95, H 4.27, N 13.98. Found: C 41.85, H 4.22, N 13.94. IR (KBr disc, cm −1 ): 3463 (s), 3142 (m), 3034 (s), 2933 (w), 1657 (s), 1521 (w), 1503 (w), 1458 (m), 1375 (m), 1283 (w), 1141 (w), 933 (m), 856 (s), 738 (m), 673 (w). | [] | [] | ["2", "{[Cu(1,4-bmimb) 0.5 (2-PAC)(HCOO)]·2H 2 O} n"] | [] | [] | ["PhAA--NaN", "2-PAC--0.0620 g, 0.5 mmol"] | ["90 ◦ C"] | ["3 days"] | ["ethanol/H 2 O--V ethanol /V water = 1/1", "mixed solvent (V DMF /V water = 1/1)--NaN"]
j.poly.2005.02.008 | 4.2. Complex Ag–L To a 10-mL screw-capped vial was added pure L (0.10 g, 0.29 mmol). Approximately 3 mL of acetone was added to dissolve the ligand. In a separat e vial, AgNO 3 (0.049 g, 0.30 mmol) was dissolved in 1 mL of deionized H 2 O. The solution of AgNO 3 was added to the solution of L with a pipette by gently dripping oﬀ the side of the vial, without agitation. The resulting cloudiness dissipated within seconds, and the vial was stored in a refrigerator. Fine needle-like crystals formed in about 3 days. The supernatant was decanted and approximately 3 mL of methanol was ad ded to dissolve the crystals. An additional 1 mL of water was also added. The solution was placed in the refrigerator and yellow-orange crystals formed in about one week. Yield: 0.089 g (58%); m.p.: 75–80 C. Anal. Calc. for C 22 H 24 N 3 O 5 Ag Æ H 2 O: C, 49.27; H, 4.89; N, 7.83. | [] | ["3 days", "one week"] | ["Ag–L"] | ["AgNO 3--0.049 g, 0.30 mmol"] | [] | ["L--0.10 g, 0.29 mmol"] | [] | [] | ["acetone--3 mL", "deionized H 2 O--1 mL", "methanol--3 mL"]
c3dt52416g | Synthesis AgOTf. To silver( I) oxide (1.00 g, 4.38 mmol) in tetrahydrofuran (25 mL) was added trifluoromethanesulfonic acid (1.32 g, 8.77 mmol) and stirred for 1 hour at room temperature. Solvent was removed on a rotary evaporator and the product was dried overnight on a high vacuum line, yielding a white solid. Yield: 2.145 g (95%). CHN found (calculated for AgCF 3 SO 3 ): C 4.42 (4.67)%, H 0.00 (0.00)%, N 0.00 (0.00)%. IR (ATR, ν max /cm −1 ): 1233 (CF 3 ), 1194 (CF 3 ), 1005, 616, 578 (CF 3 ), 574 (CF 3 ). Melting point: >200 °C.AgOMs. To silver( I) oxide (1.00 g, 4.38 mmol) in acetonitrile (25 mL) was added methanesulfonic acid (0.84 g, 8.77 mmol) and stirred for 1 hour at room temperature. Solvent was removed on a rotary evaporator and the product was dried overnight on a high vacuum line, yielding a white solid. Yield: 1.696 g (95%). CHN found (calculated for AgCH 3 SO 3 ): C 6.13 (5.92)%, H 1.98 (2.21)%, N: 0.00 (0.00)%. IR (ATR, ν max /cm −1 ): 1700, 1338, 1116, 1016, 770, 514. Melting point: >200 °C.[Ag(py-O) 3 ][OTf]. To silver(I) triflate (10.0 g, 38.9 mmol) in acetonitrile (25 mL) was added pyridine-N-oxide (11.1 g, 116.8 mmol) and stirred for 1 hour at room temperature.Excess acetonitrile was removed on a rotary evaporator and the product was dried overnight on a high vacuum line, yielding a brown solid. Yield: 20.88 g (99%). CHN found (calculated for C 43 H 40 Ag 3 F 9 N 8 O 14 S 3 ): C 34.73 (34.81)%, H 3.10 (2.72)%, N 7.32 (7.55)%. IR (ATR, ν max /cm −1 ): 3115 (CH), 3077 (CH), 3021 (CH), 2941 (CH), 2863 (CH), 1607 (ring), 1464 (ring), 1262, 1213 (NO)/(CF 3 ), 1168 (CH in plane), 1152 (CH in plane), 1070 (CH in plane), 1026 (ring breathing), 1018 (ring breathing), 915, 830 (NO), 763 (CH out of plane), 699, 631, 572 (CF 3 ), 549, 514, 487, 476; NMR: δ H (400 MHz, DMSO-d 6 ): 8.39 (m), 7.37 (m), 2.20 (s); δ C (100 MHz, DMSO-d 6 ): 140.12 (s), 127.83 (s), 126.49 (s), 120.39 (q), 35.97 (m); Melting point: 76 °C; Viscosity: 35 mPa s (80 °C). | [] | [] | ["AgOTf", "AgOMs", "[Ag(py-O) 3 ][OTf]"] | ["silver( I) oxide--1.00 g, 4.38 mmol", "silver( I) oxide--1.00 g, 4.38 mmol", "silver(I) triflate--10.0 g, 38.9 mmol"] | ["trifluoromethanesulfonic acid--1.32 g, 8.77 mmol", "methanesulfonic acid--0.84 g, 8.77 mmol", "pyridine-N-oxide--11.1 g, 116.8 mmol"] | [] | ["room temperature", "room temperature", "room temperature"] | ["1 hour", "1 hour", "1 hour"] | ["tetrahydrofuran--25 mL", "acetonitrile--25 mL", "acetonitrile--25 mL"]
b302037a | Synthesis of complexes 3 and 4 CuCl 2 (0.78g, 5.8mmol) was suspended in 50 ml of dry CH 2 Cl 2 and then 1 (2.09 g, 5.8 mmol) was added by syringe. Most of the CuCl 2 slowly dissolved. After 3 hours of stirring and another 2 hours of settling down, the deep green solution was decanted and reduced to half the volume, then cooled down to 4 ⬚C, producing 0.61 g of crystals. Most of the solvent was removed from the mother solution and additional product was precipitated with excess hexane, washed with dry Et 2 O, and dried in vacuo yielding a further 1.05 g of green 3 (58% yield in total). | ["4 ⬚C"] | ["2 hours"] | ["CuCl 2", "CuCl 2"] | ["CuCl 2--0.78g, 5.8mmol"] | [] | ["1--2.09 g, 5.8 mmol"] | [] | ["3 hours"] | ["dry CH 2 Cl 2--50 ml", "hexane--excess", "dry Et 2 O--not specified"]
c8ce01756e | Compound 3. N-(2-Picolyl)-naphthalene diimide (20 mg, 1 eq., 4.44 × 10 −5 mol) and ZnCl 2 (2 eq., 12 mg) were added to MeCN: EtOAc (1 : 1, 5 mL) and hydrochloric acid (0.1 mL, 100 μM) was added to the suspension. The resulting beige suspension precipitated yellow crystalline material after 24 hours which was analysed for a mixture of the tetrahalozincate and hydrochloride salts. Yield (12 mg, 40%); m.p. > 300 °C. Found C 50.21, H 2.86, N 8.91. Anal. calc. for C 26 H 22 N 4 O 6 Cl 4 Zn (3)C, 45.02; H, 3.20; N, 8.08%; anal. calc. for the mixture (C 26 H 22 N 4 O 6 Cl 4 Zn) 0.65 ĲC 26 H 18 Cl 2 N 4 O 4 ) 0.35 C 50.21, H 3.29, N 9.00. ν max (ATR) cm −1 IR 3077w, 1704s, 1655s, 1606w, 1581m, 1445m, 1431w, 1375w, 1347s, 1332s, 1248s, 1183s, 1002m, 925w, 905w, 824w, 810w, 767s, 751s, 711w, 637w, 571w. | [] | [] | ["N-(2-Picolyl)-naphthalene diimide", "C 26 H 22 N 4 O 6 Cl 4 Zn (3)", "mixture (C 26 H 22 N 4 O 6 Cl 4 Zn) 0.65 ĲC 26 H 18 Cl 2 N 4 O 4 ) 0.35"] | ["ZnCl 2--2 eq., 12 mg"] | ["hydrochloric acid--0.1 mL, 100 μM"] | ["N-(2-Picolyl)-naphthalene diimide--20 mg, 1 eq., 4.44 × 10 −5 mol"] | [] | ["24 hours"] | ["MeCN: EtOAc--1 : 1, 5 mL"]
ic0007254 | The pH of the final solution was 4.5. The pink crystals of Er 4 (bdc) 6 ‚6H 2 O(1) (0.074 g, 74.2%) were collected after washing by water (3 × 10 mL) and by acetone (3 × 10 mL), respectively.6a A microcrystalline sample of Er 4 (bdc) 6 (2) resulted after 1 (23 mg) was heated to 300 °C under nitrogen gas.6b A thermogravimetric (TG) curve indicated clearly the weight loss of six water molecules. Er 2 (bdc) 3 ‚4H 2 O(3) was obtained by allowing 2 to be exposed to saturated water vapor for 2 h. | [] | [] | ["Er 4 (bdc) 6 ‚6H 2 O"] | ["Er--0.074 g, 74.2%"] | [] | ["bdc--not specified"] | [] | [] | []
acs.inorgchem.5b00343 | Preparation of [Na 2 Gd III 2 (valdien) 2 (μ-OH)(dbm) 2 (H 2 O) 2 ][Na 2 Gd III 2 (valdien) 2 (μ-OH)(dbm) 2 (NO 3 ) 2 ](3). Compound 3 was prepared following the same procedure as complex 1,using Gd(NO 3 ) 3 ·6H 2 O (0.11 g, 0.25 mmol). X-ray qualit y colorless rectangular crystals were recovered after 2 days. Yield: 66%. Selected IR data (cm −1 ): 3281 (w), 2888 (w), 1623 (m), 1596 (m), 1518 (m), 1470 (s), 1452 (s), 1400 (s), 1324 (s), 1233 (m), 1214 (s), 1167 (w), 1108 (w), 1077 (m), 1039 (w), 972 (m), 942 (w), 917 (m), 857 (m), 828 (m), 733 (s), 722 (s), 691 (m), 622 (m), 610 (m). Elemental analysis expected: C 51.04%, H 4.38%, N 5.95%. Found: C 50.78%, H 4.21%, N 5.90%. | [] | [] | ["[Na 2 Gd III 2 (valdien) 2 (μ-OH)(dbm) 2 (H 2 O) 2 ][Na 2 Gd III 2 (valdien) 2 (μ-OH)(dbm) 2 (NO 3 ) 2 ](3)"] | ["Gd(NO 3 ) 3 ·6H 2 O--0.11 g, 0.25 mmol"] | [] | [] | [] | ["2 days"] | []
s10904-015-0194-5 | 2.2 Synthesis of {[Zn(hip)(4,4 0 -bipy)](DMA) (4H 2 O)} n (1) A mixture of hip (10 mg, 0.05 mmol), Zn(NO 3 ) 2 6H 2 O (29.7 mg, 0.1 mmol) and 4,4 0 -bipy (15.6 mg, 0.1 mmol) were dissolved in 1.5 mL of mixed solvents of DMA\CH 3 OH (v/v = 3:1). After ultrasounding at room temperature for 10 min, The glass tube was sealed and placed in an oven and slowly heated to 110 °C from room temperature in 10 h, kept at 110 °C for 50 h, and then slowly cooled to 30 °C in 800 min. The colorless rodlike crystals were collected and dried in the air. (Yield: 60 %, based on zinc). Anal. Calc. (found) for C 20 H 29 N 3 O 10 Zn: C, 44.74 (44.77); H, 5.44 (5.48); N, 7.83 (7.86) %. IR (KBr): m (cm -1 ) = 3431 (w), 3157 (w), 3065 (w), 1649 (s), 1609 (s), 1497 (m), 1421 (s), 1279 (s), 1207 (m), 786 (s), 710 (s), 629 (m). | [] | [] | ["{[Zn(hip)(4,4 0 -bipy)](DMA) (4H 2 O)} n", "C 20 H 29 N 3 O 10 Zn"] | ["Zn(NO 3 ) 2 6H 2 O--29.7 mg, 0.1 mmol"] | [] | ["hip--10 mg, 0.05 mmol", "4,4 0 -bipy--15.6 mg, 0.1 mmol"] | ["room temperature", "110 °C", "30 °C"] | ["10 min", "10 h", "50 h", "800 min"] | ["mixed solvents of DMA\\CH 3 OH (v/v = 3:1)--1.5 mL"]
ic971180p | N,N′-Ethylenebis(pyrrolidine-2-thione) (EBPT). N,N′-Ethylenebis(pyrrolidine-2-one) 8 (6.1 g, 31.1 mmol) and Lawesson’s reagent (12 g, 29.7 mmol) were refluxed in dry toluene (200 mL) under nitrogen for 7 h. The hot solution was decanted to remove some solid material, and the clear solution was then evaporated to dryness. The residue was refluxed with diethyl ether for 2 h, after which the solvent was decanted off and the solid residue dried in vacuo over P 2 O 5 . The resulting pale tan powder was recrystallized from water to yield pale tan crystals, which were dried in vacuo over P 2 O 5 (51% yield). Mp: 145-147 °C. Anal. Calcd for C 10 H 16 N 2 S 2 : C, 52.6; H, 7.1; N, 12.3. | ["145-147 °C"] | [] | ["N,N′-Ethylenebis(pyrrolidine-2-thione)"] | [] | [] | ["N,N′-Ethylenebis(pyrrolidine-2-one)--6.1 g, 31.1 mmol", "Lawesson’s reagent--12 g, 29.7 mmol"] | [] | ["7 h", "2 h"] | ["dry toluene--200 mL", "diethyl ether--not specified", "water--not specified"]
ic026065f | [(tach)CrBr 3 ] (2). Under a pure dinitrogen atmosphere, a mixture of 150 mL of chloroform and liquid bromine (16 g, 0.10 mol) was added to solid 1 (1.6 g, 6.0 mmol). The mixture was heated and stirred at reflux for 10 h, cooled to room temperature, and stirred for an additional 1 h. The resulting solid was collected by filtration, washed with successive aliquots of chloroform (2 × 15 mL) and ether (30 mL), and dried under reduced pressure to give 2.5 g (99%) of product as a hygroscopic blue-green solid. Absorption spectrum (DMSO): λ max ( M ) 397 (53), 542 (82) nm. Anal. Calcd for C 9 H 19 CrN 6 O 2 (2‚2H 2 O): C, 15.77; H, 4.19; N, 9.20. Found: C, 16.34; H, 3.67; N, 8.87. | [] | ["1 h"] | ["(tach)CrBr 3"] | [] | ["1--1.6 g, 6.0 mmol"] | [] | ["reflux"] | ["10 h"] | ["chloroform--150 mL", "bromine--16 g, 0.10 mol"]
00958972.2012.691477 | C 44 H 34 Cu 2 Cl 4 N 4 O 16 (%): C, 46.21; H, 3.00; N, 4.90; Cu, 11.11. Found (%): C, 46.20; H, 3.10; N, 4.87; Cu, 11.20.2.2.6. Poly-[l-pyrazin e(g 2 -N,N 0 )-[l-tetrakis(bromoaspirinate[(g 2 -O,O 0 ])dicopper(II)], [Cu 2 (Brasp) 4 (Pyrz)] n (6). The compound was prepared by the method described for 4 using 0.203 g (0.180 mmol) of [Cu 2 (Brasp) 4 ]  2H 2 O. Yield: 0.199 g (86.1%). Anal. Calcd for C 40 H 28 Br 4 Cu 2 N 2 O 16 (%): C, 38.76; H, 2.28; N, 2.26; Cu, 10.09 %. Found (%): C, 38.74; H, 2.20; N, 2.32; Cu, 10.17.2.2.7. Poly-[l-4,4 0 -bipyridine(g 2 -N,N 0 )-l-tetrakis(chloroaspirinate[(g 2 -O,O 0 ])dicopper(II)], [Cu 2 (Clasp) 4 (4,4 0 -Bipy)] n (7). A solution of 0.023 g (0.150 mmol) of 4,4 0 -bipyridine in 3 mL of acetonitrile was added to a hot (80  C) solution of 0.154 g (0.150 mmol) of [Cu 2 (Clasp) 4 ]  2H 2 O in 22 mL of acetonitrile. The mixture was stirred until a green homogeneous solution was obtained and then cooled to room temperature. After 1 h the green precipitate formed was separated with vacuum, washed with diethyl ether, and air dried. Yield: 0.090 g (49.6%). Anal. Calcd for C 46 H 32 Cl 4 Cu 2 N 2 O 16 (%): C, 48.56; H, 2.84; N, 2.46; Cu, 11.17. Found (%): C, 48.57; H, 2.83; N, 2.42; Cu, 11.18. | [] | [] | ["Poly-[l-pyrazin e(g 2 -N,N 0 )-[l-tetrakis(bromoaspirinate[(g 2 -O,O 0 ])dicopper(II)], [Cu 2 (Brasp) 4 (Pyrz)] n", "Poly-[l-4,4 0 -bipyridine(g 2 -N,N 0 )-l-tetrakis(chloroaspirinate[(g 2 -O,O 0 ])dicopper(II)], [Cu 2 (Clasp) 4 (4,4 0 -Bipy)] n"] | ["[Cu 2 (Brasp) 4 ] ? 2H 2 O--0.203 g (0.180 mmol)", "[Cu 2 (Clasp) 4 ] ? 2H 2 O--0.154 g (0.150 mmol)"] | [] | ["l-pyrazin e(g 2 -N,N 0 )-[l-tetrakis(bromoaspirinate[(g 2 -O,O 0 ])dicopper(II)]--NaN", "4,4 0 -bipyridine--0.023 g (0.150 mmol)"] | [] | [] | ["acetonitrile--3 mL", "acetonitrile--22 mL"]
acs.inorgchem.7b03016 | [Er(ad) 0.5 (phth)(H 2 O) 2 ](VI). The pale pink prismatic crystals of VI (45% yield based on Er) were obtained using the same synthetic procedure as that of I, but replaced Nd 2 O 3 with Er 2 O 3 (0.0765 g, 0.400 mmol Er III ). Anal. Calcd for C 11 H 12 O 8 Er (%): C, 30.06; H, 2.75. | [] | [] | ["[Er(ad) 0.5 (phth)(H 2 O) 2 ]", "C 11 H 12 O 8 Er"] | ["Er 2 O 3--0.0765 g, 0.400 mmol Er III"] | [] | [] | [] | [] | []
c3ce40355f | Synthesis of [AgCH 3 SO 3 (L 2 )] (16) Derivative 16 was prepared by following the same procedure described for 11 using a methanol solution (10 mL) of AgCH 3 SO 3 (0.0203 g, 0.1 mmol) and di(2H-indazol-2yl)methane (L 2 ) (0.0248 g, 0.1 mmol). Yield 75%. It is soluble in alcohols, acetonitrile, DMSO and DMF. Anal. calc. for C 16 H 15 AgN 4 O 3 S: C, 42.59; H, 3.35; N, 12.42; S, 7.11. Found: C, 42.25; H, 3.23; N, 12.18, S, 7.01. Mp. 104 uC. IR (cm 21 ): 3096w, 3051w, 3032w n(C–H aromatic ), 2930w n(C–H aliphatic ), 1631m, 1553w, 1520m n(CLN+CLC), 1477w, 1469m, 1445w, 1431w, 1418w, 1395w, 1377w, 1357m, 1340w, 1326w, 1298m, 1239w, 1184s n(CH 3 SO 3 ), 1155vs n(CH 3 SO 3 ), 1144s, 1130s, 1034s n(CH 3 SO 3 ), 1015s n(CH 3 SO 3 ), 984w, 938w, 912m, 842m, 822m, 766m, 758s, 735vs. | [] | [] | ["[AgCH 3 SO 3 (L 2)]"] | ["AgCH 3 SO 3--0.0203 g, 0.1 mmol"] | [] | ["di(2H-indazol-2yl)methane (L 2)--0.0248 g, 0.1 mmol"] | [] | [] | ["methanol--10 mL"]
ic9009459 | Purple/black rodlike crystals of 2 suitable for single-crystal X-ray diffraction were isolated from an en/toluene mixture (crystalline yield: 35.0%). Powder X-ray diffraction studies found that the bulk sample matched the calculated diffraction pattern, as predicted from single-crystal data. Anal. Calcd for C 14 H 24 N 6 Rb 2 : C, 37.57; H, 5.41; N, 18.79. Found: C, 37.56; H, 5.51; N, 18.70. Solid-state EPR measurements recorded a weak resonance with a g value of 2.0033. IR (cm -1 ): 612 (vs), 639 (m), 668 (s), 675 (s), 708 (w), 755 (m), 801 (s), 830 (m), 867 (m), 887 (s), 902 (m), 928 (w), 980 (s), 1018 (m), 1039 (vs), 1090 (s), 1099 (s), 1149 (w), 1260 (s), 1290 (m), 1322 (w), 1363 (m), 1399 (s), 1560 (m), 1590 (m). Raman (cm -1 ): 327 (w), 433 (m), 464 (w), 589 (w), 607 (w), 642 (w), 709 (m), 916 (m), 957 (s), 989 (s), 1083 (s), 1108 (w), 1137 (m), 1154 (w), 1233 (s), 1303 (m), 1345 (w), 1434 (s), 1469 (m), 1493 (s), 1578 (s). | [] | [] | ["2"] | [] | [] | [] | [] | [] | ["en/toluene mixture--NA"]
j.poly.2009.05.064 | 2,3-pyrazine dicarboxamide were purchased from Sigma Aldrich Company.2.2. Synthesis of the complexes 2.2.1. Synthesis of [Ag 2 (amPyz)(NO 3 ) 2 ] n , 1 To an aqueous solution (20 cm 3 ) of AgNO 3 (0.34 g, 2.0 mmol), 0.095 g (1 mmol) of aminopyrazine in 15 cm 3 ethanol was added dropwise under continuous stirring. A brown precipitate was formed, ﬁltered off, and the clear ﬁltrate was left undisturbed for a week. Very tiny brown crystals suitable for X-ray measurements were formed, collected by ﬁltration and dried in air with a yield of 80% with respect to the ligand. Anal. Calc.: C, 11.05; H, 1.16; N, 16.18; Ag, 49.57. Found: C, 11.12; H, 1.10; N, 16.23; Ag, 49.20%. | [] | [] | ["[Ag 2 (amPyz)(NO 3 ) 2 ] n"] | ["AgNO 3--0.34 g, 2.0 mmol"] | [] | ["aminopyrazine--0.095 g, 1 mmol"] | [] | ["a week"] | ["aqueous solution--20 cm 3", "ethanol--15 cm 3"]
aoc.3547 | Potassium (rac)-2-{[(E)-1-(2-hydroxyphenyl)methylidene]amino}-4-methylpentanoate (L 2 HK) A synthetic procedure similar to that for L 1 HK was used, except that acetylacetone and (L)-2-amino-4-methylpentanoic acid were replaced by 2-hydroxybenzaldehyde and (DL)-2-amino-4methylpentanoic acid. After complete addition of the 2hydroxybenzaldehyde the reaction mixture turned yellow and precipitation was noticed. The reaction mixture was then heated to reflux, giving a clear solution. After refluxing for 2 h, L 2 HK was isolated as yellow dry powder by following the work-up procedure described for L 1 HK. Repeated recrystallization from methanol yielded pure L 2 HK. Yield 74%; m.p. 172–174 °C. IR (cm 1 ): 1635 ν(OCO) asym . | [] | [] | ["Potassium (rac)-2-{[(E)-1-(2-hydroxyphenyl)methylidene]amino}-4-methylpentanoate (L 2 HK)"] | [] | [] | ["2-hydroxybenzaldehyde--NaN", "(DL)-2-amino-4methylpentanoic acid--NaN"] | ["reflux"] | ["2 h"] | []
s2052520616014566 | 2.3. Synthesis of the complex [Cu(tfpb) 2 (dpet)] 1 (5) [Cu(tfpb) 2 ] (0.10 mmol) was dissolved in warm chloroform (3 ml) and then dpet (0.10 mmol) in ethanol (2 ml) was added.An additional 10 ml of chloroform was added and the mixture was gently heated and stirred for 15 min and then allowed to stand at room temperature. Crystals suitable for X-ray analysis were obtained after slow evaporation of the solvents over a few days (yield: 0.050 g, 73%). Anal.: calc. [Cu(tfpb) 2 (dpet)] (C 32 H 22 CuF 6 N 2 O 4 )(M r = 676.06): C 56.85, H 3.28, N 4.14; found C 57.17, H 3.09, N 4.24%. IR (ATR, cm 1 ): 1595, 1570, 1528, 1464, 1419, 1313, 1289, 1248, 1182, 1118, 1093, 1000, 989, 827, 762, 691. | [] | [] | ["[Cu(tfpb) 2 (dpet)]", "[Cu(tfpb) 2 ]"] | ["[Cu(tfpb) 2 ]--0.10 mmol"] | [] | ["dpet--0.10 mmol"] | [] | ["a few days"] | ["chloroform--3 ml", "ethanol--2 ml"]
00958972.2011.558194 | 2.2. Syntheses of the complexes 2.2.1. Synthesis of [Ni(L)(Phen)(H 2 O)] n .nH 2 O (1). A solution of phen (0.1982 g, 1 mmol) in 10 mL methanol was added dropwise with stirring at room temperature to a solution of NiCl 2  6H 2 O (0.2377 g, 1 mmol), NaOH (0.0800 g, 2 mmol), and 2methylquinoline-3,4-dicarboxylate (0.2312 g, 1 mmol) in 5 mL water. The resulting mixture was sealed in a 23 mL TeFon-lined stainless reactor, kept under autogenous pressure at 120  C for 5 days, and then slowly cooled to room temperature at a rate of 5  Ch 1 . Green block crystals suitable for X-ray diffraction were isolated directly, washed with ethanol, and dried in air (Yield: 68%, based on Ni). Anal. Calcd for C 24 H 19 N 3 O 6 Ni (%): C, 57.18; H, 3.80; N, 8.34. Found: C, 57.32; H, 3.91; N, 8.32. IR data (KBr pellets, cm 1 ): 3510–3100w (O–H), 1589s (C¼O). | [] | [] | ["[Ni(L)(Phen)(H 2 O)] n .nH 2 O", "C 24 H 19 N 3 O 6 Ni"] | ["NiCl 2 \n6H 2 O--0.2377 g, 1 mmol"] | ["NaOH--0.0800 g, 2 mmol"] | ["Phen--0.1982 g, 1 mmol", "2-methylquinoline-3,4-dicarboxylate--0.2312 g, 1 mmol"] | ["120 \nC"] | ["5 days"] | ["methanol--10 mL", "water--5 mL"]
ch16547 | Instantly, a colourless precipitate was produced. Stirring was continued for a further 2 h, then the reaction mixture was filtered. The colourless residue was washed with H 2 O (2 5 mL) and hot EtOH (2 5 mL) to yield [Y(mbp) 3 (H 2 O)] (0.19 g, 85 %) upon drying as a colourless powder, mp 134–1368C. TGA weight loss calculated for one H 2 O: 2.64 %.Found in the range of 80–1308C: 2.52 %. n max (neat)/cm 1 3486wbr, 3027vw, 2915wbr, 1695m, 1678m, 1589s, 1557s, 1433s, 1399s, 1356m, 1297m, 1256w, 1239m, 1218w, 1202m, 1179m, 1110w, 1080w, 1063w, 1038w, 1018w, 994w, 976w, 950w, 890w, 857w, 838w, 817s, 810s. d H ([D 6 ]dmso, 400.17 MHz) 2.35 (9H, s, CH 3 ), 2.39 (6H, t, CH 2 COO), 3.11 (6H, t, CH 2 CO), 7.28 (6H, d, Ar m-H), 7.84 (6H, d, Ar o-H). d H (D 2 O, 400.17 MHz) 2.37 (9H, s, CH 3 ), 2.52 (6H, t, CH 2 COO), 3.27 (6H, t, CH 2 CO), 7.36 (6H, d, Ar m-H), 7.87 (6H, d, Ar o-H).d C ([D 6 ]dmso, 75 MHz) 21.2, 30.6, 33.8, 56.1, 128.0, 129.2, 134.4, 143.3, 182.9br, 198.8. Found: C 58.12, H 5.16, Y 13.13. | [] | [] | ["[Y(mbp) 3 (H 2 O)]"] | [] | [] | ["mbp--NaN"] | [] | ["2 h"] | ["H 2 O--NaN", "EtOH--NaN"]
j.poly.2015.10.038 | 2.1.1. Synthesis of [Hg(MPC)Cl 2 ](1) 0.19 g (1.00 mmol) of MPC dissolved in EtOH (10 mL), was added with stirring to a solution of 0.27 g (1.00 mmol) of HgCl 2 in EtOH (20 mL). The reaction mixture was stirred at 60 °C for 5 h. Colorless crystals suitable for X-ray diffraction were obtained from the solution after standing for 5 days. Yield: 0.41 g, 88%; m.p. 158 °C. Anal. Calc. for C 9 H 9 Cl 2 HgNO 4 (466.67): C, 23.16; H, 1.94; N, 3.00. Found: C, 24.32; H, 2.05; N, 3.85%. IR (KBr, cm 1 ): 3078m ( m CH ar ), 2947m ( m CH), 1724 s ( m C@O), 1578m ( m C@N), 1435m (d as CH 3 ), 1312 s (d s CH 3 ), 1257 v ( m CAO), 748m and 694m ( c py). Raman (cm 1 ): 3071 w ( m CH ar ), 2980 w ( m CH), 1634 m ( m C@N), 678m ( c py), 506 w ( m HgN), 385m ( m HgO), 239m ( m HgCl). | [] | ["5 days"] | ["[Hg(MPC)Cl 2 ](1)"] | ["HgCl 2--0.27 g, 1.00 mmol"] | [] | ["MPC--0.19 g, 1.00 mmol"] | ["60 \nC"] | ["5 h"] | ["EtOH--10 mL"]
1099-0682(200203)2002:4<834::aid-ejic834>3.0.co;2-q | Potassium 5,59-Azotetrazolate Pentahydrate (3): Yield: 93%. T Dec.5 243 °C. DSC: 40.5 °C (49.1 J/g), 107.5 °C (70.1 J/g), 144.1 °C (326.3 J/g). IR: ν ˜ 5 3647 cm 21 m, 3265 w, 2921 m, 2851 w, 2415 m, 2355 m, 2319 m, 2097 m, 1960 w, 1668 w, 1488 w, 1447 m, 1390 m, 1380 m, 1185 m, 1153 m, 1058 w, 1033 w, 866 m, 846 m, 822 m, 772 m, 727 s, 667 m. Raman: ν ˜ 5 1482 cm 21 m, 1416 w, 1378 s, 1189 w, 1155 w, 1079 w, 1065 w, 1053 w, 1041 w, 925 w, 736 w, 340 w, 104 w. C 2 H 10 K 2 N 10 O 5 (278.32): calcd. C 7.2, H 3.0, N 42.1; found C 7.5, H 2.6, N 42.8. | [] | [] | ["K 5,59-Azotetrazolate Pentahydrate"] | [] | [] | [] | [] | [] | []
j.poly.2015.06.011 | 2.2. Synthesis of the complexes 2.2.1. [Zn(sac) 2 ( l -obix)] n (1) A mixture of Na(sac)H 2 O (0.99 g, 4.83 mmol) and ZnSO 4 7H 2 O (0.43 g, 2.41 mmol) was stirred in water (20 mL) at 70 °C for 30 min and then obix (0.578 g, 2.41 mmol) was added to the mixture. The mixture was placed in a Pyrex bottle and heated at 120 °C for 96 h to obtain colorless crystals. Yield: 0.548 g, 34% (based on ZnSO 4 7H 2 O). Anal. Calc. for C 28 H 22 N 6 O 6 S 2 Zn: C, 50.34; H, 3.32; N, 12.58; S, 9.60. Found: C, 49.30; H, 3.30; N, 12.48; S, 9.08%. IR (KBr, cm 1 ): 3128 (m), 3061 (w), 2962 (w), 1687 (s), 1670 (s), 1531 (m), 1514 (vs), 1454 (m), 1298 (vs), 1248 (s), 1153 (vs), 1109 (s), 954 (s), 761 (m), 678 (m). | [] | [] | ["[Zn(sac) 2 ( l -obix)] n", "C 28 H 22 N 6 O 6 S 2 Zn"] | ["ZnSO 4 \n7H 2 O--0.43 g, 2.41 mmol"] | [] | ["Na(sac)?H 2 O--0.99 g, 4.83 mmol", "obix--0.578 g, 2.41 mmol"] | ["120 °C"] | ["96 h"] | ["water--20 mL"]
b801070f | Synthesis of complexes 1–4.Single crystals of 1–4 suitable for X-ray analysis were obtained by a similar method as the one described below for 1.[AgL 1 ] n (1). The colorless crystals of complex 1 were obtained by the reaction of AgNO 3 ,HL 1 and NaOH in the molar ratio of 1 : 1 : 0.6 mixed with 10 mL water under hydrothermal conditions at 140  C for two days. Yield: 40% (based on Ag). Anal. | [] | [] | ["[AgL 1 ] n", "complex 1"] | ["AgNO 3--not provided"] | [] | ["HL 1--not provided"] | ["140 \nC"] | ["two days"] | ["water--10 mL"]
00958972.2011.567416 | Yield: ca 46% based on Zn. Calcd for C 36 H 24 N 4 O 8 Zn (%): C, 61.2; H, 3.4; N, 7.9.Found (%): C, 61.4; H, 3.5; N, 7.8. IR (KBr pellet, cm 1 ): 3431m, 1618vs, 1541s, 1421m, 1386 s, 1225m, 1164m, 1098m, 816m, 787m, 644m, 460w (Supplementary material, figure S3).2.2.2. Synthesis of {[Cd(H 2 btc)(terpy)] E H 2 O} n (2). The same synthetic method as that of 1 was used except that ZnO was replaced by CdO and 4,4 0 -bpy was replaced by terpy. | [] | [] | ["[Cd(H 2 btc)(terpy)] E H 2 O"] | ["CdO--NaN"] | [] | ["H 2 btc--NaN", "terpy--NaN"] | [] | [] | []
j.ica.2020.119994 | [Cu 2 (H 2 L) 2 (MeOH)] n . Yield was 76%. Anal. calcd. for C 29 H 20 Cl 2 Cu 2 N 2 O 7 (706.45 g mol −1 ) (%): C, 49.31; H, 2.85; N, 3.95. Found: C, 49.53; H, 2.79; N, 3.84. FTIR (w, weak; m, medium, s, strong): 1311 s (–OH, phenolic), 1432 m (–COOH, carboxylate), 1592 s (–CH = N, azomethine). UV–Vis (λ nm , nm and in 50 µM ethanol): 271.78 (10067.42 M −1 cm −1 ), 305.92 (7872.06 M −1 cm −1 ) and 381.01 (6598.33 M −1 cm −1 ). ESI‐MS (m/z): 381.2961 for [Cu(H 2 L) + 2Na + ] + and 739.6098 for [Cu 2 (H 2 L) 2 (methanol) 2 + H] + . | [] | [] | ["Cu 2 (H 2 L) 2 (MeOH) n"] | [] | [] | [] | [] | [] | []
s0036023617120038 | General synthesis of [Ag(ClO 4 )(L n )(MeC≡N)] ∞ (1b · MeC≡N) and [AgX(L n )] (X = BF 4 (a), ClO 4 (b), CF 3 SO 3 (c); L n = L 1 –L 7 ). The silver salts AgBF 4 , AgClO 4 , and AgOTf were dissolved in 4–5 mL MeC≡N and were gently layered onto the layer of CHCl 3 or CH 2 Cl 2 (4– 5 mL) containing L n in the molar ratios of 1 : 1, 1.5 : 1 and 2 : 1. The two layers were left at 25°C in closed vessels protected from the light for 3–7 days depending on L n and AgX. The appropriate coordination polymers were formed at the interface of the two layers.The solids were then isolated by filtration and were washed in the filter with CHCl 3 (3 mL) or CH 2 Cl 2 (3 mL) and finally with MeC≡N (2 mL) or thf (2 mL). It must be noted that drying the appropriate coordination polymers in oil-pump vacuum resulted in the removing of the coordinated solvents.Synthesis of [Ag(BF 4 )(L 1 )] m (1a): AgBF 4 (60 mg, 0.31 mmol) was dissolved in MeC≡N (4 mL) and this solution was slowly layered over the solution of L 1 (40 mg, 0.14 mmol) in CH 2 Cl 2 (4 mL). During 5 days yellow needles were formed. They were washed with CH 2 Cl 2 (2 mL) then with MeC≡N (2 mL) and dried in air. Mp 233°C. For [(C 18 H 16 N 2 O)(AgBF 4 )] anal. | [] | [] | ["[Ag(ClO 4 )(L n )(MeC≡N)] ∞", "[AgX(L n )] (X = BF 4 (a), ClO 4 (b), CF 3 SO 3 (c))"] | ["AgBF 4--60 mg, 0.31 mmol", "AgClO 4--not available", "AgOTf--not available"] | [] | ["L n--not available", "L 1--40 mg, 0.14 mmol"] | ["25°C"] | ["3-7 days", "5 days"] | ["MeC≡N--4-5 mL", "CHCl 3 or CH 2 Cl 2--4-5 mL", "CH 2 Cl 2--4 mL"]
cg300330p | Synthesis of {Co 1.5 (o-cpia)(bpy)} n (2). A mixture containing ocpiaH 3 (0.04 g, 0.13 mmol), CoCl 2 ·6H 2 O (0.15 g, 0.63 mmol), and bpy (0.02 g, 0.13 mmol) in 3 mL of water and 0.1 mL of 1 M NaOH solution were sealed in a Teﬂon-lined autoclave and heated under autogenous pressure to 180 °C for 3 days and then allowed to cool to room temperature at the rate of 1 °C per minute. Block-shaped pink crystals of 2 were collected in 50% yield. The crystals were washed with water followed by acetone and air-dried. Anal. Calcd. for C 25 H 15 N 2 O 7 Co 1.5 : C, 55.21; H, 2.78; N, 5.15%. Found: C, 52.29; H, 2.89; N, 5.09%. IR (cm −1 ): 3065(s), 1607(m), 1557(m), 1484(s), 1450(m), 1408(m), 1311(s), 1245(s), 1212(m), 1145(s), 1097(s), 1063(s), 1000(s), 969(s), 939(s), 921(s), 903(s), 865(s), 815(m), 801(m), 777(m), 741(s), 720(m), 660(s). | [] | [] | ["{Co 1.5 (o-cpia)(bpy)} n", "C 25 H 15 N 2 O 7 Co 1.5"] | ["CoCl 2 ·6H 2 O--0.15 g, 0.63 mmol"] | [] | ["ocpiaH 3--0.04 g, 0.13 mmol", "bpy--0.02 g, 0.13 mmol"] | ["180 °C"] | ["3 days"] | ["water--3 mL", "1 M NaOH solution--0.1 mL"]
asia.201500652 | M.p. 168–169 8C. IR (solid state): n ˜ =2970 (s), 2929 (m), 2903 (w), 2870 (w), 1600 (m), 1568 (w), 1490 (w), 1471 (w), 1388 (s), 1363 (s), 1240 (s), 1182 (s), 1041 (vs), 1022 (vs), 975 (vs), 914 (m), 836 (m), 82 (s), 803 (s), 685 (s), 644 (s), 544 (s), 506 (m), 468 (s), 462 (s), 423 cm ¢1 (s). Elemental analysis calcd (%) for C 37.5 H 66 CdN 4 O 6 S 2 Si 2 (901.66): C49.61, H7.42, S7.16, N6.26;found:C49.68, H7.33, S 6.95, N6.21.[Ni(acac) 2 (azpy)] n (3): Ni(acac) 2 ·2H 2 O(0.027 g, 0.1 mmol) dissolved in toluene (20 mL) was mixed with azpy (0.074 g, 0.4 mmol) dissolved in toluene (5 mL). Almost immediately very small prismatic crystals started to precipitate from the solution. The mixture was left at 4 8Cfor 1day for further crystallization to yield well-formed orange crystals of 3.D.p. 290 8C. IR (solid state): n ˜ = 3058 (w), 2997 (w), 2914 (w), 1585 (s), 1512 (s), 1456 (s), 1402 (vs), 1359 (m), 1258 (m), 1224 (m), 1194 (m), 1094 (w), 1051 (w), 1015 (m), 923 (m), 871 (m), 845 (s), 765 (m), 656 (m), 573 (s), 552 (m), 524 (m), 416 cm ¢1 (s). Elemental analysis calcd (%) for C 20 H 22 NiN 4 O 4 (441.11): C54.46, H4.95, N12.51;found:C54.45, H4.96, N12.58. | [] | [] | ["[Ni(acac) 2 (azpy)] n", "C 37.5 H 66 CdN 4 O 6 S 2 Si 2"] | ["Ni(acac) 2 ·2H 2 O--0.027 g, 0.1 mmol"] | [] | ["azpy--0.074 g, 0.4 mmol"] | ["4 8C"] | ["1 day"] | ["toluene--20 mL", "toluene--5 mL"]
c3ce40157j | Preparation of [Ni(5-CH 3 -ip)(L 2 ) 1.5 ] n (3). The complex 3 was obtained by a similar method as described for 1 by using L 2 (0.5 mmol, 0.119 g) in place of L 1 . The green crystals were obtained in pure phase, washed with water and ethanol, and dried at room temperature (yield: 42% based on Ni, 0.125 g).Anal. calc. (%) for C 30 H 27 NiN 6 O 4 : C, 60.63; H, 4.58; N, 14.14.Found: C, 60.67; H, 4.60; N, 14.16. IR/cm 21 (KBr): 1641 (s), 1504 (s), 1420 (s), 1381 (m), 1148 (m), 1020 (m), 957 (m), 841 (m), 767 (m), 679 (m). | [] | [] | ["[Ni(5-CH 3 -ip)(L 2 ) 1.5 ] n", "C 30 H 27 NiN 6 O 4"] | [] | [] | ["L 2--0.5 mmol, 0.119 g"] | [] | [] | []
j.ica.2009.11.038 | 2.2. Preparation of the complexes 2.2.1. [Cd(HOIP) 2 (1,4-bdc)] (1) Complex 1 was prepared by simple hydrothermal reaction of Cd(NO 3 ) 2 4H 2 O (0.031 g, 0.100 mmol), HOIP (0.031 g, 0.100 mmol), 1,4-H 2 bdc (0.042 g, 0.25 mmol), H 2 O (6 ml) and NaOH (5.5 ml, 0.1 mol/l). The mixture was stirred for 30 min in air, then transferred and sealed in a 25 ml Teﬂon reactor, which was heated at 150 °C for 5 days leading to the formation of yellow block crystals of 1. Yield 20%. Anal. Calc. for C 46 H 28 N 8 O 6 Cd (901.17): C, 61.33; H, 3.11; N, 12.44. Found: C, 61.47, H, 2.96, N, 12.58%. IR (KBr, cm 1 ): 3386w, 2361w, 1581s, 1477m, 1446m, 1392m, 1342s, 1288m, 1234m, 1172w, 1072w, 948m, 844m, 802m, 753s, 698m. | [] | [] | ["[Cd(HOIP) 2 (1,4-bdc)]", "C 46 H 28 N 8 O 6 Cd"] | ["Cd(NO 3 ) 2 \n4H 2 O--0.031 g, 0.100 mmol"] | ["NaOH--5.5 ml, 0.1 mol/l"] | ["HOIP--0.031 g, 0.100 mmol", "1,4-H 2 bdc--0.042 g, 0.25 mmol"] | ["150 °C"] | ["5 days"] | ["H 2 O--6 ml"]
c3ce42660b | Synthesis of [Mg(IN) 2 ]·H 2 O (2). A mixture of HIN (0.062 g, 0.50 mmol), MgCl 2 ·6H 2 O (0.051 g, 0.25 mmol), NaN 3 (0.016 g, 0.25 mmol), and DMF (10 mL) was sealed in a glass vial (20 mL) and heated at 80 °C for 20 h. Colorless crystals of 2 were collected in 43% yield. Anal. calcd for C 12 H 10 MgN 2 O 5 (M r = 286.53): C, 50.30; H, 3.52, N, 9.78. Found: C, 50.09; H, 4210 ¦ CrystEngComm,2014,16,4210–4214 This journal is © The Royal Society of Chemistry 2014 a Key Lab of Polyoxometalate Science, Department of Chemistry, Northeast Normal University, Changchun 130024, People's Republic of China.E-mail: liuyy147@nenu.edu.cn, majf247@yahoo.com; Fax: +86 431 85098620 b College of Chemistry and Chemical Engineering, Xinxiang University, Henan 453003, Xinxia ng, People's Republic of China † Electronic supplementary information (ESI) available. CCDC 979126–979128.For ESI and crystallographic data in CIF or other electronic format see DOI: 10.1039/c3ce42660b Published on 07 April 2014. Downloaded by University of California - Santa Cruz on 30/10/2014 18:53:41. View Article Online View Journal ¦ View Issue | [] | [] | ["[Mg(IN) 2 ]\bH 2 O", "C 12 H 10 MgN 2 O 5"] | ["MgCl 2 \b6H 2 O--0.051 g, 0.25 mmol"] | ["NaN 3--0.016 g, 0.25 mmol"] | ["HIN--0.062 g, 0.50 mmol"] | ["80 \bC"] | ["20 h"] | ["DMF--10 mL"]
00958972.2020.1851369 | 2.2.3. Synthesis of [Mn(H 2 L)(H 2 O) 2 ] n (2) An aqueous solution (10 mL) of MnCl 2 4H 2 O (40 mg, 0.2 mmol) was added to a 10 mL DMF solution of H 4 L (33 mg, 0.1 mmol) producing a white turbid suspension. The suspension was sealed in a glass vial and heated in an isotemp oven at 85  C for 1 day. | [] | [] | ["[Mn(H 2 L)(H 2 O) 2 ]", "NaN"] | ["MnCl 2 4H 2 O--40 mg, 0.2 mmol"] | [] | ["H 4 L--33 mg, 0.1 mmol"] | ["85  C"] | ["1 day"] | ["DMF--10 mL"]
c1ce05466j | Synthesis of {[Cu(btb) 2 (H 2 O) 2 ](NO 3 ) 2 } n (5) The synthetic procedure was similar to that of 1, except that Cu (NO 3 ) 2 $3H 2 O (0.121 g, 0.5 mmol) was used instead of Cu (HCOO) 2 $4H 2 O. Green crystals of 5 were obtained after about three weeks with a yield of 67% (0.102 g). Anal. calc. for C 16 H 28 CuN 14 O 8 (5): C, 31.60; H, 4.64; N, 32.26%. Found: C, 31.53; H, 4.59; N, 32.21%. IR data (cm 1 ): 3457m, 2878w, 1605s, 1536m, 1474m, 1381s, 1327s, 1281s, 1211w, 1127s, 1050w, 995s, 910w, 872w, 764w, 679s, 648m, 563w, 463w. | [] | [] | ["{[Cu(btb) 2 (H 2 O) 2 ](NO 3 ) 2 } n", "C 16 H 28 CuN 14 O 8"] | ["Cu (NO 3 ) 2 $3H 2 O--0.121 g, 0.5 mmol"] | [] | [] | [] | ["about three weeks"] | []
ja211381e | Upon immersion of the black crystals of 1 in dry methanol for 30 days in a 25 mL glass bottle with three times renewal of the methanol repeatedly every day, the neutral iodine guest molecules were exchanged by MeOH, and green crystals of [Cu 6 (pybz) 8 (OH) 2 ](I − ) 2 ·3.5CH 3 OH (1′) were then obtained. TGA and elemental analysis confirm the complete exchange of neutral iodine guest as well as the number of CH 3 OH per molecular unit. Anal. Calcd for 1′: C, 50.58; H, 3.34; N, 4.76. Found: C, 50.41; H, 3.16; N, 4.85. IR: 3426 (m, b), 2059 (w), 1593 (vs), 1562 (vs), 1393 (vs), 1221 (m), 1181 (m), 1075 (m), 1009 (m), 831 (m), 779 (s), 490 (m). | [] | [] | ["[Cu 6 (pybz) 8 (OH) 2 ](I − ) 2 ·3.5CH 3 OH (1′)"] | [] | [] | ["pybz--NaN"] | [] | ["30 days"] | ["methanol--NaN"]
j.ica.2020.120054 | 2.2.2. Synthesis of [Mn(L1)Cl(H 2 O)] n ·nH 2 O (2) The synthesis method of 2 is similar to that of 1, except that CoCl 2 ·6H 2 O is replaced by MnCl 2 ·4H 2 O (19.7 mg，0.1 mmol) and the solvent is replaced by 6.0 mL CH 3 CN/H 2 O (v/v, 5/1). Yellow block crystals were obtained with a yield of 52.0% based on HL1. Anal. Calcd. for C 13 H 12 MnClN 5 O 4 : C, 39.65; H, 3.02; N, 17.78%. Found: C, 39.76; H, 3.08; N, 17.83 %. IR (KBr, cm -1 ): 3485 (s), 1626 (s), 1600 (s), 1480 (s), 1358 (m), 830 (m), 750 (w), 580 (w). 2.2.3. Synthesis of [Co 3 (L2) 2 (H 2 O) 2 ] n ·nCH 3 CN·nH 2 O (3) The synthesis method of 3 is similar to that of 1, except that HL1 is replaced by H 3 L2 (15.0 mg, 0.05 mmol), the solvent is replaced by 8.0 mL CH 3 CN/H 2 O (v/v, 1/1). Purple block crystals were obtained with a yield of 57.0% based on H 3 L2. Anal. Calcd. for C 30 H 21 Co 3 N 3 O 17 : C, 41.31; H, 2.43; N, 4.82%. Found: C, 41.36; H, 2.45; N, 4.79%. IR (KBr, cm -1 ): 3424 (m), 1652 (s), 1596 (m), 1385 (s), 1341 (m),837 (m), 759 (w), 644 (w). 2.2.4. Synthesis of [Mn 3 (L2) 2 (H 2 O) 12 ] n ·1.5nH 2 O (4) The synthesis method of 4 is similar to that of 2, except that the solvent is replaced by 4.0 mL CH 3 CN/H 2 O (v/v, 1/1), and the reaction temperature is 105 °C. Deep yellow block crystals were obtained with a yield of 58.0% based on H 3 L2. Anal. Calcd. for C 56 H 78 Mn 6 N 4 O 55 : C, 33.35; H, 3.90; N, 2.78%. Found: C, 33.37; H, 3.93; N, 2.79 %. IR (KBr, cm −1 ): 3435 (m), 1622 (s), 1576 (m), 1393 (s), 1342 (m), 838 (m), 776 (w), 655 (w). | [] | [] | ["[Mn(L1)Cl(H 2 O)] n ·nH 2 O", "C 13 H 12 MnClN 5 O 4"] | ["MnCl 2 ·4H 2 O--19.7 mg，0.1 mmol"] | [] | ["HL1--NaN"] | [] | [] | ["CH 3 CN/H 2 O--6.0 mL"]
s1600536807016212 | Experimental A mixture of NiCl 2 .6H 2 O (0.060 g, 0.25 mmol) with Na 2 tda (0.108 g, 0.5 mmol) and bpp (0.050 g, 0.25 mmol), in the molar ratio 1:2:1, and water (4 ml) was placed in a Parr Teflon-lined stainless steel vessel (25 ml). The sealed vessel was heated and held at 423 K for 24 h before the reaction mixture was cooled to room temperature at a rate of 2.5 K h -1 . The reaction yielded light-green crystals of (I) in a yield of ca. 35% based on bpp. IR spectroscopic analysis (solid KBr disc, ν, cm -1 ): 3430.3 (m), 1714.5 (s), 1611.3 (s), 1551.2 (m), 1529.0 (m), 1375.4 (vs), 1272.0 (w), 1221.3 (s), 1068.7 (w), 1019.4 (w), 835.0 (w), 772.2 (s), 523.2 (w), 474.8 (m). | [] | [] | [] | ["NiCl 2 .6H 2 O--0.060 g, 0.25 mmol"] | [] | ["Na 2 tda--0.108 g, 0.5 mmol", "bpp--0.050 g, 0.25 mmol"] | ["423 K"] | ["24 h"] | ["water--4 ml"]
j.jssc.2014.01.026 | After slowly cooling to room temperature, blue block crystals of 1 were obtained. Yield: 60% (based on Cu). Anal. Calc. for C 20 H 24 Cu 3 N 10 O 18 (883.14): C, 27.20; H, 2.74; N, 15.86%. Found: C, 27.09; H, 2.79; N, 15.78%. IR (KBr, cm  1 ): 3163w, 2360w, 1683s, 1527s, 1452s, 1350s, 1257w, 1076m, 1020m, 921m, 709s, 623s, 572m.2.3. Syntheses of {[Cu 2 (μ 3 -OH)(atrz)(1,2,4-btc)]  2H 2 O} n (2) and {[Cu 2 (μ 3 -OH)(atrz)(1,2,4-btc)(H 2 O)]  H 2 O} n (3) A mixture of CuCl 2  2H 2 O (0.034 g, 0.2 mmol), atrz (0.008 g, 0.1 mmol), 1,2,4-H 3 btc (0.021 g, 0.1 mmol), H 2 O (8 mL) and NaOH (0.1 mol L  1 , 3 mL) was stirred for 1 h in air, and then sealed in a 25 mL Teﬂon-lined stainless-steel autoclave at 120 1C for 96 h. | [] | [] | ["C 20 H 24 Cu 3 N 10 O 18", "{[Cu 2 (? 3 -OH)(atrz)(1,2,4-btc)] ? 2H 2 O} n", "{[Cu 2 (? 3 -OH)(atrz)(1,2,4-btc)(H 2 O)] ? H 2 O} n"] | ["CuCl 2 ? 2H 2 O--0.034 g, 0.2 mmol"] | ["NaOH--0.1 mol L ? 1, 3 mL"] | ["atrz--0.008 g, 0.1 mmol", "1,2,4-H 3 btc--0.021 g, 0.1 mmol"] | ["120 1C"] | ["96 h"] | ["H 2 O--8 mL"]
zaac.201400504 | Synthesis of 4-Mg 15 : A mixture of MgO (31 mg, 0.75 mmol), H 4 PMIDA (70 mg, 0.3 mmol), H 3 BTC (42 mg, 0.2 mmol), and H 2 O (3 mL) was stirred in air for 0.5 h. The resulting solution was heated in a stainless steel reactor with Teflon liner at 180 °C for 7 d. The following procedure was the same as stated above. Yield 77% based on MgO. Anal. found/calcd: C 23.03/23.61; N 3.23/3.44; H 3.15/ 3.22%. FT-IR (KBr): ν ˜ = 3437 (s), 2957 (w), 2854 (w), 1616 (s), 1548 (m), 1468 (w), 1416 (m), 1335 (w), 1172 (w), 1106 (w) 1054 (m), 966 (w), 878 (w), 760 (w), 642 (w), and 580 (m) cm –1 .Determination of Crystal Structures: Crystals of compounds 1 (dimensions 0.18⫻ 0.18 ⫻ 0.18 mm 3 ), 2 (dimensions 0.19⫻ 0.19 ⫻ 0.19 mm 3 ), 3 (dimensions 0.26 ⫻ 0.24⫻ 0.18 mm 3 ), and 4 (dimensions 0.17⫻ 0.17 ⫻ 0.17 mm 3 ) were carefully selected under an optical microscope, and data collection were performed with a CrysAlisPro, Oxford Diffraction Ltd, Version 1.171.34.36 CCD automatic diffractometer with graphite-monochromatized Mo-K α radiation (λ = 0.71073 Å) by using the ω-scan mode at room temperature. An empirical absorption correction was applied for compounds 1–4. The structures were solved by direct methods using SHELX-97. Crystallographic data for 1–4 are presented in Table 1.Crystallographic data (excluding structure factors) for the structures in this paper have been deposited with the Cambridge Crystallographic Data Centre, CCDC, 12 Union Road, Cambridge CB21EZ, UK. Copies of the data can be obtained free of charge on quoting the depository numbers CCDC-966479 (for 1), CCDC-966480 (for 2), CCDC-977610 (for 3), and CCDC-867753 (for 4) (Fax: +44-1223-336-033; E-Mail: deposit@ccdc.cam.ac.uk, http://www.ccdc.cam.ac.uk). Journal of Inorganic and General Chemistry Zeitschrift für anorganische und allgemeine Chemie www.zaac.wiley-vch.de ARTICLE Supporting Information (see footnote on the first page of this article): Crystallographic data in CIF format, IR spectra, TG curves, and selected bond lengths /Å and angles /°.Acknowledgements The project was supported by Shaanxi Innovative Team of Key Science and Technology (2013KCT-17), and the National Natural Science Foundation of China (No. 21173143).References [1] H. Fenton, I. S. Tidmarsh, M. D. Ward, Dalton Trans. 2010, 39, 3805–3815.[2] Y. G. Sun, X. Gao, G. Xiong, W. H. Zong, F. Ding, Z. H. Xu, S. J. Wang, L. X. You, B. Y. Ren, E. J. Gao, Inorg. Chim. Acta 2014, 409, 497–502.[3] O. V. Amirkhanov, O. V. Moroz, K. O. Znovjyak, T. Y. Sliva, L. V. Penkova, T. Yushchenko, L. Szyrwiel, I. S. Konovalova, V. V. Dyakonenko, O. V. Shishkin, V. M. Amirkhanov, Eur. J. Inorg. Chem. 2014, 3720–3730.[4] R. Feng, L. Chen, Q. H. Chen, X. C. Shan, Y. L. Gai, F. L. Jiang, M. C. Hong, Cryst. Growth Des. 2011, 11, 1705–1712.[5] Y. Z. Zhang, S. Gao, Z. M. Wang, G. Su, H. L. Sun, F. Pan, Inorg.Chem. 2005, 44, 4534–4545.[6] F. Luo, D. X. Hu, L. Xue, Y. X. Che, J. M. Zheng, Cryst. Growth Des. 2007, 7, 851–853.[7] T. Shiga, H. Okawa, S. Kitagawa, M. Ohba, J. Am. Chem. Soc.2006, 128, 16426–16427.[8] Q. Yue, J. Yang, G. H. Li, G. D. Li, W. Xu, J. S. Chen, S. N.Wang, Inorg. Chem. 2005, 44, 5241–5246.[9] T. K. Prasad, M. V. Rajasekharan, J. P. Costes, Angew. Chem. Int.Ed. 2007, 46, 2851–2854.[10] Y. Ouyang, W. Zhang, N. Xu, G. F. Xu, D. Z. Liao, K. Yoshimura, S. P. Yan, P. Chen, Inorg. Chem. 2007, 46, 8454–8456.[11] C. J. Li, Z. j. Lin, M. X. Peng, J. D. Leng, M. M. Yanga, M. L.Tong, Chem. Commun. 2008, 6348–6350.Z. Anorg. Allg. Chem. 0000, 0–0 © 0000 WILEY-VCH Verlag GmbH & Co. KGaA, Weinheim6 [12] J. W. Cheng, J. Zhang, S. T. Zheng, G. Y. Yang, Chem. Eur. J.2008, 14, 88–97.[13] X. D. Zhu, Z. J. Lin, T. F. Liu, B. Xu, R. Cao, Cryst. Growth Des.2012, 12, 4708–4711.[14] Y. G. Huang, F. L. Jiang, M. C. Hong, Coord. Chem. Rev. 2009, 253, 2814–2834.[15] X. Zhang, Y. Y. Huang, Q. P. Lin, J. Zhang, Y. G. Yao, Inorg.Chem. Commun. 2012, 15, 281–284.[16] X. Zhang, Y. Y. Huang, J. K. Cheng, Y. G. Yao, J. Zhang, F.Wang, CrystEngComm 2012, 14, 4843–4849.[17] X. P. Kang, L. H. Zhu, Y. S. Hu, Z. An, Inorg. Chem. Commun.2013, 29, 11–13.[18] Y. Y. Huang, X. Zhang, Y. G. Yao, Inorg. Chim. Acta 2013, 397, 38–41.[19] H. Yang, T. H. Li, F. Wang, J. Zhang, Inorg. Chem. Commun.2012, 16, 86–88.[20] G. L. Wen, M. L. Han, F. W. Wang, X. Zhao, C. Y. Yin, Z. Anorg.Allg. Chem. 2013, 639, 2307–2311.[21] X. Zhang, Y. Y. Huang, Q. P. Lin, J. Zhang, Y. G. Yao, Dalton Trans. 2013, 42, 2294–2301.[22] X. Zhang, Y. Y. Huang, M. J. Zhang, J. Zhang, Y. G. Yao, Cryst.Growth Des. 2012, 12, 3231–3238.[23] R. Cao, J. Lu, S. R. Batten, CrystEngComm 2008, 10, 784–789.[24] Y. S. Ma, H. Li, J. J. Wang, S. S. Bao, R. Cao, Y. Z. Li, J. Ma, L. M. Zheng, Chem. Eur. J. 2007, 13, 4759–4769.[25] G. L. Zhuang, Y. C. Jin, H. X. Zhao, X. J. Kong, L. S. Long, R. B.Huang, L. S. Zheng, Dalton Trans. 2010, 39, 5077–5079.[26] Z. G. Gu, S. C. Sevov, J. Mater. Chem. 2009, 19, 8442–8447.[27] Z. G. Gu, S. C. Sevov, Inorg. Chem.2009, 48, 8066–8068.[28] X. R. Wang, Q. X. Jia, Z. H. Liu, Inorg. Chem. Commun. 2012, 15, 281–284.[29] K. Nakamoto, Infrared and Raman Spectra of Inorganic and Coordination Compound, 5th ed., Wiley, New York, 1997.[30] F. N. Shi, F. A. A. Paz, P. Girginova, J. Rocha, V. S. Amaral, J.Klinowski, T. Trindade, J. Mol. Struct. 2006, 789, 200–208.[31] J. G. Mao, A. Clearfield, Inorg. Chem. 2002, 41, 2319–2324.Received: October 31, 2014 Published Online: 䊏 Journal of Inorganic and General Chemistry Zeitschrift für anorganische und allgemeine Chemie www.zaac.wiley-vch.de ARTICLE A.-Q. Zhang, S.-Y. Li, Z.-H. Liu* ..................................... 1–7 A Series of Alkaline Earth Metal Ions Doped Cobalt(II) Heterometallic Cluster Complexes with N-(phosphonomethyl) Iminodiacetic Acid and 1,3,5-Benzenetricarboxylate Acid as Co-ligands Z. Anorg. Allg. Chem. 0000, 0–0 © 0000 WILEY-VCH Verlag GmbH & Co. KGaA, Weinheim7 | [] | [] | ["4-Mg 15", "C 23.03 H 3.15 N 3.23"] | ["MgO--31 mg, 0.75 mmol"] | [] | ["H 4 PMIDA--70 mg, 0.3 mmol", "H 3 BTC--42 mg, 0.2 mmol"] | ["180 \nC"] | ["7 d"] | ["H 2 O--3 mL"]
j.ica.2018.02.010 | L1 was synthesized according to the procedures we have previously reported [12]. Elemental analyses for C, H, and N were performed on a Perkin-Elmer 240C analyzer and UV-vis spectra were recorded in the liquid state on a Hitachi 4100 spectrometer. 2.2. Synthesis and characterization 2.2.1. Preparation of crystal of L1 A CH 2 Cl 2 solution (5 ml) of L1 (10.0 mg, 0.028mmol) was slowly evaporated in a vial. After two days, crystals of L1 suitable for X-ray diffraction studies were obtained. Elemental analysis calcd (%) for C 13 H 9 NS 6 : C, 42.02; H, 2.44; N, 3.77; Found: C, 42.08; H, 2.51; N, 3.81. 2.2.2. Preparation of crystal of [Ag(L1)] 2 (NO 3 ) 2 , 1 and [Ag(L1) 2 ] 3 (CF 3 SO 3 ) 4 •2H 2 O, 2 Single crystals of complexes [Ag(L1)] 2 (NO 3 ) 2 suitable for X-ray diffraction analysis were obtained by a slow diffusion method. AgNO 3 (3.4mg 0.02 mmol) in CH 3 OH (5 mL) was layered over a solution of L1 (7.4mg 0.02 mmol) in dichloromethane (5 mL) at room temperature. The reaction mixture was left to stand undisturbed for 2 weeks. Red block crystals were isolated by filtration, washed with CH 3 OH, and air-dried at room temperature. Yield: 71.4%; 7.72 mg. Elemental analysis calcd (%) for [Ag(L1)] 2 (NO 3 ) 2 : C, 28.84; H, 1.68; N, 5.17. Found: C, 28.79; H, 1.62; N, 5.09. Single crystals of complexes [Ag(L1) 2 ] 3 (CF 3 SO 3 ) 4 •2H 2 O suitable for X-ray diffraction analysis were obtained by a slow diffusion method. AgCF 3 SO 3 •H 2 O (5.0 mg 0.02 mmol) in CH 3 OH (5 mL) was layered over a solution of L1 (7.4 mg 0.02 mmol) in dichloromethane (5 mL) at room temperature. The reaction mixture was left to stand undisturbed for 10 days. Red needle-shaped crystals were isolated by filtration, washed with CH 3 OH, and air-dried at room temperature. Yield: | [] | [] | ["L1", "[Ag(L1)] 2 (NO 3 ) 2", "[Ag(L1) 2 ] 3 (CF 3 SO 3 ) 4 •2H 2 O"] | ["AgNO 3--3.4mg, 0.02 mmol", "AgCF 3 SO 3 •H 2 O--5.0 mg, 0.02 mmol"] | [] | ["L1--10.0 mg, 0.028 mmol", "L1--7.4 mg, 0.02 mmol", "L1--7.4 mg, 0.02 mmol"] | [] | ["two days", "2 weeks", "10 days"] | ["CH 2 Cl 2--5 ml", "CH 3 OH--5 ml", "CH 3 OH--5 ml"]
c2ce25256b | IR (KBr, cm 21 ): 3300(sh), 1581(s), 1427(w), 1383(sh).Anal. calculated for C 19 H 17 CoN 8 O 4 : C, 47.46; H, 3.54; N, 23.31. Found: C, 46.81; H, 3.66; N, 22.52. | [] | [] | ["C 19 H 17 CoN 8 O 4"] | [] | [] | [] | [] | [] | []
j.ica.2012.02.032 | 2.3. Preparation of [AgL 2 (ClO 4 )] (2) To 104 mg of AgClO 4 dissolved in acetonitrile (10 mL) were added 2 eq. of L (226 mg, 1 mmol). The solution was heated to reﬂux during 10 min. Red crystals were formed by cooling the ﬁltrate (215 mg, 65% yield). | [] | [] | ["[AgL 2 (ClO 4 )]", "2"] | ["AgClO 4--104 mg"] | [] | ["L--226 mg, 1 mmol"] | ["reflux"] | ["10 min"] | ["acetonitrile--10 mL"]
j.jssc.2018.07.033 | {Nd 2 (Thz) 3 (H 2 O) 8 .4H 2 O} (3b): Gray polycrystals were formed, 12 mg (77%). FTIR (KBr pellets, cm -1 : 3334 (m), 1617 (s), 1437 (m), 1373 (m), 1355 (m), 1297 (w), 1152 (w), 1139 (w) 806 (w), 778 (w), 568 (w), 530 (w). {Sm 2 (Thz) 3 (H 2 O) 8 .4H 2 O} (4b): Yellow polycrystals were formed, 13 mg (83 %). FTIR (KBr pellets, cm -1 ): 3381 (m), 1635 (s), 1437 (m), 1374 (m), 1356 (m), 1298 (w), 1155 (w), 1141 (w), 808 (w), 778 (w), 567 (w), 530 (w). {Eu 2 (Thz) 3 (H 2 O) 8 .4H 2 O} (5b): Yellow polycrystals were formed, 14 mg (78 %). FTIR (KBr pellets, cm -1 ): 3395 (m), 1643 (s), 1441 (m), 1368 (m), 1349 (m), 1302 (w), 1152 (w), 1110 (w), 809 (w), 784 (w), 575 (w), 531 (w). {Gd 2 (Thz) 3 (H 2 O) 8 .4H 2 O} (6b): Yellow polycrystals were formed, 14 mg (78 %). FTIR (KBr pellets, cm -1 ): 3254 (m), 1619 (s), 1438 (m), 1374 (m), 1358 (m), 1297 (w), 1158 (w), 1143 (w), 809 (w), 778 (w), 568 (w), 531 (w). 2.4 Measurements The luminescence measurements of the powdered samples were performed on a metallic support covered with a piece of carbon tape, onto which the samples were placed. The spectra were acquired in a Fluorolog JobinYvon model FL1039/40 spectrophotometer with double excitation and grid of 1200 lines, and a spectrophotometer of single emission TRIAX 320 with grid of 1200 lines coupled to a Hamamatsu R928P photomultiplier. All emission spectra were corrected to spectral monochromator responses and detector, using correction mirrors provided from the manufacturer. A 450 W xenon lamp was used as excitation source. The X-ray diffraction data were collected on a Bruker CCD SMART APEX II single crystal diffractometer with Mo K radiation (0.71073 Å). SADABS [25] was used to scale the data and perform the multi-scan absorption correction. The structures were solved by direct methods using SHELXS-97 [26] and subsequent Fourierdifference map analyses yielded the positions of the non-hydrogens atoms, the refinement was performed using SHELXL-2018.[27] The Crystallographic Information File (CIF) reference numbers are CCDC 1841510-1847513. Copies of the available material can be obtained, free of charge, on application to the Director, CCDC, 12 Union Road, Cambridge CH21EZ, UK (fax: +44-1223-336-033 or e-mail: deposit@ccdc.cam.ac.uk or http://www.ccdc.cam.ac.uk). The CIFs presented some A and B alerts due to the presence of very heavy atoms (lanthanides), which prevented locating the hydrogens in water molecules (exceedingly low electronic densities, | [] | [] | ["{Nd 2 (Thz) 3 (H 2 O) 8 .4H 2 O}", "{Sm 2 (Thz) 3 (H 2 O) 8 .4H 2 O}", "{Eu 2 (Thz) 3 (H 2 O) 8 .4H 2 O}", "{Gd 2 (Thz) 3 (H 2 O) 8 .4H 2 O}"] | [] | [] | [] | [] | [] | []
j.poly.2007.01.047 | 2.2.1. Gene ral procedure The ligand (0.5 mmol) and mercury(II) thiocyanate (0.5 mmol) were placed in the bottom of main of a brunched tube. Methanol was carefully added to ﬁll both arms, the tube sealed and the main arm immersed in oil bath at 60 C while the brunched arm was at ambient temperature.After 2–7 days, very suitable single crystals had deposited in the cooler arm which was ﬁltered oﬀ, washed with acetone and air dried.Compound 1. [Reactant materials: 4,4 0 -bipy, mercury(II) thiocyanate].Fig. 2. The ORTEP and repeating units of the (a) [Hg(l-bpa)(SCN) 2 ] n , (b) [Hg(l-bpe)(SCN) 2 ] n and (c) [Hg(l-bpp)(SCN) 2 ] n . Ellipsoids 30% probability. | [] | [] | ["[Hg(bipy)(SCN) 2 ] n", "[Hg(l-bpa)(SCN) 2 ] n", "[Hg(l-bpe)(SCN) 2 ] n", "[Hg(l-bpp)(SCN) 2 ] n"] | ["mercury(II) thiocyanate--0.5 mmol"] | [] | ["4,4'-bipy--0.5 mmol"] | ["60 \nC"] | ["2-7 days"] | ["methanol--not specified"]
zaac.200900346 | Single crystals suitable for X-ray structure determination were prepared by the reaction of MnCl 2 (31.5 mg, 0.25 mmol), KNCS (48.6 mg, 0.5 mmol) and pyrimidine (20.0 mg, 0.25 mmol) in acetonitrile (0.25 mL) in a closed test-tube at 120 °C for 3 d. On cooling, colorless block-shaped single crystals were obtained. | [] | [] | ["MnCl 2 (pyrimidine) 2 (CH 3 CN)"] | ["MnCl 2 --31.5 mg, 0.25 mmol"] | ["KNCS--48.6 mg, 0.5 mmol"] | ["pyrimidine--20.0 mg, 0.25 mmol"] | ["120 \nC"] | ["3 d"] | ["acetonitrile--0.25 mL"]
c2ce06478b | [Co(HL1)(4,4 0 -bpy)(H 2 O) 2 ] n (4). The mixture of 4,4 0 -bpy (0.016 g, 0.1mmol) and Co(NO 3 ) 2 $6H 2 O (0.029 g, 0.1 mmol) in H 2 O (10 ml) was stirred at room temperature for 30 min. The mixture was then added to a solution of H 3 L1 (0.054 g, 0.1 mmol in 10 ml of water), which was ﬁrstly adjusted so that the pH value was about 6.5 by adding the solution of sodium hydroxide. The resulting solution was stirred for another 30 min at room temperature, then transferred into a Teﬂon-lined autoclave (20 ml) and heated to 100  C in 120 min. The autoclave was kept at 100  C for 4 days and then slowly cooled to room temperature over 2 days. Orange, plate-like single crystals were collected (0.059 g, yield 75% based on H 3 L1). Anal. Calcd (%) for CoC 34 H 25 N 5 O 8 S 3 : C, 51.91; H, 3.20; N, 8.90. Found (%): C, 51.83; H, 3.18; N, 8.83. IR (KBr, cm 1 ): 3389 (s, br), 3061 (w), 2010 (w), 1690 (m), 1603 (s), 1558 (m), 1534 (m), 1470 (vs), 1413 (s), 1393 (s), 1242 (vs), 1163 (w), 1065 (w), 1043 (w), 1000 (w), 958 (w), 927 (w), 906 (w), 835 (s), 807 (m), 789 (w), 767 (s), 682 (m), 661 (w), 629 (m), 572 (w), 534 (w), 511 (w), 459 (w). | [] | ["2 days"] | ["[Co(HL1)(4,4 0 -bpy)(H 2 O) 2 ] n", "CoC 34 H 25 N 5 O 8 S 3"] | ["Co(NO 3 ) 2 $6H 2 O--0.029 g, 0.1 mmol"] | ["sodium hydroxide solution--NaN"] | ["4,4 0 -bpy--0.016 g, 0.1mmol", "H 3 L1--0.054 g, 0.1 mmol"] | ["100 \nC"] | ["4 days"] | ["H 2 O--10 ml"]
cg401345z | [K(H 2 O) 3 ][Cl⊂L](2). Colorless crystals. Crystal yield: 18 mg, 57%.M.p.: 171 °C.1 H NMR (DMSO-d 6 , 400 MHz, ppm): δ 2.46 (t, J = 6.2 Hz, 6H, H1), 3.17 (m, 6H, H2), 6.64 (t, J = 4.5 Hz, 3H, NHa), 7.32 (d, J = 5.4 Hz, 3H, H3), 8.19 (d, J = 5.2 Hz, 3H, H4), 9.42 (s, 3H, NHb). Anal. Calcd for C 24 H 30 ClN 10 KO 6 : C 45.82, H 4.81, N 22.26; found: C 45.78, H 4.89, N 22.29. | [] | [] | ["[K(H 2 O) 3 ][Cl⊂L]", "C 24 H 30 ClN 10 KO 6"] | [] | [] | [] | [] | [] | []
s1070328418070059 | Photoluminescent spectra were measured using a Perkin-Elmer LS55 fluorescence spectrometer (USA).Synthesis of complex I. Cd(Ac) 2 · 2H 2 O (0.2 mmol, 53 mg) was dissolved in 10 mL methanol, and solid L 1 (0.4 mmol, 55.2 mg) was added to it in portions. 4-Sulfobenzoic acid potassium salt (0.4 mmol, 96 mg) dissolved in 10 mL water was added to the above mixture solution. The resulting deep brown solution was stirred for 10 min at room temperature and then filtered. Colorless block single crystals of complex I were obtained by slow evaporation from the filtrate for one day. The yield of I was 35% (based on cadmium). | [] | ["one day"] | ["Cd(Ac) 2 \n2H 2 O"] | ["Cd(Ac) 2--0.2 mmol, 53 mg"] | [] | ["L 1--0.4 mmol, 55.2 mg", "4-Sulfobenzoic acid potassium salt--0.4 mmol, 96 mg"] | ["room temperature"] | ["10 min"] | ["methanol--10 mL", "water--10 mL"]
jo901919m | Large-Scale Synthesis of (Buta-1,3-dien2-yl)silatrane 3. To a dried 500-mL round-bottom flask equipped with a stir bar and reflux condenser were added buta-1,3-dien-2-yltriethoxysilane (2) in xylenes (29.85 g) described above (containing the diene (19.28 g, 0.089 mol) by 1 H NMR integrations), triethanolamine (10.51 g, 0.070 mol), and a catalytic amount of KOH (0.439 g, 7.825 mmol), and the mixture was dissolved in THF (250 mL).The solution was brought to reflux and, after 2.5 h, cooled to room temperature and condensed by rotary evaporation to remove approximately half of the solvent. The product was then precipitated with pentane (100 mL) and collected by vacuum filtration followed by drying overnight under high vacuum to yield a white, fluffy solid (13.34 g, 0.059 mol, 83.4%) identical by spectroscopic comparison to material we have reported previously. | ["high vacuum"] | ["overnight"] | ["(Buta-1,3-dien2-yl)silatrane"] | [] | [] | ["buta-1,3-dien-2-yltriethoxysilane--29.85 g", "triethanolamine--10.51 g, 0.070 mol", "KOH--0.439 g, 7.825 mmol"] | ["reflux"] | ["2.5 h"] | ["xylenes--29.85 g", "THF--250 mL", "pentane--100 mL"]
j.poly.2011.04.043 | 2.1. Synthesis of (E)-N 0 -(2-hydroxybenzylidene)isonicotinohydrazide (H 2 L) A methanol solution (10 ml) of isonicotinohydrazide (0.146 mmol) and salicylaldehyde (0.146 mmol) was reﬂuxed for 3 h. The solution was then evaporated on a steam bath to 5 cm 3 and cooled to room temperature. Yellow crystals of H 2 L was separated and ﬁltered off, washed with cooled methanol and then dried in air. Yield: 95%. M.p.: 273 °C. Element analysis (%) Anal. Calc. for C 13 H 11 N 3 O 2 (MW: 241.25): C, 64.72; H, 4.60; N, 17.42. Found: C, 64.60; H, 4.65; N, 17.00%. IR (KBr, cm 1 ): 3346 (w, O–H), 3178 (m, N–H), 3000 (s), 2837 (m), 1682 (vs C@O), 1619 (s, C@N). k max ( e , dm 3 mol 1 cm 1 ) = 217 (24 000), 290 (17 000), 300 sh (16 000), 334 nm (15 000). | [] | [] | ["(E)-N 0 -(2-hydroxybenzylidene)isonicotinohydrazide", "C 13 H 11 N 3 O 2"] | [] | [] | [] | [] | ["3 h"] | ["methanol--10 ml"]
b210085c | Preparation of (O,O’-allylacetato)bis[1,2-bis(phen ylthio)ethane]silver( I) (7). This reaction was performed under nitrogen.Compound 5 (14.2 mmol) was added to a stirred solution of 1,2-bis(phenylthio)ethane (28.4 mmol) in ethanol (150 cm 3 ).After 24 h, the clear solution was ﬁltered and evaporated to dryness to give a white solid. Yield: 86%. Analysis found (calculated for C 33 H 35 AgO 2 S 4 ): C 56.6 (56.7), H 5.07 (5.04)%. | [] | [] | ["(O,O’-allylacetato)bis[1,2-bis(phen ylthio)ethane]silver( I)", "7", "C 33 H 35 AgO 2 S 4"] | [] | [] | ["1,2-bis(phenylthio)ethane--28.4 mmol"] | [] | ["24 h"] | ["ethanol--150 cm 3"]
j.inoche.2009.06.005 | The title compound was prepared in the hydrothermal reaction of MoO 3 , Cu(CH 3 CO 2 ) 2 1H 2 O, tetrapyridylpyrazine and diphenyldiarsonic acid in the mole ratio 5.0:2.0:1.0:1.0 at 140 °C for 48 h. The deep purple crystals of 110H 2 O were manually separated from an amorphous matrix to provide the material in 15% yield. The arsenic component of the Keggin cluster is provided by the decomposition of the diphenyldiarsonic acid. Such decomposition of organoarsonate ligands is not unusual under hydrothermal conditions [42]. | [] | [] | [] | ["MoO 3--NaN", "Cu(CH 3 CO 2 ) 2 ?1H 2 O--NaN"] | [] | ["tetrapyridylpyrazine--NaN", "diphenyldiarsonic acid--NaN"] | ["140 \nC"] | ["48 h"] | []
acs.inorgchem.7b00312 | Found: C, 30.06; H, 2.56; N, 2.69.[(UO 2 ) 2 (TP) 3 ](H 2 BPP)(3). UO 2 (NO 3 ) 2 ·6H 2 O (0.50 M, 0.20 mL), H 2 TP (34.0 mg, 0.20 mmol), BPP (31.0 mg, 0.18 mmol), NaOH (16.0 mg, 0.40 mmol), and ultrapure water (5.0 mL) were loaded into a 15 mL autoclave. The autoclave was sealed, heated to 180 °Cinan oven for 3 days, and then cooled to ambient temperature. The ﬁnal pH of the aqueous solution was 7.00. A mixture of small yellow crystals of compound 2 and brown crystals of compound 3, accompanied by unidentiﬁed microcrystals or powder, were produced; the compounds of interest were ﬁltered oﬀ, rinsed with ultrapure water and ethanol, and subjected to air drying at room temperature. | [] | [] | ["[(UO 2 ) 2 (TP) 3 ](H 2 BPP)(3)"] | ["UO 2 (NO 3 ) 2 ·6H 2 O--0.50 M, 0.20 mL"] | ["NaOH--16.0 mg, 0.40 mmol"] | ["H 2 TP--34.0 mg, 0.20 mmol", "BPP--31.0 mg, 0.18 mmol"] | ["180 \n C"] | ["3 days"] | ["ultrapure water--5.0 mL"]
c1dt10029g | Synthesis of [Ag(bisox) 2 ]CF 3 SO 3 10 bisox (0.030 g, 0.10 mmol) was dissolved in methanol (2 cm 3 ) with gentle heating and stirring. To this solution, AgCF 3 SO 3 (0.023 g, 0.10 mmol) dissolved in methanol (1 cm 3 ) was added, rinsing through with a further 0.5 cm 3 methanol. The solution was allowed to stand at room temperature overnight. A small amount of a brown precipitate had formed, which was removed by ﬁltration through a cotton wool plug. The solution was left at room temperature for approximately 3 days, with the vial lid slightly open to allow half of the solvent to evaporate slowly.Crystals formed which were suitable for single crystal X-ray analysis. Yield 0.026 g (34%). Found: C, 52.25; H, 4.73; N, 6.30. | [] | ["approximately 3 days"] | ["[Ag(bisox) 2 ]CF 3 SO 3"] | ["AgCF 3 SO 3--0.023 g, 0.10 mmol"] | [] | ["bisox--0.030 g, 0.10 mmol"] | ["room temperature"] | ["overnight"] | ["methanol--2 cm 3"]
cg060824d | The initial and final pH values were ∼4.0. Colorless prism-shaped crystals of 6 were collected in ca. 46% yield (based on In). Elemental analysis for C 2 H 10 F 3 InN 2 O 4 Se: In 30.41, Se 20.92, C 6.28, H 2.96, N 7.55, F 15.49%. Calc.: In 30.47, Se 20.95, C 6.37, H 2.67, N 7.43, F 15.12%. IR (KBr, cm -1 ): 3081 m, 2459 w, 2026 w, 1629 m, 1604 s, 1527 s, 1473 w, 1338 m, 1089 m, 1046 m, 1013 w, 951 s, 911 w, 864 s, 786 s, 605 w, 505 s. | [] | [] | ["C 2 H 10 F 3 InN 2 O 4 Se"] | [] | [] | [] | [] | [] | []
c0ce00555j | {[Cd 2 (3-bpo) 3 (ip-OH) 2 (H 2 O) 2 ](H 2 O) 8 } n (5). The same synthetic method as that for 1 was used except that H 2 ip was replaced by H 2 ip-OH (18.2 mg, 0.1 mmol). Colourless block crystals of 5 were obtained in 60% yield (28.7 mg, based on 3-bpo). Anal. calcd for C 52 H 52 Cd 2 N 12 O 23 (5): C 43.44, H 3.65, N 11.69%. Found: C 43.35, H 3.49, N 11.92%. IR (cm 1 ): 3375 b, 1608 m, 1552 vs, 1485 m, 1416 s, 1383 s, 1280 m, 1197 m, 1091 w, 1036 w, 977 w, 930 w, 819 w, 780 m, 735 m, 695 m, 637 w, 551 w.{[Cd(3-bpo)(ip-NO 2 )](H 2 O)} n (6). The same synthetic method as that for 1 was used except that H 2 ip was replaced by H 2 ip-NO 2 (21.1 mg, 0.1 mmol). Colourless block crystals of 6 were obtained in 45% yield (25.6 mg). Anal. calcd for C 20 H 13 CdN 5 O 8 (6): C 42.61, H 2.32, N 12.42%. Found: C 42.48, H 2.24, N 12.68%. IR (cm 1 ): 3414 b, 3086 m, 1617 vs, 1559 m, 1521 m, 1460 m, 1420 m, 1358 vs, 1194 m, 1086 m, 1022 w, 927 w, 790 w, 730 s, 695 m, 640 w, 531 w, 453 w. | [] | [] | ["{[Cd2(3-bpo)3(ip-OH)2(H2O)2](H2O)8} n", "C52H52Cd2N12O23"] | [] | [] | ["3-bpo--NaN", "H2 ip-OH--18.2 mg, 0.1 mmol"] | [] | [] | []
s0108270107019853 | The mixture was stirred and then a small quantity of a 2 M HCl solution was added to adjust the pH to 3.0. The resulting solution was ®ltered and left to stand at room temperature. After approximately one week, blue block-shaped crystals of (I) suitable for X-ray crystallographic study were obtained.For the preparation of (II), a 2 M ethylenediamine solution (0.25 ml), CuCl 2 2H 2 O (170 mg, 1 mmol) and benzene-1,2,4,5-tetracarboxylic anhydride (164 mg, 0.75 mmol) were dissolved in water (15 ml). The mixture was heated to 333 K for 20 min and a small quantity of a 2 M NaOH solution was added to adjust the pH to 4.0.The resulting solution was left to stand at room temperature for about 3 d, after which blue needle-shaped crystals of (II) were collected for X-ray analysis. | [] | [] | ["(I)", "(II)"] | ["CuCl 2 \n2H 2 O--170 mg, 1 mmol"] | ["2 M HCl solution--adjust the pH to 3.0", "2 M ethylenediamine solution--0.25 ml", "2 M NaOH solution--adjust the pH to 4.0"] | ["benzene-1,2,4,5-tetracarboxylic anhydride--164 mg, 0.75 mmol"] | ["333 K"] | ["about 3 d"] | ["water--15 ml"]
s0108270108028539 | Experimental A mixture of CdCl 2 2.5H 2 O (0.114 g, 0.5 mmol), 1,4-H 2 ndc (0.110 g, 0.5 mmol) and L (0.123 g, 0.5 mmol) was dissolved in distilled water (12 ml), followed by addition of triethylamine until the pH of the system was about 5.7. The resulting solution was stirred for about 1 h at room temperature, sealed in a 23 ml Teﬂon-lined stainless steel autoclave and heated at 458 K for 2 d under autogenous pressure.Afterwards, the reaction system was cooled slowly to room temperature. Pale-yellow block-shaped crystals of (I) suitable for single-crystal X-ray diffraction analysis were collected from the ﬁnal reaction system by ﬁltration, washed several times with distilled water and dried in air at ambient temperature (yield 33%, based on Cd II ). | [] | [] | ["(I)"] | ["CdCl 2 ?2.5H 2 O--0.114 g, 0.5 mmol"] | ["triethylamine--not specified"] | ["1,4-H 2 ndc--0.110 g, 0.5 mmol", "L--0.123 g, 0.5 mmol"] | ["458 K"] | ["2 d"] | ["distilled water--12 ml"]
s1600536807003832 | Experimental The title compound was obtained from a solvothermal reaction.Copper(II) nitrate trihydrate (0.06 g, 0.25 mmol), 2,4-dichlorophenoxyacetic acid (0.11 g, 0.5 mmol), pyrazine (0.04 g, 0.5 mmol), and acetonitrile (10 ml) were placed in a Teﬂon-lined stainless steel Parr bomb and heated at 353 K for 3 d, and then cooled slowly to room temperature, yielding green single crystals of the title compound. | ["room temperature"] | [] | [] | ["Copper(II) nitrate trihydrate--0.06 g, 0.25 mmol"] | [] | ["2,4-dichlorophenoxyacetic acid--0.11 g, 0.5 mmol", "pyrazine--0.04 g, 0.5 mmol"] | ["353 K"] | ["3 d"] | ["acetonitrile--10 ml"]
j.molstruc.2017.06.025 | 2.2.4. Preparation of 3iQ[6]·4[ZnCl 4 ]·8H 3 O·50H 2 O (3) iQ[6] (20 mg, 0.02 mmol) was dissolved in 1 mL 6 M HCl to prepare solution (A1). ZnCl 2 (13.9 mg, 0.1 mmol) and the HCl salt of 1,6-hexylenediamine (C6; 26.5 mg, 0.14 mmol) were dissolved in 1 mL water to prepare solution (S6), and the two solutions were mixed and stirred. X-ray diffraction-quality crystals (3) were obtained after 10 days. Calcd for C 108 H 232 N 72 O 94 Zn 4 Cl 16 (%): C, 26.62; H, 4.80; N, 20.70. Found: C, 26.76; H, 4.73; N, 20.85. | [] | [] | ["3iQ[6]·4[ZnCl 4 ]·8H 3 O·50H 2 O"] | ["ZnCl 2--13.9 mg, 0.1 mmol"] | [] | ["1,6-hexylenediamine--26.5 mg, 0.14 mmol"] | [] | ["10 days"] | ["6 M HCl--1 mL", "water--1 mL"]
j.poly.2008.09.008 | The solid was ﬁltered off and layered with diethyl ether to give blue plate crystals. The crystal was collected, washed with diethyl ether and then dried under vacuum. Yield: 0.48 g (32% based on Cu). Anal. Calc. for C 29 H 32 CuN 6 O 10 S 2 (MW = 752.27), C, 46.30; H, 4.29; N, 11.17. Found: C, 45.97; H, 4.39; N, 11.04%. IR (cm 1 ): 3372(w), 3152(br), 2395(w), 1913(w), 1762(s), 1656(s), 1604(s), 1532(m), 1485(s), 1383(s), 1324(s), 1199(w), 1117(m), 1059(m), 1019(s), 950(s), 921(m), 899(s), 860(w), 824(m), 777(m), 733(s), 654(w), 512(m), 446(s), 418(m).3612 C.-W. Yeh et al. / Polyhedron 27 (2008) 3611–3618 3. X-ray crystallography The diffraction data for complexes 1, 2 and 4 were collected on a Bruker AXS P4 diffractometer while those of 3 and 5 were collected on a Bruker AXS SMART-1000 diffractometer and a Bruker-Nonius APEXII CCD diffractometer at 22 °C, respectively, which were equipped with a graphite-monochromated Mo K a (k a = 71073 Å) radiation. Data reduction was carried by standard methods with use of well-established computational procedures [9]. A blue crystal of 1 was mounted on the top of a glass ﬁber with epoxy cement. | [] | [] | ["C 29 H 32 CuN 6 O 10 S 2 "] | [] | [] | [] | [] | [] | []
cg900195f | C, H, and N microanalyses were carried out with a 2400 Series-II CHN analyzer, Perkin-Elmer, USA.Syntheses of 1-6. Synthesis of [Zn(H 2 MDP)(Mal)] n (1). To a mixture of Zn(NO 3 ) 2 ,H 2 MDP, and malonic acid in a 1:1:1 mol ratio was added 7 mL of distilled water in a 23 mL sealed Teﬂon-lined autoclave, and the mixture was heated to 130 °C for 15 h. Afterward, the autoclave was slowly cooled to 25° C. Colorless block-shaped crystals were obtained. They were washed with water and dried in air (35% yield based on H 2 MDP). | [] | [] | ["[Zn(H 2 MDP)(Mal)] n"] | ["Zn(NO 3 ) 2--NaN"] | [] | ["H 2 MDP--NaN", "malonic acid--NaN"] | ["130 °C"] | ["15 h"] | ["distilled water--7 mL"]
00958972.2016.1141200 | 2.2. Synthesis of 1 A mixture of Y(NO 3 ) 3 ·6H 2 O (0.383g, 1mmol), NaH 2 L (0.268g, 1mmol) and water (15mL) was sealed into a bomb equipped with a Teon liner and heated at 140°C for 2days; brown crystals of 1 were obtained when the sample was cooled to room temperature. The crystals were recovered by ltering, washed with distilled water, and dried in air (yield: 76% based on Y). Elemental Anal. Calcd (%) for C 8 H 11 O 11 SY: C, Downloaded by [RMIT University Library] at 05:38 11 March 2016 | [] | [] | ["1", "C 8 H 11 O 11 SY"] | ["Y(NO 3 ) 3 ·6H 2 O--0.383 g, 1 mmol"] | [] | ["NaH 2 L--0.268 g, 1 mmol"] | ["140 \n°C"] | ["2 days"] | ["water--15 mL"]
ejic.200390021 | The synthesis of complexes 4a⫺c was similar to that described in the General Method. 4a: Yield: 110 mg, 59 %. IR (KBr disc): ν ˜ ⫽ 3447 br, 1601 s, 1559 s, 1541 s, 1437 s, 1319 s, 1288 s, 1206 s, 1167 s, 783 m cm ⫺1 . ESI-MS (negative mode): m/z ⫽ 1740, 972.C 26 H 20 EuF 9 O 11 (831.38): calcd. C 37.56, H 2.42; found C 37.5, H 2.5. 4b: Yield: 117 mg, 63 %. IR (KBr disc): ν ˜ ⫽ 3437 br, 1605 s, 1560 s, 1545 s, 1437 s, 1313 s, 1286 s, 1209 s, 1169 s, 783 m cm ⫺1 . | [] | [] | ["C 26 H 20 EuF 9 O 11"] | [] | [] | [] | [] | [] | []
cl.140067 | Dark brown crystalsof compound 1 were obtained from a reaction mixture o f Mn II (ClO 4 ) 2 •6H 2 O, 2 equivof NaH 2 L, 8 and excess NEt 3 in methanol by slow evaporation of the solvent at ambient temperature and pressure, in53% yield (based on Mn).When an aqueous mixture of Mn II (ClO 4 ) 2 •6H 2 O, NaH 2 L, and NEt 3 in 1:1:2 molar ratio was allowed to stand under ambient conditions, dark brown crystalsof compound 2 were aﬀorded in 13% yie l d. | [] | [] | ["compound 1", "compound 2"] | ["Mn II (ClO 4 ) 2 •6H 2 O--excess"] | [] | ["NaH 2 L--2 equiv", "NEt 3--excess"] | [] | [] | ["methanol--not specified", "water--not specified"]
aoc.5122 | 2.2.3 ¦ Complex 3 Green crystals suitable for single‐crystal X‐ray analysis were obtained using the same method of preparation as that for complex 1 except with dmphen/copper(II) nitrate trihydrate instead of phen/copper(II) perchlorate hexahydrate.Complex 3. Yield: 79%. Anal. Calcd for C 51 H 50 Cu 2 N 10 O 11 (1106.09 g mol −1 ) (%): C, 51.46; H, 4.32; N, 12.64. Found (%): C, 51.38; H, 4.36; N, 12.66.ESI‐MS (m/z): 1000.1 for {[ 63 Cu(trp)(dmphen) (CH 3 OH)] + [ 63 Cu(trp)(dmphen)(H 2 O)] + }, 1001.5 for {[ 65 Cu(trp)(dmphen)(CH 3 OH)] + [ 65 Cu(trp)(dmphen) (H 2 O)] + }, 1095.8 for {2[ 63 Cu(trp)(dmphen)(NO 3 )] + Na} + and 1099.8 for {2[ 65 Cu(trp)(dmphen)(NO 3 )] + Na} + . | [] | [] | ["Complex 3"] | ["copper(II) nitrate trihydrate--NaN"] | [] | ["dmphen--NaN"] | [] | [] | ["NaN--NaN"]
j.jorganchem.2005.03.040 | 1 H NMR (CDCl 3 , ppm): d 10.57 (s, 2H) 7.20–7.33 (m, 8H), 7.46– 7.79 (m, 10H). IR (KBr, cm 1 ): 3005, 1724, 548, 529, 309.3.2.8. (PhCH 2 ) 2 Sn[S(C 6 H 4 CO 2 H)] 2 (8) The synthesis procedure was the same as 1 . 4-Sulfanylbenzoic acid (0.308 g, 2 mmol), sodium ethoxide (0.136 g, 2 mmol) and (PhCH 2 ) 2 SnCl 2 (0.372 g, 1 mmol), reaction time 12 h, temperature 40 C. Recrystallized from ether–petroleum. Colorless crystal was formed. Yield: 80%. m.p. 102–104 C. Anal. Calc. for C 28 H 24 O 4 S 2 Sn: C, 55.37; H, 3.98. Found: C, 55.35; H, 3.99%.1 H NMR (CDCl 3 , ppm): d 10.52 (s, 2H) 7.17– 7.42 (m, 8H), 6.82–7.05 (m, 10H), 3.52 (s, 4H). IR (KBr, cm 1 ): 3058, 1716, 548, 524, 310. | [] | [] | ["(PhCH2)2Sn[S(C6H4CO2H)2]", "C28H24O4S2Sn"] | ["(PhCH2)2SnCl2--0.372 g, 1 mmol"] | [] | ["4-Sulfanylbenzoic acid--0.308 g, 2 mmol", "sodium ethoxide--0.136 g, 2 mmol"] | ["40 \nC"] | ["12 h"] | ["ether–petroleum--NaN"]
cg3014464 | Synthesis of {[Cd 3 (L4) 3 (suc) 2 (H 2 O) 2 ]·(NO 3 ) 2 (H 2 O) 4 } n (4). Using the same method as previous, this was synthesized using 1,2-bis(4pyridyl) ethane (L4) (1 mmol, 0.184 g). The colorless block crystals were obtained after three weeks (Yield 71%). Anal. Calc. for C 44 H 56 Cd 3 N 8 O 20 : C, 39.02; H, 4.16; N, 8.27. Found: C, 39.16; H, 4.04; N, 8.12. IR spectra (in cm −1 ): ν(C−O), 1300−1220; ν(CH-Ar), 3100−2900; ν(CC), 1610−1400; ν(NO 2 ), 1295 and ν(NO), 1016. | [] | [] | ["{[Cd 3 (L4) 3 (suc) 2 (H 2 O) 2 ]·(NO 3 ) 2 (H 2 O) 4 } n", "C 44 H 56 Cd 3 N 8 O 20"] | [] | [] | ["1,2-bis(4pyridyl) ethane (L4)--1 mmol, 0.184 g"] | [] | ["three weeks"] | []
ic800422g | ([Mn(µ-L) 3 ] · 2ClO 4 ) ∞ ,3.Mn(ClO 4 ) 2 · 6H 2 O (0.05 mmol, 0.020 g) and L (0.05 mmol, 0.0094 g) were mixed in MeOH (6 cm 3 ).Upon slow evaporation at room temperature for 1 week, platelike red crystals formed at the bottom of the reaction vial (Yield 0.0026 g; 0.0032 mmol; 19% based on L). Analysis: Found (Calcd for ([Mn(L) 3 ] · 2(ClO 4 )) ∞ ): C, 43.66 (44.03); H, 2.96 (2.95); N, 9.96 (10.27)%. | [] | [] | ["([Mn(µ-L) 3 ] · 2ClO 4 ) ∞", "Mn(ClO 4 ) 2 · 6H 2 O"] | ["Mn(ClO 4 ) 2 · 6H 2 O--0.05 mmol, 0.020 g"] | [] | ["L--0.05 mmol, 0.0094 g"] | [] | ["1 week"] | ["MeOH--6 cm 3"]
c3dt51188j | Synthesis of ZnL 1/2 (2,5-tdc) (4). The synthesis of complex 4 was carried out as described above for complex 2 except that Zn(NO 3 ) 2 ·6H 2 O (0.1 mmol, 0.029 g) and 2,5-H 2 tdc (0.05 mmol, 0.008 g) were used instead of CdSO 4 ·8/3H 2 O and 1,3-H 2 bdc, respectively. The yield of the colorless block crystals is ca. 42% based on Zn. Elemental Anal. Found: C, 47.4; H, 3.0; N, 7.3; Zn, 17.3%. Calcd for ZnC 15 H 11 N 2 O 4 S: C, 47.3; H, 2.9; N, 7.4; Zn,17.2%.IR(cm −1 ): 3412(w), 3320(w), 3228(w), 3091(w), 2968(w), 2677(w), 2555(w), 1697(s), 1636(s), 1514(m), 1421(w), 1284(m), 1192(w), 1070(w), 963(s), 794(s), 626(w). | [] | [] | ["ZnL 1/2 (2,5-tdc)", "ZnC 15 H 11 N 2 O 4 S"] | ["Zn(NO 3 ) 2 \b76H 2 O--0.1 mmol, 0.029 g"] | [] | ["2,5-H 2 tdc--0.05 mmol, 0.008 g"] | [] | [] | []
acs.cgd.8b01843 | 7 18.88%. IR (cm  1 ): 1606m, 1555m, 1522w, 1480m, 1436m, 1334w, 1220w, 1085vs, 993w, 832m, 708m, 623s, 522w, 468w. Synthesis of [Ag(L 434 )](PF 6 )(CH 3 CN) 2 (1PF 6 CH 3 CN): A CH 3 CN solution (4 mL) of AgPF 6 (25.4 mg, 0.1 mmol) was carefully layered onto a CHCl 3 solution (4 mL) of L 434 (30.0 mg, 0.1 mmol) in a glass tube, between which a buffer solution of acetic ether (2 mL) was added. Colorless block crystals of 1PF 6 CH 3 CN were obtained by slow evaporation of the solvent at room temperature after one week. Anal. Calc. for C 21 H 18 AgF 6 N 8 P: C, 39.70; H, 2.86; N, 17.64%; found: C, 39.91; H, 2.90; N, 17.42%. IR (cm  1 ): 2251m, 1612s, 1534m, 1486s, 1441s, 1416m, 1376w, 1351w, 1221m, 1198m, 1169w, 1127w, 1104w, 1067m, 1039m, 1010m, 836s, 741s, 705s, 627s, 556s, 466w. Synthesis of [Ag(L 434 )](CH 3 SO 3 )(DMA) (1CH 3 SO 3 DMA): A CH 3 OH solution (4 mL) of L 434 (30.0 mg, 0.1 mmol) was carefully layered onto a DMA solution (4 mL) of AgSO 3 CH 3 (20.4 mg, 0.1 mmol) in a glass tube, between which a buffer solution of acetic ether (2 mL) was added. Colorless block crystals of 1CH 3 SO 3 DMA were obtained by slow evaporation of the solvent at room temperature after two weeks. Anal. Calc. for C 22 H 24 AgN 7 O 4 S: C, 44.76; H, 4.10; N, 16.61%; found: C, 44.93; H, 4.13; N, 16.70%. IR (cm  1 ): 1637s, 1536w, 1483m, 1440m, 1416m, 1354w, 1205s, 1059w, 1037m, 1011w, 835m, 757m, 708m, 626m, 591w, 549m, 523m, 469w. Synthesis of [Ag(L 434 )](CF 3 SO 3 )(DMA) (1CF 3 SO 3 DMA): A CH 3 OH solution (4 mL) of L 434 (30.0 mg, 0.1 mmol) was carefully layered onto a DMA solution (4 mL) of AgSO 3 CF 3 (25.6 mg, 0.1 mmol) in a glass tube, between which a buffer solution of acetic ether (2 mL) was added. Colorless block crystals of 1CF 3 SO 3 DMA were obtained by slow evaporation of the solvent at room temperature after two weeks. Anal. Calc. for C 22 H 21 AgF 3 N 7 O 4 S: C, 41.01; H, 3.29; N, 15.22%; found: C, 41.12; H, 3.43; N, 15.01%. IR (cm  1 ): 3062w, 2930w, 1637s, 1534w, 1484m, 1442m, 1418m, 1354w, 1269s, 1223w, 1154s, 1066w, 1030m, 834m, 747m, 708m, 634s, 572w, 516w, 469w. Page 7 of 27 ACS Paragon Plus Environment Crystal Growth & Design 1 2 3 4 5 6 7 8 9 10 11 12 13 14 15 16 17 18 19 20 21 22 23 24 25 26 27 28 29 30 31 32 33 34 35 36 37 38 39 40 41 42 43 44 45 46 47 48 49 50 51 52 53 54 55 56 57 58 59 60 | [] | [] | ["[Ag(L 434 )](PF 6 )(CH 3 CN) 2", "[Ag(L 434 )](CH 3 SO 3 )(DMA)", "[Ag(L 434 )](CF 3 SO 3 )(DMA)"] | ["AgPF 6--25.4 mg, 0.1 mmol", "AgSO 3 CH 3--20.4 mg, 0.1 mmol", "AgSO 3 CF 3--25.6 mg, 0.1 mmol"] | [] | ["L 434--30.0 mg, 0.1 mmol"] | [] | ["one week", "two weeks", "two weeks"] | ["CH 3 CN--4 mL", "CHCl 3--4 mL", "DMA--4 mL"]
s1600536802022195 | Experimental 2,4,6±Trimethylphenyltetrazole (m.p. 400±401 K, uncorrected) was prepared by the method described by Grigoriev et al. (1997). Single crystals of (I) were grown by slow crystallization from a solution in methanol±butanol±2-propanol±triethyl orthoformate±hexane (v/v 8:2:1:0.1:0.3) of a mixture containing CuCl 2 2H 2 O and 2,4,6-trimethylphenyltetrazole in a 1:2.1 molar ratio over a period of 8±10 d at 293 K. | [] | [] | ["2,4,6-Trimethylphenyltetrazole"] | ["CuCl 2 ? 2H 2 O--unclear"] | [] | ["2,4,6-trimethylphenyltetrazole--unclear"] | ["293 K"] | ["8-10 days"] | ["methanol--unclear", "butanol--unclear", "2-propanol--unclear", "triethyl orthoformate--unclear", "hexane--unclear"]
j.ica.2019.119310 | Synthesis [Cd(TIPA)(suc) 0.5 (NO 3 )½H 2 O] n (1) A mixture of Cd(NO 3 )·4H 2 O (46.27 mg, 0.15 mmol), TIPA (66.5 mg, 0.15 mmol), succinic acid (H 2 suc) (17.7 mg, 0.15 mmol), DMF (2 mL) and H 2 O (6 mL) was sealed in a Teflon-lined stainless steel container and heated at 95 C for 3 d. Subsequent cooling to room temperature resulted in colorless block crystals of 1. Yield: 50%. Anal. Calcd for C 29 H 23 CdN 8 O 5.5 : C, 50.93; H, 3.39; N, 16.38%. Found: C, 50.75; H, 3.31; N, 16.07%. IR (KBr pellet, cm -1 ): 3426 (s), 3142 (w), 1664 (s,  asym (CO 2 )), 1618 (s,  sym (CO 2 )), 1518 (m), 1266 (w), 1213 (w), 1127 (m), 1067 (m), 967 (w), 948 (m), 836 (m). [Ni(TIPA)(tda) 0.5 (H 2 O)·¼H 2 O] n (2) A mixture of NiSO 4 ·6H 2 O (52.27mg 0.20mmol), TIPA (22.17 mg, 0.05 mmol), 2,5-thiophenedicarboxylic acid (H 2 tda) (17.21 mg, 0.10 mmol), DMF (2 ml) and H 2 O (6 ml) was sealed in a Teflon-lined stainless steel container and heated at 170 °C for 3 d. Light green strip crystals of 2 were obtained in 56% yield. Anal. Calcd for C 62 H 50 Ni 2 N 14 S 2 : C, 56.70; H, 3.58; N, 14.03%. Found: C, 56.72; H, 3.60; N, 14.01%. IR (KBr pellet, cm -1 ): 3435 (w), 3081 (m), 1573 (s,  asym (CO 2 )), 1521 (s), 1347 (s,  sym (CO 2 )), 1128(s), 1068 (m), 925 (w), 827 (w), 766 (m), 654 (w), 554 (w). | [] | [] | ["[Cd(TIPA)(suc) 0.5 (NO 3 )·½H 2 O] n", "C 29 H 23 CdN 8 O 5.5"] | ["Cd(NO 3 )·4H 2 O--46.27 mg, 0.15 mmol"] | [] | ["TIPA--66.5 mg, 0.15 mmol", "succinic acid (H 2 suc)--17.7 mg, 0.15 mmol"] | ["95 \nC"] | ["3 d"] | ["DMF--2 mL", "H 2 O--6 mL"]
zaac.202000007 | 2.2 Synthesis of [Co 2 (BTC)(Cl)(DMA) 3 ] (1) A 20 mL scintillation vial containing 1.7 mL solution of 12.6 mg H 3 BTC (0.06 mmol) and 11.9 mg CoCl 2 ·6H 2 O (0.05 mmol) in DMA was heated at 105 °C for 24 h and then cooled to room temperature.The resultant blue violet crystals were collected by filtration, washed with DMA and dried in air (60 % yield based on Co).C 21 H 30 ClCo 2 N 3 O 9 : calcd. C 40.56, H 4.86, N 6.76%; found: C 40.76, H 4.99, N 6.36%. IR (KBr): ν ˜ = 3457 (vs), 1617 (s), 1520 (m), 1474 (w), 1434 (s), 1390 (w), 1373 (s), 755 (w), 720 (w), 528 (w) cm –1 . | [] | [] | ["[Co 2 (BTC)(Cl)(DMA) 3 ]", "C 21 H 30 ClCo 2 N 3 O 9"] | ["CoCl 2 ·6H 2 O--11.9 mg, 0.05 mmol"] | [] | ["H 3 BTC--12.6 mg, 0.06 mmol"] | ["105 \nC"] | ["24 h"] | ["DMA--1.7 mL"]
j.ica.2009.12.051 | 2.1.12. Synthesis of [{Cu 2 (pdpa)(DMF) 2 }{Mo 4 O 10 (OMe) 6 } 2 ](11) From a solution of methanol (5.0 mL, 123.53 mmol), DMF (5.0 mL, 64.58 mmol), POM (0.048 g), copper(II) nitrate hydrate (0.073 g, 0.31 mmol), and bis-dipicolyl propane (0.040 g, 0.91 mmol), blue plates of 11 were isolated in 60% yield. IR (KBr pellet, cm 1 ): 3435(b), 3083(m), 1655(w), 1610(s), 1572(w), 1480(m), 1441(m), 1385(w), 1283(w), 1162(w), 1034(w), 950(m), 917(s), 891(m), 871(m), 849(s), 795(w), 768(w), 717(w), 663(w).2.1.13. Synthesis of [{Cu(phen)}Mo 2 O 4 (trisp) 2 ](12) Blue blocks of 12 were isolated in 90% yield from a solution of methanol (8.0 mL, 197.64 mmol), DMF (2.0 mL, 25.83 mmol), POM (0.050 g), copper(II) acetate hydrate (0.063 g, 0.35 mmol), 1,10 phenanthroline (0.035 g, 0.19 mmol) and tris-methoxypropane (trisp) (0.043 g, 0.32 mmol). IR (KBr pellet, cm 1 ): 3448(b), 3084(m), 2964(m), 2897(m), 2844(m), 1655(m), 1517(w), 1426(s), 1391(m), 1341(w), 1194(w), 1112(s), 1048(s), 943(w), 903(s), 856(m), 721(m), 624(m), 596(w), 520(m), 500(w). | [] | [] | ["{Cu 2 (pdpa)(DMF) 2 }{Mo 4 O 10 (OMe) 6 } 2"] | ["copper(II) nitrate hydrate--0.073 g, 0.31 mmol"] | [] | ["bis-dipicolyl propane--0.040 g, 0.91 mmol"] | [] | [] | ["methanol--5.0 mL, 123.53 mmol", "DMF--5.0 mL, 64.58 mmol"]
cg1003484 | The crystalline complex 4a was prepared by slow evaporation of a saturated solution of 4 in toluene over 5 days to yield complex 4a as 4 3 H 2 O. Complex 5a was prepared by slow evaporation of a saturated solution of 5 in MeOH/6 M HNO 3 /CsNO 3 over 7 days to yield complex 5a as 5 3 4HNO 3 3 6H 2 O. Slow evaporation of a solution of 5 with three or four equivalents of calcium acetate affords complex 5b as 5 63 3Ca 2þ 3 28H 2 Oandcomplex5c as 5 83 4Ca 2þ 3 261/2H 2 O, *To whom correspondence should be addressed. E-mail: colin.raston@ uwa.edu.au. | [] | [] | ["complex 4a", "complex 5a", "complex 5b", "complex 5c"] | [] | [] | [] | [] | [] | ["toluene--saturated solution", "MeOH/6 M HNO 3 /CsNO 3 --saturated solution", "solution of 5 with three or four equivalents of calcium acetate--not specified"]
jacs.8b12860 | Multi-metal oxide synthesis.Multi-metal MOFs (100 mg) were subjected to a standard calcination process consisting of a thermal treatment in air, at 800 °C for 24 hours, with a heating rate of 2.5 °C / min in a zirconia crucible. | ["800 \nC"] | ["24 hours"] | ["Multi-metal MOFs"] | [] | [] | [] | [] | [] | []
ic900483z | Complex 6: Yield: 40.9 mg, 39.8%. Anal. Calcd for C 35 H 35 Br 2 ClFeMnN 11 O 7 : C, 40.90; H, 3.43; N, 14.99. Found: C, 40.95; H, 3.45; N, 14.91. 2132 (s, νCtN), 1623, 1635 (vs, νCdN), 1092 (vs, νCldO). | [] | [] | ["Complex 6"] | [] | [] | [] | [] | [] | []
c0ce00639d | Synthesis of H 2 (bix) 4 [Cd(H 2 O) 4 ][Cd(HPO 4 ) 4 (H 2 PO 4 ) 4 (MoO 2 ) 12 (OH) 6 ]$10H 2 O (3). A mixture of Na 2 MoO 4 $2H 2 O (0.121 g, 0.5 mmol), H 3 PO 4 (0.21 mL, 3 mmol), Cd(OAc) 2 $2H 2 O (0.133 g, 0.5 mmol), bix (0.119 g, 0.5 mmol), and H 2 O (6 mL) was stirred for 0.5 h in air. The pH was then adjusted to 4.0 using dilute en Scheme 1 Schematic view of the synthetic procedure used to obtain compounds 1–4. | [] | [] | ["H 2 (bix) 4 [Cd(H 2 O) 4 ][Cd(HPO 4 ) 4 (H 2 PO 4 ) 4 (MoO 2 ) 12 (OH) 6 ]$10H 2 O", "NaN"] | ["Na 2 MoO 4 $2H 2 O--0.121 g, 0.5 mmol", "Cd(OAc) 2 $2H 2 O--0.133 g, 0.5 mmol"] | [] | ["H 3 PO 4--0.21 mL, 3 mmol", "bix--0.119 g, 0.5 mmol"] | [] | [] | ["H 2 O--6 mL"]
00958970902906268 | 2.1. Synthesis of {[Gd 2 (L) 2 .(Phen) 2 .2(H 2 O) .2(NO 3 )] .2EtOH} n (1) and {[Eu 2 (L) 2 .(Phen) 2 .2(H 2 O) .2(NO 3 )] .EtOH} n (2) A mixture of Gd(NO 3 ) 3  8H 2 O or Eu(NO 3 ) 3  8H 2 O and olsalazine sodium with molar ratio 1 : 1 in ethanol and water (V : V ¼ 2 : 1) was stirred and refluxed at 100  C for 4 h, then filtered. Beautiful golden block-like crystals were obtained from the filtrate about 1 week later. For 1, yield: 0.613 g (79%) on the basis of olsalazine sodium; Calcd for C 56 H 48 Gd 2 N 10 O 22 (%): C, 43.99; H, 3.14; N, 9.17. Found (%): C, 43.59; H, 3.01; N, 9.21. IR (KBr, cm 1 ): 3438(m), 2922(w), 2361(m), 1927(w), 1588(s), 1484(s), 1445(vs), 1370(w), 1314(s), 1284(vs), 1005(m), 836(m), 796(w), 685(w), 497(s), 466(w). For 2, yield: 0.423 g (76%) on the basis of olsalazine sodium; Calcd for C 54 H 42 Eu 2 N 10 O 21 (%): C, 44.12; H, 2.86; N, 9.53. Found (%): C, 44.32; H, 2.95; N, 9.51. IR (KBr, cm 1 ): 3438(m), 1589(s), 1480(s), 1441(vs), 1370(m), 1314(s), 1284(vs), 1136(m), 1005(m), 836(m), 796(w), 685(w), 497(s), 466(w). | [] | ["about 1 week later"] | ["{[Gd 2 (L) 2 .(Phen) 2 .2(H 2 O) .2(NO 3 )] .2EtOH} n", "{[Eu 2 (L) 2 .(Phen) 2 .2(H 2 O) .2(NO 3 )] .EtOH} n"] | ["Gd(NO 3 ) 3  8H 2 O--1 : 1 molar ratio", "Eu(NO 3 ) 3  8H 2 O--1 : 1 molar ratio"] | [] | ["olsalazine sodium--1 : 1 molar ratio"] | ["100 \nC"] | ["4 h"] | ["ethanol and water--V : V ¼ 2 : 1"]
cg301691d | 7 ZrCl 4 or HfCl 4 (230/320 mg, 1 mmol) was dissolved in DMF (50 ml) by sonication for 10 minutes. H 2 tdc (172 mg, 1 mmol) was added to the solution and sonicated additional 5 minutes. After that acetic acid (3 ml, 50 mmol) was added to the mixture and sonicated for 10 minutes. The mixture was distributed to 10 Pyrex tubes, which were subsequently tempered at 120 °C for 12 hours. The precipitated crystalline powder was centrifuged and washed several times with DMF. The powder was filtered and dried under argon atmosphere for 30 min. Yield: 228 mg (52.4 %) for DUT-69(Zr) and 348 mg (58.2 %). Single crystals of DUT-69(Zr) and DUT-69(Hf) were obtained using the same procedure that was used for DUT-69(Zr) but utilizing 25 ml of solvent and 6 ml of modulator (acetic acid). Analytical data for “as made” DUT-69(Zr) phase Zr 6 O 4 (OH) 4 (tdc) 5 (Ac) 2 ·11.7H 2 O·4.1DMF: Calc. C 25.76 %, H 3.37 %, N 2.66 %, S 7.43 %; Found: C 24.91 %, H 2.44 %, N 3.53 %, S 6.50 %. Analytical data for thermally (120 °C) dries phase Zr 6 O 4 (OH) 4 (tdc) 5 (Ac) 2 ·4.55H 2 O·1.55DMF: Calc. C 25.18 %, H 2.18 %, N 1.18 %, S 8.70 %; Found: C 24.82 %, H 1.81 %, N 1.01 %, S 8.32 %. Analytical data for “as made” DUT-69(Hf) phase Hf 6 O 4 (OH) 4 (tdc) 5 (Ac) 2 ·9.3H 2 O·4.5DMF: Calc. C 21.38 %, H 2.65 %, N 2.36 %, S 6.01 %; Found: C 21.21 %, H 2.84 %, N 2.53 %, S 6.20 %. Analytical data for thermally (120 °C) dries phase Hf 6 O 4 (OH) 4 (tdc) 5 (Ac) 2 ·2.8H 2 O·0.4DMF: Calc. C 18.78 %, H 1.27 %, N 0.25 %, S 7.12 %; Found: C 18.62 %, H 1.43 %, N 0.42 %, S 7.24 %. X-ray crystallography All datasets were collected at Helmholtz Centre Berlin for Materials and Energy on beamline BESSY-MX BL-14.2, equipped with a Mar MX-225 CCD detector (Rayonics, Illinois). | [] | ["30 min"] | ["DUT-69(Zr)", "DUT-69(Hf)"] | ["ZrCl 4 or HfCl 4--230/320 mg, 1 mmol"] | ["acetic acid--3 ml, 50 mmol"] | ["H 2 tdc--172 mg, 1 mmol"] | ["120 °C"] | ["12 hours"] | ["DMF--50 ml"]
j.jorganchem.2012.09.007 | Yield: 0.260 g, 45% based on Te 2 Py * 2 taken.Properties: yellow crystalline substance. C 6 H 7 NTeCl 2 (277.61 g/ mol). C, H, N-Analysis (%), found: C ¼ 21.71, H ¼ 1.83, N ¼ 5.02; calc.: C ¼ 21.63, H ¼ 1.83, N ¼ 5.05. IR (cm 1 , KBr): 3217, 3133 [ n (NeH)]; 3049, 2916 [ n (C aryl eH)]; 1615, 1580, 1470 [ n (CeC), n (CeN)]; 1262, 1233, 1204, 1104, 1053 [ b (CeH)]; 804 [ g (CeH)]; 762 [ b -ring]; 453 [ n (CeTe)]. | [] | [] | ["C 6 H 7 NTeCl 2"] | [] | [] | [] | [] | [] | []
b927522c | Synthesis of [Mn( II)(ox)(bnz) 2 ] n ,1. Mn(II) acetate tetrahydrate (1.00 mmol, 245 mg), oxalic acid dihydrate (1.00 mmol, 126 mg), benzimidazole (6.00 mmol, 708 mg) and distilled water (10 ml) were heated in a microwave synthesiser at 150 ◦ C for 15 min before being allowed to cool, after which the ﬁnely divided white powder product was ﬁltered, washed with distilled water and acetone and dried under suction. | [] | [] | ["[Mn( II)(ox)(bnz) 2 ] n"] | ["Mn(II) acetate tetrahydrate--1.00 mmol, 245 mg"] | [] | ["oxalic acid dihydrate--1.00 mmol, 126 mg", "benzimidazole--6.00 mmol, 708 mg"] | ["150 \tC"] | ["15 min"] | ["distilled water--10 ml"]
cg800329k | [Mn(2,3-PDCO)(4,4′-bpy)(H 2 O) 2 ] (2). A mixture of Mn(OAC) 2 · H 2 O (0.0949 g, 0.5 mmol), 2,3-PDCO(0.0908 g, 0.5 mmol), 4,4′-bpy (0.0776 mg, 0.5 mmol), NaOH (0.0402 mg, 1mmol), and H 2 O (2.5 mL) was heated at 120 °C for 3 days in a procedure analogous to that for 1. Yellow crystals of 2 were obtained with yield 55% based on Mn. Anal. Calcd for C 17 H 15 MnN 3 O 7 : C, 47.68; H, 3.53; N, 9.81. Found: C, 47.72; H, 3.58; N, 9.77%. IR spectrum (cm -1 ): 3287 (m), 3204 (m), 3094 (m), 1644 (m), 1609 (s), 1576 (m), 1568 (m), 1543 (w), 1530 (w), 1492 (w), 1459 (w), 1416 (w), 1384 (s), 1317 (w), 1231 (s), 1167 (w), 1141 (w), 1073 (m), 1046 (m), 973 (m), 841 (m), 816 (m), 774 (m), 731 (w), 630 (m), 587 (w), 545 (w), 524 (w), 503 (w), 472 (w). | [] | [] | ["[Mn(2,3-PDCO)(4,4′-bpy)(H 2 O) 2 ]", "C 17 H 15 MnN 3 O 7"] | ["Mn(OAC) 2 · H 2 O--0.0949 g, 0.5 mmol"] | ["NaOH--0.0402 mg, 1mmol"] | ["2,3-PDCO--0.0908 g, 0.5 mmol", "4,4′-bpy--0.0776 mg, 0.5 mmol"] | ["120 °C"] | ["3 days"] | ["H 2 O--2.5 mL"]
c4dt02322f | At room temperature, a solution of Co(ClO 4 ) 2 ·6H 2 O (0.2 mmol) in 5 mL of MeOH was carefully layered above a solution of 2-ppds (0.1 mmol) in DCM (5 mL). Dark block crystals of 3 were generated after a few weeks. Yield (36%, based on 2-ppds). Anal. Calcd for C 20 H 22 ClCoN 6 O 7 S 4 : C, 35.27; H, 3.26; N, 12.34%. Found: C, 35.57; H, 3.66; N, 12.45%. IR (KBr, cm −1 ): 3404 (s), 1637 (w), 1578 (m), 1524 (m), 1465 (m), 1402 (m), 1332 (s), 1209 (m), 1084 (s), 783 (w), 743 (w), 617 (w). | [] | ["a few weeks"] | ["C 20 H 22 ClCoN 6 O 7 S 4"] | ["Co(ClO 4 ) 2 ·6H 2 O--0.2 mmol"] | [] | ["2-ppds--0.1 mmol"] | [] | [] | ["MeOH--5 mL", "DCM--5 mL"]
j.poly.2009.06.010 | The resulting colourless solution was stirred at room temperature in the absence of light for 1 h, during which time a white solid slowly precipitated. The volume of solvent was halved under reduced pressure and the solid was ﬁltered off and was washed with Et 2 O and petrol. X-ray quality colourless crystals were obtained by vapour diffusion of acetone solution of [(1a) 2 Ag](SbF 6 ) with methanol. Yield: 0.132 g, 82%. Mp 220–221 °C; 1 H NMR (300 MHz, d 6 acetone) d: 9.02 (s, 2H, H e ), 8.71 (d, J = 5.0, 2H, H a ), 8.16–8.06 (m, 4H, H c,d ), 7.58 (ddd, J = 2.5, 5.1, 6.2, 2H, H b ), 7.53–7.39 (m, 10H, H g,h,i ), 5.85 (s, 4H, H f ); 13 C NMR (75 MHz, d 6 -acetone) d 150.9, 147.4, 145.6, 139.4, 135.1, 129.2, 129.0, 128.6, 125.1, 124.4, 122.3, 54.8; I.R. (KBr): t (cm 1 ) 3136, 3077, 2936, 1601, 1570, 1559, 1348, 1239, 1199, 1158, 1107, 1088, 1062, 1048, 1008, 992, 891, 833, 795, 783, 734; HRESI-MS (CH 3 CN): m/z = 343.0076 [1aAg] + (calc. for C 14 H 12 N 4 Ag 343.0112 [1aAg] + ), 579.1137 [1a 2 Ag] + (calc. for C 28 H 24 N 8 Ag 579.1174 [1a 2 Ag] + ); K M (CH 3 CN) = 162 X 1 cm 2 mol 1 ; Anal. Calc. for C 28 H 24 AgF 6 N 8 Sb: C, 41.20; H, 2.96; N, 13.73. Found: C, 41.47; H, 2.96; N, 13.74%. | [] | [] | ["[Ag(1a) 2 ](SbF 6 )"] | ["[(1a) 2 Ag](SbF 6 )--NaN"] | [] | [] | ["room temperature"] | ["1 h"] | []
ic501963y | A part of this solid (0.5 g) was recrystallized from acetone (40 mL) at 0 °C. Anal. Found: C, 19.79; H, 3.65; Ba, 11.19; Cu, 10.40. Calcd for C 20 H 44 BaO 10 Cu 2 I 4 (1216.61): C, 19.72; H, 3.62; Ba, 11.28; Cu, 10.45.FT-IR (KBr, cm −1 ): 2987w, 2923m, 2878m, 2833m, 2368w, 2355w, 1447m, 1345m, 1286m, 1242m, 1195m, 1090s, 1055s, 1016s, 982w, 943s, 865m, 849s, 823m, 530w, 457w.The complexes 5−8 were prepared using a similar procedure and crystallized fr om either acetone alone or an acetone/ethanol combination.[Ba(triglyme) 2 (acetone) 2 ][Cu 4 I 6 ](5). BaI 2 ·2H 2 O (0.42 g, 0.98 mmol), triglyme (1 mL), CuI (0.78 g, 4.09 mmol), NH 4 I (2 mL, 4 M) in acetone (15 mL). Yield: 1.45 g (91%). Mp: 122 °C. Anal.Found: C, 16 .20; H, 2.91; Ba, 8.40; Cu, 15.67. Calcd for C 22 H 48 BaO 10 Cu 4 I 6 (1625.57): C, 16.24; H, 2.95; Ba, 8.45; Cu, 15.64. FT-IR (KBr, cm −1 ): 2990w, 2922m, 2870m, 2826m, 2366w, 2355w, 1606m, 1455m, 1346m, 1294m, 1245m, 1196m, 1087s, 1058s, 1010m, 984w, 932m, 859m, 837m, 667w, 618w, 532w, 456w, 420w. | [] | [] | ["C 20 H 44 BaO 10 Cu 2 I 4 ", "C 22 H 48 BaO 10 Cu 4 I 6 "] | ["BaI 2 \n2H 2 O--0.42 g, 0.98 mmol", "CuI--0.78 g, 4.09 mmol", "NH 4 I--2 mL, 4 M"] | [] | ["triglyme--1 mL"] | [] | [] | ["acetone--15 mL"]
cplu.201402030 | Synthesis of 1–4 and 7: In a typical reaction, a mixture of NdCl 3 ·6H 2 O (0.25 mmol) and H 3 L (0.25 mmol) was placed in a Teflon-lined stainless-steel vessel (25 mL) with DMF/H 2 O (3:7, v/v, 10 mL). The mixture was heated to 160 8C over the course of 6 h and maintained at this temperature for 3 days. After cooling to room temperature at a rate of 58Ch 1 , yellow block crystals of 2 were obtained (yield 49% based on NdCl 3 ·6H 2 O). IR (KBr) for 2: v ˜ = 3419, 1618, 1585, 1424, 1371, 1268, 1228, 1173, 1082, 1007, 923, 854, 790, 733, 706, 657, 628, 551 cm 1 ; elemental analysis calcd (%) for C 46 H 22 N 8 O 13 Nd 2 (1183.21): C 46.70, H 1.87, N 9.47; found: C 46.95, H 1.89, N 9.36.Yellow block crystals of 1, 3, 4, and 7 were obtained in moderate yields (36%–63%) by a similar method to that described for 2, except that the corresponding LnCl 3 ·6H 2 O was used instead of NdCl 3 ·6H 2 O. For 1: IR (KBr): v ˜ = 3419, 1618, 1585, 1424, 1371, 1268, 1228, 1173, 1082, 1007, 923, 854, 790, 733, 706, 657, 628, 551 cm 1 ; elemental analysis calcd (%) for C 46 H 22 N 8 O 13 Pr 2 (1176.54): C 46.96, H 1.88, N 9.52; found: C 47.14, H 1.91, N 9.67. For 3: IR (KBr): v ˜ = 3419, 1618, 1585, 1424, 1371, 1268, 1228, 1173, 1082, 1007, 923, 854, 790, 733, 706, 657, 628, 551 cm 1 ; elemental analysis calcd (%) for C 46 H 22 N 8 O 13 Sm 2 (1195.45): C 46.22, H 1.85, N 9.37; found: C 45.94, H 1.82, N 9.22. For 4: IR (KBr): v ˜ = 3419, 1618, 1585, 1424, 1371, 1268, 1228, 1173, 1082, 1007, 923, 854, 790, 733, 706, 657, 628, 551 cm 1 ; elemental analysis calcd (%) for C 46 H 22 N 8 O 13 Eu 2 (1198.66): C 45.49, H 1.83, N 9.23; found: C 45.17, H 1.85, N 9.08. | [] | [] | [] | ["NdCl 3 \n6H 2 O--0.25 mmol", "PrCl 3 \n6H 2 O--not available", "SmCl 3 \n6H 2 O--not available", "EuCl 3 \n6H 2 O--not available"] | [] | ["H 3 L--0.25 mmol"] | ["160 8C"] | ["6 h", "3 days"] | ["DMF--10 mL", "H 2 O--10 mL"]
j.ica.2015.11.025 | For 8, Anal. Calc. for C 25 H 21 N 6 O 20 S 2 Tb: C, 31.66; H, 2.23; N, 8.86.Found: C, 31.70; H, 2.20; N, 8.83. IR of 8: 1692 m, 1616 s, 1583 m, 1539 s, 1530 s, 1456 w, 1399 m, 1340 s, 1311 m, 1193 w, 1083 w, 1069 w, 1006 s, 966 m, 930 w, 916 w, 912 w, 789 m, 724 s, 710 s, 660 w, 643 w, 620 w, 608 w. | [] | [] | ["C 25 H 21 N 6 O 20 S 2 Tb"] | [] | [] | [] | [] | [] | []
cg301502u | Synthesis of {[Mn 2 (bpt)(Hpptp) 2 ]} n (5). A mixture of H 4 bpt (0.10 mmol, 0.033 g), Hpptp (0.20 mmol, 0.060 g), manganese(II) sulfate monohydrate (0.20 mmol, 0.034 g), 4,5-di(4′ -carboxylphenyl)phthalic acid (0.08 mmol, 0.030 g), NaOH (0.20 mmol, 0.008 g), and 12 mL of H 2 O was placed in a Teﬂon-lined stainless steel vessel, heated to 170 °C for 3 days, followed by slow cooling (a descent rate of 10 °C/h) to room temperature, giving orange block crystals. Yield of 64% (based on Mn). Anal. (%) calcd. for C 52 H 32 N 10 O 8 Mn 2 : C, 60.30; H, 3.12; N, 13.54. Found: C, 59.98; H, 3.02; N, 13.47. IR (KBr pellet, cm −1 ): 3473 (vs), 3069 (vs), 1703 (vs), 1577 (vs), 1416 (vs), 1388 (vs), 1230 (vs), 1140 (s), 852 (s), 726 (s), 653 (w). | [] | [] | ["{[Mn 2 (bpt)(Hpptp) 2 ]} n", "C 52 H 32 N 10 O 8 Mn 2"] | ["manganese(II) sulfate monohydrate--0.20 mmol, 0.034 g"] | ["NaOH--0.20 mmol, 0.008 g"] | ["H 4 bpt--0.10 mmol, 0.033 g", "Hpptp--0.20 mmol, 0.060 g", "4,5-di(4′ -carboxylphenyl)phthalic acid--0.08 mmol, 0.030 g"] | ["170 \nC"] | ["3 days"] | ["H 2 O--12 mL"]
j.jssc.2006.05.035 | Yellow–green columnar crystals of compound 2 were obtained with a yield of 90% by heating FeCl 3  6H 2 O (1 mmol), 2,2 0 -bipyridine (2 mmol), (NH 4 )H 2 PO 4 (3 mmol), H 3 PO 4 (2 mmol), ethylene glycol (3 mL) and H 2 O(9mL) under the same reaction conditions as those for 1. The pH values of the solution before and after the hydrothermal reaction were 3.7 and 3.3, respectively. The product was mononphasic as indica ted by powder X-ray diffraction (Fig. S1(b)). Elemental analysis conﬁrmed its stoichiometry. Anal. Found: C, 29.07; H, 2.88; N, 6.61% Calc.: C, 29.08; H, 2.66; N, 6.92% for 2.Thermogravimetric analysis was performed on a PerkinElmer TGA7 thermal analyze r; the sample was heated in ﬂowing oxygen from 50 to 350 1Cat101C/min followed by subsequent change to 5 1C/min from 350 to 900 1C. The change to a lower heating rate can reduce the time lag between furnace and specimen temperatures so that the specimen is fully oxidized in the temperature range. DSC measurements of both 1 and 2 between room temperature and 300 1C did not reveal a phase change. | [] | [] | [] | ["FeCl 3 \n6H 2 O--1 mmol"] | [] | ["2,2 0 -bipyridine--2 mmol"] | [] | [] | ["(NH 4 )H 2 PO 4--3 mmol", "H 3 PO 4--2 mmol", "ethylene glycol--3 mL", "H 2 O--9 mL"]
ic0510359 | [{Cu 2 (µ-Br) 2 (PPh 3 ) 2 }(µ-1,6-nap)] ∞ (5-Br) (1,6-nap: 1,6-naphthyridine). To a solution of CuBr (78.9 mg, 0.55 mmol) and PPh 3 (142.3 mg, 0.54 mmol) in a mixed solvent of CH 2 Cl 2 (20 mL) and CH 3 CN (10 mL) was added a CH 3 CN solution (3 mL) of 1,6-nap (35.8 mg, 0.28 mmol). The orange precipitate that formed was filtered, and then the yellow-orange filtrate was concentrated to 20 mL. After 1 day, the precipitate that deposited was filtered off. | [] | [] | ["{Cu 2 (µ-Br) 2 (PPh 3 ) 2 }(µ-1,6-nap)] ∞ (5-Br)"] | ["CuBr--78.9 mg, 0.55 mmol"] | [] | ["PPh 3--142.3 mg, 0.54 mmol", "1,6-nap--35.8 mg, 0.28 mmol"] | [] | ["1 day"] | ["CH 2 Cl 2--20 mL", "CH 3 CN--10 mL", "CH 3 CN--3 mL"]
d0nj00103a | Synthesis of [Ag 4 (Py 2 Piz) 4 (H 2 SiMo 12 O 40 ) 2 ]2H 2 O (2) The synthesis step of compound 2 is similar to 1 except for the replacement of H 3 [PW 12 O 40 ]12H 2 ObyNa 2 SiO 3 (0.06g,0.21mmol) and (NH 4 ) 6 Mo 7 O 24 (0.1 g, 0.09 mmol). The pH was adjusted to about 1.5 with 1 M HNO 3 . After the same hydrothermal treatment and product separation method, yellow block crystals of 2 (0.036 g, yield 28% based on Mo) were obtained. Anal. calcd for 2:H 38 C 52 N 16 O 82 Si 2 Mo 24 Ag 4 (4989): C 12.52, H 0.77, N 4.49%. | [] | [] | ["[Ag 4 (Py 2 Piz) 4 (H 2 SiMo 12 O 40 ) 2 ]\n2H 2 O", "H 38 C 52 N 16 O 82 Si 2 Mo 24 Ag 4"] | ["Na 2 SiO 3--0.06g, 0.21mmol", "(NH 4 ) 6 Mo 7 O 24--0.1 g, 0.09 mmol"] | [] | ["Py 2 Piz--not provided"] | [] | [] | []
s10904-016-0429-0 | Anal. Calcd for C 18 H 16 CuN 2 O 6 (1): C, 51.4; H, 3.8; N, 6.7.Found: C, 52.0; H, 4.1; N, 5.4. IR (KBr pellet) (cm -1 ): 3416(vs), 2975(w), 1609(vs), 1571(vs), 1360(s), 1221(m), 1070(m), 1022(w), 973(w), 788(s), 730(w), 638(m), 497(m). | [] | [] | ["C 18 H 16 CuN 2 O 6 (1)"] | [] | [] | [] | [] | [] | []
acs.inorgchem.8b01205 | [MnBr 2 (dppeO 2 )(DMF)] n (1a). To a dichloromethane (15 mL) solution of dppeO 2 (200 mg, 0.46 mmol) was added slowly MnBr 2 (99 mg, 0.46 mmol) to rapidly produce a precipitate. Upon stirring at ambient temperature for 1 day, DMF (1 mL) was added to dissolve the precipitate, giving a colorless clear solution. Diﬀusion of Et 2 Oto the solution gave colorless column crystals. Yield: 80%. Anal. Calcd for C 29 H 31 Br 2 MnO 3 NP 2 : C, 48.49; H, 4.35; N, 1.95. Found: C, 48.77; H, 4.52; N, 1.86. IR (KBr, cm −1 ): 1153s (PO), 1647s (CO). | [] | [] | ["[MnBr 2 (dppeO 2 )(DMF)]", "C 29 H 31 Br 2 MnO 3 NP 2"] | ["MnBr 2--99 mg, 0.46 mmol"] | [] | ["dppeO 2--200 mg, 0.46 mmol"] | [] | ["1 day"] | ["dichloromethane--15 mL", "DMF--1 mL"]
cg501273b | Pure orthorhombic Ca(BDC)(DMF)(H 2 O), already reported by Liang et al.50 (in further text denoted as Ca-BDC-orth), was formed by using the following procedure: 0.26 g (1 mmol) of Ca(NO 3 ) 2 ·6H 2 O (99%, Sigma-Aldrich) was dissolved in 2 mL of demineralized water, and 0.18 g of terephthalic acid (95% BDC, Alfa Aesar) in a mixture of 8 mL (100 mmol) of N,N′-dimethylformamide (99% DMF, Aldrich) and 0.58 mL (1.63 mmol) of triethylamine (99% TEA, Aldrich). Two solutions were combined and solvothermally treated under autogenous pressure in a glass vessel at 150 °C for 24 h. | [] | [] | ["Ca(BDC)(DMF)(H 2 O)"] | ["Ca(NO 3 ) 2 ·6H 2 O--0.26 g (1 mmol)"] | ["triethylamine--0.58 mL (1.63 mmol)"] | ["terephthalic acid--0.18 g"] | ["150 \nC"] | ["24 h"] | ["N,N′-dimethylformamide--8 mL (100 mmol)", "demineralized water--2 mL"]
b419418g | Preparation of [Cu(1)SO 4 ]·H 2 O(4). Complex 4 was synthesized by hydrothermal reaction. A mixture of 0.1 mmol (25.0 mg) of CuSO 4 ·5H 2 O, 0.1 mmol (27.6 mg) of 1 and 10.0 ml of deionized water was sealed into a bomb equipped with a Teﬂon liner and then heated at 100 ◦ C for 72 h. After slow cooling of the reaction mixture, blue crystals of compound 4 were obtained in ca. 68% yield as a single phase (C 15 H 14 CuN 6 O 5 S 4: found: C, 39.6; H, 3.1; N, 18.5; calc.: C, 39.7; H, 3.1; N, 18.5%).Preparation of [Cu 2 (2) 2 (SO 4 ) 2 ]·4H 2 O(5). Complex 5 was also prepared by hydrothermal reaction, obtained as described above from CuSO 4 ·5H 2 O (25.0 mg, 0.1 mmol) and 2 (29.0 mg, 0.1 mmol) heated at 100 ◦ C for 72 h in deionized water (10 ml). | [] | [] | ["[Cu(1)SO 4 ]·H 2 O", "[Cu 2 (2) 2 (SO 4 ) 2 ]·4H 2 O"] | ["CuSO 4 ·5H 2 O--0.1 mmol (25.0 mg)", "CuSO 4 ·5H 2 O--25.0 mg, 0.1 mmol"] | [] | ["1--0.1 mmol (27.6 mg)", "2--29.0 mg, 0.1 mmol"] | ["100 \b0 C", "100 \b0 C"] | ["72 h", "72 h"] | ["deionized water--10.0 ml", "deionized water--10 ml"]
00958972.2015.1028926 | 2. Experimental 2.1. Materials and instruments Chemicals and solvents were commercially obtained and used without puriﬁcation.H 3 DCImPyO was prepar ed by the method reported previously [21]. Infrared spectra were recorded on a SHIMADZU IRprestige-21 FTIR-8400S spectrometer from 4000 to 500 cm −1 . Elemental analyses were taken on a Perkin-Elmer 240C elemental analyzer.2.2. Preparation of 1 H 3 DCImPyO (0.1 mmol, 0.025 g) and CoCl 2 ·6H 2 O (0.1 mmol, 0.023 g) were placed in a thick Pyrex tube (ca. 20 cm in lengt h). After addition of water (2 mL), the tube was frozen with liquid N 2 , evacuated under vacuum, and sealed with a torch. The tube was heated at 160 °C for ﬁve days and then slowly cooled to room temperature; colorless block crystals were isolated by ﬁltration, washed with distilled water, and dried in air. IR spectra of 1: 3438(s), 3253(m), 1655(w), 1581(s), 1510(m), 1442(m), 1391(m), 1352(m), 1291(m), 1256(m), 1214(w), 1121(w), 1065(w), 1023(w), 849(m), 810(w), 795(w), 748(w), 733(w), 696(w), 577(w). Yield of 55% (based on Co). Anal. (%) calcd C 10 H 10 CoN 3 O 8 for: C, 33.44; H, 2.81; N, 11.70. Found: C, 33.36; H, 2.75; N, 11.77. | [] | [] | ["H 3 DCImPyO", "CoCl 2 \n6H 2 O", "C 10 H 10 CoN 3 O 8"] | ["CoCl 2 \n6H 2 O--0.1 mmol, 0.023 g"] | [] | ["H 3 DCImPyO--0.1 mmol, 0.025 g"] | ["160 \n°C"] | ["five days"] | ["water--2 mL"]
acs.inorgchem.5b02456 | Preparation of Na 8 Li 29 [{(SbW 9 O 33 ) 2 Cu 3 (H 2 O) 2.5 Cl 0.5 } 2 {Cu 6 (O 3 PC(O)(C 3 H 6 NH 3 )PO 3 ) 4 (H 2 O) 4 } 3 ]·163 H 2 O (SbW 9 CuAle): Na 9 [α-SbW 9 O 33 ]·19.5H 2 O (570 mg, 2 × 10 −4 mol) and alendronic acid (80 mg, 3.21 × 10 −4 mol) are dissolved in 10 mL of water. Then, CuCl 2 ·2H 2 O (108 mg, 6.33 × 10 −4 mol) is added, and the pH is adjusted to 8 with 1 M NaOH. The solution is stirred for 1 h at room temperature. The addition of 750 mg of NaCl leads to the precipitation of a green powder, which is redissolved in 20 mL of 1 M LiCl. After one week, green needle crystals suitable for X-ray diﬀraction studies are collected and washed with ethanol and ether (m = 200 mg; yield = 43% based on Cu). Anal. Calcd (found) for Sb 4 W 36 Cu 24 P 24 C 48 N 12 H 444 ClNa 8 Li 29 O 396 (MW = 17 322.5 g·mol −1 ): W 38.21 (37.30), Cu 8.80 (8.82), P 4.29 (4.32), C 3.33 (3.41), H 2.58 (2.19), N 0.97 (0.93), Na 1.06 (1.00), Li 1.16 (1.13). IR (ν/cm −1 ): 1625 (m), 1493 (m), 1396 (w), 1115 (m), 1049 (s), 932 (s), 864 (s), 682 (s), 566 (s), 505 (s). | [] | [] | ["Na 8 Li 29 [{(SbW 9 O 33 ) 2 Cu 3 (H 2 O) 2.5 Cl 0.5 } 2 {Cu 6 (O 3 PC(O)(C 3 H 6 NH 3 )PO 3 ) 4 (H 2 O) 4 } 3 ]·163 H 2 O", "SbW 9 CuAle"] | ["CuCl 2 ·2H 2 O--108 mg, 6.33 × 10 −4 mol"] | ["NaCl--750 mg"] | ["alendronic acid--80 mg, 3.21 × 10 −4 mol"] | ["room temperature"] | ["1 h", "one week"] | ["water--10 mL", "1 M LiCl--20 mL"]
10610270701457962 | Calcd (%) for 6 (C 16 H 14 CoN 4 O 5 S 3 ): C, 38.60; H, 2.81; N, 11.26. Found: C, 38.54; H, 2.91; N, 11.19. Anal.Calcd (%) for 7 (C 16 H 14 NiN 4 O 5 S 3 ): C, 38.62; H, 2.82; N, 11.26. Found: C, 38.50; H, 2.96; N, 11.15. IR data (KBr, cm 21 ) for 5: 3499(s), 1582(s), 1412(s), 1389(s), 1220(s), 1180(w), 1068(m), 1050(m), 940(m), 897(m), 814(s), 789(w), 686(m), 629(w); for 6: 3504(s), 1608(s), 1577(s), 1403(s), 1381(s), 1218(m), 1167(w), 1065(m), 1053(m), 927(w), 876(w), 820(s), 693(w), 635(m); for 7: 3507(s), 1609(s), 1570(s), 1407(s), 1383(s), 1217(m), 1189(w), 1066(m), 1048(m), 924(w), 876(w), 821(s), 699(w), 638(m). | [] | [] | ["C 16 H 14 CoN 4 O 5 S 3", "C 16 H 14 NiN 4 O 5 S 3"] | [] | [] | [] | [] | [] | []
j.ica.2013.08.004 | Yield: 365 mg, 67%. HPLC: 81% (Area %). CE: 86% (Area %). Ligand L was directly used in the complexation step.Ligand L (260 mg, 0.5 mmol) was dissolved in water (10 mL) and the pH was adjusted to 5 with 1 M NaOH. This solution was titrated with a 0.025 M aqueous solution of GdCl 3 while keeping the pH neutral by addition of 1 M NaOH. The progress of the complexation was monitored by capillary electrophoresis (CE, migration times; t L = 7.69 min, t 1 = 4.14 min) and by titration of samples of the reaction mixture with 0.001 M aqueous solution of GdCl 3 (indicator Xylenol Orange). The solution was desalted by elution on an Amberlite Ò XAD 16.00 column (35 mL, eluents: H 2 O; H 2 O/ MeCN 9:1, 8:2, 1:1). The fractions collected (15 mL each) were checked by CE and those containing the complex with a purity greater than 90% were pooled and evaporated to give 1 as a white solid. Yield: 42 mg, 12%. CE: 92.2% (Area %). MS (ESI): M+Na + at m/z 723.0, 2 M + +Na + at m/z 1421.0. | [] | [] | ["Ligand L"] | ["GdCl 3--0.025 M"] | ["NaOH--1 M", "Xylenol Orange--0.001 M"] | [] | [] | [] | ["water--10 mL"]
acs.cgd.7b00784 | [Ag 2 L 6 (CF 3 SO 3 ) 2 ] n (3). A solution of AgCF 3 SO 3 (26 mg, 0.1 mmol) in 5 mL of MeOH was gently layered on the top of a solution of L 6 (16 mg, 0.05 mmol) in 5 mL of CHCl 3 in a test tube. After 3 days, colorless ﬁne needle-shaped crystals appeared at the boundary between the MeOH and CHCl 3 (yield: 33 mg, 80%). Anal. calcd (%) for C 16 H 22 Ag 2 F 6 N 4 O 6 S 4 : C, 23.30; H, 2.68; N, 6.79. Found: C, 23.77; H, 2.91; N, 6.54. IR (KBr pellet, cm −1 ): 3168m, 3140m, 3110m, 2939w, 2871w, 1570m, 1477m, 1416m, 1405m, 1225−1285vs, 1170vs, 1097m, 1031vs, 758m, 638s, 574w, 518m, 481m, 418m. TGA data: 313 °C (dec.). | [] | [] | ["[Ag 2 L 6 (CF 3 SO 3 ) 2 ] n"] | ["AgCF 3 SO 3--26 mg, 0.1 mmol"] | [] | ["L--16 mg, 0.05 mmol"] | [] | ["3 days"] | ["MeOH--5 mL", "CHCl 3--5 mL"]
zaac.200500230 | 2.2 Syntheses [Mn 2 (dpa) 2 (4,4⬘-bipy) 2 (H 2 O) 2 ] n (1): A mixture of H 2 dpa (0.12 g, 0.5 mmol), 4,4⬘-bipy (0.08 g, 0.5 mmol), MnCl 2 ·4H 2 O (0.10 g, 0.5 mmol) and NaOH (0.03 g, 0.75 mmol), with a molar ratio of about 2:2:2:3 in H 2 O (15 ml), was placed in a par Teflon-lined stainless steel vessel and heated to 160 °C for 72 h. The reaction | [] | [] | ["[Mn 2 (dpa) 2 (4,4?-bipy) 2 (H 2 O) 2 ] n"] | ["MnCl 2 \n4H 2 O--0.10 g, 0.5 mmol"] | ["NaOH--0.03 g, 0.75 mmol"] | ["H 2 dpa--0.12 g, 0.5 mmol", "4,4?-bipy--0.08 g, 0.5 mmol"] | ["160 \n°C"] | ["72 h"] | ["H 2 O--15 ml"]
j.poly.2011.12.012 | 2.2.10. (±)-6-(4-Isopropyl-1,4-dimethyl-1H-imidazol-5-on-2yl)pyridine-2-carboxylic acid [(±)-1] A suspension of (±)-4 (1.1 g, 4 mmol) in 25 cm 3 1 mol dm 3 NaOH (25 mmol) aqueous solution was stirred at room temperature for 3 h. The resulting clear solution was acidiﬁed with conc.HCl to pH  3 and extracted with CH 2 Cl 2 (3  30 cm 3 ). The combined organic extracts were dried over Na 2 SO 4 , and the solvent was distilled under reduced pressure at a maximum temperature of 30 °C. Yield 1.06 g (96%) of a white crystalline solid; mp 132–134 °C (CH 2 Cl 2 ); (Anal. Calc. for C 14 H 17 N 3 O 3 : C, 61.1; H, 6.25; N, 15.25. Found: C, 61.0; H, 6.3; N, 15.1%); 1 H NMR (DMSO) d: 13.48 (1H, brs, COOH), 8.32 (1H, d, J = 7.1, Py(3)H), 8.27 (1H, d, J = 7.1, Py(5)H), 8.21 (1H, t, J = 7.3, Py(4)H), 3.43 (3H, s, NCH 3 ), 2.00 (1H, sp, J = 6.8, iPrCH), 1.31 (3H, s, CH 3 ), 1.01 (3H, d, J = 6.8, iPrCH 3 ), 0.80 (3H, d, J = 6.8, iPrCH 3 ); 13 C NMR (DMSO) d: 185.9, 165.6, 158.4, 148.8, 147.6, 139.0, 126.7, 126.5, 73.2, 30.1, 29.0, 21.1, 16.9, 16.7. Anal. Calc. for C 14 H 17 N 3 O 3 : C, 61.08; H, 6.24; N, 15.27. Found: C, 60.97; H, 6.32; N, 15.10%. | [] | [] | ["(±)-6-(4-Isopropyl-1,4-dimethyl-1H-imidazol-5-on-2yl)pyridine-2-carboxylic acid [(±)-1]", "C 14 H 17 N 3 O 3"] | [] | [] | [] | ["room temperature"] | ["3 h"] | ["CH 2 Cl 2--3 × 30 cm 3"]
om501218a | [Na(THF) 6 ][(MnL 2 3 )Na(L 2 3 Mn)]. This was synthesized from MnCl 2 in a similar manner to the Fe analogue. Large yellow blocks were grown from diethyl ether at room temperature over 2 h and were isolated by decantation (0.420 g, 52%).Anal. Found (calcd for C 90 H 96 Mn 2 N 6 Na 2 O 12 ): C 66.77 (67.16), H 6.38 (6.01), N 5.32 (5.22). IR (cm −1 ): 2925 vs, 2854 vs, 1602 w, 1584 m, 1464 vs, 1377 vs, 1282 m, 1196 m, 1172 w, 1095 w, 1044 m, 988 w, 905 m, 880 m, 795 w, 754 m, 730 s, 699 m, 681 w. UV in THF (λ/nm; ε/M −1 cm −1 ): 244 (76 000), 302 (125 000). | [] | [] | ["[Na(THF) 6 ][(MnL 2 3 )Na(L 2 3 Mn)]", "C 90 H 96 Mn 2 N 6 Na 2 O 12"] | ["MnCl 2--not specified"] | [] | [] | ["room temperature"] | ["2 h"] | ["diethyl ether--not specified"]
s11243-020-00385-w | Preparation of[Cu(btp) 2 (H 2 O)(α‑Mo 8 O 26 ) 1/2 ]·H 2 O (1) The Na 2 MoO 4 ·2H 2 O (0.29 g, 1.2 mmol), Cu(CH 3 COO) 2 ·2H 2 O (0.65g, 3.0mmol) and btp (0.025g, 0.14mmol) were mixed and dissolved in distilled water (10mL). The suspension was stirred at room temperature for 1h. 1.0molL −1 HNO 3 was used to regulate pH to 3.3. The suspension was then sealed into a Teﬂon-lined stainless steel autoclave (25mL) and kept at 160°C of autogenous pressure for 4days. After slow cooling to room temperature, the blue block crystals were ﬁltered and washed with distilled water. Yield 94mg (30% based on Mo). Elemental analysis (%) calcd for C 14 H 24 CuMo 4 N 12 O 15 (1048): C 16.05, H 2.29, N 16.04%, Found: C 16.25, H 2.19, N 16.38%.Preparation of [Cu 2 (btx) 4 (β‑Mo 8 O 26 )] (2) Compound 2 was prepared similarly to compound 1 except that btp is replaced by btx ligand (0.05g, 0.23mmol). Blue block crystals were ﬁltered and washed with distilled water. Yield 115mg (35% based on Mo). Anal. Calcd for C 40 H 64 Cu 2 Mo 8 N 24 O 26 (2192): C 21.92, H 2.94, N 15.34%. Found: C 21.84, H 3.01, N 15.27%. | [] | [] | ["[Cu(btp) 2 (H 2 O)(α‑Mo 8 O 26 ) 1/2 ]·H 2 O", "[Cu 2 (btx) 4 (β‑Mo 8 O 26 )]"] | ["Na 2 MoO 4 ·2H 2 O--0.29 g, 1.2 mmol", "Cu(CH 3 COO) 2 ·2H 2 O--0.65 g, 3.0 mmol"] | ["HNO 3--1.0 mol L −1"] | ["btp--0.025 g, 0.14 mmol", "btx--0.05 g, 0.23 mmol"] | ["room temperature", "160 °C"] | ["1 h", "4 days"] | ["distilled water--10 mL"]
00958972.2011.608427 | 2.1.7. Synthesis of [Cd(L1)(L3)] E CH 3 OH (5). A mixture of Cd(OH) 2 (0.013 g, 0.10 mmol), H 2 L1 (0.051 g, 0.10 mmol), L3 (0.060 g, 0.10 mol), and methanol (7 mL) was placed in a Teflon reactor (15 mL). The mixture was heated at 120  C for 4 days and then gradually cooled to room temperature at 10  Ch 1 . Colorless crystals of 5 were obtained. Yield: 56% based on Cd(OH) 2 . Anal. Calcd for C 67 H 74 N 6 O 11 Cd (Mr ¼ 1251.7): C, 64.29; H, 5.96; N, 6.97. Found: C, 64.35; H, 6.03; N, 7.07. IR (cm 1 ): 3216 (w), 2933 (w), 1695 (m), 1610 (m), 1454 (m), 1372 (m), 1227 (s), 1047 (s), 750 (m). | [] | [] | ["[Cd(L1)(L3)]\nCH 3 OH", "C 67 H 74 N 6 O 11 Cd"] | ["Cd(OH) 2--0.013 g, 0.10 mmol"] | [] | ["H 2 L1--0.051 g, 0.10 mmol", "L3--0.060 g, 0.10 mol"] | ["120 \nC"] | ["4 days"] | ["methanol--7 mL"]
ja309158a | A Typical Procedure for the Dye Adsorption Experiment.Compound 1 (10 mg) was added into a 10 mL of EtOH solution of Congo Red (100 mg·L −1 ) under stirring at room temperature for 24 h. | [] | [] | [] | [] | ["Congo Red--100 mg·L −1"] | [] | [] | ["24 h"] | ["EtOH--10 mL"]
j.inoche.2007.11.005 | Mp. 156–158 °C. Anal. Calc. for C 7 H 10 CdN 4 SSe 2 : C, 18.58; H, 2.23; N, 12.37; S, 7.07. Found: C, 19.01; H, 2.38; N, 12.08; S, 7.37. | [] | [] | ["C 7 H 10 CdN 4 SSe 2"] | [] | [] | [] | [] | [] | []
ic049497u | Mass spectra were obtained on an Hewlett-Packard HP 5989/5970 GC-MS instrument at 70 eV.Syntheses. Se 2 C 5 H 8 (2). A solution of SuperHydride (Li(C 2 H 5 ) 3 BH) in THF (1.0 M, 20 mL, 20.0 mmol) was added all at once to selenium powder (0.80 g, 10.0 mmol) with vigorous stirring. Gas evolution occurred and ceased within 2 min. The solution gradually turned to a heterogeneous milky white suspension. Additional THF (10 mL) was added, the suspension was stirred for 20 min, and then a solution of 1,3-dibromo-2,2-bis(bromomethyl)propane (1.94 g, 5.0 mmol) in THF (10 mL) was added. The reaction mixture was refluxed for 4 h and stirred at room temperature for an additional 12 h. The solvent was removed under vacuum, and the residue was chromatographed on neutral alumina (1:2 chloroformhexane) to give 2 as a colorless solid. Yield: 70%. Single crystals of 2 were obtained by sublimation in a vacuum at 55 °C for 2 days. IR (KBr, cm -1 ): 2985 m, 2925 s, 2819 w, 1429 sh, 1418 m, 1243 w, 1220 w, 1207 w, 1134 s, 1125 s, 1055 w, 1036 w, 966 w, 939 m, 874 m, 797 w, 780 w, 719 m. | ["55 \b0C"] | [] | ["Se 2 C 5 H 8"] | [] | [] | ["SuperHydride (Li(C 2 H 5 ) 3 BH)--1.0 M, 20 mL, 20.0 mmol", "1,3-dibromo-2,2-bis(bromomethyl)propane--1.94 g, 5.0 mmol"] | ["refluxed", "room temperature"] | ["4 h", "12 h"] | ["THF--20 mL"]
j.molstruc.2009.07.031 | 45 % (based on o-Hpba). Anal. Calcd. for C 45 H 36 N 3 O 12 CoNa (%): C, 60.53; N, 4.71; H, 4.07. Found: C, 60.64; N, 4.66; H, 4.02. IR (KBr pellets; w, m, s, vs and br stand for weak, medium, strong, very strong, and broad): 3253 (s, br), 3057 (w), 3018 (w), 2924 (w), 2864 (w), 2650 (m, br), 1980 (w), 1949 (w), 1855 (w), 1829 (w), 1670 (vs), 1608 (s), 1558 (s), 1489 (m), 1454 (s), 1396 (vs), 1304 (w), 1257 (w), 1215 (w), 1169 (m), 1095 (w), 939 (m), 831 (m), 806 (m), 779 (m), 748 (m), 723 (m), 685 (m), 658 (w), 575 (w), 484 (w), 459 (m) cm 1 ; 1 H NMR (DMSO-d 6 , 400 MHz): d 5.39 (br, 2H, ArCH 2 N), 7.55 (br, 8H, Ar–H). | [] | [] | ["C 45 H 36 N 3 O 12 CoNa"] | [] | [] | [] | [] | [] | []
cg400926q | {[SmAg(DST)(mBDC)(H 2 O) 2 ]·H 2 O} n (1). A mixture of SmCl 2 · 6H 2 O (0.075 mmol), AgNO 3 (0.075 mmol), H 2 DSPT (0.075 mmol), H 2 mBDC (0.075 mmol), and H 2 O (3 mL) was sealed in a 10 mL Teﬂon-lined stainless steel reactor, heated at 170 °C for 70 h under autogenous pressure, and then slowly cooled to room temperature at a rate of 2 °C/h. Pale yellow block crystals of 1 were collected by ﬁltration and washed with distilled water and ethanol several times (48.9 mg; 0.052 mmol; 69% yield based on Sm). IR (KBr, ν/cm −1 ): 3413(m), 2999(m), 2666(m), 2552(m), 1693(s), 1611(s), 1544(w), 1479(w), 1458(w), 1412(s), 1281(s), 1241(m), 926 (w), 823(w), 729(m), 691(m), 610(w), 5464(w). | [] | [] | ["{[SmAg(DST)(mBDC)(H 2 O) 2 ]·H 2 O} n", "1"] | ["SmCl 2 \n6H 2 O--0.075 mmol", "AgNO 3--0.075 mmol"] | [] | ["H 2 DSPT--0.075 mmol", "H 2 mBDC--0.075 mmol"] | ["170 \nC"] | ["70 h"] | ["H 2 O--3 mL"]
00958972.2012.713099 | 2.3. Synthesis of 1–3 2.3.1. Synthesis of 1. The synthesis is performed in 25 mL Teflon-lined stainless steel vessels. A mixture of H 4 qptc (0.15 mmol, 0.020 g), cobalt(II) chloride hexahydrate (0.20 mmol, 0.048 g), 2,2 0 -bpy (0.32 mmol, 0.050 g), NaOH (0.3 mmol, 0.012 g), 6 mL H 2 O, and 6 mL EtOH was heated to 120  C for 3 days, followed by slow cooling (10  Ch 1 ) to room temperature, giving red block crystals. Yield: 36% (based on Co). | [] | [] | ["1–3"] | ["cobalt(II) chloride hexahydrate--0.20 mmol, 0.048 g"] | ["NaOH--0.3 mmol, 0.012 g"] | ["H 4 qptc--0.15 mmol, 0.020 g", "2,2 0 -bpy--0.32 mmol, 0.050 g"] | ["120 \nC"] | ["3 days"] | ["H 2 O--6 mL", "EtOH--6 mL"]
j.ica.2008.08.032 | 2.2. [{Cu 2 (bpyr)}VO(H 2 O)(HO 3 PCH 2 PO 3 ) 2 ](1) A solution of CuSO 4  5H 2 O (0.129 g, 0.52 mmol), 2,2 0 -bipyrimidine (0.050 g, 0.32 mmol), Na 3 VO 4 (0.069 g, 0.36 mmol), methylene diphosphonic acid (0.126 g, 0.70 mmol), and water (10.00 g, 555 mmol) was stirred brieﬂy and heated to 120 °C for 46 h. Dark blue blocks of 1 were recovered in 10% yeild. Anal. Calc. for C 10 H 14 Cu 2 N 4 O 14 P 4 V: C, 16.7; H, 1.96; N, 7.81. Found: C, 16.3; H, 1.77; N, 8.02%. | [] | [] | ["[{Cu 2 (bpyr)}VO(H 2 O)(HO 3 PCH 2 PO 3 ) 2 ]", "C 10 H 14 Cu 2 N 4 O 14 P 4 V"] | ["CuSO 4 ? 5H 2 O--0.129 g, 0.52 mmol", "Na 3 VO 4--0.069 g, 0.36 mmol"] | [] | ["2,2 0 -bipyrimidine--0.050 g, 0.32 mmol", "methylene diphosphonic acid--0.126 g, 0.70 mmol"] | ["120 °C"] | ["46 h"] | ["water--10.00 g, 555 mmol"]
cg060303q | Synthesis of Compound 1-3. Synthesis of Compound 1. A mixture of KF (0.017 g, 0.3 mmol), (NH 4 ) 6 Mo 7 O 24 ‚6H 2 O (0.124 g, 0.1 mmol), CuCl 2 ‚2H 2 O (0.052 g, 0.3 mmol), 4,4′-bipy (0.047 g, 0.3 mmol), 2,2′-bipy (0.028 g, 0.2 mmol) ,and H 2 O (10 mL) was stirred for a half an hour in air. Then the pH was adjusted to 5.5 by dilute ethylenediamine solution. The mixture was then transferred to a Teflonlined autoclave 23 mL and kept at 165 °C for 4 days. After the sample was slowly cooled to room temperature, orange crystals were filtered off, washed with distilled water, and dried in a desiccator at room temperature to give a yield of 37.4% based on Mo. Anal. Caled for C 50 H 40 O 26 N 10 KCu 3 Mo 8 : C, 27.37; H, 1.84; N, 6.39; Cu, 8.69; Mo, 34.98 (%). Found: C, 27.58; H, 1.89; N, 6.46; Cu, 8.83; Mo, 34.87 (%). IR (KBr pellet, cm -1 ): 3586 (w), 3099 (w), 3048 (w), 1607 (m), 1572 (w), 1530 (w), 1488 (w), 1467 (w), 1439 (w), 1428 (w), 1414 (m), 1324 (w), 1310 (w), 1244 (w), 1220 (w), 1173 (w), 1155 (w), 1101 (w), 1073 (w), 1014 (m), 989 (m), 970 (m), 953 (m), 922 (s), 878 (m), 789 (s), 734 (w), 672 (w), 651 (w), 573 (w), 529 (m). | [] | [] | ["Compound 1"] | ["KF--0.017 g, 0.3 mmol", "(NH 4 ) 6 Mo 7 O 24 ‚6H 2 O--0.124 g, 0.1 mmol", "CuCl 2 ‚2H 2 O--0.052 g, 0.3 mmol"] | [] | ["4,4′-bipy--0.047 g, 0.3 mmol", "2,2′-bipy--0.028 g, 0.2 mmol"] | ["165 °C"] | ["4 days"] | ["H 2 O--10 mL"]
ic052025a | Isolation of [Ag(L2)](PF 6 )‚THF from Attempted Preparation of Tetrakis[bis(1-methyl-1H-imidazol-2-ylthio)methane]trisilver(I) Hexafluorophosphate, [(L2) 4 Ag 3 ](PF 6 ) 3 . Method A. A mixture of 0.188 g (0.782 mmol) of CH 2 (S-tim) 2 and 0.148 g (0.585 mmol) of AgPF 6 afforded 0.255 g (77%) of [Ag(L2)](PF 6 )‚THF as a colorless solid. Anal. Calcd (found) for C 13 H 20 AgF 6 N 4 OPS 2 :C, 27.62 (27.61); H, 3.57 (3.60); N, 9.91 (10.03). IR (KBr, cm -1 ): 1 H NMR (acetone-d 6 ): δ H 7.59 (d, J ) 1 Hz, 2H, tim), 7.20 (d, J ) 1 Hz, 2H, tim), 4.70 (s, 2H, CH 2 ), 3.91 (s, 6H, NCH 3 ), 3.62 (THF, OCH 2 ), 1.78 (THF, CCH 2 ).13 C NMR (acetone-d 6 ): δ C N 2 CS not obsd, 130.7 (dCH), 126.6 (dCH), 68.1 (THF), 42.8 (CH 2 ), 34.9 (NCH 3 ), 26.1 (THF). ESI(+)MS(CH 3 CN) {m/z (int) [assign]}: 841 (41) [Ag 2 L 2 (PF 6 ) + ], 349 (100) [AgL + ], 241 (90) [HL + ]. Trace peaks (in baseline of high m/z): 2321 (10) [Ag 5 L 5 (PF 6 ) 4 + ], 1827 (29) [Ag 4 L 4 (PF 6 ) 3 + ], 1575 (5) [Ag 3 L 4 (PF 6 ) 2 + ], 1335 (100) [Ag 3 L 3 (PF 6 ) 2 + ]. | [] | [] | ["[Ag(L2)](PF 6 )‚THF", "C 13 H 20 AgF 6 N 4 OPS 2"] | ["AgPF 6--0.148 g (0.585 mmol)"] | [] | ["CH 2 (S-tim) 2--0.188 g (0.782 mmol)"] | [] | [] | []
j.poly.2014.08.033 | 2.2. Synthesis of metal complexes 2.2.1. Tb 1 L (1) prepared from Tb(CF 3 SO 3 ) 3 A solution of tren (0.146 g, 1 mmol) dissolved in methanol (2 mL) was added to a hot solution of Tb(CF 3 SO 3 ) 3 (0.303 g, 0.5 mmol) dissolved in methanol (13 mL) and stirred for 10 min at 60 °C. Then, a solution of 5-MeSal (0.204 g, 1.5 mmol) dissolved in methanol (2 mL) was added and stirred for 5 min at 60 °C. The yellow product precipitated during cooling for 2 h. The product was ﬁltered off and washed with cold methanol. The crude yellow product was dissolved in DMF and ﬁltered. A small portion of methanol was added to the ﬁltrate. After cooling the solution at –15 °C for a day, yellow coloured micro-crystals precipitated. This recrystallization process was repeated twice to obtain analytically pure 1. Yield: 0.096 g (29.4%, based on 5-MeSal). Anal. Calc. for C 30 H 33 N 4 O 3 Tb: C, 54.87; H, 5.08; N, 8.53. Found: C, 54.90; H, 5.11; N, 8.50%. MS (FAB): found m/z 657.19, calc. m/z 657.19 (Tb(H 1 L) + ). IR (cm 1 ): 3042(m), 3010(m), 2921(s), 2854(s), 1622(s), 1537(s), 1469(s), 1390(s), 1336(m), 1320(s), 1217(m), 1159(m), 1135(m), 1036(m), 917(m), 826(m), 807(s). Single crystals of 13/2DMF suitable for X-ray analysis were obtained by evaporation of DMF in vacuo over a period of two days. | [] | [] | ["Tb 1 L", "C 30 H 33 N 4 O 3 Tb"] | ["Tb(CF 3 SO 3 ) 3--0.303 g, 0.5 mmol"] | [] | ["tren--0.146 g, 1 mmol", "5-MeSal--0.204 g, 1.5 mmol"] | ["60 \nC", "-15 \nC"] | ["2 h", "a day"] | ["methanol--2 mL", "DMF--2 mL"]
j.poly.2014.02.040 | Powder XRD [d-spacings/ÅA 0 (I/I°)]- 12.96 (100), 11.50 (31), 8.95 (22), 8.31 (25), 6.49 (57), 5.84 (8), 5.76 (6), 5.48 (14), 5.42 (4), 5.12 (6), 4.69 (4), 4.46 (8), 4.16 (6), 3.96 (19), 3.89 (5), 3.75 (4), 3.67 (6), 3.19 (5), 3.07 (6). | [] | [] | [] | [] | [] | [] | [] | [] | []
b926914b | Calc. for C 33 H 30 N 2 O 8 Cu 2 2: C, 55.85; H, 4.26; N, 3.95%. Found: C, 55.36; H, 4.12; N, 3.99%. IR (cm 1 ): 3056 w, 2923 w, 2821 w, 1632 m, 1609 m, 1586 w, 1426 m, 1398 s, 1317 w, 1297 w, 1255 w, 1224 w, 1147 w, 1070 w, 1019 w, 938 w, 913 w, 884 w, 842 w, 817 m, 794 m, 766 w, 719 s, 698 m, 674 m.Preparation of {[Cu 4 (1,4-phda) 3 (OH) 2 (dpp) 2 ]$2H 2 O} n (2) Cu(NO 3 ) 2 $3H 2 O (89 mg, 0.37 mmol), dpp (143 mg, 0.75 mmol) and 1,4-phenylenediacetic acid (70 mg, 0.37 mmol) were placed into 10 mL distilled H 2 O in a 23 mL Teﬂon-lined Parr acid digestion bomb. The bomb was sealed and heated at 90  C for 24 h, whereupon it was cooled slowly to 25  C, revealing a mixture of green blocks of 2 and a blue phase. The blue solid was removed via ﬂotation and decantation. Green-blue blocks of 2 (29 mg, 24% yield based on Cu) were isolated after washing with distilled water, hot ethanol, and acetone and drying in air. | [] | [] | ["{[Cu 4 (1,4-phda) 3 (OH) 2 (dpp) 2 ]$2H 2 O} n", "C 33 H 30 N 2 O 8 Cu 2 2"] | ["Cu(NO 3 ) 2 $3H 2 O--89 mg, 0.37 mmol"] | [] | ["dpp--143 mg, 0.75 mmol", "1,4-phenylenediacetic acid--70 mg, 0.37 mmol"] | ["90 \nC"] | ["24 h"] | ["distilled H 2 O--10 mL"]
b808373h | Synthesis of Cd 2 (H 2 O) 5 (TMBTC)(bipy) 2 $NO 3 $3H 2 O (3). A mixture of Cd(NO 3 ) 2 $4H 2 O (20 mg, 0.06 mmol), H 3 TMBTC (10 mg, 0.05 mmol) and 4,4 0 -bpy (10 mg, 0.06 mmol) was suspended in the mixed solution of H 2 O (8 ml) and EtOH (8 ml), and heated in a Teﬂon-lined steel bomb at 180  C for 3 d. The colorless crystals of 3 were collected, washed with water and dried in the air (yield: 45%). Elemental analysis calcd (%) for 3: C 38.72, H 4.16, N 7.06; found: C 37.53, H 4.64, N 7.59%. | [] | [] | ["Cd 2 (H 2 O) 5 (TMBTC)(bipy) 2 $NO 3 $3H 2 O", "3"] | ["Cd(NO 3 ) 2 $4H 2 O--20 mg, 0.06 mmol"] | [] | ["H 3 TMBTC--10 mg, 0.05 mmol", "4,4 0 -bpy--10 mg, 0.06 mmol"] | ["180 \nC"] | ["3 d"] | ["H 2 O--8 ml", "EtOH--8 ml"]
cg070250s | [Cu 2 (S-met) 2 ](2a). A methanolic solution of Cu(ClO 4 ) 2 ‚6H 2 O (0.294 g, 1.19 mmol) was added dropwise to a clear solution of H 2 S-met (0.203 g, 1.19 mmol) and KOH (0.090 g, 2.39 mmol) in 25 mL of dry methanol. The resulting dark green solution along with undissolved white particles was filtered immediately through a medium-porosity frit. Then the volume of the filtrate was reduced to ∼10 mL by rotary evaporation and the complex was precipitated by the addition of diethyl ether. The resulting light green powder was filtered off and washed with diethyl ether prior to drying under vacuum in a desiccator (yield is high because KClO 4 is present as a impurity). IR (KBr, cm -1 ) ν(COO) asym 1630; ν(COO) sym 1383, ν(ClO 4 ) 1100. Purification and recrystallization: Diffusion of diethyl ether into the solution of the complex from dimethylformamide afforded dark green crystals with the chemical formula [Cu 2 (C 12 H 17 NO 3 S) 2 ]. Yield: 51%. Anal. calcd for [Cu 2 (C 12 H 17 NO 3 S) 2 ](2a): C, 45.71; H, 4.47; N 4.44. found: C, 45.18; H, 4.91; N, 4.55. IR (KBr, cm -1 ) ν(COO) asym 1633(sh), 1600, ν(COO) sym 1383(s). Λ M (MeOH): 2.5 S cm -2 mol -1 . µ eff (solid, 298 K); 1.38 µ B /Cu. UV-vis (λ, nm; ,M -1 cm -1 /Cu): (DMF) 362 (1560), 660 (180). EPR: DMF, 77 K, g ¦ ) 2.271, g ⊥ )2.061, A ¦ ) 174 G, A N )17 G.[Cu 2 (rac-met) 2 ](3a). This compound has been prepared by following the same procedure like (2a) using 3 as ligand. Diffusion of diethyl ether into the solution of the complex in dimethylformamide afforded dark green microcrystals. Yield: 50%. Anal. calcd (%) for [Cu 2 (C 12 H 17 NO 3 S) 2 ](3a): C, 45.71; H, 4.47; N 4.44. found: C, 45.26; H, 4.80; N, 4.28. IR (KBr, cm -1 ) υ(COO) asym 1626(sh), 1599, υ(COO) sym 1385(s). | [] | [] | ["[Cu 2 (S-met) 2 ]"] | ["Cu(ClO 4 ) 2 ‚6H 2 O--0.294 g, 1.19 mmol"] | [] | ["H 2 S-met--0.203 g, 1.19 mmol", "3--not specified"] | [] | [] | ["dry methanol--25 mL", "diethyl ether--not specified", "dimethylformamide--not specified"]
s10904-015-0204-7 | 1 HNMR (CDCl 3 ): 3.31 (s, 1H, CH 2 C:), 3.94 (s, 1H, SCH 2 ), 7.26–7.39 m, 5H, phenyl). Anal. calc. for C 36 H 36 Cu 2 I 2 S 4 (977.85): C, 44.22; H, 3.71; S, 13.12. Found: C, 49.92; H, 3.49; S, 12.90 %.Complex 2b was prepared in a similar by reaction of equimolar amounts of CuBr and L2 in MeCN solution.Yield (74 %). IR (ATR): (mCH 2 ) 3055, 3011, 2923, 2852 cm -1 .1 H NMR (CDCl 3 ): 3.30 (s, 1H, CH 2 C:), 3.96 (s, 1H, SCH 2 ), 7.28-7.38 m, 5H, phenyl). Anal. calc. for C 36 H 36 Br 2 Cu 2 S 4 (883.85): C, 48.92; H, 4.10; S, 14.51.Found: C, 48.52; H, 3.89; S, 14.40 %.4.5 Preparation of Polymer 3 To a solution of CuCl (99 mg, 1.0 mmol) in acetonitrile (5 mL) was added L1 (299 mg, 1.0 mmol). The slightly greenish mixture was ﬁrst stirred 1 h at room temperature, and then reﬂuxed for 2 min until all material dissolved.The solution was allowed to reach slowly room temperature and then kept in a refrigerator at 5 C. In the course of 2 days, brownish crystals appeared, which were ﬁltered off and washed with a small amount of cold EtOH. | [] | [] | ["C 36 H 36 Cu 2 I 2 S 4", "C 36 H 36 Br 2 Cu 2 S 4"] | ["CuBr--equimolar amounts", "CuCl--99 mg, 1.0 mmol"] | [] | ["L2--equimolar amounts", "L1--299 mg, 1.0 mmol"] | ["room temperature"] | ["2 days"] | ["MeCN--solution", "acetonitrile--5 mL"]
cg3000526 | Synthesis of [Cd(L) 2 Na 2 ]·H 2 O (2). A mixture of H 2 L (34.6 mg, 0.1 mmol), Cd(CH 3 COO) 2 ·2H 2 O (27.0 mg, 0.1 mmol), NaOH (4.0 mg, 0.1 mmol), and methanol (8 mL) was placed in a Teﬂon reactor (15 mL) and heated at 160 °C for 3 days. After the mixture had been cooled to room temperature at a rate of 10 °C·h −1 , colorless crystals of 2 were obtained with a yield of 30% based on Cd(II). Anal. Calcd for C 42 H 30 CdNa 2 O 11 (M r = 869.04): C, 58.04; H, 3.48. Found: C, 59.12; H, 3.53. IR data (KBr, cm −1 ): 3426 (w), 1561 (w), 1442 (w), 1397 (w), 1283 (w), 1233 (w), 1105 (s), 1030 (m), 914 (s), 859 (m), 682 (s). | [] | [] | ["[Cd(L) 2 Na 2 ]\bH 2 O", "C 42 H 30 CdNa 2 O 11"] | ["Cd(CH 3 COO) 2 \b2H 2 O--27.0 mg, 0.1 mmol"] | [] | ["H 2 L--34.6 mg, 0.1 mmol"] | ["160 \bC"] | ["3 days"] | ["methanol--8 mL"]
b927522c | IR (KBr disc, transmission, cm -1 ): 3356 (m), 3095 (m), 2996 (w), 2958 (w), 2906 (w), 1673 (s), 1616 (s), 1458 (w), 1418 (w), 1358 (m), 1314 (m), 1285 (w), 1220 (m), 1113 (w), 1025 (w), 908 (w), 822 (w), 793 (m), 748 (m), 491 (m).[Co( II)(ox)(btz) 2 ] n ,9. C 14 H 10 CoN 6 O 4 (385.21 g mol -1 ): expected: C 43.65; H 2.62; N 21.82. Found C 43.77; H 2.74; N 21.61.IR (KBr disc, transmission, cm -1 ): 3413 (s), 3083 (m), 2995 (w), 2959 (w), 2908 (w), 1668 (s), 1609 (s), 1459 (w), 1420 (w), 1358 (w), 1315 (m), 1287 (w), 1222 (m), 1118 (w), 1027 (m), 860 (w), 795 (m), 778 (w), 748 (s), 487 (w), 431 (w).[Ni( II)(ox)(btz) 2 ] n , 10. C 14 H 10 N 6 NiO 4 (384.96 g mol -1 ): expected: C 43.68; H 2.62; N 21.83. Found C 43.44; H 2.50; N 21.49. | [] | [] | ["[Co( II)(ox)(btz) 2 ] n", "C 14 H 10 CoN 6 O 4"] | ["Co( II)(ox)(btz) 2--NaN"] | [] | [] | [] | [] | []
cg060173l | Synthesis of Complex 4. The procedure is similar to that of 1 except for the replacement of Zn(OAc) 2 ‚2H 2 O with Cd(NO 3 ) 2 ‚4H 2 O. Light yellow single crystals of 4 were harvested after two weeks. Yield: 72%, UV-vis(CHCl 3 ), λ/nm: 280, 302, 346(broad shoulder). IR (KBr pellet, cm -1 ): 3430w, 2395s, 1940s, 1610m, 1398s, 1233s, 1033m, 818s, 683s, 517s. Anal. Calcd for C 12 H 10 N 6 O 6 Cd‚2H 2 O: C, 29.86; H, 2.92; N, 17.41. Found: C, 30.14; H, 3.17; N, 17.24. | [] | [] | ["Complex 4", "C 12 H 10 N 6 O 6 Cd‚2H 2 O"] | ["Cd(NO 3 ) 2 ‚4H 2 O--not specified"] | [] | [] | [] | ["two weeks"] | []
j.jssc.2005.09.001 | 2.3. Synthesis of Cu (H 4 L 1 )  2H 2 O(1) A mixture of Cu(NO 3 ) 2  3H 2 O (0.26 g, 1.0 mmol) and H 6 L 1 (0.20 g, 0.5 mmol) in 10 ml of distilled water was strongly stirred and the pH value of the resultant solution was adjusted to approximately 4 by slow addition of (C 4 H 9 ) 4 NOH. The resultant blue solution was ﬁltered off and ethanol was allowed to diffuse into slowly at room temperature. After several weeks, blue brick crystals of compound 1 were collected in 46% yield (based on copper). | [] | ["several weeks"] | ["Cu (H 4 L 1 ) ? 2H 2 O", "NaN"] | ["Cu(NO 3 ) 2 ? 3H 2 O--0.26 g, 1.0 mmol"] | ["(C 4 H 9 ) 4 NOH--NaN"] | ["H 6 L 1--0.20 g, 0.5 mmol"] | [] | [] | ["distilled water--10 ml", "ethanol--NaN"]
cg901182c | Zn 2 L 1 I 4 (3). Compound 3 was prepared by a procedure similar to that for 1, using ZnI 2 (32 mg, 0.1 mmol) in place of ZnCl 2 . Yellowish microcrystalline solid was obtained. Yield: 25 mg, 34%. Anal. (%) calcd. for C 26 H 20 I 4 N 6 Zn 2 : C, 29.60; H, 1.91; N, 7.97. Found: C, 29.54; H, 2.16; N, 7.86. IR (KBr pellet, cm -1 ): 3445(br), 1616(s), 1597(vs), 1560(w), 1545(w), 1497(vs), 1439(w), 1349(m), 1337(m), 1311(m), 1284(m), 1213(s), 1061(m), 1025(s), 823(m), 734(w), 646(m), 539(m), 458(w).[CdL 1 Cl 2 ] n 3 nH 2 O (4). A mixture of L 1 (4.2 mg, 0.01 mmol), Cd(NO 3 ) 2 3 4H 2 O (6.2 mg, 0.02 mmol), and NaCl (2.4 mg, 0.04 mmol) in DMSO, DMF, H 2 O, and MeOH (8: 8: 16: 1) was sealed in a small vial, which was heated to 120 C for 90 h. After cooling to room temperature, colorless block crystals of 4 suitable for X-ray structure determination were obtained. Yield: 4 mg, 65%. Anal. (%) calcd. for C 26 H 22 CdCl 2 N 6 O: C, 50.55; H, 3.59; N, 13.60%. Found: C, 50.49; H, 4.03; N, 13.59. IR (KBr pellet, cm -1 ): 3427(br, H 2 O), 3048(w), 2970(w), 2924(w), 2355(w), 1673(m), 1605(m), 1586(s), 1562(w), 1548(w), 1493(s), 1338(w), 1308(m), 1280(m), 1215(m), 1089(w), 1049(w), 1006(m), 935(w), 824(w), 793(w), 702(w), 634(m), 546(m).[CdL 1 Br 2 ] 3 7.5H 2 O (5). Compound 5 was prepared by a procedure similar to that for 1, using KBr (24 mg, 0.2 mmol) and Cd(NO 3 ) 2 3 4H 2 O (31 mg, 0.1 mmol) in place of ZnCl 2 . A yellowish Scheme 1. Structures of L 1 ,L 2 , and Related Pyridyl Ligands | [] | [] | ["Zn 2 L 1 I 4", "CdL 1 Cl 2 3 nH 2 O", "CdL 1 Br 2 3 7.5H 2 O"] | ["ZnI 2--32 mg, 0.1 mmol", "Cd(NO 3 ) 2 3 4H 2 O--6.2 mg, 0.02 mmol", "Cd(NO 3 ) 2 3 4H 2 O--31 mg, 0.1 mmol"] | [] | ["L 1--4.2 mg, 0.01 mmol"] | ["120 C"] | ["90 h"] | ["DMSO, DMF, H 2 O, MeOH--8: 8: 16: 1"]
c9ce01675a | 2.5. Preparation of [CoĲL) 2 ] (4) A solution of HL (4.0 mg, 0.02 mmol) and CoĲOAc) 2 ·4H 2 O (9.9 mg, 0.04 mmol) in DMF/CH 3 OH mixed solvent (5 mL, v/v: 4/1) was heated at 90 °C under autogenous pressure in a glass vial for 50 h, followed by cooling to room temperature and bright red crystals (5.7 mg) were obtained in 63% yield based on HL. Elemental analysis: calcd. (%) for C 24 H 16 N 2 O 4 Co: C, 63.31; H, 3.54; N, 6.15. Found (%): C, 63.39; H, 3.61; N, 6.19. IR (cm −1 , KBr): 3360(m), 2953(m), 2913(m), 1593(s), 1551(m), 1493(m), 1404(m), 1183(m), 942(w), 791(m), 730(m) (Fig. S1†).2.6. Preparation of [CuI(HL)] (5) 5 was obtained using the same reaction conditions for 1, except that CuI (7.6 mg, 0.04 mmol) was used instead of CuĲOAc) 2 ·H 2 O. Needle crystals of 5 were generated in 59% yield based on HL. Elemental analysis: calcd. (%) for C 12 H 9 INO 2 Cu: C, 36.99; H, 2.33; N, 3.59. Found (%): C, 36.96; H, 2.37; N, 3.55. IR (cm −1 , KBr): 3436(m), 1660(s), 1605(s), 1540(m), 1499(m), 1406(w), 1238(m), 1132(m), 928(m), 795(m), 732(m) (Fig. S1†). | [] | [] | ["[Co(L) 2 ]", "[CuI(HL)]"] | ["Co(OAc) 2 ·4H 2 O--9.9 mg, 0.04 mmol", "CuI--7.6 mg, 0.04 mmol"] | [] | ["HL--4.0 mg, 0.02 mmol"] | ["90 °C"] | ["50 h"] | ["DMF/CH 3 OH--5 mL, v/v: 4/1"]
15533174.2012.680146 | Synthesis of [Zn(Htmidc)] n (1) A mixture of H 3 tmidc (0.0480 g, 0.20 mmol), Zn(SO 4 ) 2 · 7H 2 O (0.0560 g, 0.20 mmol), NaOH (0.0160 g, 0.40 mmol) 1110 | [] | [] | ["[Zn(Htmidc)] n"] | ["Zn(SO 4 ) 2 \n7H 2 O--0.0560 g, 0.20 mmol"] | ["NaOH--0.0160 g, 0.40 mmol"] | ["H 3 tmidc--0.0480 g, 0.20 mmol"] | [] | [] | []
cg501629n | Yield: 0.306 g (31%). Method B: A U-shaped glass tube equipped with a ceramic membrane ﬁlter disc was ﬁlled with a solution of cis/trans1,3-cyclohexanedicarboxylic acid (0.040 g, 0.23 mmol) and KOH (0.026 g, 0.46 mmol) in ethanol (8 mL) at one side and a solution of dimethyltin dichloride (0.051 g, 0.23 mmol) dissolved in ethanol (8 mL) at the other side. After 4 days crystals suitable for single-crystal Xray diﬀraction analysis had formed. Yield: 0.016 g (20%). Mp 297−300 °C. IR (KBr): v  = 3429 (s), 2935 (s), 2858 (m), 1726 (m), 1591 (m), 1403 (s), 1349 (m), 1321 (m), 1269 (w), 1223 (m), 1182 (w), 1122 (w), 1033 (w), 932 (w), 781 (m), 732 (w), 698 (w), 664 (w), 582 (w) cm −1 .C 10 H 18 O 5 Sn (336.93): calcd. C 35.6, H 5.4; found C 35.4, H 5.7. | [] | [] | ["cis/trans1,3-cyclohexanedicarboxylic acid", "dimethyltin dichloride"] | ["KOH--0.026 g, 0.46 mmol", "dimethyltin dichloride--0.051 g, 0.23 mmol"] | [] | ["cis/trans1,3-cyclohexanedicarboxylic acid--0.040 g, 0.23 mmol"] | [] | ["4 days"] | ["ethanol--8 mL"]
j.molstruc.2006.01.052 | 2.2. Synthesis A mixture of Hbpt (0.112 g, 0.5 mmol), CuCl 2 $2H 2 O (0.511 g, 3.0 mmol) and methanol (10 mL) was stirred for 10 min in air, then transferred and sealed in a 23 mL Teﬂon-lined, stainless steel autoclave (18 mL), and the vessel was sealed and heated to 130 8C for 72 h to yield dark brown crystals of 1 in 85% yield based on Hbpt. C 12 H 8 Cl 3 Cu 3 N 5 (519.20): calcd: C 27.73; H 1.54, N 13.48; found: C 27.80; H 1.59; N 13.62. IR data (KBr, cm K1 ): 1601m, 1435s, 1259m, 743m, 484m.2.3. X-ray crystallographic study Single-crystal data of 1 were collected at 293(2) K on a Bruker Smart 1000 CCD diffractometer with Mo Ka radiation (lZ0.71073 A ˚ ). All empirical absorption corrections were applied by using the SADABS program [12]. The struct ure was solved using direct method, which yielded the positions of all non-hydrogen atoms. These were reﬁned ﬁrst isotropically and then anisotropically. All the hydrogen atoms of the ligands were placed in calculated positions with ﬁxed isotropic thermal parameters and included in structure factor calculations in the ﬁnal stage of full-matrix least-squares reﬁneme nt. All calculations were performed using the SHELXTL [13] system of computer programs. The crystallographic data for 1 are summarized in Table 1. The selected bond lengths and angles are liste d in Table 2. | [] | [] | ["C 12 H 8 Cl 3 Cu 3 N 5"] | ["CuCl 2 $2H 2 O--0.511 g, 3.0 mmol"] | [] | ["Hbpt--0.112 g, 0.5 mmol"] | ["130 \n8C"] | ["72 h"] | ["methanol--10 mL"]
c3ce40456k | {[Zn 2 (bptc) 4 ?(bpy) 2 ?H 2 O] [ bpy} ‘ (III). A mixture of zinc acetate (0.125 mmol), cadmium acetate (0.125 mmol), 3,39,4,49-benzophenone-tetracarboxylate (0.25 mmol) and 4,49-bipyridine (0.25 mmol) in 10 mL of water was adjusted to pH 5.5 with 1 mol L 21 NaOH solution. The mixture was then transferred to and sealed in a 25 mL Teflon-lined stainless autoclave, followed by heating at 160 uC for 4 days to afford yellowish block-shaped crystals in 74.7% yield after slowly cooling to room temperature. Elemental analysis calculated for C 32 H 20 Zn 2 N 3 O 10 (737.25): C 52.99%, H 2.41%, N 5.11%.Found: C 52.13%, H 2.73%, N 5.70%. Selected IR (cm 21 ): 3373(m), 3110(m), 3060(m), 1654(m), 1610(s), 1553(s), 1473(m), 1412(s), 1373(s), 1311(m), 1239(m), 1221(m), 1177(w), 1130(w), 1086(m), 1072(m), 1037(w), 1013(w), 991(w), 908(s), 849(s), 802(w), 782(m), 743(m), 737(w), 701(m), 632(m), 614(m), 603(w), 593(w), 517(m), 443(w), 404(w). | [] | [] | ["{[Zn 2 (bptc) 4 ?(bpy) 2 ?H 2 O] [ bpy} ‘ (III)", "C 32 H 20 Zn 2 N 3 O 10"] | ["zinc acetate--0.125 mmol", "cadmium acetate--0.125 mmol"] | ["NaOH solution--1 mol L 21"] | ["3,39,4,49-benzophenone-tetracarboxylate--0.25 mmol", "4,49-bipyridine--0.25 mmol"] | ["160 \nC"] | ["4 days"] | ["water--10 mL"]
j.molstruc.2006.04.029 | Compound 2 was prepared from a mixture of Cd(OAc) 2 , dpa, 1,10 0 -phen, and H 2 O wi th the molar ratio of 1:2:2:550, stirred for 1 h, sealed in a 23 mL Teﬂon-lined stainless steel bomb, and kept at 180 C under autogenous pressure for 6 days. Elem. anal. found: C: 56.68% H: 3.32% N: 5.05% Cd: 20.39% Calcd for C 52 H 36 N 4 O 10 Cd 2 :C: 56.64% H: 3.29% N: 5.08% Cd: 20.41%. IR spectrum (cm 1 ): 3316(m), 3055(w), 3012(w), 1605(s), 1588(s), 1574(s), 1496(s), 1440(s), 1384(s), 1347(w), 1301(w), 1268(w), 1223(w), 1173(m), 1165(m), 1145(w), 1102(w), 1089(w), 1049(w), 1029(w), 949(w), 927(w), 859(s), 848(s), 775(s), 761(s), 749(s), 721(m), 695(w), 682(w), 661(w), 639(w), 589(w), 531(w), 510(w). | [] | ["6 days"] | ["Compound 2"] | ["Cd(OAc) 2--1"] | [] | ["dpa--2", "1,10 0 -phen--2"] | ["180 \nC"] | ["1 h"] | ["H 2 O--550"]
1521-3749(200108)627:8<1997::aid-zaac1997>3.0.co;2-n | After 0.25 g (1.25 mmol) 1,10-phenanthroline monohydrate (C 12 H 8 N 2 ´H 2 O) and 0.20 g (1.25 mmol) pimelic acid (HOOC(CH 2 ) 5 COOH) were completely dissolved in 20 ml CH 3 OH/H 2 O (1 : 1 v/v), the freshly prepared MnCO 3 was added and stirred for 20 minutes. The insoluble mixture was then removed to give a yellow filtrate (pH = 6.4). Slow evaporation of the filtrate at room temperature afforded a yellow viscous substance, which was then re-dissolved in 5 ml ethanol. Yellow crystals of [Mn 2 (H 2 O) 2 (phen) 2 (C 7 H 10 O 4 ) 2 ]´ 4H 2 O(1) were grown by slow evaporation at room temperature for several days. A yield of 23% was reached on the basis of the initial MnSO 4 ´H 2 O input. | [] | [] | ["[Mn 2 (H 2 O) 2 (phen) 2 (C 7 H 10 O 4 ) 2 ]´ 4H 2 O", "C 12 H 8 N 2 ´H 2 O", "HOOC(CH 2 ) 5 COOH"] | ["MnCO 3--freshly prepared"] | [] | ["1,10-phenanthroline monohydrate--0.25 g (1.25 mmol)", "pimelic acid--0.20 g (1.25 mmol)"] | [] | ["several days"] | ["CH 3 OH/H 2 O--20 ml (1 : 1 v/v)", "ethanol--5 ml"]
ejic.200400121 | [(Tp) 2 Fe III 2 (CN) 6 Mn(CH 3 OH) 4 ]·2CH 3 OH (2): Solid Mn(ClO 4 ) 2 · 6H 2 O (36 mg, 0.1 mmol) was added to a methanol solution (5 mL) of (Bu 4 N)[(Tp)Fe(CN) 3 ] (59 mg, 0.1 mmol). After slow evaporation of the resulting solution, red plate-like crystals 2 were formed and collected by filtration. Yield: 75%. C 28 H 36 B 2 Fe 2 MnN 18 O 4 : calcd. C 38.35, H 4.14, N 28.75; found C 38.61, H 4.45, N 28.64. IR (KBr): ν ˜ ⫽ 2129 (ν CN ) and 2151 cm ⫺1 (ν CN ).[(Tp) 2 Fe III 2 (CN) 6 Ni(cyclam)]·2H 2 O (3): A mixture of ethanol and water (1:1, 10 mL) was gently layered on top of a solution of Ni(cyclam)(ClO 4 ) 2 (91 mg, 0.2 mmol) in water (3 mL). A solution of (Bu 4 N)[(Tp)Fe(CN) 3 ] (118 mg, 0.2 mmol) in ethanol (2 mL) was added carefully as a third layer. Orange crystals of 3 were obtained after one week, washed with ethanol and diethyl ether, and dried in air. Yield: 60%. C 34 H 46 B 2 Fe 2 N 22 NiO: calcd. C 42.06, H 4.78, N 31.74; found C 41.67, H 5.07, N 31.14. IR (KBr): ν ˜ ⫽ 2119 (ν CN ) and 2157 cm ⫺1 (ν CN ). | [] | [] | ["[(Tp) 2 Fe III 2 (CN) 6 Mn(CH 3 OH) 4 ]·2CH 3 OH", "C 28 H 36 B 2 Fe 2 MnN 18 O 4"] | ["Mn(ClO 4 ) 2 · 6H 2 O--36 mg, 0.1 mmol"] | [] | ["(Bu 4 N)[(Tp)Fe(CN) 3 ]--59 mg, 0.1 mmol"] | ["N/A"] | ["N/A"] | ["methanol--5 mL"]
j.jfluchem.2004.05.007 | Process was terminated when distillate temperature was 75 8C. The mixture was cooled to room temperature. The mixture was transferred to a plastic jug and frozen solid, then allowed to thaw. Filtration using ﬁne weave Dacron was straightforward. Filtered polymer was washed until ﬁltrate was colorless and foam was minimal. Product was transferred to a pan for freeze-drying. There was obtained 170 g of material after breaking up the resulting slab in a Waring blender and sizing (coarse #20 sieve tray). | [] | [] | [] | [] | [] | [] | [] | [] | []
c2ce06709a | Synthesis of [Zn(ibz) 2 (4,4 0 -bipy)], 9 Hibz (0.416 g, 1.68mmol), Zn(NO 3 ) 2 $6H 2 O (0.248 g, 0.84 mmol) and 4,4 0 -bipyridyl (0.144 g, 0.92 mmol) were dissolved in DMF (10 cm 3 ), and placed in a 20 cm 3 pressure tube. The tube was sealed and heated to 120  C for 2 days. Once cooled to room temperature, crystals of suitable size for single crystal X-ray diffraction were obtained after several days. Yield 0.3067 g (51%). Found: C, 40.1; H, 2.28; N, 4.01. C 48 H 32 N 4 O 8 Zn 2 I 4 requires C, 40.3; H, 2.25; N, 3.92%. The X-ray powder diffraction for compound 9 was carried out and conﬁrms the phase purity of this material (Fig. S14). | [] | [] | ["[Zn(ibz) 2 (4,4 0 -bipy)]", "C 48 H 32 N 4 O 8 Zn 2 I 4"] | ["Zn(NO 3 ) 2 $6H 2 O--0.248 g, 0.84 mmol"] | [] | ["Hibz--0.416 g, 1.68 mmol", "4,4 0 -bipyridyl--0.144 g, 0.92 mmol"] | ["120  C"] | ["2 days"] | ["DMF--10 cm 3"]
c3ce42064g | Cu 5 (pzta) 6 (H 2 O) 6 [PW 12 O 40 ]·(OH) (2) The synthetic method was similar to that of compound 1, except that the (NH 4 ) 6 Mo 7 O 24 ·4H 2 O was replaced by H 3 PW 12 O 40 . Dark green block crystals of 2 were filtered, washed with water, and dried at room temperature. Yield: 49% (based on W). Anal. calcd. for C 30 H 31 N 36 O 47 Cu 5 PW 12 : H, 0.74; C, 8.57; N, 12.00; P, 0.74; Cu, 7.56; W, 52.49%; found: H, 0.81; C, 8.62; N, 11.94; P, 0.79; Cu, 7.47; W, 52.41%. | [] | [] | ["Cu 5 (pzta) 6 (H 2 O) 6 [PW 12 O 40 ]·(OH)"] | ["(NH 4 ) 6 Mo 7 O 24 ·4H 2 O--NaN"] | ["H 3 PW 12 O 40--NaN"] | [] | [] | [] | []
j.jssc.2014.11.022 | 2.2. Hydrothermal synthesis {[Sm III Ag I (na)(ina)(ox)]  2(H 2 O)} n (1): AmixtureofHna (0.0616 g, 0.5 mmol), Hina (0.06 16 g, 0.5 mmol), H 2 C 2 O 4  2H 2 O (0.0630 g, 0.5 mmol), Sm(NO 3 ) 3  6H 2 O (0.1 332 g, 0.3 mmol), AgNO 3 (0.0849 g, 0.5 mmol) and deionized water (1 0 mL) were sealed in a 23.0 mL Teﬂon-lined stainless-steel autoclave and heated to 1 60 1C for 3 days then cooled to room temperature at 5 1Ch  1 . Yellow block-shaped crystals were obtained. The resulting crystals were isolated after washing with distilled water and dried in air (yield: 134.79 mg, 72% based on Sm). Elemental analysis (%): calc. for C 14 H 12 N 2 SmAgO 10 : C 26.84, H 1.93, N 4.47; found: C 26.75, H 1.98, N 4.53. Selected IR (KBr pellet, cm  1 ) 3445 (w), 1 610 (vs), 1563 (m), 1415 (s), 1 320 (m), 1057 (w), 973 (w), 866 (w), 848 (w), 797 (m), 7 61 (m), 705 (w), 568 (w), 507 (w). | [] | [] | ["{[Sm III Ag I (na)(ina)(ox)] \n 2(H 2 O)} n", "C 14 H 12 N 2 SmAgO 10"] | ["Sm(NO 3 ) 3 \n 6H 2 O--0.1332 g, 0.3 mmol", "AgNO 3--0.0849 g, 0.5 mmol"] | [] | ["Hna--0.0616 g, 0.5 mmol", "Hina--0.0616 g, 0.5 mmol", "H 2 C 2 O 4 \n 2H 2 O--0.0630 g, 0.5 mmol"] | ["160 1C"] | ["3 days"] | ["deionized water--10 mL"]
s41598-017-07961-8 | Preparation of {[(S)-L 2 Ag](PF 6 )} n (4). Silver(I) oxide (0.167 g, 0.7 mmol) was added to an acetonitrile solution (30 mL) of [(S)-L 2 H 2 ]·(PF 6 ) 2 (0.164 g, 0.2 mmol), and the suspension was stirred for 24 h under 40 °C. e resulting solution was ltered and ltrate was concentrated to 10 mL and then Et 2 O (5 mL) was added to precipitate 4 as a white powder. Yield: 0.056 g (36%). M.p.: 160–162 °C. Anal. Calcd for C 34 H 34 AgF 6 N 4 O 2 P: C, 52.12; H, 4.37; N, 7.15%. Found: C, 52.30; H, 4.58; N, 7.34%.1 H NMR (400 MHz, DMSO-d 6 ): δ 8.04 (d, J = 9.2 Hz, 2 H, PhH), 7.92 (d, J = 8.4 Hz, 2 H, PhH), 7.53 (d, J = 9.2 Hz, 2 H, PhH), 7.31 (t, J = 7.0 Hz, 2 H, PhH), 7.22 (s, 4 H, PhH), 7.16 (m, 2 H, PhH), 6.79 (d, J = 8.4 Hz, 2 H, PhH), 4.59 (q, J = 3.7 Hz, 2 H, PhH), 4.48 (m, 2 H, CH 2 ), 4.29 (m, 2 H, CH 2 ), 4.05 (m, 2 H, CH 2 ), 1.30 (t, J = 7.4 Hz, 6 H, CH 3 ). | [] | [] | ["{[(S)-L 2 Ag](PF 6 )} n", "4", "C 34 H 34 AgF 6 N 4 O 2 P"] | ["Silver(I) oxide--0.167 g, 0.7 mmol"] | [] | ["[(S)-L 2 H 2 ]·(PF 6 ) 2--0.164 g, 0.2 mmol"] | ["40 \nC"] | ["24 h"] | ["acetonitrile--30 mL", "Et 2 O--5 mL"]
zaac.201100239 | Me 3 Ga–OEt 2 (11.00 mL, 58.0 mmol) wurde mit Dichlormethan (40 mL) verdünnt und das Me 3 SiSePh-Methanol-Gemisch wurde unter Rühren langsam zugetropft. Nach beendeter Gasentwicklung wurde die trübe Lösung auf etwa ein Drittel eingeengt und einen Tag bei –20 °C gelagert. Der farblose Feststoff wurde abfiltriert, mit n-Pentan (20 mL) gewaschen und am Vakuum getrocknet. Ausbeute: 11.10 g (43.4 mmol; 75%) von 2 als farbloses Pulver. Elementaranalyse: berechnet C 37.6; H 4.3; gefunden C 37.7; H 4.5 %. | [] | [] | ["Me 3 Ga–OEt 2", "Me 3 SiSePh"] | ["Me 3 Ga–OEt 2--11.00 mL, 58.0 mmol"] | [] | ["Me 3 SiSePh--not provided"] | ["-20 \nC"] | ["one day"] | ["Dichlormethan--40 mL"]
s11164-017-2960-1 | Preparation of biphenyl-4,4 0 -dicarboxylic acid Acetyl chloride (8.6 mL, 0.12 mol) was added to solution of anhydrous aluminum chloride (13.32 g, 0.1 mol) in CH 2 Cl 2 (20 mL) and stirred for 20 min at 0 C.Solution of biphenyl (6.16 g, 40 mmol) in CH 2 Cl 2 (80 mL) was added to the resulting acetylating complex during 1 h at 0 C with vigorous stirring. Stirring the resulting acetylated AlCl 3 complex for 0.5 h at 0 C then overnight at room temperature led to formation of 1,1 0 -([1,1 0 -biphenyl]-4,4 0 -diyl)bis(ethan-1-one).Biphenyl-4,4 0 -dicarboxylic acid was obtained by reﬂux of the prepared diketone (5.0 g, mmol), fuming HNO 3 (10 mL), and acetic acid (100 mL) for 6 days.Biphenyl-4,4 0 -dicarboxylic acid was ﬁltered and washed with water and ethanol several times, then dried at room temperature (yield 75 %, m.p. [ 270C). FT-IR (KBr, cm -1 ): 766, 843, 1102, 1111, 1178, 1279, 1396, 1530, 1607, and 1696. | [] | [] | ["biphenyl-4,4 0 -dicarboxylic acid"] | [] | [] | [] | ["0 C", "room temperature"] | ["20 min", "1 h", "0.5 h", "overnight", "6 days"] | []
acsami.0c02891 | [Cu(L)(I)] n ·nCH 2 Cl 2 (1o): The same method as that for 1n was followed and 2 mL of CH 2 Cl 2 was used. After 7days, CH 2 Cl 2 encapsulated crystals (1o) were obtained for X-ray diffraction.. FT-IR (4000-400 cm -1 ): 3047, 2934, 2837, 1600, 1517, 1495, 1397, 1292, 1262, 1240, 1180, 1120, 1030, 880, 820, 729, 647, 573, 512. Elemental analysis calcd. (%): C 44.94, H 3.11, N 6.84; Found C 44.67, H 2.87, N 6.53.[Cu(L)(I)] n ·nCCl 4 (1p): The same method as that for 1n was followed and 2 mL of CCl 4 was used. After 7days, CCl 4 encapsulated crystals (1p) were obtained for X-ray diffraction. FT-IR (4000-400 cm -1 ): 3062, 2927, 2837, 1600, 1517, 1495, 1427, 1397, 1292, 1217, 1180, 1112, 1068, 1030, 820, 775, 647, 580, 520. Elemental analysis calcd. (%): C 40.47, H 2.36, N 6.16; Found C 40.19, H 2.12, N 5.93. [Cu(L)(I)] 2n ·2nDCE (1q): The same method as that of 1n was followed and 2 mL of DCE was used. After 7 days, DCE included crystals (1q) were obtained for SCXRD. FT-IR (4000-400 cm -1 ): 3054, 2919, 2829, 1600, 1517, 1487, 1456, 1427, 1397, 1322, 1291, 1255, 1237, 1187, 1123, 1030, 887, 828, 738, 707, 674, 647, 617, 573, 527. Elemental analysis calcd. (%): C 48.84, H 3.37 N 6.68, Found C 48.68, H 3.22, N 6.45. | [] | [] | ["[Cu(L)(I)] n ·nCH 2 Cl 2", "[Cu(L)(I)] n ·nCCl 4", "[Cu(L)(I)] 2n ·2nDCE"] | ["Cu--NaN"] | [] | ["L--NaN"] | [] | ["7 days", "7 days", "7 days"] | ["CH 2 Cl 2--2 mL", "CCl 4--2 mL", "DCE--2 mL"]
j.reactfunctpolym.2007.09.001 | 2.2.4. 5-Phosphonoisophthalic acid (5PIPA) This monomer was fully characterized before usage: m.p. = 293–294 °C; Anal. Calcd. for C 8 H 7 O 7 P (246.11): C, 39.04%; H, 2.87%; P, 12.59%. Found: C, 38.58%; H, 2.70%; P, 12.58%. | [] | [] | ["C 8 H 7 O 7 P"] | [] | [] | ["5-Phosphonoisophthalic acid (5PIPA)--NaN"] | [] | [] | []
s1600536806048707 | Experimental A mixture of NiCl 2 6H 2 O (0.29 g, 1 mmol), phen (0.198 g, 1 mmol), H 2 bpea (0.268 g, 1 mmol) and water (10 ml) was stirred for 15 min in air, then transferred and sealed in a 23 ml Parr Teﬂon-lined stainless steel vessel, heated to 433 K for 5 d, and then cooled to room temperature. The resulting green crystals were ﬁltered off, washed and dried in air. Analysis calculated for C 28 H 22 NiN 2 O 6 : C 62.14, H 4.10, N 5.18%; found: C 62.10, H 4.09, N 5.13%. | [] | [] | ["[Ni(phen)(H 2 bpea)Cl 2 ]"] | ["NiCl 2 ?6H 2 O--0.29 g, 1 mmol"] | [] | ["phen--0.198 g, 1 mmol", "H 2 bpea--0.268 g, 1 mmol"] | ["433 K"] | ["5 d"] | ["water--10 ml"]
00958970701209872 | 2.3. Preparation of [Tl 2 (k-ADC)] n (2) Complex 2 was prepared by dissolving 0.266 g (1 mmol) of TlNO 3 in 20 mL MeOH and a little water. In another beaker 0.114 g (2 mmol) of KOH was dissolved in 10 mL 1904 A. Askarinejad and A. Morsali Downloaded by [Seton Hall University] at 03:51 13 September 2014 MeOH and added to 0.114 g (1 mmol) of acetylendicarboxylic acid that was dissolved in MeOH. Then the beakers were added to each other and mixed and heated for an hour.After several days colorless crystals were collected (0.286 g, yield 55%), m.p: 145  C.IR (selected bands; in cm 1 ): 666 m, 770 m, 818 m, 938 m, 1380 vs, 1607 vs, 1758 w. | [] | ["several days"] | ["[Tl 2 (k-ADC)] n"] | ["TlNO 3--0.266 g (1 mmol)"] | ["KOH--0.114 g (2 mmol)"] | ["acetylendicarboxylic acid--0.114 g (1 mmol)"] | [] | ["an hour"] | ["MeOH--20 mL"]
00958972.2013.840774 | 1 H NMR (CDCl 3 ): 5.29 (2H, s, CH 2 ), 6.27 (1H, t), 7.17 (2H, d), 7.36 (1H, d), 7.53 (1H, d). Elemental analysis: Calcd for L2-C 20 H 18 N 4 :C, 76.41; H, 5.77; N, 17.82%. Found: C, 76.78; H, 5.50; N, 17.72%. IR (KBr, cm −1 ): 3113 (w), 2933 (w), 1638 (w), 1515 (m), 1441 (m), 1397 (s), 1281 (m), 1094 (m), 1054 (m), 970 (m), 837 (m), 802 (m), 758 (s), 750 (s), 623 (m). | [] | [] | ["L2-C 20 H 18 N 4"] | [] | [] | [] | [] | [] | []
acs.inorgchem.8b00154 | Preparation of {[Cd(L 1 )] 2 (μ-Hg 2 I 6 )}[Hg 2 I 6 ] (6). A mixture of CdI 2 (18.0 mg, 0.049 mmol) and HgI 2 (22.4 mg, 0.049 mmol) in acetonitrile (2 mL) were layered onto a solution of L 1 (20.2 mg, 0.045 mmol) dichloromethane (2 mL). 6 was obtained as an X-ray quality yellow crystalline product. Yield (40%); Mp: 210−211 °C. IR (KBr pellet): 3226, 2921, 1604, 1487, 1454, 1441, 1231, 1221, 1178, 1167, 1104, 1047, 1032, 786, 758 cm − 1 .Anal.Calcdfor C 50 H 56 Cd 2 Hg 4 I 12 N 4 S 4 O 4 (%): C, 17.38; H, 1.63; N, 1.62; S, 3.71. | [] | [] | ["{[Cd(L 1 )] 2 (μ-Hg 2 I 6 )}[Hg 2 I 6 ]", "C 50 H 56 Cd 2 Hg 4 I 12 N 4 S 4 O 4"] | ["CdI 2--18.0 mg, 0.049 mmol", "HgI 2--22.4 mg, 0.049 mmol"] | [] | ["L 1--20.2 mg, 0.045 mmol"] | [] | [] | ["acetonitrile--2 mL", "dichloromethane--2 mL"]
ejic.200300891 | [{Ce( a H 2 dtpc) 2 ( b H 2 dtpc)(H 2 O) 4 }·H 2 O] n (3): A mixture of Ce(NO 3 ) 3 ·6H 2 O (0.087 g, 0.2 mmol), H 3 dtpc (0.07 g, 0.4 mmol), H 2 O (20 mL), and EtOH (10 mL) was heated to boiling with stirring for 30 min. The solution was adjusted to pH 4⫺5 with 12  aqueous NH 4 OH mixture and allowed to cool slowly to room temperature. After two days colorless sheet-like crystals were obtained. Yield: 60%. C 15 H 19 CeN 6 O 17 (695.5): calcd. C 25.91, H 2.75, N 12.08; found C 26.13, H 2.68, N 12.17. IR (KBr): ν ˜ ⫽ 1709 cm ⫺1 (vs), 1628 (vs), 1439 (s), 1390 (s), 1313 (m), 1018 (w), 856 (w), 931(W), 798 (m), 559 (m), 451 (w). | [] | ["two days"] | ["[{Ce( a H 2 dtpc) 2 ( b H 2 dtpc)(H 2 O) 4 }·H 2 O] n", "C 15 H 19 CeN 6 O 17"] | ["Ce(NO 3 ) 3 ·6H 2 O--0.087 g, 0.2 mmol"] | [] | ["H 3 dtpc--0.07 g, 0.4 mmol"] | ["boiling"] | ["30 min"] | ["H 2 O--20 mL", "EtOH--10 mL"]
j.poly.2012.04.009 | 2.1.8. Tb 2 pdc 3 3H 2 O Yield: 76% based on the Tb. IR (KBr, cm 1 ): m (O–H) 3450; m (CH) 3068; m (C Ar C Ar ) 1612; m as (COO) 1552; m (C Ar C Ar ) 1448, 1432; m s (COO) 1384; m (C Ar C Ar ) 1316; x (C–H) 1148, 772, 732, 596, 444. | [] | [] | ["Tb 2 pdc 3 3H 2 O"] | [] | [] | [] | [] | [] | []
ja050451p | [Co 6 (OH) 2 (PhCOO) 10 (PhCOOH) 4 ]‚3PhCH 3 (III‚3PhCH 3 ): A mixture of Co(NO 3 ) 2 ‚6H 2 O (400 mg, 1.37 mmol) and benzaldehyde (10 mL) was heated to boiling during 10 min. Then the reaction mixture was cooled, and toluene (10 mL) was added. Water (2 mL) was layered, and the reaction mixture was left undisturbed. After 1 month, red-violet crystals were filtered off, washed with toluene, and air-dried. Yield is 0.152 g (28%). Anal. Calcd for Co 6 C 119 H 99 O 30 : C, 60.5; H, 4.22; Co, 15.0. Found: C, 60.3; H, 4.15; Co, 15.2%. | [] | [] | ["[Co 6 (OH) 2 (PhCOO) 10 (PhCOOH) 4 ]‚3PhCH 3", "Co 6 C 119 H 99 O 30"] | ["Co(NO 3 ) 2 ‚6H 2 O--400 mg, 1.37 mmol"] | [] | ["benzaldehyde--10 mL"] | [] | ["1 month"] | ["toluene--10 mL", "water--2 mL"]
j.crci.2012.04.007 | [Zn(Memal)(H 2 O)] n (1) Zinc(II) acetate dihydrate (1 mmol, 219 mg) was added to a warm (60 8C) aqueous solution (30 cm 3 ) of methylmalonic acid (1 mmol, 118 mg) under continuous stirring.After cooling, the resulting colourless clear solution was allowed to evaporate at room temperature and prismatic colourless single crystals of 1 appeared after a few days. | [] | ["a few days"] | ["Zn(Memal)(H 2 O)"] | ["Zinc(II) acetate dihydrate--1 mmol, 219 mg"] | [] | ["methylmalonic acid--1 mmol, 118 mg"] | ["60 8C"] | [] | ["aqueous solution--30 cm 3"]
s0108270111016246 | A solution of HgCl 2 (5.42 mg, 0.020 mmol) in CH 3 OH (5 ml) was layered on to a solution of (I) (9.28 mg, 0.020 mmol) in CH 2 Cl 2 (8 ml). The system was left for about a week at room temperature and colourless crystals of (II) were obtained (yield 9.33 mg, 60%). IR (KBr pellet, ,cm 1 ): 3356 (m), 1611 (s ), 1535 (s), 1513 (w), 1449 (m), 1425 (w), 1384 (w), 1290 (m), 1268 (s), 1217 (w), 1155 (w ), 1062 (m), 1046 (m), 1011 ( m ), 810 (s), 757 (w), 623 (w), 546 (w). | [] | [] | ["(II)"] | ["HgCl 2--5.42 mg, 0.020 mmol", "(I)--9.28 mg, 0.020 mmol"] | [] | [] | [] | ["about a week"] | ["CH 3 OH--5 ml", "CH 2 Cl 2--8 ml"]
acs.inorgchem.6b02743 | [Co(HL2) 2 ](2). A solution of 6-hydroxymethyl-pyridine-2-carbaldehyde (27.4 mg, 0.2 mmol) and 3-pyridinecarboxylic acid hydrazide (27.4 mg, 0.2 mmol) in 5 mL of MeCN and 10 mL of MeOH was stirred for 10 min at room temperature, then Co(NO 3 ) 2 ·6H 2 O (29 mg, 0.1 mmol) was added under stirring. The resulting mixture was stirred for an additional 5 min before NaOAc·2.5H 2 O (68 mg, 0.5 mmol) in MeOH (5 mL) was added. The resulting mixture was ﬁltered. The pale red ﬁltrate was left undisturbed to allow for the slow evaporation of the solvent. Red prismatic single crystals, suitable for Xray diﬀraction analysis, formed after 1 week in 87% yield (2·2MeCN· 0.5H 2 O). Anal. Calcd (found) (%) for CoC 32 H 29 N 10 O 4.5 : C, 54.55 (54.55); H, 4.43 (4.39); N, 21.20 (21.50). Selected IR data (KBr, cm −1 ): 3450 (br), 2926 (w), 1632 (s), 1572 (s), 1543 (w), 1484 (s), 1461 (s), 1427 (s), 1383 (s), 1352 (s), 1288 (s), 1242 (s), 1220 (s), 1171 (w), 1155 (w), 1128 (s), 1081 (s), 1003 (w), 975 (s), 890 (w), 850 (w), 771 (s), 740 (s), 645 (s), 627 (w), 420 (s). | [] | ["1 week"] | ["[Co(HL2) 2]", "CoC 32 H 29 N 10 O 4.5"] | ["Co(NO 3 ) 2 ·6H 2 O--29 mg, 0.1 mmol"] | ["NaOAc·2.5H 2 O--68 mg, 0.5 mmol"] | ["6-hydroxymethyl-pyridine-2-carbaldehyde--27.4 mg, 0.2 mmol", "3-pyridinecarboxylic acid hydrazide--27.4 mg, 0.2 mmol"] | [] | [] | ["MeCN--5 mL", "MeOH--10 mL"]
15533174.2011.591305 | IR (KBr, cm −1 ): 3420 w, 3323 w, 3212 w, 1902 w, 1855 w, 1813 w, 1760 w, 1614 vs, 1530 vs, 1487 w, 1451 s, 1346 vs, 1289 m, 1247 m, 1110 m, 907 m, 750 s, 667 w.For [Hg(abt) 2 (SCN)Cl] (2), to an aqueous solution (5.0 mL) of HgCl 2 (27.2 mg, 0.1 mmol) was slowly added an ethanol solution (10.0 mL) containing abt (15.0 mg, 0.1 mmol) and NH 4 SCN (7.6 mg, 0.1 mmol) with constant stirring. The mixture was further stirred for half an hour at room temperature and then ﬁltered. Pale-yellow block-shaped crystals suitable for xray diffraction were obtained within 1 week in 40% yield based on abt. Anal.: Calcd for C 15 H 12 ClHgN 5 S 3 : C, 30.30; H, 2.03; N, 11.78. Found: C, 30.28; H, 2.06; N, 11.81. IR (KBr, cm −1 ): 3340 w, 3332 w, 3216 w, 2087 s, 1640 vs, 1600 w, 1563 vs, 1495 m, 1472 vs, 1380 w, 1322 w, 1278 s, 1247 w, 1095 w, 941 w, 742 s, 635 w, 547 w. | [] | ["1 week"] | ["[Hg(abt) 2 (SCN)Cl] ", "C 15 H 12 ClHgN 5 S 3 "] | ["HgCl 2--27.2 mg, 0.1 mmol"] | [] | ["abt--15.0 mg, 0.1 mmol", "NH 4 SCN--7.6 mg, 0.1 mmol"] | ["room temperature"] | ["half an hour"] | ["aqueous solution--5.0 mL", "ethanol solution--10.0 mL"]
ic9014493 | Initial pH 1.91. Final pH 1.99. Yield 349.5 mg (64.7% based on uranium).Cs[(UO 2 ) 2 (PO 3 CH 2 CO 2 )(PO 3 CH 2 CO 2 H)](H 2 O) 3 H 2 O (CsUPAA) and Cs 3 [(UO 2 ) 4 (PO 3 CH 2 O 2 ) 2 (PO 3 CH 2 CO 2 H 0.5 ) 2 ] 3 nH 2 O (CsUPAA-3). UO 3 (108 mg, 0.384 mmol), phosphonoacetic acid (0.108 mg, 0.773 mmol), CsCl (168 mg, 1 mmol), and 1.5 mL of water were loaded into a 23 mL autoclave. The autoclave was sealed and heated to 180 °C in a box furnace for 3 d. The autoclave was then cooled at an average rate of 9 °C/h to 35 °C. | ["35 \nC"] | [] | ["Cs[(UO 2 ) 2 (PO 3 CH 2 CO 2 )(PO 3 CH 2 CO 2 H)](H 2 O) 3 H 2 O (CsUPAA)", "Cs 3 [(UO 2 ) 4 (PO 3 CH 2 O 2 ) 2 (PO 3 CH 2 CO 2 H 0.5 ) 2 ] 3 nH 2 O (CsUPAA-3)"] | ["UO 3--108 mg, 0.384 mmol", "CsCl--168 mg, 1 mmol"] | [] | ["phosphonoacetic acid--0.108 mg, 0.773 mmol"] | ["180 \nC"] | ["3 d"] | ["water--1.5 mL"]
zkri-2017-2047 | Synthesis In a typical synthesis of KLi[Sb 2 (C 4 H 2 O 6 ) 2 ] · 4H 2 O, 1, an aqueous solution was prepared by dissolving LiNO 3 (2.13 g, 30.8mmol) and K 2 Sb 2 (L-C 4 H 2 O 6 ) 2 · 3H 2 O (2.18 g, 3.3mmol) in 5mL water. The solution was placed in a glass vial with a loose cap. After a few weeks of evaporation of solvent water under ambient conditions, colorless prismatic crystals of 1 formed and were separated by ﬁltration as phase-pure product. The crystals were immersed in dierent alcohols at ambient temperature for solvent exchange experiments.Characterization The composition of 1 was analyzed by energy-dispersive X-ray spectroscopy (EDX) using a JEOL JSM 6400 scanning electron microscope (acceleration voltage, 15kV) with a Link Analytical EXL spectrometer. Thermogravimetric analysis (TGA) was carried out in a ﬂow of simulated air with a heating rate of 2° min −1 on a TA Instruments Hi-Res 2950system. Dierential scanning calorimetry (DSC) *Corresponding author: Xiqu Wang, Department of Chemistry and Texas Center for Superconductivity, University of Houston, Houston, TX 77204-5003, USA, E-mail: xwang8@uh.edu Tatyana Makarenko and Allan J. Jacobson: Department of Chemistry and Texas Center for Superconductivity, University of Houston, Houston, TX 77204-5003, USA Brought to you by ¦ University of Exeter Authenticated Download Date ¦ 4/5/17 4:27 AM | [] | [] | ["KLi[Sb 2 (C 4 H 2 O 6 ) 2 ] · 4H 2 O"] | ["LiNO 3--2.13 g, 30.8 mmol", "K 2 Sb 2 (L-C 4 H 2 O 6 ) 2 · 3H 2 O--2.18 g, 3.3 mmol"] | [] | [] | [] | ["a few weeks"] | ["water--5 mL"]
srep24372 | Synthesis of 1. Single crystals of 1 were achieved by the slow diusion of the reactants in the presence of the bulky Ph 4 P + and Ph 4 As + cations in H-shaped tube. 3-methylpyridine (0.5 mmol, 46.5 mg) was added dropwise into a stirred aqueous solution (2.5 mL) of CoCl 2 ·6H 2 O (0.25 mmol, 59 mg), and Ph 4 PCl (0.25 mmol, 94 mg) was added aer 30 minutes. en the solution was carefully added to one side of an H-shaped tube. e other arm contained an aqueous solution (2.5 mL) of Cs 3 [W(CN) 8 ]·2H 2 O (0.125 mmol, 103.5 mg). A methanol-water (v/v, 1:3) mixture was used as a buer between the two arms. e dark red strip single crystals suitable for X-ray diffraction of 1 were obtained. Elemental analysis (%): Calcd. for C 48.2 H 40.7 N 10.7 O 0.9 CoWP: C 54.72, H 3.88, N 14.17; found: C 54.45, H 4.10, N 14.33%. IR: ν(RO–H) 3407.7(w), ν(C–H py ) 3026.8(w), 1107.5(vs), ν(C–H Me ) 2923.1(w), ν(C≡N) 2146.0(w), ν(C=C, C=N) 1583.4(m), 1483.5(s), 1439.5(s).Synthesis of 2. e synthesis of compound 2 is analogous to that of 1 but using Ph 4 AsCl (0.25 mmol, 105 mg) instead of Ph 4 PCl. e dark red strip block crystals of 2 suitable for single-crystal X-ray analysis were obtained aer 4 weeks. Elemental analysis (%): Calc. for C 50 H 41 N 11 CoWAs (2): C 53.93, H 3.71, N 13.84. Found: C, 54.09; H, 3.82; N, 13.43. IR: ν(RO–H) 3411.3(w), ν (C–H py ) 3081.1(w), 1109.2(vs), ν(C–H Me ) 2922.6(w), ν(C≡ N) 2145.6(w), ν(C=C, C=N) 1579.4(s), 1482.9(s), 1439.7(vs). | [] | [] | ["1", "2"] | ["CoCl 2 ·6H 2 O--0.25 mmol, 59 mg", "Cs 3 [W(CN) 8 ]·2H 2 O--0.125 mmol, 103.5 mg", "Ph 4 AsCl--0.25 mmol, 105 mg"] | ["Ph 4 P +--bulky", "Ph 4 As +--bulky"] | ["3-methylpyridine--0.5 mmol, 46.5 mg"] | [] | ["4 weeks"] | ["aqueous solution--2.5 mL", "methanol-water (v/v, 1:3) mixture--buffer"]
acs.inorgchem.0c01630 | Synthesis of CuISO CN-4. To a stirring THF solution of [Cu(MeCN) 4 ]PF 6 (0.004 g, 0.011 mmol, 2 mL) in a thick-walled pressure tube was added a THF solution of 1,4-(CNAr Mes2 ) 2 C 6 H 4 : (0.020g, 0.026 mmol, 2 mL; 2.4 equiv) over 30 s. Upon addition of approximately half the solution of 1,4-(CNAr Mes2 ) 2 C 6 H 4 , a white suspension evolved and remained throughout the rest of the addition. | [] | [] | ["CuISO CN-4"] | ["[Cu(MeCN) 4 ]PF 6--0.004 g, 0.011 mmol"] | [] | ["1,4-(CNAr Mes2 ) 2 C 6 H 4--0.020g, 0.026 mmol"] | [] | [] | ["THF--2 mL"]
c2ce05828f | Synthesis of [TbK(bpyda) 2 (CH 3 OH)] n (4) The preparation of 4 was similar to that of 3 except that Tb (NO 3 ) 3 $6H 2 O (0.048 g, 0.106 mmol) was used instead of Eu (NO 3 ) 3 $6H 2 O. Colourless block crystals were collected (yield: 29%, based on H 2 bpyda). IR (KBr, cm 1 ): 3526(s), 3403(s), 3076 (w), 1659(vs), 1571(s), 1461(s), 1369(vs), 1273(s), 1196(m), 1019 (m), 910(m), 855(m), 782(s), 721(m), 572(w), 428(w). MS (negative ESI; MeOH) m/z (%): 643 (100) [Tb(bpyda) 2 ]  . | [] | [] | ["[TbK(bpyda) 2 (CH 3 OH)] n"] | ["Tb (NO 3 ) 3 $6H 2 O--0.048 g, 0.106 mmol"] | [] | ["H 2 bpyda--NaN"] | [] | [] | []
j.molstruc.2015.11.021 | 2.2. Synthesis of [Ag 2 (L)] n Three drops of NaOH (0.1 mL, 0.8M) was added to a suspension of H 2 L (0.015 g, 0.037 mmol) in H 2 O (1 mL) to give a clear solution. AgNO 3 (0.030 g, 0.170 mmol) in MeOH (9 mL) was added to the clear solution, upon which lots of brown precipitate formed immediately. After three drops of NH 3 ·H 2 O (0.1 mL, 25–28%) was added, a colorless solution was generated after 10 minutes stirring, which was filtered and transferred to a test tube. After slow evaporation at room temperature for two months, large stick colorless crystals of 1 were formed (yield: 45%). Elemental analysis calcd (%) for 1: C 42.30, H 2.56, N 10.25; found: C 42.02, H 2.52, N 10.11%. Selected IR peaks (cm -1 ): 3395 (m), 2963 (m), 1590 (s), 1546 (s), 1399 (s), 1361 (m), 854 (w), 788 (m), 725 (w), 713 (m). | [] | ["two months"] | ["[Ag 2 (L)] n"] | ["AgNO 3--0.030 g, 0.170 mmol"] | [] | ["H 2 L--0.015 g, 0.037 mmol"] | [] | [] | ["H 2 O--1 mL", "MeOH--9 mL"]
acs.inorgchem.7b00200 | [Co 2 (bib) 2 (m-bdc) 2 ] ∞ (2). Yield: ∼50% (based on bib). Anal. Calcd for C 40 H 28 Co 2 N 8 O 8 : C, 55.44; H, 3.26; N, 12.93. Found: C, 55.28; H, 3.31; N, 12.78%. IR (KBr, cm −1 ): 3439s, 3256m, 2410w, 1604m, 1531s, 1392s, 1309m, 1251m, 1123w, 1065s, 951w, 846m, 727s, 652s, 538w, 441w.{[Co(bib)(p-bdc)(H 2 O)](H 2 O) 0.5 } ∞ (3). Yield: ∼45% (based on bib).Anal. Calcd for C 20 H 17 CoN 4 O 5.5 : C, 52.19; H, 3.72; N, 12.17. Found: C, 51.43; H, 3.81; N, 12.29%. IR (KBr, cm −1 ): 3454s, 3132s, 2543m, 2113w, 1536s, 1381s, 1307s, 1138m, 1063s, 1010m, 951m, 845s, 747s, 647s, 529s.Powder samples of 1−3 were obtained by a modiﬁed method as used in the syntheses of single crystals. 0.3 g of polyvinylpyrrolidone (PVP, K30) as surfactant was added into the solvothermal reaction before being heated. Then the autoclave was naturally cooled to room temperature.Syntheses of Co@CNTs and CoS 2 @CNTs. Co-MOF powder samples 1−3 are pure and easily yielded in large-scale, which are conveniently utilized as precursors to further prepare MOF-derived materials by the calcination process. First, 1−3 were put into a tube furnace and then calcinated under N 2 ﬂow at 900 °C for 3 h with the rate of 5 °C min −1 . After the tube furnace naturally cooled down, black products were obtained and labeled as (o)-Co@CNT,(m)-Co@CNT, and (p)-Co@CNT, respectively. | [] | [] | [" [Co 2 (bib) 2 (m-bdc) 2 ] ∞", "C 40 H 28 Co 2 N 8 O 8"] | [] | ["polyvinylpyrrolidone (PVP, K30)--0.3 g"] | [] | [] | [] | []
00958972.2010.531130 | 2.3. Preparation of [Dy(pta) 3 (H 2 O)] n (2) Synthesis of 2 was similar to 1. The products were filtered and washed by ethanol, then dried in air. Colorless block crystals of 3 were obtained in 65% yield. Anal. Calcd for C 8 H 10 NO 10 Dy (%): C, 21.71; H, 2.28; N, 3.16. Found (%): C, 21.44; H, 2.37; N, 3.14. | [] | [] | ["[Dy(pta) 3 (H 2 O)] n", "C 8 H 10 NO 10 Dy"] | [] | [] | ["pta--NaN"] | [] | [] | []
zaac.201400037 | C 26 H 19 N 4 O 5 SCd: calcd. C 51.03; H 3.13; N 9.16%; found: C 51.11; H 3.24; N 8.98 %. IR (KBr): ν ˜ = 3404 w, 3089 w, 1629 s, 1605 s, 1534 s, 1426 s, 1347 s, 1218 m, 1076 s, 1065 s, 1018 m, 923 w, 818 s, 737 s, 727 s, 626 s cm –1 . | [] | [] | ["C 26 H 19 N 4 O 5 SCd"] | [] | [] | [] | [] | [] | []
c0ce00707b | After being stirred for 2 h, the ﬁnal reaction mixture was sealed in the bomb and heated at 160  C for 3 days, then cooled by10  C every 3 h to 100  C, followed by slow cooling to room temperature. After ﬁltration, the product was washed with distilled water and air dried. Colorless block single crystals for 1 were obtained in ca. 62.38% yield (based on Eu). Anal. Calcd for C 12 H 10 O 16 Eu 2 (714.12): Eu, 42.56; C, 20.16; H, 1.40%. Found: Eu, 42.51; C, 20.22; H, 1.35%. IR data (KBr pellet, n/cm 1 ): 3393 (s), 1681(m), 1578(s), 1487(w), 1436(w), 1395(s), 1325(m), 1141 (w), 921(m), 872(m), 825(m), 800(w), 710(m), 572(m), 512(w), 438(m), 381(w). The preparation of complexes 2–4 is similar to that used for 1. The detailed preparation process can be seen in the supplementary materials.† [Tb 2 (glu)(bta)(H 2 O) 4 ]$H 2 O (5) The complex was synthesized by hydrothermal reaction. | [] | [] | ["Eu 2 (714.12)", "[Tb 2 (glu)(bta)(H 2 O) 4 ]$H 2 O (5)"] | [] | [] | [] | ["160 \nC", "100 \nC", "room temperature"] | ["2 h", "3 days"] | []
c3dt51419f | [Ni 2 (L 1 )(AcO) 2 (N(CN) 2 )] n (7). A methanolic solution (5 mL) of N,N-dimethyl ethylenediamine (0.176 g, 2 mmol) was added dropwise to a hot methanolic (10 mL) solution of 2,6-diformyl4-methylphenol (0.164 g, 1 mmol) and the resulting mixture was refluxed for half an hour. Then, a methanolic solution (10 mL) of nickel( II) acetate tetrahydrate (0.620 g, 2.5 mmol) was added under continuous refluxing condition. After 2 hours an aqueous solution (5 mL) of sodium dicyanamide (0.267 g, 3 mmol.) was added to the green solution followed by stirring for 2 h. The resulting green solution was filtered and the filtrate was then kept in a CaCl 2 desiccator in the dark, and square-shaped green crystals were obtained after a few days. | [] | [] | ["[Ni 2 (L 1 )(AcO) 2 (N(CN) 2 )] n"] | ["nickel( II) acetate tetrahydrate--0.620 g, 2.5 mmol"] | [] | ["N,N-dimethyl ethylenediamine--0.176 g, 2 mmol", "2,6-diformyl4-methylphenol--0.164 g, 1 mmol", "sodium dicyanamide--0.267 g, 3 mmol"] | ["refluxed", "continuous refluxing condition"] | ["half an hour", "2 hours", "2 h"] | ["methanol--5 mL", "methanol--10 mL", "methanol--10 mL", "water--5 mL"]
j.ica.2019.119281 | 2H 2 O and 36.5 mg (0.125 mmol) of tpa was dissolved in 3 mL methanol. To this 14 mg (0.125 mmol) of acetylene dicarboxylic acid was added. The reaction mixture was stirred for another 3 hours at room temperature. The resulting slurry was evaporated to dryness, treated with 2 mL of acetonitrile-toluene mixture (50:50 v/v) to completely remove the acetic acid affording a pure solid. Yield: 42 mg (64%). Anal. Calcd for C 44 H 46 N 8 Zn 2 O 13 (MW 1025.63): Calc. C, 51.48; H, 4.48; N, 10.92. Found: C, 52.51; H, 4.94; N, 10.93. Selected FTIR peaks (KBr, cm -1 ): 3401, 3074, 1614, 1581, 1482, 1441, 1352, 1337, 1050, 776, 765, 675.[Cd(tpa)(adc)] n (2). In a 10 mL round bottom flask 33.5 mg (0.125 mmol) of Cd(OAc) 2 .2H 2 O and 36.5 mg (0.125 mmol) of tpa was dissolved in in 3 mL methanol. To this 14 mg (0.125 mmol) of acetylene dicarboxylic acid was added. The reaction mixture was stirred for another 3 hours at room temperature. The resulting slurry was evaporated to dryness, treated with 2 mL of acetonitrile-toluene mixture (50:50 v/v) to completely remove the acetic acid affording a pure solid. Yield: 46 mg (72%). Single crystals were obtained by the slow evaporation of its aqueous solution. Anal. Calcd for C 22 H 18 N 4 Cd 1 O 4 (MW 514.80): Calc. C, 51.33; H, 3.52; N, 10.88. | [] | [] | ["Cd(tpa)(adc)] n"] | ["Cd(OAc) 2 .2H 2 O--33.5 mg (0.125 mmol)"] | [] | ["tpa--36.5 mg (0.125 mmol)", "acetylene dicarboxylic acid--14 mg (0.125 mmol)"] | ["room temperature"] | ["3 hours"] | ["methanol--3 mL", "acetonitrile-toluene mixture (50:50 v/v)--2 mL"]
c2nj40177k | H 2 O) (%): C, 56.11; H, 3.48; N, 8.53. ESI-Mass: 990 ([M + Na] + ), 968 ([M + H] + ). Major IR bands (KBr, n,cm 1 ): 1737(m), 1695(s), 1615(m), 1595(m), 1568(m), 1441(m), 1374(m), 1334(s), 1253(s), 1206(m), 1168(m), 1123(m), 1089(s), 1052(m), 1014(m), 911(m), 823(m), 755(m), 711(m), 637(m).Characterisation data for Cu(L 1 ) 2 Cu(NO 3 ) 2 3H 2 O was used as the metallic salt. A dark brown solid was obtained with a yield of 48%. Anal. found (%): C, 55.80; H, 3.46; N, 8.27. Calcd for CuFe 2 C 46 H 32 N 6 O 8 (+1 equiv. H 2 O) (%): C, 55.80; H, 3.46; N, 8.49. ESI-Mass: 973 ([M] + ). Major IR bands (KBr, n,cm 1 ): 3426(m), 3086(m), 1735(s), 1694(s), 1591(s), 1524(m), 1442(m), 1375(m), 1328(s), 1287(s), 1255(s), 1228(s), 1207(m), 1169(m), 1125(m), 1091(s), 1051(m), 1012(m), 911(m), 820(m), 756(m), 708(m), 640(m). | [] | [] | ["Cu(L 1 ) 2 Cu(NO 3 ) 2 3H 2 O", "CuFe 2 C 46 H 32 N 6 O 8 (+1 equiv. H 2 O)"] | [] | [] | [] | [] | [] | []
cg0600750 | [Fe III (H 2 O)(ppat)] (7). The reaction of FeSO 4 ‚7H 2 O (0.141 g, 0.5 mmol), triethyl phosphonoacetate (0.120 g, 0.5 mmol), and H 2 O(6 mL) in the molar ratio 5:5:3330 was stirred and dropped by hydrofluoric acid (35%) to pH ≈ 2 before heating to 170 °C for 120 h. White block crystals of 7 were isolated in 40% yield. Anal. calcd for C 2 H 4 O 6 PFe: C, 11.39; H, 1.91. Found: C, 11.32; H, 1.89. IR (KBr, cm -1 ): 34113117(sb), 2440(w), 1633(m), 1505(m), 1397(s), 1244(w), 1158(s), 1070(s), 950(m), 855(m), 750(w), 529(s). | [] | [] | ["Fe III (H 2 O)(ppat)"] | ["FeSO 4 ‚7H 2 O--0.141 g, 0.5 mmol"] | ["hydrofluoric acid (35%)--dropped"] | ["triethyl phosphonoacetate--0.120 g, 0.5 mmol"] | ["170 °C"] | ["120 h"] | ["H 2 O--6 mL"]
c5ce02264a | Following a procedure similar that used for 2 but using a 1:10:1 ratio of CuBr:TAA:4,4´-bpy respectively, orange crystals were collected by filtration, washed with diethyl ether and dried in air. Yield: 0.119 g, 53% based on Cu. Anal. Calc. for C 28 H 36 Br 2 Cu 2 N 8 S 4 : C, 37.37; H, 4.03; N, 12.45; S, 14.25. Found: C, 37.22; H, 4.05; N, 12.45; S, 14.17. IR selected bands (solid KBr pellet ν/cm -1 ): 3328(m), 3248(s), 3151(m), 1668(w), 1620(s), 1599(s), 1529(m), 1483(m), 1456(m), 1408(s), 1365(m), 1311(s), 1217(m), 1063(m), 978(m), 854(w), 806(s), 711(s), 613(s). Synthesis of [Cu 2 I 2 (TAA) 4 (4,4´-bpy)]·(4,4´-bpy) (4). | [] | [] | ["[Cu 2 I 2 (TAA) 4 (4,4´-bpy)]·(4,4´-bpy)"] | ["CuBr--1:10 ratio"] | [] | ["TAA--1:10 ratio", "4,4´-bpy--1:10 ratio"] | [] | [] | []
acs.cgd.9b00010 | [Zn 3.5 (TCMB) 2 (μ 2 -OH)(H 2 O) 4 ] n ·2nH 2 O (3). A mixture of Zn(OAc) 2 ·2H 2 O (0.20 mmol), H 3 TCMB (0.05 mmol), 4-abpt (0.05 mmol), ethanol (4 mL) and water (4 mL) was sealed in a Teflon-lined reactor (15 mL) and heated at 100 °C for 72 h. Colorless sheet crystals were harvested in 24% yield. Anal. Calcd for C 24 H 31 O 25 Zn 3.5 : C, 30.40; H, 3.30. Found: C, 31.15; H, 3.51. IR: 3444m, 3094w, 2934w, 1598s, 1410s, 1302m, 1162s, 1082m, 838m, 731m cm –1 . [Zn 2 (TCMB)(4-abpt)(μ 3 -OH)] n ·nH 2 O (4). A mixture of Zn(OAc) 2 ·2H 2 O (0.20 mmol), H 3 TCMB (0.05 mmol), 4-abpt (0.10 mmol), ethanol (4 mL) and water (4 mL) was sealed in a Teflon-lined reactor (15 mL) and heated at 85 °C for 72 h. Light yellow sheet crystals were harvested in 49% yield. Anal. Calcd for C 24 H 22 N 6 O 11 Zn 2 : C, 41.11; H, 3.16; N, 11.98. Found: C, 40.95; H, 3.07; N, 11.77. IR: 3319m, 3095w, 2966w, 1608s, 1407s, 1292m, 1157s, 1071m, 836s, 714s, 601m cm –1 . | [] | [] | ["[Zn 3.5 (TCMB) 2 (μ 2 -OH)(H 2 O) 4 ] n ·2nH 2 O", "C 24 H 31 O 25 Zn 3.5"] | ["Zn(OAc) 2 \n2H 2 O--0.20 mmol"] | [] | ["H 3 TCMB--0.05 mmol", "4-abpt--0.05 mmol"] | ["100 °C"] | ["72 h"] | ["ethanol--4 mL", "water--4 mL"]
j.jssc.2006.08.039 | Calcd for C 16 H 8 CoN 10 (399.25): C, 48.14; H, 2.02; N, 35.08. Found: C, 47.46; H, 1.82; N, 34.58. IR (cm 1 ): 3062 w, 2297 s, 2242 m, 2174 vs, 1596 m, 1474 m, 1418 m, 1356 s, 1189 w, 1130 w, 1048 w, 935 w, 822 m, 696 m, 668 w, 647 w, 519 m.2.3.5. [Cd(dca) 2 (pyom) 2 ](5) The same synthetic method as that for 2 was used except that 4-cypy was replaced by 2-cypy (10.4 mg, 0.1 mmol), affording colorless lamellar crystals after 4 days in a 75% yield (19.3 mg, based on 2-cypy). Anal. Calad for C 18 H 16 CdN 10 O 2 (516.81): C, 41.83; H, 3.12; N, 27.10. | [] | [] | ["C 16 H 8 CoN 10", "C 18 H 16 CdN 10 O 2"] | [] | ["pyom--NaN"] | ["4-cypy--NaN", "2-cypy--10.4 mg, 0.1 mmol"] | [] | ["4 days"] | []
ic902076r | Synthesis of Zn(C 6 H 4 NO 3 ) 2 (H 2 O) 2 (Zn2). The Zn2 complex was hydrothermally synthesized (autogenous pressure) in the same conditions used for Zn1 but using 2-hydroxynicotinic acid, instead of 2-mercaptonicotinic acid.Elemental Analysis (Calculated) for Zn(C 6 H 4 NO 2 S) 2 . Found (calcd): C: 37.80 (38.60), H: 2.13 (2.11), N: 7.44 (7.50), S:17.40 (17.10).Elemental Analysis (Calculated) for Zn(C 6 H 4 NO 3 ) 2 (H 2 O) 2 .Found (calcd): C: 38.47 (38.34), H: 3.38 (3.22), N: 7.49 (7.46). | [] | [] | ["Zn(C 6 H 4 NO 3 ) 2 (H 2 O) 2", "Zn2"] | [] | [] | ["2-hydroxynicotinic acid--NaN"] | [] | [] | []
j.poly.2013.01.015 | 2.2.1. (2) [Mn 2 Cl 2 ( l -N 3 -kN1) 2 (tppz) 2 ] The compound was prepared by employing NaN 3 (0.13 g, 2 mmol), MnCl 2 4H 2 O (0.2 g, 1 mmol) and tppz (0.39 g, 1 mmol).Yield 75% (395 mg).Calc. for C 48 H 32 Cl 2 Mn 2 N 18 : C, 55.35; H, 3.10; N, 24.20. Found: C, 55.92; H, 3.16; N, 24.76%. | [] | [] | ["[Mn 2 Cl 2 (?-N 3 -kN1) 2 (tppz) 2]", "C 48 H 32 Cl 2 Mn 2 N 18"] | ["MnCl 2 \n4H 2 O--0.2 g, 1 mmol"] | ["NaN 3--0.13 g, 2 mmol"] | ["tppz--0.39 g, 1 mmol"] | [] | [] | []
00958972.2019.1687891 | Crystals melt with partial decomposition at 122  C. Anal. calcd. for C 12 H 12 CuN 3 O 4 S: C, 40.28; H, 3.38; N, 11.74; S, 8.96. Found: C, 40.16; H, 3.41; N, 11.91; S, 8.86.2.3. Preparation of [Cu 2 (papt) 2 Cl 2 ] (2) CuCl 2 2H 2 O (0.085 g, 0.50 mmol) was added to 4 mL of an ethanol solution of paptHCl (0.45 mmol, 0.121 g) and dissolved with stirring. The prepared solution was placed into a 5 mL test-tube and then copper-wire electrodes in a cork were inserted. Good quality crystals of 2 were obtained on copper wires after applying alternating current tension (0.5 V, 50 Hz) for 2 days from which they were easily detached by mechanical removal. Crystals melt at 159  C. Anal. calcd. for C 24 H 24 Cl 2 Cu 2 N 4 O 2 S 2 : C, 43.50; H, 3.65; N, 8.46; S, 9.68. Found: C, 43.67; H, 3.71; N, 8.37; S, 9.61. | [] | [] | ["[Cu 2 (papt) 2 Cl 2]", "C 12 H 12 CuN 3 O 4 S", "C 24 H 24 Cl 2 Cu 2 N 4 O 2 S 2"] | ["CuCl 2 ? 2H 2 O--0.085 g, 0.50 mmol"] | [] | ["papt?HCl--0.45 mmol, 0.121 g"] | [] | ["2 days"] | ["ethanol--4 mL"]
cg060833m | Synthesis of [K 2 Zn 2 (HO 3 P(CH 2 ) 2 PO 3 H)(O 3 P(CH 2 ) 2 PO 3 )] (2).A mixture of Zn(CH 3 COO) 2 ‚2H 2 O (0.1031 g, 0.4697 mmol), H 2 O 3 P(CH 2 ) 2 PO 3 H 2 (0.0520 g, 0.274 mmol), KCl (0.9877 g, 13.37 mmol), n-butyric acid (8.0 mL, 86 mmol), and H 2 O (2.0 mL, 111 mmol) was heated at 180 °C for 48 h. After the mixture was allowed to cool slowly to ambient temperature, colorless prismatic crystals were obtained. The final pH of the solution was 2.13. The crystals were filtered, washed with distilled water, and dried at ambient temperature. The pattern of powder XRD matched that simulated from single-crystal X-ray data, which indicated a homogeneous phase. The yield was about 46% (0.0368 g) based on H 2 O 3 PCH 2 CH 2 PO 3 H 2 . Anal. Calcd for C 4 H 10 K 2 O 12 P 4 Zn 2 (2): C, 8.28; H, 1.74. Found: C, 8.21; H, 1.98. IR (KBr pellet, cm -1 ): 2974m (ν C-H ), 2964w (ν C-H ), 2931m (ν C-H ), 1427s (δ C-H ), 1410m, 1379s, 1211s (ν PdO ), 1124s (ν P-O ), 1086vs (ν P-O ), 985vs (ν P-O ), 752vs, 698s, 559m, 513m, 459s. | [] | [] | ["[K 2 Zn 2 (HO 3 P(CH 2 ) 2 PO 3 H)(O 3 P(CH 2 ) 2 PO 3 )]", "C 4 H 10 K 2 O 12 P 4 Zn 2 (2)"] | ["Zn(CH 3 COO) 2 ‚2H 2 O--0.1031 g, 0.4697 mmol", "KCl--0.9877 g, 13.37 mmol"] | [] | ["H 2 O 3 P(CH 2 ) 2 PO 3 H 2--0.0520 g, 0.274 mmol"] | ["180 °C"] | ["48 h"] | ["n-butyric acid--8.0 mL, 86 mmol", "H 2 O--2.0 mL, 111 mmol"]
00958972.2011.605123 | 2.4. Preparation of {[Ag(APZ) 2 ][CF 3 COO] .H 2 O} n (2) APZ (0.025 g, 0.10 mmol) in 5 mL MeOH was layered onto a solution of Ag[CF 3 COO] (0.022 g, 0.10 mmol) in 5 mL H 2 O. The resulting solution was slowly diffused for several weeks to generate colorless crystals. The yield was 0.049 g (76%). The calculated composition for C 12 H 12 Ag 2 F 6 N 6 O 5 is C, 22.15; H, 1.84; N, 12.92, while the experimentally found composition is C, 22.05; H, 1.83; N, 12.95. IR (KBr disc, cm 1 ): 3330(m), 3168(m), 2974(m), 2359(m), 1652(m), 1602(m), 1541(m), 1450(m), 1429(m), 1359(m), 1326(m), 1190(m), 1134(m), 1069(m), 1020(m), 893(m), 839(m), 821(m), 797(m), 667(m). | [] | [] | ["{[Ag(APZ) 2 ][CF 3 COO] .H 2 O} n", "2", "C 12 H 12 Ag 2 F 6 N 6 O 5"] | ["Ag[CF 3 COO]--0.022 g, 0.10 mmol"] | [] | ["APZ--0.025 g, 0.10 mmol"] | [] | ["several weeks"] | ["MeOH--5 mL", "H 2 O--5 mL"]
j.poly.2016.08.009 | Synthesis of {[Zn(pyim 2 )(OBA)]·(H 2 O)} n (5). To a solution of pyim 2 (0.042 g, 0.2 mmol) in methanol (5 mL), a solution of H 2 OBA (0.025 g, 0.1 mmol) in DMF (3 mL) was layered, followed by a solution of Zn(NO 3 ) 2 ·6H 2 O (0.029 g, 0.1 mmol) in methanol (5 mL). The solution was allowed to stand at RT to afford colorless crystals in seven days. Yield: 0.040 g, 72% based on Zn(NO 3 ) 2 ·6H 2 O. Anal. calcd. for C 25 H 19 N 5 O 6 Zn (550.85): C, 54.51; H, 3.48; N, 12.71. Found: C, 54.59; H, 3.55; N, 12.74%. IR (KBr, cm -1 ): 3458 (w), 3128 (w), 3066 (w), 2925 (w), 2854 (br), 1717 (w), 1674 (m), 1603 (vs), 1560 (s), 1499 (vs), 1465 (s), 1372 (vs), 1313 (m), 1301 (m), 1282 (s), 1238 (vs), 1188 (w), 1159 (s), 1114 (w), 1096 (w), 1080 (m), 1067 (m), 1010 (m), 996 (br), 965 (br), 946 (w), 880 (m), 856 (w), 835 (w), 785 (s), 766 (m), 734 (w), 712 (br), 697 (br), 649 (s), 632 (br), 621 (w), 553 (br), 521 (br), 434 (br). Synthesis of {[Cd(pyim 2 )(OBA)]·(H 2 O)} n (6). To a solution of Cd(NO 3 ) 2 ·4H 2 O (0.030 g, 0.1 mmol) in DMF (1 mL), a solution of pyim 2 (0.042 g, 0.2 mmol) in methanol (2 mL) was layered, followed by layering a H 2 OBA (0.025 g, 0.1 mmol) solution in DMF (1 mL). The solution was allowed to stand at RT to afford colorless crystals in one day. Yield: 0.057 g, 90% based on Cd(NO 3 ) 2 ·4H 2 O. Anal. calcd. for C 25 H 19 CdN 5 O 6 (597.86): C, 50.22; H, 3.20; N, 11.71. Found: C, 50.31; H, 3.28; N, 11.75%. IR (KBr, cm -1 ): 3424 (br), 3159 (m), 3131 (m), 3120 (m), 2348 (br), 1678 (m), 1604 (vs), 1559 (s), 1546 (s), 1494 (vs), 1462 (vs), 1391 (vs), 1313 (s), 1298 (s), 1282 (s), 1264 (m), 1236 (vs), 1177 (m), 1161 (m), 1138 (w), 1084 (w), 1069 (m), 1040 (w), 1008 (s), 992 (w), 963 (w), 929 (w), 878 (m), 855 (m), 827 (m), 805 (m), 792 (m), 781 (s), 764 (s), 725 (s), 706 (w), 694 (w), 656 (m), 643 (m), 619 (w), 524 (w), 432 (br), 407 (br). X-ray crystallography. Single crystal X-ray data for 1-6 were recorded with a Bruker SMART APEX CCD diffractometer using graphite monochromated MoK α radiation (λ = 0.71073 Å). The single crystal X-ray data were collected on Bruker Smart Apex diffractometer using graphite | [] | [] | ["{[Zn(pyim 2 )(OBA)]·(H 2 O)} n", "C 25 H 19 N 5 O 6 Zn", "{[Cd(pyim 2 )(OBA)]·(H 2 O)} n", "C 25 H 19 CdN 5 O 6"] | ["Co(NO 3 ) 2 .6H 2 O--0.029 g, 0.1 mmol", "Zn(NO 3 ) 2 ·6H 2 O--0.029 g, 0.1 mmol", "Cd(NO 3 ) 2 ·4H 2 O--0.030 g, 0.1 mmol"] | [] | ["pyim 2--0.042 g, 0.2 mmol", "H 2 OBA--0.025 g, 0.1 mmol"] | [] | ["7 days", "one day"] | ["methanol--5 mL", "DMF--3 mL", "DMF--1 mL", "methanol--2 mL"]
c3tc32309a | 2.3 Synthesis of {[Tb(NPA) 3 CH 3 OH]CH 3 OH} n (2) Tb(NO 3 ) 3 $6H 2 O (0.03 mmol) and H-NPA (0.09 mmol) were mixed in a 24 ml solution of H 2 O–CH 3 OH (v/v ¼ 1 : 3). 0.1 M NaOH aqueous solution was added dropwise and the pH value was adjusted to 6.5. The resulting mixture was sealed into a Teon reactor and heated at 80  C for 3 days under autogenous pressure, then cooled to room temperature naturally followed by slow evaporation for three weeks. Yellow prism crystals of 2 were then obtained. Yield: 19.3% based on Tb 3+ . Anal. calcd (%): C, 57.28; H, 4.455. Found (%): C, 57.32; H, 4.501. FT-IR (Fig. S1a†) (KBr pellet, cm 1 ): 3432 (s), 2920 (m), 1498 (s), 1406 (s), 1279 (s), 1157 (m), 1115 (m), 1074 (m), 1030 (w), 893 (w), 748 (m), 675 (w).2.4 Synthesis of [Ln(NPA) 3 DMF] n (Ln ¼ Tb (3a), Gd (3b), Eu (3c)) The synthesis procedures for 3a, 3b and 3c were similar. | [] | ["three weeks"] | ["{[Tb(NPA) 3 CH 3 OH]CH 3 OH} n", "[Tb(NPA) 3 CH 3 OH]CH 3 OH", "[Ln(NPA) 3 DMF] n", "Ln ¼ Tb (3a)", "Ln ¼ Gd (3b)", "Ln ¼ Eu (3c)"] | ["Tb(NO 3 ) 3 $6H 2 O--0.03 mmol"] | [] | ["H-NPA--0.09 mmol"] | ["80  C"] | ["3 days"] | ["H 2 O–CH 3 OH--24 ml"]
j.ica.2015.12.023 | 2.3.6. Synthesis of [Ni(L)(bpa)(H 2 O) 3 ]2H 2 O(6) A mixture of H 2 L (0.0086 g, 0.05 mmol), NiCl 2 6H 2 O (0.0125 g, 0.05 mmol) 1,2-Di(4-pyridyl)ethane (0.0090 g, 0.05 mmol), NaOH (0.004 g, 0.1 mmol), and 6 ml H 2 O was sealed in a 23 ml Teﬂon lined stainless steel container and heated to 110 °C for 2 days, which was slowly cooled to room temperature. Blue block crystals of 6 were collected. Yield of 52% (based on H 2 L). Anal. Calc. For NiO 9 N 2 H 32 C 20 : C, 47.70; H, 6.36; N, 5.56. Found: C,47.87; H, 6.48; N, 5.35%. IR (KBr pellet, cm 1 ): 3541w, 2938m, 2857w, 1625m, 1553m, 1409s, 1346m, 1292m, 1229s, 1112m, 1067m, 1023s, 806m, 707s, 600s, 527s.3. Results and discussion 3.1. Descriptions of crystal structure 3.1.1. [Zn 3 (L) 2 (OH) 2 ](1) Single-crystal X-ray diffraction analysis reveals that 1 crystallizes in the orthorhombic chiral space group P2 1 2 1 2 1 , showing a homochiral 2D network. The asymmetric unit of 1 is composed of three Zn(II) ions, two L 2 ligands, two l 3 -OH oxygen atoms. | [] | [] | ["[Ni(L)(bpa)(H 2 O) 3 ]?2H 2 O", "NiO 9 N 2 H 32 C 20"] | ["NiCl 2 ?6H 2 O--0.0125 g, 0.05 mmol"] | [] | ["H 2 L--0.0086 g, 0.05 mmol", "1,2-Di(4-pyridyl)ethane--0.0090 g, 0.05 mmol"] | ["110 \nC"] | ["2 days"] | ["H 2 O--6 ml"]
ejic.201402375 | Network 4: This network was synthesized in a similar manner and on an identical scale as those for 3; however, metalloligand 2 was used instead of 1. The product was isolated as a red solid, yield 0.10 g (80%). C 34 H 26 CoFeN 10 O 6 ·2CH 3 OH·2H 2 O: calcd. C 48.83, H 4.33, N 15.82; found C 48.58, H 4.49, N 15.71. FTIR (ATR, selected peaks): ν ˜ = 3367, 1588, 1376 cm –1 . UV/Vis (diffuse reflectance): λ = 660, 465, 400 nm. | [] | [] | ["C 34 H 26 CoFeN 10 O 6 ·2CH 3 OH·2H 2 O"] | [] | [] | [] | [] | [] | []
c5ce00903k | Synthesis of ĳCo 2 Ĳsdc) 2 Ĳbips) 2 ĲH 2 O)]·2H 2 O (6) Complex 6 was synthesized following the same synthetic procedure as that for complex 5 except that CoĲNO 3 ) 2 ·6H 2 O was used instead of ZnĲNO 3 ) 2 ·4H 2 O. Pink crystals of 1 were obtained with 42% yield based on bips. Anal. calcd. for C 64 H 50 S 4 Co 2 N 8 O 19 (%): C, 58.64; H, 2.95; N, 6.84. Found: C, 58.60; H, 2.91; N, 6.79. IR data (KBr, cm −1 ): 3125 (w), 1642 (m), 1595 (s), 1508 (s), 1392 (s), 1319 (s), 1303 (s), 1242 (m), 1159 (s), 1102 (s), 1052 (s), 1012 (m), 960 (m), 931 (m), 836 (m), 761 (s), 737 (s), 651 (w), 619 (s), 580 (s), 480 (m). | [] | [] | ["Co 2 sdc) 2 bips) 2 H 2 O)]\b2H 2 O", "C 64 H 50 S 4 Co 2 N 8 O 19"] | ["CoĲNO 3 ) 2 ·6H 2 O--NaN"] | [] | ["bips--NaN"] | [] | [] | []
acs.inorgchem.5b02641 | Preparation of [Cu 3 (μ-I) 2 (dpmp) 2 (MeCN) 2 ] + [BF 4 ] − (1c). 101 mg (2 equiv, 0.2 mmol) of dpmp, 32 mg (1 equi v, 0.1 mmol) of [Cu(MeCN) 4 ][BF 4 ], and 38 mg (2 equiv, 0.2 mmol) of CuI were weighed into a Schlenk ﬂask, and a solvent mixture of 10 mL of THF and 5 mL of MeCN was added under constant stirring. The compounds dissolved to form a clear and colorless solution. After 24 h of stirring at room temper ature, the solution was ﬁltered and subsequently layered with a 5-fold amount of Et 2 O. Storage at +4 °Caﬀorded colorless crystal over the course of some days. The mother liquor was decanted oﬀ of the crystals. The crystals were washed with Et 2 O a few times and dried in vacuum for 30 min. After this time, the coordinated MeCN ligands were removed from the crystals, as proved by elemental analysis. Therefore, the recorded NMR spectra correspond to 2c. Yield 107 mg (66%). | [] | ["some days"] | ["[Cu 3 (μ-I) 2 (dpmp) 2 (MeCN) 2 ] + [BF 4 ] −"] | ["CuI--38 mg, 0.2 mmol", "[Cu(MeCN) 4 ][BF 4 ]--32 mg, 0.1 mmol"] | [] | ["dpmp--101 mg, 0.2 mmol"] | ["room temperature"] | ["24 h"] | ["THF--10 mL", "MeCN--5 mL"]
s1600536806022781 | Experimental An aqueous solution (10 ml) of Zn(CH 3 CO 2 ) 2 2H 2 O (0.20 mmol, 0.051 g) was added slowly to an N,N-dimethylformamide solution (10 ml) of 1,3-di-4-pyridylpropane (0.20 mmol, 0.040 g) and 2-sulfobenzoic acid (0.20 mmol, 0.041 g). Colourless crystals of (I) suitable for X-ray analysis were obtained by leaving the solution at room temperature for three weeks. | [] | [] | ["(I)"] | ["Zn(CH 3 CO 2 ) 2 ?2H 2 O--0.20 mmol, 0.051 g"] | [] | ["1,3-di-4-pyridylpropane--0.20 mmol, 0.040 g", "2-sulfobenzoic acid--0.20 mmol, 0.041 g"] | ["room temperature"] | ["three weeks"] | ["N,N-dimethylformamide--10 ml"]
zaac.201300283 | Synthesis of [Cu 4 (L 1 ) 2 (dca) 4 ] n (1): To a 3 mL yellow methanol solution of H 2 L 1 (18.4 mg, 0.050 mmol) was added dropwisea5mLmethanol solution of CuCl 2 ·2H 2 O (17.6 mg, 0.10 mmol) with gently stirring, which resulted in a dark brown solution. Afterwards a 2 mL methanol solution of NaN(CN) 2 (27.8 mg, 0.30 mmol) was slowly added into the mixture. After filtration, the brown filtrate was kept undisturbed and slowly evaporated for 2 d. Brown strips of crystals were collected by filtration and washed with methanol (yield 56% based on Cu). C 52 H 48 N 16 O 4 Cu 4 : calcd. C 51.39; H 3.98; N 18.44%; found: C 51.58; H 3.97; N 18.59%. IR (KBr, selected data): ν ˜ = 3048 w, 2971 m, 2273 s, 2218 s, 2158 s, 1601 s, 1542 s, 1466 m, 1316 s, 1302 s, 865 m, 775 s, 754 m, 611 m cm –1 . | [] | [] | ["[Cu 4 (L 1 ) 2 (dca) 4 ] n"] | ["CuCl 2 ·2H 2 O--17.6 mg, 0.10 mmol"] | ["NaN(CN) 2--27.8 mg, 0.30 mmol"] | ["H 2 L 1--18.4 mg, 0.050 mmol"] | [] | ["2 d"] | ["methanol--3 mL, 5 mL, 2 mL"]
j.poly.2011.11.037 | 2.3.5. [ZnBr 2 (L)2DMF] 1 ,(4) Prepared as described for 3 except that ZnBr 2 (0.23 g, 1.0 mmol) was used. Yield: 0.48 g (78%). Anal. Calc. for C 18 H 24 Br 2 N 6 O 4 Zn (MW = 613.62): C, 35.30; H, 3.95; N, 13.73. Found: C, 35.07; H, 4.03; N, 13.43. IR (cm 1 ): 3202(w), 1690(s), 1584(s), 1424(s), 1377(s), 1331(s), 1247(s), 1168(m), 662(w), 542(w). | [] | [] | ["[ZnBr 2 (L)2DMF] 1"] | ["ZnBr 2--0.23 g, 1.0 mmol"] | [] | [] | [] | [] | []
chem.200501351 | [FeACHTUNGTRENNUNG(l-tart) 3 ](2): This was prepared by using the same procedure as that for 1 but with FeACHTUNGTRENNUNG(SO 4 )·7H 2 O (0.56 g, 2 mmol) as the starting material instead. Compound 2 was obtained as a polycrystalline light yellow powder (169 mg, 40%). Elemental analysis calcd (%) for C 4 H 4 FeO 6 (M r = 203.92): C 23.56, H 1.98; found: C 23.86, H 2.02. | [] | [] | ["[FeACHTUNGTRENNUNG(l-tart) 3 ]", "C 4 H 4 FeO 6"] | ["FeACHTUNGTRENNUNG(SO 4 )·7H 2 O--0.56 g, 2 mmol"] | [] | ["l-tart--not specified"] | [] | [] | []
ic991037r | {[Cp*Rh(CN) 3 ][Ni(en) x ](PF 6 )} (x ) 2, 3). Both Et 4 N[Cp*Rh(CN) 3 ] and [Ni(en) 3 ](PF 6 ) 2 dissolve in water to produce homogeneous violet solutions. Such solutions deposit wellformed purple crystals analyzed to be {[Cp*Rh(CN) 3 ][Ni(en) 3 ](PF 6 )} (4) along with smaller amounts of pink crystals of {[Cp*Rh(CN) 3 ][Ni(en) 2 ](PF 6 )} (5). After 10 days, the yield of 4 was ∼30%. Crystallographic quality single crystals of both 4 and 5 grow from the reaction mixture, which is fortunate because the crystals are otherwise insoluble in common solvents and consequently are not amenable to solution-based spectroscopic analysis. The IR spectrum of 4 showed ν CN bands at 2123, 2109, and 2103 cm -1 . That of 5 showed bands at 2140, 2130, and 2120 cm -1 . | [] | [] | ["{[Cp*Rh(CN) 3 ][Ni(en) x ](PF 6 )} (x )", "{[Cp*Rh(CN) 3 ][Ni(en) 3 ](PF 6 )}", "{[Cp*Rh(CN) 3 ][Ni(en) 2 ](PF 6 )}"] | ["Et 4 N[Cp*Rh(CN) 3 ]--NaN", "[Ni(en) 3 ](PF 6 ) 2--NaN"] | [] | ["en--NaN"] | [] | ["10 days"] | ["water--NaN"]
ic801278j | Dark red block crystals of 3 were obtained. Elem anal. (%) calcd for C 78 H 77 Co 3 N 7 O 15 : C, 61.26; H, 5.07; N, 6.41. Found: C, 61.39; H, 5.09; N, 6.31. IR (cm -1 ): 3455 m, 2959 m, 1608 s, 1569 m, 1433 m, 1368 m, 779 m, 723 m.Synthesis of [Co 2 (tbip) 2 (dpe)(H 2 O)] n (4). The synthesis was similar to that described for 3 except that the reaction mixture was heated at 160 °C. Red crystals of 4 were obtained. Elem anal. (%) calcd for C 36 H 36 Co 2 N 2 O 9 : C, 57.00; H, 4.78; N, 3.69. Found: C, 57.08; H, 4.71; N, 3.62. IR (cm -1 ): 3443 m, 2965 m, 1624 s, 1609 s, 1561 m, 1437 m, 1385 m, 827 m, 714 m, 552 m. | [] | [] | ["[Co 2 (tbip) 2 (dpe)(H 2 O)] n", "C 36 H 36 Co 2 N 2 O 9"] | [] | [] | ["tbip--NaN", "dpe--NaN"] | ["160 °C"] | [] | []
c5ce00461f | After the autoclave was cooled over a period of 11 h at a rate of 5 °Ch −1 , purple block-shaped crystals of 1 were isolated by filtration, washed with water, and dried in air. Yield: 0.037 g, 31% base on Co. Anal. calcd for C 14 H 13 NO 10 Co 2 : C, 35.54; H, 2.77; N, 2.96%. Found: C, 35.41; H, 2.85; N, 2.84%. IR data (Fig. S1a;† KBr, cm −1 ): 3432s, 2927w, 1615s, 1496m, 1391s, 1118w, 1031w, 879m, 835w, 770w, 594m, 556w, 478m. | [] | ["11 h"] | ["Co 2 (BIMB) 2 (H 2 O) 2 (Mo 6 O 19 )"] | ["Co--NaN"] | [] | ["BIMB--NaN"] | [] | [] | ["H 2 O--NaN"]
ic200464t | Synthesis of [NEt 4 ][(Tp*)Mn III (CN) 3 ] (7).103 Method A.Treatment of tris(3-cyano-2,4-pentanedionato)manganese(III) (0.332 g, 0.767 mmol) in MeOH (20 mL) with KTp* (0.250 g, 0.758 mmol) afforded a brown mixture that was allowed to stir for 20 min. The addition of [NEt 4 ]CN (0.479 g, 3.07 mmol) in MeOH (15 mL) rapidly afforded a yellow mixture that was allowed to stir an additional 1 h, was subsequently filtered, and was concentrated to ca. 10 mL under vacuum conditions at room temperature. The addition of Et 2 O (200 mL) with stirring precipitated a yellow solid that was isolated via filtration. The yellow solid was dissolved into MeCN (10 mL), and Et 2 O addition (20 mL) afforded yellow crystals after 24 h. The crystals were isolated via filtration, washed with Et 2 O(3 10 mL), and dried under vacuum conditions for 2 h at room temperature. Yield: 0.213 g (49.6%). Anal. | ["room temperature"] | ["2 h"] | ["[NEt 4 ][(Tp*)Mn III (CN) 3 ]", "7"] | ["tris(3-cyano-2,4-pentanedionato)manganese(III)--0.332 g, 0.767 mmol"] | [] | ["KTp*--0.250 g, 0.758 mmol", "[NEt 4 ]CN--0.479 g, 3.07 mmol"] | [] | ["20 min", "1 h", "24 h"] | ["MeOH--20 mL", "MeCN--10 mL", "Et 2 O--200 mL"]
ic700810f | Method B. A solution of 3 (1.138 g, 2.0 mmol) in THF (100 mL) was treated with either NaH (0.053 g, 2.2 mmol) in THF (20 mL) or metallic sodium (0.048 g, 2.1 mmol). The resulting green solution was stirred for 7 days at room temperature, during which the color of the solution changed from green to dark black-green.The solvent was evaporated in vacuo, and the dark-green solid was redissolved in hexane (80 mL). Dark-green crystals of 5 were obtained upon cooling (0.235 g, 0.179 mmol, 18% yield). | [] | [] | [] | [] | ["NaH--0.053 g, 2.2 mmol", "metallic sodium--0.048 g, 2.1 mmol"] | [] | ["room temperature"] | ["7 days"] | ["THF--100 mL", "THF--20 mL", "hexane--80 mL"]
acs.cgd.5b00736 | Blue crystals were obtained and dried in the air. Yield: 20% based on L 1 . Elemental analysis (%) Calcd for C 16 H 44 N 28 O 4 Ni 4 : C 21.60, H 3.59, N 42.91. Found: C 21.57, H 4.03, N 42.86. IR, KBr(cm −1 ): 3278.39(wb), 2867.87(wb), 2064.55(υ N3 − ,s), 1596.37(s,υ CN ), Figure 7. Illustrations for magnetic measurement of 3: temperature dependence of χ M T measured at 0.1 T along with the model.Crystal Growth & Design Article DOI: 10.1021/acs.cgd.5b00736 Cryst. Growth Des. XXXX, XXX, XXX−XXX H 1287.68(w), 1118.92(m), 1083. 64(m), 1054.95(w), 995.54(s), 914.44(w), 850.81(w).Preparation of Complex 3. A similar procedure as described for 1 was followed using 0.019 g (0.1 mmol) of ammonium salt of BDC as a linker in heating conditions. Dark blue crystals were obtained and dried in air. Yield: 25% based on L 1 . Elemental analysis (%) Calcd for C 64 H 164 O 56 N 20 Ni 8 : C 30.61, H 3.92, N 11.25. Found: C 30.59, H 3.89, N 11.23. IR, KBr(cm −1 ): 3350.64(bs), 2925.92(b), 2860.08(b), 2372.57(s), 1569.93(υ C‑ Oassym str ., s), 1375.86(υ C‑ Osym str .s), 1120.92(w), 998.12(w), 747.48(w) . | [] | [] | ["Ni 4 L 1 ", "Ni 8 L 1 "] | [] | [] | ["L 1 --NaN", "ammonium salt of BDC--0.019 g (0.1 mmol)"] | [] | [] | []
ja502295c | K 4 L 1 : yellow solid (Yield: 350 mg, 75%). mp 210−215 °C.1 H NMR (400 MHz, DMSO-d 6 , 298 K): δ = 7.29− 7.06 (m, 20H, C 6 H 5 − CH 2 N), 6.62 (s, 8H, C 6 H 2 −CH 2 −C 6 H 2 ), 5.16 (s, 8H, Ar−CH 2 −N), 4.84 (s, 8H, Ar−CH 2 −N), 4.32 (d, J = 12.6 Hz, 4H, C 6 H 2 −CH 2 − C 6 H 2 ), 3.76 (t, J = 7.4 Hz, 8H, OCH 2 CH 2 CH 3 ), 3.03 (d, J = 12.6 Hz, 4H, C 6 H 2 −CH 2 −C 6 H 2 ), 1.92 (ψ-sext, 8H, OCH 2 CH 2 CH 3 ), 1.08− 0.98 (t, J = 7.4 Hz, 12H, OCH 2 CH 2 CH 3 ). | [] | [] | ["K 4 L 1"] | [] | [] | [] | [] | [] | []
15533174.2011.614310 | CD(II) COORDINATION POLYMER 597 1492(m), 1455(m), 1422(w), 1385(w), 1340(w), 1313(m), 1274(w), 1237(s), 1113(m), 1090(s), 1028(m), 937(m), 835(w), 761(s), 686(w), 654(m), 618(w), 497(w).Synthesis of {[Cd(S 2 O 3 )(imb)]·2DMF} n (2) A methanol solution (5 mL) containing imb (0.1 mmol) was added to the methanol solution (3 mL) of Cd(NO 3 ) 2 ·4H 2 O(0.1 mmol), then a DMF-H 2 O (v/v 1:1) solution (2 mL) of Na 2 S 2 O 3 (0.1 mmol) was added dropwise to the previous mixed solution. | [] | [] | ["[Cd(S 2 O 3 )(imb)]\n2DMF", "NaN"] | ["Cd(NO 3 ) 2 \n4H 2 O--0.1 mmol"] | ["Na 2 S 2 O 3--0.1 mmol"] | ["imb--0.1 mmol"] | [] | [] | ["methanol--5 mL", "DMF-H 2 O (v/v 1:1)--2 mL"]
ic900919w | [Na 2 Co(ipa) 2 (EtOH) 2 ] n (2) and [Na 2 Co(ipa) 2 (H 2 O)(EtOH)] n (3). The reaction is carried out with the same method as for 1, but MeOH is replaced by EtOH (6.0 mL). Violet crystals of 3 are obtained in about 50% yield, but usually contain small amounts of 2. | [] | [] | ["[Na 2 Co(ipa) 2 (EtOH) 2 ] n", "[Na 2 Co(ipa) 2 (H 2 O)(EtOH)] n"] | ["Na 2 Co(ipa) 2--NaN"] | [] | [] | [] | [] | ["EtOH--6.0 mL"]
c9qi01263j | Then the clear solution was left to stand in air for a further 3 days, after which colourless tablet crystal crystallized from the solution. The colourless crystals were filtered, washed with MeOH and Et 2 O, and dried at room temperature. Yield: 21% based on Th(NO 3 ) 4 ·6H 2 O. Anal. Calcd for [Th 2 (HCOO) 9 ]·[NH 2 (CH 3 ) 2 ]·(DMF)(H 2 O) 4 ,C 14 H 32 N 2 Th 2 O 23 ,C, 15.86%; H, 3.04%; N, 2.64%. Found: C, 15.49%; H, 3.15%; N, 2.44%. IR: 3410 (w), 2918 (w), 1675 (w), 1556 (vs), 1344(vs), 1015 (w), 782(s), 677(w), 541 (w) cm −1 .Th-SINAP-6 A mixture of Th(NO 3 ) 4 ·6H 2 O (47 mg, 0.08 mmol), HCOOH (1.2, 1.4, or 1.6 mL, 31.80, 34.45, or 42.40 mmol, respectively), DMF (1.99 mL), and H 2 O (0.44 mL) in a capped vial was heated at 120 °C for 48 h. Then the clear solution was left to stand in air for a further 3 days, after which colourless tablet crystals crystallized from the solution. The crystals were filtered, washed with MeOH and Et 2 O, and dried at room temperature. Yield: 40% based on Th(NO 3 ) 4 ·6H 2 O. Anal. Calcd for [Th 2 (HCOO) 8 (DMF)]·(H 2 O) 3 ,C 11 H 21 NTh 2 O 20 , C, 13.89%; H, 2.22%; N, 1.47%. Found: C, 14.14%; H, 2.3; N, 1.58%. IR: 3389 (w), 2866 (w), 1545 (vs), 1351 (vs), 1124 (m), 1032 (w), 791 (s), 765 (m), 729 (w), 677 (s), 536 (m) cm −1 . | [] | [] | ["[Th 2 (HCOO) 9 ]·[NH 2 (CH 3 ) 2 ]·(DMF)(H 2 O) 4"] | ["Th(NO 3 ) 4 \n6H 2 O--0.08 mmol"] | [] | ["HCOOH--1.2, 1.4, or 1.6 mL, 31.80, 34.45, or 42.40 mmol, respectively", "DMF--1.99 mL", "H 2 O--0.44 mL"] | ["120 \nC"] | ["48 h", "three days"] | []
j.solidstatesciences.2011.01.012 | 1 N ½MnðADCÞ 2=2 ðDMFÞ 2 ðH 2 OÞ 2  (1): 0.689 g (2.7 mmol) Mn(NO 3 ) 2 $ 4H 2 O (Fluka, p.a.) were dissolved in 10 ml DMF and 0.313 g (2.7 mmol) H 2 ADC dissolved in 2 ml DMF were added. The beaker was sealed with a perforated foil. After one week colorless crystals precipitated that lost their transparency after long exposures to air. According to X-ray powder diffraction data (Huber G 670, CuK a 1 radiation) the samples contain 3 N ½MnðADCÞ 4=4 ðH 2 OÞ 2  [9] as a second phase. No yield was determined. | [] | [] | ["N ½MnðADCÞ 2=2 ðDMFÞ 2 ðH 2 OÞ 2 ", "N ½MnðADCÞ 4=4 ðH 2 OÞ 2 "] | ["Mn(NO 3 ) 2 $ 4H 2 O--0.689 g, 2.7 mmol"] | [] | ["H 2 ADC--0.313 g, 2.7 mmol"] | [] | ["one week"] | ["DMF--10 ml", "DMF--2 ml"]
j.jssc.2012.06.011 | Caution! Sodium azide is potentially explosive. Only a small amount of material should be prepared, and it should be handled with care.2.2. Synthesis of [Zn 2 (BZA)(atz) 2 (OH)] n (1) A mixture of Zn(NO 3 ) 2  6H 2 O (0.1485 g, 0.5 mmol), NaN 3 (0.0325 g, 0.5 mmol), DCDA (DCDA¼dicyandiamide, 0.042 g, 0.5 mmol), benzoic acid (BZA¼ benzoic acid, 0.083 g, 0.5 mmol) and 8 mL distilled water was stirred for 30 min in air, then sealed in a 23 mL Teﬂon autoclave and heated at 160 1C for 3 day. After the sample was cooled to room temperature at a rate of 10 1C/h, colorless, pillar shape crystals suitable for X-ray analysis were obtained in ca. 42% yield (based on Cd). Anal. Calcd for C 9 H 10 N 10 O 3 Zn 2 : (Mr¼ 437.01) C, 24.74%; H, 2.31%; N, 32.05%; Found: C, 24.85%; H, 2.20%; N, 31.97%. | [] | [] | ["[Zn 2 (BZA)(atz) 2 (OH)] n", "C 9 H 10 N 10 O 3 Zn 2"] | ["Zn(NO 3 ) 2 ?6H 2 O--0.1485 g, 0.5 mmol"] | ["NaN 3--0.0325 g, 0.5 mmol"] | ["benzoic acid--0.083 g, 0.5 mmol", "DCDA--0.042 g, 0.5 mmol"] | ["160 1C"] | ["3 day"] | ["distilled water--8 mL"]
acs.inorgchem.5b01356 | Synthesis of 1@Y. The synthetic process is similar to that of 1, except Dy(NO 3 ) 3 ·6H 2 O was replaced by a mixture of Y(NO 3 ) 3 ·6H 2 O and Dy(NO 3 ) 3 ·6H 2 O in a methanol solution in a molar ratio of 50:1.Colorless block crystals were collected after ﬁltration and dried in air.The mass of the crystals obtained was about 30 mg (70% yield based on yttrium). Elem anal. Found (calcd) for C 28.5 H 30.5 Dy 0.041 Y 1.959 N 3.5 O 18.5 : C, 38.22 (38.08); H, 3.53 (3.42); N, 5.49 (5.45). ICP-AES anal. Found: Dy, 0.84; Y, 22.06. IR (KBr, ν/ cm −1 ): 3357 (s), 1569 (s), 1417 (s), 1108 (w), 1019 (m), 967 (m), 832 (w), 782 (s), 677 (m), 621 (m), 505 (s). | [] | [] | ["1@Y"] | ["Y(NO 3 ) 3 \n6H 2 O--mixture", "Dy(NO 3 ) 3 \n6H 2 O--mixture"] | [] | [] | [] | [] | ["methanol solution--not specified"]
b105696b | {[AgL][ClO 4 ]} ∞ (forms 1A and 1B). Addition of AgClO 4 (0.2 g, 0.96 mmol) to a methanol solution of L (0.26 g, 0.96 mmol) gave white precipitate instantaneously. The solution was stirred for an hour and then ﬁltered. The while solid collected was washed with excess methanol and hexagonal (1B) and rectangular (1A) crystals of {[AgL][ClO 4 ]} ∞ were obtained by slow diﬀusion of diethyl ether into an acetonitrile solution of the compound. Form 1A: Yield 15%. 1 H NMR (CD 3 CN, δ): 8.93 (2H, s, H2 of py), 8.65 (2H, m, H6 of py), 8.12 (2H, d, H4 of py), 7,62 (2H, s, NH), 7.46 (2H, m, H5 of py), 3.58 (4H, s, CH 2 ). | [] | [] | ["{[AgL][ClO 4 ]} ∞", "forms 1A and 1B"] | ["AgClO 4--0.2 g, 0.96 mmol"] | [] | ["L--0.26 g, 0.96 mmol"] | [] | ["1 hour"] | ["methanol--solution", "diethyl ether--slow diﬀusion", "acetonitrile--solution"]
c7dt01523b | Colorless block crystals were obtained in ∼65.0% yield based on Mn. Anal. Calcd for C 16 H 14 N 8 MnO 6 : C, 40.91; H, 2.98; N, 23.86. Found: C, 40.79; H, 2.85; N, 23.98%. IR (cm −1 ): 3351 (m), 3142 (w), 3081 (w), 1556 (s), 1404 (s), 1286 (w), 1217 (w), 808 (w), 732 (w), 683 (w). | [] | [] | ["C 16 H 14 N 8 MnO 6"] | [] | [] | [] | [] | [] | []
ejic.201200876 | catena-[(1,4-Dioxane)lithium 3-(2-Pyridyl)-5-(2-thienyl)pyrazolate] (3b): 3-(2-Pyridyl)-5-(2-thienyl)-1H-pyrazole (2, 775 mg, 3.41 mmol) was dissolved in THF (15 mL). Phenyllithium (5.34 mL, 0.638 m, 3.41 mmol) was added dropwise. After 2 min a colorless precipitate was formed; yield 368 mg of 3 (1.58 mmol, 46.3%). To obtain single-crystalline material, 2 mL of 1,4-dioxane was added and this mother liquor was stored at room temperature; m.p. ⬎ 357 °C (dec.). | ["room temperature"] | [] | ["catena-[(1,4-Dioxane)lithium 3-(2-Pyridyl)-5-(2-thienyl)pyrazolate]", "3b"] | ["Phenyllithium--5.34 mL, 0.638 m, 3.41 mmol"] | [] | ["3-(2-Pyridyl)-5-(2-thienyl)-1H-pyrazole--775 mg, 3.41 mmol"] | [] | [] | ["THF--15 mL", "1,4-dioxane--2 mL"]
b514431k | Synthesis of polymer {[Cd(fcz) 2 Cl 2 ]·CH 3 OH·2H 2 O} n 2. A methanol solution (6 ml) of fcz (0.2 mmol) was dropwise added into an aqueous solution (1 ml) of CdCl 2 ·2.5H 2 O (0.1 mmol) to give a clear solution. The procedure was similar to that for 1 (yield ca. 75% based on fcz). Anal. Calc. For C 27 H 32 CdCl 2 F 4 N 12 O 5 (%): C, 37.50; H, 3.70; N, 19.44. Found: C, 38.20; H, 4.01; N, 19.45. | [] | [] | ["[Cd(fcz) 2 Cl 2 ]·CH 3 OH·2H 2 O} n", "C 27 H 32 CdCl 2 F 4 N 12 O 5"] | ["CdCl 2 ·2.5H 2 O--0.1 mmol"] | [] | ["fcz--0.2 mmol"] | [] | [] | ["methanol--6 ml", "water--1 ml"]
ic034454j | 1 H NMR (CDCl 3 ): δ 1.44-1.49 (m, 4H, -SCH 2 CH 2 CH 2 -), 1.68-1.72 (m, 4H, -SCH 2 CH 2 CH 2 -), 3.14 (t, 4H, J ) 7.2 Hz, -SCH 2 -), 6.89-6.94 (m, 2H, Py-3), 7.11-7.14 (m, 2H, Py-5), 7.39-7.44 (m, 2H, Py-4), 8.38, 8.41 (d, 2H, Py-6).Syntheses of Complexes. Colorless single crystals suitable for X-ray analyses for complexes 1-3 and 5-8 were obtained by the methods as described in the following paragraphs. | [] | [] | [] | [] | [] | [] | [] | [] | []
j.ica.2006.08.051 | Calc. for C 84 H 70 N 8 O 15 P 4 Ag 4 : C, 50.78; H, 3.55; N, 5.54.Found: C, 51.12; H, 3.45; N, 5.46%. IR (KBr disk) (cm 1 ): 3436, 3057, 2811, 1680, 1613, 1569, 1426, 1355, 1237, 1183, 1096, 1034, 995, 754, 690, 628, 509, 432. This compound is also obtained as crystals in low yield by slow diﬀusion of a solution of ammonium 1,3,5-benzenetricarboxylate (0.0015 g, 0.0057 mmol) in water/methanol (1/10) into a solution of 1 in a mixture of acetonitrile and methanol in a small tube. | [] | [] | ["Ag4(C9H3O6N)4P4"] | ["Ag--not specified"] | [] | ["ammonium 1,3,5-benzenetricarboxylate--0.0015 g, 0.0057 mmol"] | [] | [] | ["water/methanol--1/10", "acetonitrile and methanol--not specified"]
j.poly.2011.11.037 | 2.3.4. [ZnCl 2 (L)2DMFC 4 H 10 O] 1 ,(3) ZnCl 2 (0.14 g, 1.0 mmol) and L (0.24 g, 1.0 mmol) were added successively to a ﬂask containing 15 mL of DMF. The mixture was then heated at reﬂux for 24 h to yield a yellow solution, and diethyl ether was then added to induce precipitation. The precipitate was ﬁltered and washed with diethyl ether and then dried under reduced pressure to give the light yellow product. Yield: 0.44 g (75%). Anal. Calc. for C 18 H 24 Cl 2 N 6 O 4 Zn (MW = 524.71, diethyl ether is ignored): C, 41.20; H, 4.61; N, 16.02. Found: C, 41.12; H, 4.65; N, 16.25%. IR (cm 1 ): 3415(w), 3152(m), 1704(s), 1605(m), 1584(s), 1422(s), 1386(s), 1332(s), 1254(s), 1160(m), 756(w), 664(w), 547(w). Crystals suitable for X-ray crystallography were obtained by layering the DMF solution of 3 with diethyl ether. | [] | [] | ["[ZnCl 2 (L)2DMFC 4 H 10 O] 1", "C 18 H 24 Cl 2 N 6 O 4 Zn"] | ["ZnCl 2--0.14 g, 1.0 mmol"] | [] | ["L--0.24 g, 1.0 mmol"] | ["reflux"] | ["24 h"] | ["DMF--15 mL", "diethyl ether--diethyl ether is ignored"]
j.jssc.2007.01.036 | 2.2. Synthesis (C 13 H 11 N 6 OF 2 ) 2 Ni 2 (NO 3 ) 2 (1): A mixture of Ni(NO 3 ) 2  6H 2 O (0.5 mmol, 0.146 g), ﬂuconazole (0.5 mmol, 0.153 g) and DMF (N,N 0 -dimethyllformamide) (10 mL) was seale d in a Teﬂon-lined autoclave and heated at 110 1C for three days, then followed by slow cooling to room temperature.The resulting green crystals were ﬁltered off and washed with DMF (yield: ca. 95% based on ﬂuconazole). Elemental Anal. Found: C, 36.78; H, 2.66; N, 23.18%. Calcd.for C 26 N 14 H 22 Ni 2 O 8 F 4 : C, 36.62; H, 2.58; N, 23.00%. IR (cm 1 ): 3419(m), 3111(m), 1619(m), 1497(s), 1386(s), 1288(s), 1151(s), 1058(m ), 958(s), 870(m), 673(m), 656(m). | [] | [] | ["(C 13 H 11 N 6 OF 2 ) 2 Ni 2 (NO 3 ) 2", "C 26 N 14 H 22 Ni 2 O 8 F 4"] | ["Ni(NO 3 ) 2 ? 6H 2 O--0.5 mmol, 0.146 g"] | [] | ["fluconazole--0.5 mmol, 0.153 g"] | ["110 1C"] | ["three days"] | ["DMF (N,N 0 -dimethyllformamide)--10 mL"]
j.poly.2007.10.030 | The mixture was then added to an aqueous solution (2 mL) of CoSO 4  7H 2 O (0.140 g, 0.5 mmol). The new mixture was placed in a 15 mL Teﬂon-lined autoclave and heated at 150 °C for 4 d. The autoclave was then cooled over a period of 12 h at a rate of 4 K h 1 . Red block crystals of 3 that were deposited on the wall of the container were collected and air-dried. Yield: 43%. Anal. Calc. for C 78 H 54 Br 4 N 10 O 10 Co 2 (3): C, 54.19; H, 3.15; N, 8.10.Found: C, 54.01; H, 2.98; N, 7.89%. IR (KBr, cm 1 ): 3525 s, 3305 vs, 1677 s, 1648 s, 1538 m, 1464 m.2.3. X-ray crystallography All diﬀraction data were colle cted at room temperature on a Siemens SMART APE X CCD area detector diﬀractometer using graphite monochromated Mo Ka radiation (k = 0.71073 A ˚ ) [26]. Intensity data were collected by the Fig. 1. View illustrating the coordination geometry around the metal ions in complexes 1 (a), 2 (b) and 3 (c) (left: Co1 chain; right: Co2 chain). | [] | ["12 h"] | ["CoSO 4  7H 2 O"] | ["CoSO 4  7H 2 O--0.140 g, 0.5 mmol"] | [] | [] | ["150 \n°C"] | ["4 d"] | ["aqueous solution--2 mL"]
s1600536805030734 | Experimental Compound (I) was prepared by hydrothermal methods. A mixture of Zn(NO 3 ) 2 6H 2 O (0.5 mmol), H 4 BTC (0.6 mmol), benzotriazole (1.0 mmol) and water (12 ml) was stirred for 20 min in air. The mixture was then transferred to a 23 ml Teﬂon reactor and kept at 433 K for 72 h under autogenous pressure. Colorless single crystals of (I) suitable for X-ray analysis were obtained from the reaction mixture. | [] | [] | ["Compound (I)"] | ["Zn(NO 3 ) 2 ?6H 2 O--0.5 mmol"] | [] | ["H 4 BTC--0.6 mmol", "benzotriazole--1.0 mmol"] | ["433 K"] | ["72 h"] | ["water--12 ml"]
j.poly.2011.06.016 | The solution was ﬁltered and then layered with diethyl ether to afford colorless crystals. Yield: 0.25 g (74%, based on Ag). Anal Calc.for C 4 H 4 AgCl 2 N 3 O 4 (M W = 336.87): C, 14.26; H, 1.20; N, 12.47.Found: C, 14.48; H, 1.46; N, 12.64%. FT-IR (cm 1 ): 3329(m), 3180(m), 1653(s), 1582(s), 1547(s), 1486(m), 1139(s), 1086(s), 792(s), 626(m), 513(m), 487(w). | [] | [] | ["C 4 H 4 AgCl 2 N 3 O 4"] | [] | [] | [] | [] | [] | []
c4ce00890a | Synthesis of [Zn(L)]·DMF (6). A mixtur e of Zn(NO 3 ) 2 ·6H 2 O (29.7 mg, 0.1 mmol), H 2 L (31.9 mg, 0.1 mmol), DMF (8.5 mL) and water (1.5 mL) was heated at 80 °C for 72 h under autogenous pressure in a sealed 25 mL Teflon-lined stainless steel vessel, and then cooled over a period of 20 h at a rate of 3 ° Ch −1 . Colorless block crystals of 6 were collected, washed with DMF and dried in air. (Yield 65% based on H 2 L). Anal. | ["3 ° Ch"] | ["20 h"] | ["[Zn(L)]·DMF", "C 8 H 8 N 2 O 4 Zn"] | ["Zn(NO 3 ) 2 \n6H 2 O--29.7 mg, 0.1 mmol"] | [] | ["H 2 L--31.9 mg, 0.1 mmol"] | ["80 °C"] | ["72 h"] | ["DMF--8.5 mL", "water--1.5 mL"]
15533174.2011.609239 | Synthesis of [Zn(L 2 )(NCS]·BF 4 (2) To a stirring solution of ZnCl 2 (13.7 mg, 0.1 mmol) in MeOH (10 mL) was added an equimolar quantity of L 2 (28.0 mg, 0.1 mmol), ammonium thiocyanate (7.6 mg, 0.1 mmol), and sodium ﬂuoroborate (11.0 mg, 0.1 mmol) in MeOH (10 mL). The mixture was stirred at room temperature for 1 h to give a colorless solution, which was left undisturbed at room temperature to slow evaporation of the solvent. Colorless crystals of the complex suitable for X-ray diffraction were obtained after a few days. The crystals were isolated by ﬁltration, and were washed with cold methanol and dried under vacuum. Yield: 45% based on L 2 .IR(cm −1 , KBr pellets): 2096 (vs), 1643 (s), 1599 (s), 1571 (w), 1484 (w), 1441 (m), 1361 (w), 1317 (s), 1258 (m), 1169 (w), 1060 (vs), 788 (m), 638 (w), 585 (w), 532 (w), 481 (w). Anal. Calcd. for C 18 H 20 BF 4 N 5 SZn: C, 44.1; H, 4.1; N, 14.3. Found: C, 43.8; H, 4.3; N, 14.4. | [] | ["a few days"] | ["[Zn(L 2 )(NCS]·BF 4", "C 18 H 20 BF 4 N 5 SZn"] | ["ZnCl 2--13.7 mg, 0.1 mmol"] | ["ammonium thiocyanate--7.6 mg, 0.1 mmol", "sodium ﬂuoroborate--11.0 mg, 0.1 mmol"] | ["L 2--28.0 mg, 0.1 mmol"] | ["room temperature"] | ["1 h"] | ["MeOH--10 mL"]
j.ica.2007.09.036 | 2.2.2. [Ni(L) 2 (H 2 O) 4 ](3) The same synthetic procedure as that of 2 was used except that the metal salt was replaced by Ni(NO 3 ) 2 Æ 6H 2 O, generating green strip crystals in a yield of 75%.IR (cm 1 ): 3198b, 2362w, 1604s, 1573s, 1506m, 1465m, 1435w, 1369s, 1345s, 1307w, 1232w, 1193m, 1134w, 916w, 798s, 731w, 619m, 480w. Anal. Calc. for C 20 H 20 NiN 2 O 8 : C, 50.56; H, 4.24; N, 5.90. Found: C, 50.39; H, 4.43; N, 6.03%.2.2.3. {[Zn(L) 2 (H 2 O)] Æ H 2 O} n (4) The same synthetic method as that of 1 was used except that the metal salt was replaced by Zn(NO 3 ) 2 Æ 6H 2 O, producing well-shaped colorless block crystals in a 65% yield. | [] | [] | ["[Ni(L) 2 (H 2 O) 4 ](3)", "C 20 H 20 NiN 2 O 8", "{[Zn(L) 2 (H 2 O)] Æ H 2 O} n (4)"] | ["Ni(NO 3 ) 2 Æ 6H 2 O--NaN", "Zn(NO 3 ) 2 Æ 6H 2 O--NaN"] | [] | ["L--NaN"] | [] | [] | []
c5dt05023e | In a typical synthesis, the ligands L and L’ (total quantity: 0.025 mmol) and MnCl 2 ·4H 2 O (8.1mg, 0.040 mmol) were combined in a glass vial. DMF (2.0 mL) and H 2 O (1.0 mL) were then added, and the resulting mixture was sonicated for 15 min. The vial was sealed and heated under static conditions at 100 ˚C in a pre-heated oven for 5 days to yield colorless, block shaped crystals. The solid was isolated and washed with DMF (3 × 20 mL) and methanol (3 × 20 mL), and activation for adsorption experiments was performed by heating at 100 ˚C in vacuo for a period of 24 h. The composition of the solid was deduced by digesting the solid in DCl in (CD 3 )SO, followed by 1 H and 19 F NMR spectroscopy. Page 2 of 7Dalton Transactions Dalton Transactions Accepted Manuscript Published on 16 February 2016. Downloaded by Middle East Technical University (Orta Dogu Teknik U) on 21/02/2016 11:08:42. View Article Online DOI: 10.1039/C5DT05023E | ["100 ˚C"] | ["24 h"] | [] | ["MnCl 2 ·4H 2 O--8.1mg, 0.040 mmol"] | [] | ["L--0.0125 mmol", "L’--0.0125 mmol"] | ["100 ˚C"] | ["5 days"] | ["DMF--2.0 mL", "H 2 O--1.0 mL"]
c4ce01184h | IR (KBr, cm −1 ): 3447(w), 3041(vw), 2924(w), 2863(w), 2249(vm), 1628(m), 1597(m), 1583(m), 1537(m), 1500(w), 1463(w), 1396(s), 1292(w), 1258(w), 1188(w), 1174(w), 1149(w), 1099(vw), 1014(w), 967(w), 941(w), 921(w), 907(w), 892(w), 871(w), 864(w), 857(w), 847(vw), 799(vw), 782(m), 766(m), 751(m), 742(m), 729(m), 714(m), 681(w), 655(w), 635(w), 610(w), 575(w), 560(w), 515(w), 485(m), 469(m). | [] | [] | [] | [] | [] | [] | [] | [] | []
ejic.200390106 | Synthesis of [Zn(tmtsc) 2 ](NO 3 ) 2 : 1,1,4-Trimethylthiosemicarbazide (0.448 g, 3.36 mmol) in ethanol (10 cm 3 ) was added to zinc nitrate hexahydrate (0.500 g, 1.68 mmol) in ethanol (10 cm 3 ) and the solution stirred for 1 h. The volume of the solution was reduced to 5 cm 3 in vacuo, and the colourless crystals that precipitated overnight were separated by filtration. Yield 0.75 g (98%). On recrystallisation from water, crystals of [Zn(tmtsc) 2 (OH 2 ) 2 ](NO 3 ) 2 (1) were obtained. | [] | ["overnight"] | ["[Zn(tmtsc) 2 ](NO 3 ) 2"] | ["zinc nitrate hexahydrate--0.500 g, 1.68 mmol"] | [] | ["1,1,4-Trimethylthiosemicarbazide--0.448 g, 3.36 mmol"] | [] | ["1 h"] | ["ethanol--10 cm 3"]
cg201071y | [Pb(μ-bpe)(μ-O 2 CCH 3 )(O 2 CCF 3 )] 3 0.25bpe 3 1.75H 2 O(2). The colorless rod-like crystals 14 of 1 were left in the mother liquor (2 mL of DMF) in a beaker. A mixture of colorless cubic crystals of 2a along with rod-like crystals of 1 was found after two weeks. The cubic crystals of 2 started to grow on the surface of disintegrated rod-like crystals of 1 in solution, and this process was completed in three weeks to get 2. Yield: 0.056 g (18%).Elemental analysis (%) Calcd for C 19 H 15.5 F 3 N 2.5 O 4 Pb 3 1.75H 2 O (607.03): C, 35.74; H, 2.99; N, 5.48. Found: C, 34.71; H, 1.97; N, 5.07.1 H NMR (DMSO-d 6 ): δ H 8.59 (d, 8H, δ-pyridyl proton), 7.61 (d, 8H, δ-pyridyl proton) 7.52 (s, 4H, CHdCH), 1.77 (s, 3H, CH 3  CO 2 ). Selected IR (KBr): ν (cm 1 ) = 1687(s), 1630(s), 1598(s), 1502(m), 1409(s), 1188(s), 1133(s), 994(m), 965(s), 835(s), 812(m), 720(m), 667(m), 540(s). The single crystal 2a used for structure determination does not have 1.75 water molecules as observed in the bulk. | [] | ["three weeks"] | ["[Pb(μ-bpe)(μ-O 2 CCH 3 )(O 2 CCF 3 )] 3 0.25bpe 3 1.75H 2 O"] | ["NaN--NaN"] | [] | ["bpe--NaN"] | [] | ["two weeks"] | ["DMF--2 mL"]
acs.organomet.0c00570 | 3, [Cu(C 6 F 5 ) 2 ] 2 [Mg(THF) 6 ] as an Impure Mixture with 4. A slight excess of Grignard C 6 F 5 MgBr (prepared from 0.5 g of Mg (20.6 mmol) and 2.56 mL of C 6 F 5 Br (20.6 mmol) in 12.5 mL of THF as described above) was added dropwise to a suspension of CuCl (1.75 g, 17.7 mmol) in 12.5 mL of THF at 0 °C and allowed to stir for 3 h at room temperature. This reaction yields a red/brown solution of 2 + CuX. To this, 3.3 equiv of 1,4-dioxane (5 mL, 58.7 mmol) was added, and the soluble fraction was removed and dried under vacuum. | [] | [] | ["[Cu(C 6 F 5 ) 2 ] 2 [Mg(THF) 6 ]", "CuCl"] | ["C 6 F 5 MgBr--slight excess", "Mg--0.5 g, 20.6 mmol", "CuCl--1.75 g, 17.7 mmol"] | [] | [] | ["0 °C", "room temperature"] | ["3 h"] | ["THF--12.5 mL", "1,4-dioxane--5 mL, 58.7 mmol"]
00958972.2014.966101 | 2643 (w), 1680–1700 (s), 1676 (s), 1619 (w), 1586 (s), 1548 (s), 1452 (s), 1439 (s), 1385 (s), 1354 (m), 1318 (w), 1211 (w), 1178 (m), 1165 (m), 1083 (s), 1001 (s), 880 (m), 851 (m), 802 (m), 759 (s), 740 (s), 675 (s), 644 (s), 599 (w), 490 (w), 423 (m), and 339 (w) cm −1 . Found (%): C, 35.07; H, 4.67; and N, 9.11. Calcd for C 18 H 30 N 4 O 14 Sr (614.08) (%): C, 35.17; H, 4.88; and N, 9.12. | [] | [] | ["C 18 H 30 N 4 O 14 Sr"] | [] | [] | [] | [] | [] | []
ja064152r | {[Co(4-pmna) 2 (H 2 O) 2 ](NO 3 ) 2 ·2CH 3 OH} n (3 ⊃ 2H 2 O·2MeOH). In order to obtain the single crystals, in a glass tube (5 mL, 10 mm i.d.) a solvent of ethanol/chloroform (v/v 19:1) was carefully layered onto a methanol/chloroform mixed (v/v 9:1) solution (1.5 mL) of Co(NO 3 ) 2 · 6H 2 O (21.8 mg, 0.075 mmol), and then an ethanol solution (1.5 mL) of 4-pmna (32 mg, 0.15 mmol) was carefully layered onto a ethanol/ chloroform (v/v 19:1) layer. Orange crystals of 3 ⊃ 2H 2 O·2MeOH suitable for XRD were obtained (yield: 21%). For elemental analysis these crystals were collected and dried in vacuo at 373 K for 20 h.Anal. Calcd for C 24 H 22 CoN 8 O 8 : C, 47.30; H, 3.64; N, 18.39. Found: C, 46.55; H, 4.02; N 18.25. The microcrystalline sample of 3 ⊃ 2H 2 O· 2MeOH was prepared in the same solvent, and the crystallinity was checked by X-ray powder diffraction as shown in Figure S1 (Supporting Information). | ["373 K"] | ["20 h"] | ["{[Co(4-pmna) 2 (H 2 O) 2 ](NO 3 ) 2 ·2CH 3 OH} n", "C 24 H 22 CoN 8 O 8"] | ["Co(NO 3 ) 2 · 6H 2 O--21.8 mg, 0.075 mmol"] | [] | ["4-pmna--32 mg, 0.15 mmol"] | [] | [] | ["ethanol/chloroform--1.5 mL", "methanol/chloroform--1.5 mL"]
b603014a | were homogenised, transferred to sealed Teflon lined hydrothermal bombs (bomb volume: 120 mL) and heated at 170uC for 120 h under autogenous pressure. The resulting compounds were washed and rinsed with distilled water and absolute ethanol.For the synthesis of 5, the same procedure was followed starting from CuCl 2 ?2H 2 O (99% Aldrich). Hydrothermal treatment (170uC, 72 h, autogenous pressure) led to small pale crystals and a blue–green solution. The crystals were left to dissolve in the mother liquor. After 6 days, large green–blue crystals of 5 suitable for single-crystal X-ray diffraction analysis were obtained. The crystals were washed with distilled water and absolute ethanol (yield: 52%, based on the metal salt).Methoxy-mandelate compounds (Co II di-MeOmandelate? MeOH (6), Ni II di-MeOmandelate?2H 2 O (7) and Cu II diMeOmandelate?MeOH (8)). 1 mmol of the metal salt, CoCl 2 ?6H 2 O, NiCl 2 ?6H 2 O or CuCl 2 ?2H 2 O respectively, 2 mmol of the sodium salt of methoxy-mandelic acid and 5 mL of water was mixed and transferred to sealed Teflon lined hydrothermal bombs (bomb volume: 23 mL) and heated at 140uC for 46 h under autogenous pressure. The resulting powders were washed and rinsed with distilled water, absolute ethanol and acetone. Then the powders were dissolved in methanol and crystals suitable for X-ray diffraction were obtained by slow evaporation after 4 days, except for the Ni compound (7) which could only be obtained as microcrystalline powder. | [] | ["6 days", "4 days"] | ["NaN"] | ["CuCl 2 ?2H 2 O--NaN", "CoCl 2 ?6H 2 O--1 mmol", "NiCl 2 ?6H 2 O--1 mmol", "CuCl 2 ?2H 2 O--1 mmol"] | [] | ["NaN--NaN", "sodium salt of methoxy-mandelic acid--2 mmol"] | ["170°C", "170°C", "140°C"] | ["120 h", "72 h", "46 h"] | ["water--5 mL"]
acs.inorgchem.5b01364 | Elemental Analysis (%) Calcd for C 25 H 28 N 8 O 19 U 2 : C, 24.60; H, 2.31; N, 9.18. Found: C, 24.75; H, 2.22; N, 9.06. | [] | [] | ["C 25 H 28 N 8 O 19 U 2"] | [] | [] | [] | [] | [] | []
s10904-015-0215-4 | Found: C, 37.12; H, 2.95; N, 8.97 %. IR data (KBr, cm -1 ): 3441, 3040, 2862, 2346, 1607, 1562, 1385, 1340, 1215, 1082, 1002, 833, 771.2.2.2 Coordination Polymer 2 NiCl 2 6H 2 O (0.0238 g, 0.1 mmol), succinic acid (0.0118 g, 0.1 mmol)) and 4,4 0 -bipyridine (0.017 g, 0.1 mmol) in DMF (3 mL) and water (10 mL) were mixed in 20 mL beaker and stirred for 4 h, the ﬁnal reaction mixture was sealed in a 25 mL Teﬂon-lined stainless steel vessel under autogenous pressure and heated at 160 C for 3 days, then followed by slow cooling to room temperature. Green block crystals suitable for X-ray diffraction analysis were obtained. Yield: 0.030 g (0.06 mmol), 63 % (based on Ni(II)). Anal. Calc.for C 14 H 28 N 2 O 12 Ni (475.09): C, 35.47; H, 5.74; N, 5.91 %.Found: C, 35.07; H, 6.03; N, 5.64 %. IR data (KBr, cm -1 ): 3369, 2933, 2346, 1679, 1607, 1545, 1412, 1225, 1065, 815, 665, 468. | [] | [] | ["Ni 2 (4,4 0 -bpy) 2 (suc) 2 (H 2 O) 2 ] n"] | ["NiCl 2 \n6H 2 O--0.0238 g, 0.1 mmol"] | [] | ["succinic acid--0.0118 g, 0.1 mmol", "4,4 0 -bipyridine--0.017 g, 0.1 mmol"] | ["160 \nC"] | ["3 days"] | ["DMF--3 mL", "water--10 mL"]
j.molstruc.2008.12.058 | 2.2. Syntheses of compounds 1 and 2 2.2.1. [Cu 2 (bpy) 2 ][Te 2 Mo 6 O 24 ](1) Compound 1 was hydrothermally synthesized under autogenous pressure. A mixture of TeO 2 (0.16 g, 1.0 mmol), Na 2 MoO 4 2H 2 O (0.51 g, 2.1 mmol), NaOH (0.08 g, 2.0 mmol), 2,2 0 -bipyridine (0.11 g, 0.7 mmol), CuCl 2 2H 2 O (0.17 g, 1.0 mmol), and H 2 O (10 mL) was stirred in air for 30 min after the pH was adjusted to 4.5 with HCl (4 M). The resulting suspension was sealed in a 16 mL Teﬂon-lined stainless-steel autoclave, which was kept at 180 °C for 5 days, then cooled to room temperature at 10 °C/h. The blue block crystals were ﬁltered and washed with distilled water (76% yield based on Te). Anal. Calcd for C 20 H 16 N 4 O 24 Cu 2 Te 2 Mo 6 :C, 14.52; H, 0.97; N, 3.39; Te, 15.43; Cu, 7.68; Mo, 34.79 (%). Found: C, 14.50; H, 0.98; N, 3.43; Te, 15.36; Cu, 7.73; Mo, 34.82 (%). IR (KBr, cm 1 ): 3040 (br), 1541 (s), 1516 (m), 1459 (m), 1425 (w), 1397 (m), 1367 (w), 1343 (w), 1312 (m), 1245 (m), 1166(w), 1111(w), 946 (m), 916 (m), 836 (m), 769 (w), 666 (w), 550 (m), 516 (m), 455 (s), 419 (m).2.2.2. [Ni 2 (bpy) 2 ][Te 2 Mo 6 O 24 ](2) The preparation of 2 was similar to that of 1 except that NiCl 2 6H 2 O (0.23 g, 1.0 mmol) was used in place of CuCl 2 2H 2 O. | [] | [] | ["[Cu 2 (bpy) 2 ][Te 2 Mo 6 O 24 ]", "[Ni 2 (bpy) 2 ][Te 2 Mo 6 O 24 ]"] | ["TeO 2--0.16 g, 1.0 mmol", "Na 2 MoO 4 ?2H 2 O--0.51 g, 2.1 mmol", "NaOH--0.08 g, 2.0 mmol", "CuCl 2 ?2H 2 O--0.17 g, 1.0 mmol", "NiCl 2 ?6H 2 O--0.23 g, 1.0 mmol"] | [] | ["2,2 0 -bipyridine--0.11 g, 0.7 mmol", "2,2 0 -bipyridine--0.11 g, 0.7 mmol"] | ["180 \nC", "180 \nC"] | ["5 days", "5 days"] | ["H 2 O--10 mL"]
ic200854s | [Cu 2 (L4-4)Cl] n (2-Cl). A mixture of HL4-4 3 3H 2 O (55.2 mg, 0.2 mmol), CuCl 2 3 2H 2 O (68.4 mg, 0.4 mmol), C 2 H 5 OH (10 mL), and aqueous NH 3 (0.5 mL) was sealed in a 15-mL Teflon-lined reactor, heated in an oven at 140 °C for 72 h, and slowly cooled to room temperature at a rate of 3 °C/30 min. Light-yellow block crystals were obtained (yield: 38% based on HL4-4). Sometimes red block crystals could also be separated as complex 6-Cl. Anal. Calcd for C 13 H 9 N 4 ClCu 2 : C, 40.68; H, 2.36; N, 14.60. Found: C, 40.42; H, 2.08; N, 14.35. IR data (KBr, cm 1 ): 3056 w, 3021 w, 2930 w, 1604 vs, 1469 s, 1417 m, 1214 m, 1102 m, 998 m, 800 s, 698 m. | [] | [] | ["[Cu 2 (L4-4)Cl] n", "C 13 H 9 N 4 ClCu 2"] | ["CuCl 2 ? 2H 2 O--68.4 mg, 0.4 mmol"] | [] | ["HL4-4 ? 3H 2 O--55.2 mg, 0.2 mmol"] | ["140 \nC"] | ["72 h"] | ["C 2 H 5 OH--10 mL", "aqueous NH 3--0.5 mL"]
c3ce42272k | Synthesis of Cu(Hcob) 2 (bpy)(H 2 O) 2 ·H 2 O (7). The synthetic procedure was similar to that of 5, except Cu(OAc) 2 (0.1 mmol, 0.0200 g) replaced Mn(OAc) 2 ·4H 2 O. Dark-blue block crystals were obtained, washed with H 2 O and dried in air (yield: 21% based on Cu). Anal. calc. for C 40 H 34 CuN 2 O 12 : C, 60.71; H, 5.48; N, 3.54. Found: C, 60.77; H, 5.45; N, 3.47. | [] | [] | ["Cu(Hcob) 2 (bpy)(H 2 O) 2 ?H 2 O", "C 40 H 34 CuN 2 O 12"] | ["Cu(OAc) 2--0.1 mmol, 0.0200 g"] | [] | ["Hcob--NaN", "bpy--NaN"] | [] | [] | []
ic048518h | Found: C, 72.23; H, 4.13; N, 10.89.Preparation of L2. L2 was prepared by following the procedure described for L1 except by using fulvene IV-1 instead of fulvene III-1 to afford L2 as an orange crystalline solid (yield, 76%): mp 199-201 °C; IR (KBr pellet) ν (cm -1 ) ) 3279 (s), 2229 (s), 1606 (s), 1516 (s), 1409 (s), 1361 (s), 1020 (s), 847 (s), 753 (s); 1 H NMR (300 MHz, DMSO, 25 °C, TMS) δ ) 14.22 (s, 1H, -NH), 8.117.23 (m, 9H, -C 6 H 4 , -C 4 H 3 O, -C 5 H 3 ), 6.86 (t, 1H, -C 5 H 3 ). Anal.Calcd for C 18 H 11 N 3 O: C, 75.79; H, 3.86; N, 14.74. Found: C, 75.43; H, 3.79; N, 14.59.Preparation of Fulvene IV-2. Fulvene IV-2 was prepared by following the procedure descried for fulvene IV-1 except by using 3-cyanobenzoyl chloride (1.76 g, 10.6 mmol) and 2-furoyl chloride (1.06 mL, 10.6 mmol) instead of 4-cyanobenzoyl chloride (1.76 g, 10.6 mmol) and 2-furoyl chloride (1.06 mL, 10.6 mmol) to afford fulvene IV-2 as an orange crystalline solid (yield, 24%), fulvene II-1 (yield, 5%), and fulvene III-1 (yield, 11%). Fulvene IV-2: mp 152-154 °C; IR (KBr pellet) ν (cm -1 ) ) 3446 (s), 2232 (s), 1619 (s), 1543 (s), 1462 (s), 1404 (s), 1136 (m), 1086 (m), 1019 (m), 811 (s), 756 (s), 725 (s); 1 H NMR (300 MHz, CDCl 3 ,25°C, TMS) δ ) 18.34 (s 1H, -OH), 8.26 (d, 1H, -C 4 H 3 O), 7.78-7.33 (m, 6H, -C 6 H 4 , -C 4 H 3 O), 6.70-6.60 (m, 3H, -C 5 H 3 ). Anal. Calcd for C 18 H 11 NO 3 : C, 74.74; H, 3.81; N, 4.84. Found: C, 74.66; H, 3.79; N, 4.65.Preparation of L3. L3 was prepared by following the procedure descried for L2 except by using fulvene IV-2 instead of fulvene IV-1 to afford L3 as an orange crystalline solid (yield, 77%): mp Table 1. Crystallographic Data for L1, 1, and 2 param L1 1 2 formula C 15 H 10 N 2 O 2 C 47 H 30 Ag 2 F 6 N 6 O 12 S 2 C 15 H 10 AgClN 2 O 6 fw 250.25 1264.63 457.57 cryst system monoclinic monoclinic monoclinic space group P2 1 P2 1 /cC2/c a (Å) 12.982(5) 12.702(3) 17.363(2) b (Å) 5.977(2) 26.118(7) 13.2794(18) c (Å) 15.786(7) 13.998(4) 13.4884(18) R (deg) 90 90 90 β (deg) 105.098(6) 96.063(4) 100.292(2) γ (deg) 90 90 90 V (Å 3 ) 1182.7(8) 96.063(4) 3060.0(7) Z 3 10 8 F calcd (g/cm 3 ) 1.405 1.819 1.986 µ (mm -1 ) 0.096 1.036 1.530 temp (K) 293(2) 293(2) 293(2) no. of reflcns 3571 10057 3343 R1; wR2 (I > 2σ(I)) 0.0789; 0.1290 0.0627; 0.1475 0.0402; 0.1107 Table 2. Crystallographic Data for 3-5 param 3 4 5 formula C 24 H 21 AgF 6 N 2 O 3 Sb C 19 H 11 AgF 3 N 3 O 4 SC 19 H 13 AgF 3 N 3 O 5 S 7 fw 729.05 542.24 560.25 cryst system monoclinic triclinic triclinic space group P2 1 /cP1h P1h a (Å) 6.8839(11) 8.629(3) 8.914(5) b (Å) 20.242(3) 10.915(3) 10.809(6) c (Å) 18.934(3) 11.178(3) 11.283(6) R (deg) 90 100.978(4) 69.255(8) β (deg) 91.994(3) 102.133(4) 87.163(9) γ (deg) 90 105.652(4) 84.993(8) V (Å 3 ) 2636.8(7) 956.4(5) 1012.6(9) Z6 2 2 F calcd (g/cm 3 ) 1.831 1.883 1.838 µ (mm -1 ) 1.838 1.226 1.164 temp (K) 293(2) 293(2) 293(2) no. of reflcns 5763 3670 3873 R1; wR2 (I > 2σ(I)) 0.0904; 0.1986 0.0481; 0.1055 0.0546; 0.0681 Dong et al.1702 Inorganic Chemistry, Vol. 44, No. 6, 2005 190-192 °C; IR (KBr pellet) ν (cm -1 ) ) 3224 (s), 2230 (s), 1601 (s), 1514 (s), 1481 (s), 1431 (s), 1389 (s), 1357 (s), 1248 (s), 1065 (s), 1019 (s), 881 (s), 804 (s), 753 (s), 690 (s); 1 H NMR (300 MHz, DMSO, 25 °C, TMS) δ ) 14.20 (s, 1H, -NH), 8.37-7.13 (m, 8H, -C 6 H 4 , -C 4 H 3 O, -C 5 H 3 ), 6.87 (m, 2H, -C 5 H 3 ). Anal. Calcd for C 18 H 11 N 3 O: C, 75.79; H, 3.86; N, 14.74. Found: C, 75.65; H, 3.59; N, 14.67.Preparation of 1. Compound 1 was synthesized in 82% yield by laying a toluene solution (7 mL) of L1 (7.5 mg, 0.03 mmol) over a benzene solution (10 mL) of AgSO 3 CF 3 (14.4 mg, 0.06 mmol): IR (KBr pellet) ν (cm -1 ) ) 3300 (s), 3200 (m), 1620 (s), 1590 (m), 1510 (s), 1400 (s), 1360 (m), 1300 (vs), 1250 (vs), 1230 (vs), 1170 (s), 1020 (s), 890 (m), 750 (s). Anal. Calcd for C 47 H 30 Ag 2 F 6 N 6 O 12 S 2 : C, 44.60; H, 2.37; N, 6.64. Found: C, 44.51; H, 2.21; N, 6.55.Preparation of 2. Compound 2 was synthesized in 68% yield by laying a toluene solution (7 mL) of L1 (7.5 mg, 0.03 mmol) over a benzene solution (10 mL) of AgClO 4 (12.75 mg, 0.06 mmol): IR (KBr pellet) ν (cm -1 ) ) 3449 (s), 3200 (w), 1625 (s), 1520 (m), 1388 (s), 1358 (s), 1144 (s), 1117 (s), 1083 (s), 891 (s), 747 (s), 630 (s). Anal. Calcd for C 15 H 10 AgClN 2 O 6 : C, 39.34; H, 2.18; N, 6.13. Found: C, 39.17; H, 2.11; N, 6.09.Preparation of 3. Compound 3 was synthesized in 84% yield by laying a toluene solution (7 mL) of L1 (7.5 mg, 0.03 mmol) over a benzene solution (10 mL) of AgSbF 6 (20.6 mg, 0.06 mmol).IR (KBr pellet) ν (cm -1 ) ) 3450 (s), 3200 (w), 1642 (s), 1557 (s), 1467 (s), 1430 (s), 1358 (s), 1225 (s), 1150 (s), 1071 (s), 1027 (s), 932 (s), 881 (s), 667 (s). Anal. Calcd for C 24 H 21 AgF 6 N 2 O 3 Sb: C, 39.61; H, 2.61; N, 3.84. Found: C, 39.34; H, 2.39; N, 3.81.Preparation of 4. Compound 4 was synthesized in 84% yield by laying a toluene solution (7 mL) of L2 (8.0 mg, 0.028 mmol) over a benzene solution (10 mL) of AgSO 3 CF 3 (13.0 mg, 0.056 mmol): IR (KBr pellet) ν (cm -1 ) ) 3449 (s), 3320 (s), 2247 (s), 1615 (s), 1482 (s), 1449 (s), 1409 (s), 1364 (s), 1253 (vs), 1163 (s), 1030 (s), 933 (w), 882 (m), 850 (s), 747 (s), 646 (s). Anal.Calcd for C 19 H 11 AgF 3 N 3 O 4 S: C, 42.05; H, 2.03; N, 7.75. Found: C, 42.25; H, 2.43; N, 7.61.Preparation of 5. Compound 5 was synthesized in 71% yield by laying a toluene solution (7 mL) of L3 (8.0 mg, 0.028 mmol) over a benzene solution (10 mL) of AgSO 3 CF 3 (13.0 mg, 0.056 mmol): IR (KBr pellet) ν (cm -1 ) ) 3446 (s), 3223 (s), 2231 (s), 1632 (s), 1540 (s), 1515 (s), 1481 (s), 1398 (s), 1359 (s), 1266 (vs), 1177 (s), 1034 (s), 882 (s), 804 (m), 755 (s), 646 (s). Anal.Calcd for C 19 H 13 AgF 3 N 3 O 5 S: C, 40.70; H, 2.32; N, 7.50. Found: C, 40.45; H, 2.29; N, 7.48.Crystallography. Suitable single crystals of L1 and 1-5 were selected and mounted onto thin glass fibers. X-ray intensity data were measured on a Bruker SMART APEX CCD-based diffractometer (Mo KR radiation, λ ) 0.710 73 Å). The raw frame data for L1 and 1-5 were integrated into SHELX-format reflection files and corrected for Lorentz and polarization effects using SAINT.28 Corrections for incident and diffracted beam absorption effects were applied using SADABS.28 There was no evidence of crystal decay during data collection for any compound. The final unit cell parameters were determined by the least-squares refinement of all reflections from each data set with I > 5σ(I) (3571 for L1, 10 057 for 1, 3343 for 2, 5763 for 3, 3670 for 4, 3873 for 5). Space groups were determined by a combination of systematic absences in the intensity data, intensity statistics, and the successful solution and refinement of the structures. All structures were solved by direct methods followed by difference Fourier synthesis and refined against F 2 by the full-matrix least-squares technique, using SHELX.28 Crystal data, data collection parameters, and refinement statistics for L1 and 1-5 are listed in Tables 1 and 2. Relevant interatomic bond distances and bond angles for them are given in Table 3.Acknowledgment. We are grateful for financial support from the National Natural Science Foundation of China (Grant Nos. 20371030 and 20174023) and Open Foundation of State Key Lab of Crystal Materials.Supporting Information Available: Crystallographic data in CIF format. This material is available free of charge via the Internet at http://pubs.acs.org.IC048518H (28) SMART Version 5.624, SAINT Version 6.02, SADABS, and SHELXTL Version 5.1; Bruker Analytical X-ray Systems, Inc.: Madison, WI, 1998.Table 3. Interatomic Distances (Å) and Bond Angles (deg) with Esd’s in Parentheses for L1 and 1-5 Ligand L1 C(5)-C(6) 1.378(7) C(6)-C(7) 1.397(8) C(5)-N(1) 1.345(6) N(1)-N(2) 1.380(6) C(7)-C(8) 1.381(9) C(4)-C(5) 1.450(8) C(26)-N(4)-N(3) 125.4(5) C(4)-O(4)-C(1) 105.4(6) C(5)-N(1)-N(2) 125.7(5) C(2)-C(1)-O(4) 111.5(7) Compound 1 Ag(1)-N(4) 2.365(4) Ag(1)-C(28) 2.482(5) Ag(1)-C(23) 2.495(6) Ag(1)-C(24) 2.524(5) Ag(2)-N(8) 2.300(4) Ag(2)-C(38) 2.478(6) Ag(2)-C(33) 2.481(5) Ag(2)-N(3) 2.494(4) N(4)-Ag(1)-C(28) 116.74(15) N(4)-Ag(1)-C(23) 109.29(16) C(28)-Ag(1)-C(23) 131.88(18) N(4)-Ag(1)-C(24) 134.51(14) C(28)-Ag(1)-C(24) 32.47(16) C(23)-Ag(1)-C(24) 102.42(19) N(8)-Ag(2)-C(38) 140.91(15) N(8)-Ag(2)-C(33) 151.66(14) C(38)-Ag(2)-C(33) 32.68(18) N(8)-Ag(2)-N(3) 102.55(13) C(38)-Ag(2)-N(3) 108.10(15) C(33)-Ag(2)-N(3) 104.27(14) Compound 2 Ag(1)-N(1) 2.383(3) Ag(1)-C(11) 2.420(4) Ag(1)-O(4) 2.428(4) Ag(1)-O(2) 2.588(3) N(1)-Ag(1)-C(11) 104.60(11) N(1)-Ag(1)-O(4) 96.59(12) C(11)-Ag(1)-O(4) 142.62(14) N(1)-Ag(1)-O(2) 64.81(9) C(11)-Ag(1)-O(2) 99.52(13) O(4)-Ag(1)-O(2) 117.41(12) N(1)-Ag(1)-C(10) 107.19(11) C(11)-Ag(1)-C(10) 31.82(13) O(4)-Ag(1)-C(10) 112.40(13) O(2)-Ag(1)-C(10) 130.08(12) Compound 3 Ag(1)-N(1) 2.368(7) Ag(1)-C(5) 2.531(9) Ag(1)-C(1) 2.583(10) Ag(1)-C(16) 2.589(16) Ag(1)-C(17) 2.70(2) N(1)-Ag(1)-C(5) 101.6(3) N(1)-Ag(1)-C(1) 107.9(3) C(5)-Ag(1)-C(1) 31.7(3) C(5)-Ag(1)-C(1) 31.7(3) N(1)-Ag(1)-C(16) 117.1(6) C(5)-Ag(1)-C(16) 132.5(7) C(1)-Ag(1)-C(16) 134.9(6) N(1)-Ag(1)-C(17) 142.7(8) C(5)-Ag(1)-C(17) 103.5(7) C(16)-Ag(1)-C(17) 29.7(6) Compound 4 Ag(1)-N(1) #1 2.215(4) Ag(1)-N(2) 2.369(4) Ag(1)-O(2) 2.497(3) N(1)-C(11) 1.143(6) N(1)-Ag(1) #1 2.215(4) N(1) #1 -Ag(1)-N(2) 129.14(14) N(1) #1 -Ag(1)-O(2) 145.07(14) N(2)-Ag(1)-O(2) 83.94(11) C(11)-N(1)-Ag(1) #1 160.6(4) C(6)-N(2)-N(3) 117.3(3) C(6)-N(2)-Ag(1) 123.9(3) N(3)-N(2)-Ag(1) 111.8(2) Compound 5 Ag(1)-N(3) #1 2.197(5) Ag(1)-C(2) #2 2.350(6) Ag(1)-N(2) 2.507(5) Ag(1)-O(5) 2.533(5) N(3) #1 -Ag(1)-C(2) #2 135.8(2) N(3) #1 -Ag(1)-N(2) 112.6(2) C(2) #2 -Ag(1)-N(2) 106.66(19) N(3) #1 -Ag(1)-O(5) 94.63(19) C(2) #2 -Ag(1)-O(5) 113.4(2) N(2)-Ag(1)-O(5) 77.27(18) C(14)-N(1)-N(2) 126.1(6) C(6)-N(2)-N(1) 116.6(5) C(6)-N(2)-Ag(1) 130.5(4) N(1)-N(2)-Ag(1) 107.3(4) C(12)-N(3)-Ag(1) #1 166.0(7) Organometallic SilWer(I) Supramolecular Complexes Inorganic Chemistry, Vol. 44, No. 6, 2005 1703 | [] | [] | ["L1", "1", "2", "3", "4", "5"] | [] | [] | [] | [] | [] | []
j.ica.2019.118990 | [Ca 2 (C 36 H 36 N 24 O 12 )(H 2 O) 10 ](NO 3 ) 8 ·4H 2 O·4(H 3 O) (3): Ca(NO 3 ) 2 ·4H 2 O (0.024 g, 0.10 mmol) was added to a solution of Q[6] (5.0 ml, 0.02 mol·L -1 ) in HNO 3 (1.0 mol·L -1 ) with stirring at 60 o C. The filtrate was kept at room temperature in an open beaker. X-ray quality colorless crystals of 3 separated after a week. The crystals of 3 were collected in 55% yield. Anal. Calcd. (Found) for 3: C, 22.74 (22.69), N, 23.57 (23.55), H, 4.03 (3.98). | [] | [] | ["[Ca 2 (C 36 H 36 N 24 O 12 )(H 2 O) 10 ](NO 3 ) 8 ·4H 2 O·4(H 3 O)"] | ["Ca(NO 3 ) 2 ·4H 2 O--0.024 g, 0.10 mmol"] | [] | ["Q[6]--5.0 ml, 0.02 mol·L -1"] | ["60 o C"] | ["a week"] | ["HNO 3--1.0 mol·L -1"]
00958972.2010.487559 | Although different molar proportions of Cu(AcO) 2  H 2 O and Me-pyrazine (1 : 0.5, 1 : 1, and 1 : 2) were used, only Cu 2 (AcO) 4 (Mepyrz), as powder, was obtained.[Cu 2 (k-AcO) 4 (Mepyrz) 2 ] (4): Crystals suitable for X-ray diffraction were obtained by slow evaporation of the filtrate in the synthesis of 3.2.2.3. Synthesis of [Cu 2 (k-AcO) 4 (2,3-Me 2 pyrz) 2 ] (5). 2,3-Me 2 pyrz (0.423 mL, 4 mmol) was added to a solution of Cu(AcO) 2  H 2 O (199 mg, 1 mmol) in MeOH (30 mL).The green solution was stirred for 30 min at room temperature. After slow evaporation of solvent, a green precipitate and crystals suitable for X-ray diffraction were formed.Yield: 154 mg, 53%. Anal. Calcd for C 20 Cu 2 H 28 N 4 O 8 (%): C, 41.45; H, 4.87; and N, 9.67. Found (%): C, 41.71; H, 4.80; and N, 9.70. IR (KBr; cm 1 ): 1628(vs), 1430(s), 1403(m), 1348(m), 1174(m), 1024(w), 859(m), and 627(m).2.2.4. Synthesis of [Cu 2 (k-AcO) 4 (2,6-Me 2 pyrz) 2 ] (6). 2,6-Me 2 pyrz (0.433 mL, 4 mmol) was added to a solution of Cu(AcO) 2  H 2 O (199 mg, 1 mmol) in MeCN (30 mL).The mixture was stirred for 5 h. The green precipitate formed was filtered off, washed with MeCN, and Et 2 O and dried in vacuo over CaCl 2 . Yield: 162 mg, 56%. Anal. Calcd for C 20 Cu 2 H 28 N 4 O 8 (%): C, 41.45; H, 4.87; and N, 9.67. Found (%): C, 41.47; H, 4.86; and N, 9.72. IR (KBr; cm 1 ): 1620(vs), 1533(m), 1420(s), 1380(m), 1346(m), 1165(m), 1020(m), 881(m), and 684(m). Crystals suitable for X-ray diffraction were obtained by slow evaporation of the filtrate. | [] | [] | ["Cu 2 (AcO) 4 (Mepyrz)", "Cu 2 (k-AcO) 4 (2,3-Me 2 pyrz) 2", "Cu 2 (k-AcO) 4 (2,6-Me 2 pyrz) 2"] | ["Cu(AcO) 2 \nH 2 O--199 mg, 1 mmol"] | [] | ["Me-pyrazine--0.423 mL, 4 mmol", "2,3-Me 2 pyrz--0.423 mL, 4 mmol", "2,6-Me 2 pyrz--0.433 mL, 4 mmol"] | ["room temperature"] | ["30 min", "5 h"] | ["MeOH--30 mL", "MeCN--30 mL"]
j.snb.2019.03.011 | 8 S10): 3552 (br, m), 3083 (m), 1608 (s), 1584 (m), 1551 (s), 1536(s), 1394 (s), 1288 (w), 1124 (w), 945 (w), 779 (s), 672 (w), 527 (w), 479 (w). 2.3 {[Cd 2 (cpon) 2 ·2H 2 O]·H 2 O} n (3) A solution of Cd(NO 3 ) 2 ·4H 2 O (64.0 mg, 0.20 mmol), H 2 cpon (26.0 mg, 0.1 mmol) in acetonitrile (1.0 mL) and H 2 O (7.0 mL), was stirred in a Teflon reactor (20.0 mL) for 30 min and then heated at 120 °C for 4 days under autogenous pressure. After the reactor cooled to the room temperature, yellow block crystals of 3 were obtained and washed by ethanol. The final products were dried in normal atmosphere (yield, 59 %, based on H 2 cpon). Anal. Calcd. For C 26 H 20 Cd 2 N 2 O 13 (Mr: 793.26): C, 39.37; H, 2.54; N, 3.53. Found: C, 39.33; H, 2.59; N, 3.50. FT-IR (KBr pellet, cm –1 ) for 3 (Fig. S10): 3513 (br, m), 3066 (m), 1625 (m), 1581 (m), 1534 (m), 1384 (s), 1338 (m), 1538 (w), 1255 (m), 1109 (w), 860 (w), 711 (w), 638 (w), 545 (w), 485 (w), 455 (w). 2.4 [Cd(cpon)·2H 2 O] n (4) The preparation of 4 was similar to that of 3 except that CH 3 CN was replaced by DMA (1.0 mL) as solvent and yellow block crystals of 4 were obtained (yield, 66 %, based on H 2 cpon). Anal. Calcd. For C 52 H 44 Cd 4 N 4 O 28 (Mr: 1622.55): C, 38.49; H, 2.73; N, 3.45. Found: C, 38.47; H, 2.77; N, 3.42. FT-IR (KBr pellet, cm –1 ) for 4 (Fig. S10): 3429 (br, m), 3066 (w), 1598 (m), 1558 (m), 1534 (m), 1435 (w), 1396 (s), 1384 (s), 1338 (m), 1208 (m), 1162 (m), 776 (m), 654 (w), 638 (w), 503 (w), 484 (w), 456 (w). 3. Results and discussion 3.1 Structure description of 1−4 The X-ray crystallographic determination shows that 1 crystallizes in the triclinic ACCEPTED MANUSCRIPT | [] | [] | ["{[Cd2(cpon)2·2H2O]·H2O}n", "C26H20Cd2N2O13", "[Cd(cpon)·2H2O]n", "C52H44Cd4N4O28"] | ["Cd(NO3)2·4H2O--64.0 mg, 0.20 mmol", "Cd(NO3)2·4H2O--64.0 mg, 0.20 mmol"] | [] | ["H2cpon--26.0 mg, 0.1 mmol", "H2cpon--26.0 mg, 0.1 mmol"] | ["120 °C"] | ["4 days"] | ["acetonitrile--1.0 mL", "H2O--7.0 mL", "DMA--1.0 mL"]
znb-2019-0175 | 4.1.5 Synthesis of {[Cd(NCS) 2 ] 2 (3-cyanopyridin) 3 } n (4) A mixture of Cd(NCS) 2 (228.8 mg, 1.00 mmol) and 3- cyanopyridine (52.1mg, 0.50mmol) was stirred in 2mL ethanol. After one day a colorless powder was obtained. Single crystals were synthesized by layering a suspension of Cd(NCS) 2 (68.6mg, 0.60mmol) with 2mL diethylether and carefully adding a solution of 3-cyanopyridine (7.8mg, 75 μmol) in 1mL diethylether. After one day very small needles precipitated. – Elemental analysis for C 22 H 12 Cd 2 N 10 S 4 (769.4683 g mol −1 ): calcd. C 34.34, H 1.57, N 18.20, S 16.67; found C 34.62, H 1.40, N 18.63, S 16.78. | [] | [] | ["{[Cd(NCS) 2 ] 2 (3-cyanopyridin) 3 } n", "C 22 H 12 Cd 2 N 10 S 4"] | ["Cd(NCS) 2--228.8 mg, 1.00 mmol", "Cd(NCS) 2--68.6 mg, 0.60 mmol"] | [] | ["3- cyanopyridine--52.1 mg, 0.50 mmol", "3-cyanopyridine--7.8 mg, 75 μmol"] | [] | ["one day", "one day"] | ["ethanol--2 mL", "diethylether--2 mL", "diethylether--1 mL"]
j.ica.2019.119087 | Inorganica Chimica Acta 498 (2019) 119087 2 of 1 (25 mg, 16% yield based on Co) were isolated after washing with distilled water, ethanol, and acetone and drying in air. Anal. Calc. for C 34 H 46 Co 2 N 4 O 12 1: C, 49.76; H, 5.65; N, 6.83% Found: C, 50.14; H, 5.48; N, 6.84%. IR (cm −1 ): 3299 (w), 2960 (w), 1649 (m), 1581 (s), 1550 (s), 1403 (s), 1368 (m), 1325 (m), 1301 (m), 1195 (w), 1167 (w), 1109 (w), 1056 (w), 1038 (w), 887(w), 835 (w), 802 (w), 783 (w), 758 (w), 694 (m) 2.3. Preparation of [Co( D-cam)(edin)] n (2) Co(NO 3 ) 2 ·6H 2 O (107 mg, 0.37 mmol), D-camphoric acid (73 mg, 0.37 mmol), and edin (99 mg, 0.37 mmol), and 0.75 mL of a 1.0 M NaOH solution were mixed with 10 mL of distilled H 2 O in a 23 mL Teﬂon-lined acid digestion bomb. The bomb was sealed and heated in an oven at 120 °C for 48 h, and then was cooled slowly to 25 °C. | [] | [] | ["1", "C 34 H 46 Co 2 N 4 O 12"] | ["Co(NO 3 ) 2 ·6H 2 O--107 mg, 0.37 mmol"] | [] | ["D-camphoric acid--73 mg, 0.37 mmol", "edin--99 mg, 0.37 mmol"] | ["120 °C"] | ["48 h"] | ["distilled H 2 O--10 mL"]
c3ce40828k | Synthesis of [Cd 3 (L) 2 (BIME)(H 2 O) 2 ] (4). The preparation of 4 was similar to that of 3 except that Cd(OAc) 2 ?2H 2 O (39.95 mg, 0.15 mmol) was used instead of Zn(CH 3 COO) 2 ?2H 2 O. Colorless crystals of 4 were obtained in a yield of 46% based on Cd( II). | [] | [] | ["[Cd 3 (L) 2 (BIME)(H 2 O) 2 ]", "Cd 3 (L) 2 (BIME)(H 2 O) 2"] | ["Cd(OAc) 2 ?2H 2 O--39.95 mg, 0.15 mmol"] | [] | [] | [] | [] | []
cg050393j | [{Tb 2 (bpdc) 3 (H 2 O) 3 }‚H 2 O] n (3). Anal. Found: C, 38.19; H, 1.89; N, 7.25. Calcd for C 36 H 26 N 6 O 16 Tb 2 : C, 38.73; H, 2.35; N, 7.53. | [] | [] | ["{Tb 2 (bpdc) 3 (H 2 O) 3 }‚H 2 O", "C 36 H 26 N 6 O 16 Tb 2"] | [] | [] | [] | [] | [] | []
j.micromeso.2004.02.020 | 2. Experimental Synthesis: Large pink–purple crystals of [1] were prepared by reaction of 0.50 g Co(OH) 2 (Alfa Aesar) and 0.55 g diglycolic acid (acros) in 5.0 g deionized water at 180 °C in a Teﬂon-lined autoclave. Similar reactions between 100 and 200 °C produced the same phase. A similar reaction using MnCO 3 in place of Co(OH) 2 resulted in clear crystals with a slight pink color of the isostructural Mn phase. Light pink crystals of [2] were prepared by the hydrothermal reaction of 0.50 g Co(OH) 2 and 0.81 g diglycolic acid in 5.0 g water at 250 °C. Blue–green crystals of [3] were grown by the hydrothermal reaction of 0.51 g Ni(OH) 2 with 0.76 g iminodiacetic acid in 5.0 g water at 150 °C. All products were separated by ﬁltration and rinsed with water. | [] | [] | ["[1]", "[2]", "[3]"] | ["Co(OH) 2--0.50 g", "MnCO 3--NaN", "Ni(OH) 2--0.51 g"] | [] | ["diglycolic acid--0.55 g", "diglycolic acid--0.81 g", "iminodiacetic acid--0.76 g"] | [] | [] | ["deionized water--5.0 g", "water--5.0 g", "water--5.0 g"]
cplu.201300429 | centrated in vacuo, the residue was extracted with dichloromethane then washed with water in air, and the organic phase was dried over anhydrous NaSO 4 and diluted with ethanol. The red solution was left undisturbed to slowly evaporate. After several days, red crystals of [{Fe(salphen-R)} 2 -m-O] ( 2a) suitable for X-ray crystallography were collected (43 mg, 44.6%). Elemental analysis calcd (%) for C 56 H 44 Fe 2 N 4 O 5 : C 69.72, H 4.60, N 5.81; found: C 69.60, H 4.67, N 5.66. Enantiomer complex [{Fe(salphen-S)} 2 -m-O] (2b) was synthesized under the same conditions with ligand H 2 salphen-S (1b), and was obtained as red crystals. Elemental analysis calcd (%) for C 56 H 44 Fe 2 N 4 O 5 : C 69.72, H 4.60, N 5.81; found: C 69.13, H 4.67, N 5.61. | [] | [] | ["{Fe(salphen-R)} 2 -m-O", "{Fe(salphen-S)} 2 -m-O"] | [] | [] | [] | [] | [] | []
j.ica.2019.119410 | Synthesis of [Cu(L 2 )(1,4-NDC)] n (3): Cu(NO 3 ) 2 ·3H 2 O (0.0290 g, 0.12 mmol), 1,4-H 2 NDC (0.0216 g, 0.1 mmol), L 2 (0. 0312g, 0.1 mmol) and mixed solvent(V H2O :V C2H5OH :V DMF = 1:1:2, 6 mL) were both directly enclosed into Teflon-lined stainless steel reactor (25 mL) and heated at 130 °C for 12 h, and then naturally cooled down to ambient temperature to generate green stripe crystals. After filtration, the product was washed with methanol and air-dried. The crystal yield is ~45% based on L 2 ligand. Element analysis of C, N, and H for 3 (C 30 H 18 CuN 6 O 4 ): Calcd: C 61.07%, H 3.07%, N 14.24%. Found: C 60.09% H 3.12% N 14.30%. IR (KBr, cm -1 ): 3161w, 3058w, 1595s, 1559s, 1455s, 1477m, 1402s, 1367s, 1344s, 1295m, 1207s, 1145m, 1034m, 825m, 783m, 739s. | [] | [] | ["[Cu(L 2 )(1,4-NDC)] n", "C 30 H 18 CuN 6 O 4"] | ["Cu(NO 3 ) 2 \n3H 2 O--0.0290 g, 0.12 mmol"] | [] | ["1,4-H 2 NDC--0.0216 g, 0.1 mmol", "L 2--0.0312g, 0.1 mmol"] | ["130 \nC"] | ["12 h"] | ["mixed solvent(V H2O :V C2H5OH :V DMF = 1:1:2--6 mL"]
b105687p | The nickel and zinc derivatives 2 and 3, respectively, were essentially synthesized following the same procedure as described for 1. | [] | [] | ["2"] | ["nickel derivatives--NaN"] | [] | ["NaN--NaN"] | [] | [] | ["NaN--NaN"]
acs.inorgchem.7b00215 | Synthesis of LCP-100⊃NBz {[Cd(L) 2 (ClO 4 ) 2 ]·2PhNO 2 } n . Compound LCP-100⊃NBz was synthesized by slow diﬀusion of a solution of 1 mL of 1,2-di(pyridyl-4-yl)ethene (0.0182 g, 0.1 mmol in DCM), 1 mL of nitrobenzene, and 1 mL of Cd(ClO 4 ) 2 ·xH 2 O (0.0311 g, 0.1 mmol in MeOH) in a glass tube. X-ray quality rod shaped pale yellow single crystals were obtained within 10 days with a yield of 72%. | [] | [] | ["LCP-100⊃NBz {[Cd(L) 2 (ClO 4 ) 2 ]·2PhNO 2 } n"] | ["Cd(ClO 4 ) 2 ·xH 2 O--0.0311 g, 0.1 mmol"] | [] | ["1,2-di(pyridyl-4-yl)ethene--0.0182 g, 0.1 mmol"] | [] | ["10 days"] | ["DCM--1 mL", "nitrobenzene--1 mL", "MeOH--1 mL"]
s160053680600153x | Experimental A mixture of Ni(NO 3 ) 2 6H 2 O (0.0872 g), H 2 bda (0.0498 g), NaOH (0.0210 g), pyridine (1 ml) and water (10 ml) was stirred for 20 min in air. The mixture was then transferred to a 23 ml Teﬂon reactor and kept at 438 K for 3 d under autogenous pressure, then cooled to room temperature at a rate of 5 K h 1 . Blue block-shaped crystals of (I) were obtained; these were washed with distilled water and dried at room temperature (yield ca 60% based on Ni). Elemental analysis found: C 57.64, H 4.49, N 8.87%; calculated: C 57.78, H 4.43, N 8.79%. | [] | ["room temperature"] | ["(I)"] | ["Ni(NO 3 ) 2 ?6H 2 O--0.0872 g"] | ["NaOH--0.0210 g"] | ["H 2 bda--0.0498 g", "pyridine--1 ml"] | ["438 K"] | ["3 d"] | ["water--10 ml"]
c1dt10156k | Synthesis of [Er(TDC)(NO 3 )(H 2 O)] n (9). Complex 9 was obtained by applying the same synthetic procedure as described for 2 except Nd(NO 3 ) 3 ·6H 2 O was replaced by Er(NO 3 ) 3 ·6H 2 O(0.1 mmol). Bright rhombic-shaped crystals were obtained. (Yield: 71% based on erbium). Anal. calcd for C 6 H 4 ErNO 8 S: C, 17.26%; H, 0.97%; N, 3.36%. Found: C, 17.28%; H, 0.11%; N, 3.33%.IR (KBr): 3403 m, 3107w, 1612w, 1546 s, 1465w, 1372 s, 1123w, 1033 s, 966w, 807w, 795w, 773 s, 688 s, 611 s, 556w, 501w, 482s.Synthesis of [Yb(TDC)(NO 3 )(H 2 O)] n (10). Complex 10 was obtained by applying the same synthetic procedure as described for 2 except Nd(NO 3 ) 3 ·6H 2 O was replaced by Yb(NO 3 ) 3 ·6H 2 O (0.1 mmol). Bright rhombic-shaped crystals were obtained. (Yield: 72% based on yttrium). Anal. calcd for C 6 H 4 YbNO 8 S: C, 17.03%; H, 0.95%; N, 3.31%. Found: C, 17.06%; H, 0.99%; N, 3.32%. | [] | [] | ["[Er(TDC)(NO 3 )(H 2 O)] n", "C 6 H 4 ErNO 8 S", "[Yb(TDC)(NO 3 )(H 2 O)] n", "C 6 H 4 YbNO 8 S"] | ["Er(NO 3 ) 3 ·6H 2 O--0.1 mmol", "Yb(NO 3 ) 3 ·6H 2 O--0.1 mmol"] | [] | ["TDC--not specified"] | [] | [] | []
acs.cgd.5b01601 | Selected IR/cm −1 : 2931 (w, br), 2228 (m, br), 1603 (m, br), 1503 (m, sh), 1404 (w, br), 1361 (m, br), 1021 (vs, br), 835 (s, sh), 565 (s, sh).Synthesis of crystalline 1b. Solid AgBF 4 (18.0 mg, 0.092 mmol) dissolved in CH 3 NO 2 (1 mL) was added dropwise to a 1 mL CH 3 NO 2 solution of L (5 mg, 0.009 mmol). The resultant solution was sonicated and allowed to concentrate by slow evaporation for a few weeks t o yield colorless hexagonal crystals of {[AgL](BF 4 )· 3CH 3 NO 2 } ∞ ([1b]). | [] | ["a few weeks"] | ["{[AgL](BF 4 )· 3CH 3 NO 2 } ∞", "[1b]"] | ["AgBF 4--18.0 mg, 0.092 mmol"] | [] | ["L--5 mg, 0.009 mmol"] | [] | [] | ["CH 3 NO 2--1 mL"]
j.molstruc.2005.02.013 | 2.2.3. Synthesis of [AgL(ClO 4 )] N (2) This complex was obtained as light-yellow crystals in a similar manner as for 1 by the reaction of AgClO 4 with L.Yield: 80%. Anal. for C 11 H 8 ClN 2 O 5 Ag: Calcd. C 33.75, H 2.06, N 7.15; Found C 33.80, H 2.05, N 7.17. IR (KBr): 1653s, 1585s, 1477w, 1419m, 1333w, 1298s, 1143s, 1113s, 1088s, 1022w, 933w, 842w, 814w, 729m, 698m, 671w, 627m, 571w cm K1 . | [] | [] | ["[AgL(ClO 4 )] N", "C 11 H 8 ClN 2 O 5 Ag"] | ["AgClO 4--NaN"] | [] | ["L--NaN"] | [] | [] | []
cg200876t | Synthesis of [Pb 4 (HL)(bts) 2 (H 2 O)] 3 2H 2 O(1). A mixture of Pb(Ac) 2 3 3H 2 O (0.29 g, 0.75 mmol), H 3 L (0.07 g, 0.25 mmol), and NaH 2 bts (0.14 g, 0.5 mmol) was dissolved in 10 mL of distilled water.The resulting solution was stirred for about 1 h at room temperature, sealed in a 20-mL Teflon-lined stainless steel autoclave, and heated at 140 °C for 3 days under autogenous pressure. After the mixture was cooled slowly to room temperature, the colorless block crystals were obtained in ca. 33.6% yield based on Pb. Initial pH 3.5. Final pH 4.0.Anal. Calcd for C 23 H 24 NO 22 PPb 4 S 2 : C, 17.37; H, 1.52; N, 0.88; P, 1.95; Pb, 52.11. Found: C, 17.32; H, 1.58; N, 0.83; P, 1.91; Pb, 52.18%. IR (KBr, cm 1 ): 3371 m, 3070 m, 2930 w, 2844 w, 1605 s, 1540 s, 1443 s, 1357 s, 1206 s, 1153 s, 1031 s, 965 s, 725 s, 626 s, 551 m, 435 m. | [] | [] | ["[Pb 4 (HL)(bts) 2 (H 2 O)] 3 2H 2 O", "C 23 H 24 NO 22 PPb 4 S 2"] | ["Pb(Ac) 2 3 3H 2 O--0.29 g, 0.75 mmol"] | [] | ["H 3 L--0.07 g, 0.25 mmol", "NaH 2 bts--0.14 g, 0.5 mmol"] | ["140 \nC"] | ["3 days"] | ["distilled water--10 mL"]
chem.201805833 | [Rh 2 (2,4,5-Me 3 PhCO 2 ) 4 (phz)] (2): Compound 2 was prepared by a method similar to that used for 1, but using [Rh 2 (2,4,5Me 3 PhCO 2 ) 4 (THF) 2 ] (40 mg, 0.04 mmol) instead of [Ru 2 (2,4,5Me 3 PhCO 2 ) 4 (THF) 2 ], giving needle-type blue-green crystals of 2 (yield 58%). Elemental analysis (%) calcd for C 52 H 52 N 2 O 8 Rh 2 :C 60.12, H 5.05, N 2.70; found: C 59.53, H 4.96, N 2.71; IR (KBr): n(CO 2 )=1579, 1412 cm 1 .[Ru 2 (2,4,5-Me 3 PhCO 2 ) 4 (NO) 2 ]·(phz) (1-NO): Compound 1-NO was obtained after the sorption isotherm measurement for NO at 121 K. After measurement, the temperature was increased to 300 K under vacuum. Elemental analysis (%) calcd for C 52 H 52 N 4 O 10 Ru 2 :C 57.03, H 4.79, N 5.12; found: C 57.05, H 4.82, N 5.10; IR (KBr): n(CO 2 )=1543, 1413 cm 1 , n(NO) =1713 cm 1 .Physical measurements IR spectra were measured with KBr pellets and using a Jasco FTIR4200 spectrometer. Thermogravimetric analyses (TGA) were performed with a Shimadzu DTG-60H apparatus with the samples under an N 2 atmosphere; the analyses were performed over the temperature range from 298 K to 673 K at a heating rate of 5 Kmin 1 . Powder X-ray diffraction (PXRD) analyses were performed with a Rigaku Ultima IV diffractometer equipped with a Cu Ka radiation source (l =1.5418 ); the samples were scanned at room temperature. Magnetic susceptibility measurements were performed by using a Quantum Design SQUID magnetometer MPMS-XL with a polycrystalline sample in the temperature range from 1.8 to 300 K under a dc field of 1 kOe. Diamagnetic contributions were collected for the sample holder, Nujol, and for the sample by using Pascal’s constants. | [] | [] | ["Rh 2 (2,4,5-Me 3 PhCO 2 ) 4 (phz)", "Ru 2 (2,4,5-Me 3 PhCO 2 ) 4 (NO) 2"] | ["[Rh 2 (2,4,5Me 3 PhCO 2 ) 4 (THF) 2 ]--40 mg, 0.04 mmol", "[Ru 2 (2,4,5Me 3 PhCO 2 ) 4 (THF) 2 ]--NaN"] | [] | [] | [] | [] | []
c3dt51188j | Synthesis of PbL(1,3-bdc) (3). The synthesis of complex 3 was carried out as described above for complex 2 except that PbCl 2 (0.1 mmol, 0.027 g) was used instead of CdSO 4 ·8/3H 2 O. | [] | [] | ["PbL(1,3-bdc) (3)"] | ["PbCl 2--0.1 mmol, 0.027 g"] | [] | ["1,3-bdc--NaN"] | [] | [] | []
c0nj00217h | Yield 0.02 g, 78%. Analysis found: C, 65.58; H, 3.48; N, 5.69, C 56 H 36 N 4 O 8 Zn 2 requires: C, 65.70; H, 3.54; N, 5.47%.y Crystal data for 2 at 223 K: C 28 H 18 N 2 O 4 Zn, M = 511.83, tetragonal, space group P4/ncc, a = 16.1598(4), c = 19.3303(11) A ˚ , V = 5047.9(3) A ˚ 3 , Z =8,D calc = 1.347 g cm 3 , m = 1.008 mm 1 , GOF = 1.047, Final R 1 = 0.0784, wR 2 = 0.2385 [for 2221 data I >2s(I)]. | [] | [] | ["C 28 H 18 N 2 O 4 Zn"] | [] | [] | [] | [] | [] | []
acs.inorgchem.6b02387 | (m), 2931 (m), 2860 (w), 1719 (w), 1638 ν as (OCO) (m), 1509 ν(NCSS) (s), 1459 (w), 1431 (s), 1401 (m), 1300 (w), 1228 (w), 1189 (w), 1118 (w), 1068 (w), 1021 (w), 996 (w), 967 ν as (SCS) (w), 731 (s), 694 (s), 621 (w), 448 (m) cm −1 .1 H NMR (200 MHz, CDCl 3 ,20 °C, TMS): δ = 0.84 (d, 12H, CHCH 3 ), 1.22−1.57 (m, 22H, CH 2 − CH 2 -CH 2 -CH 2 -CH 2 -CH 2 , CH 2 CHCH 3 ), 2.25 (t, 4H, CH 2 -COO), 3.55 (m, 8H, N-CH 2 ), 7.31−7.43 (m, 12H, m-SnC 6 H 5 , p-SnC 6 H 5 ), 7.91 (d, 8H, 3 J Sn−H = 83 Hz, o-SnC 6 H 5 ) ppm. | [] | [] | [] | [] | [] | [] | [] | [] | []
j.jssc.2016.07.015 | 2.2. Preparation of complexes 1 and 2 [Co 2 (bpe) 2 (Hbppc)] n (1). Co(NO 3 ) 2  6H 2 O (0.2 mmol, 58.2 mg), H 5 bppc (0.05 mmol, 18.7 mg), and bpe (0.1 mmol, 18.2 mg) were dissolved in EtOH–H 2 O (1:1, 10 mL), and then NaOH (1 mL, 0.1 M) was added. The mixture was sealed in a Teﬂon-lined stainless steel vessel (25 mL), and heated at 140 °C for 3 days, and then cooled to room temperature over 24 h. Violet prism crystals of 1 were obtained. Yield: 62% (based on Co(II)). Elemental analysis (%): calcd for C 41 H 26 Co 2 N 4 O 10 (M r ¼ 852.52): C 57.71, H 3.04, N 6.57 found: C 56.98, H 3.11, N 6.62; IR(cm  1 ): 3409(m), 1615(w), 1525(s), 1474 (w), 1442(m), 1408(w), 1356(s), 1245(m), 1188(w), 1020(w), 762(m) (See Fig. S1, Supplementary Information). | [] | [] | ["[Co 2 (bpe) 2 (Hbppc)] n"] | ["Co(NO 3 ) 2 ?6H 2 O--0.2 mmol, 58.2 mg"] | ["NaOH--1 mL, 0.1 M"] | ["H 5 bppc--0.05 mmol, 18.7 mg", "bpe--0.1 mmol, 18.2 mg"] | ["140 °C"] | ["3 days"] | ["EtOH–H 2 O--1:1, 10 mL"]
j.jorganchem.2006.12.010 | 2.3. Synthesis of [Zn(OOCH 4 C 6 Fc) 2 (bpe)] n (2) The ligand m-FcC 6 H 4 COONa (32.8 mg, 0.1 mmol) in 5mL of CH 3 OH was added dropwise to a solution of bpe (9.1 mg, 0.05 mmol) (bpe = 1,2-bis(4-pyridyl)thane) and Zn(OAc) 2 Æ 2H 2 O (11.0 mg, 0.05 mmol) in 5 mL of CH 3 OH. Red single crystals were obtained after the reaction mixture was put in the dark for two week. Yield: 54%. Anal. Calc. for C 46 H 36 Fe 2 N 2 O 4 Zn: C, 64.41; H, 4.20; N, 3.31. Found: C, 64.22; H, 4.31; N, 3.40%. IR (cm 1 , KBr): 3428 (s), 3095 (s), 1613 (s), 1567 (s), 1379 (s), 1263 (m), 1213 (m), 1104 (m), 1070 (m), 1024.32(m), 827.51(m), 555 (m), 495 (m). | [] | [] | ["[Zn(OOCH 4 C 6 Fc) 2 (bpe)] n", "C 46 H 36 Fe 2 N 2 O 4 Zn"] | ["Zn(OAc) 2 Æ 2H 2 O--11.0 mg, 0.05 mmol"] | [] | ["m-FcC 6 H 4 COONa--32.8 mg, 0.1 mmol", "bpe--9.1 mg, 0.05 mmol"] | [] | ["two week"] | ["CH 3 OH--5mL"]
s1070328415110019 | IR (KBr; ν , cm –1 ): 3790 .5–3065.4 s.br, 3032.63 s, 3065.4–2704.7 s.br, 2583.77 vw, 1956.05 vw, 1657.64 s, 1621.08 s, 1567.95 vs, 1557.57 vs, 1428.29 s, 1416.35 vs, 1235.56 s, 1209.97 s, 1182.88 m, 1145.4 m, 1116.52 m, 1091.38 m, 1080.19 m, 1043.20 w, 984.38 s, 944.52 s, 868.12 s, 845.07 s, 776.70 s, 752.07 s, 550.57 s, 480.69 s. | [] | [] | [] | [] | [] | [] | [] | [] | []
ic050617n | [Ag 2 L 3 (CF 3 CF 2 CO 2 ) 2 (CH 3 COCH 3 )] ∞ (3). A 10 mL volume of acetone was added to 360 mg (1.33 mmol) of AgCF 3 CF 2 CO 2 . The mixture was stirred with a solution of L 3 (0.20 mL, 0.87 mmol) at 60 °C for 140 min. The resulting solution was layered on diethyl ether and then stored at room temperature in the dark. Several days later, relatively large colorless crystals appeared. Yield: 35% based on AgCF 3 CF 2 CO 2 . One such crystal was cut into a platelet and mounted for X-ray analysis. Anal. Found: C, 33.84; H, 2.61. Calcd for C 24 H 22 Ag 2 F 10 O 5 S 2 : C, 33.51; H, 2.58. | [] | [] | ["[Ag 2 L 3 (CF 3 CF 2 CO 2 ) 2 (CH 3 COCH 3)] ∞", "C 24 H 22 Ag 2 F 10 O 5 S 2"] | ["AgCF 3 CF 2 CO 2--360 mg, 1.33 mmol"] | [] | ["L 3--0.20 mL, 0.87 mmol"] | ["60 °C"] | ["140 min"] | ["acetone--10 mL", "diethyl ether--not specified"]
s1600536806021489 | Experimental Gd 2 O 3 (0.1813 g, 0.5 mmol) was dissolved in 0.3 ml of HClO 4 (70%) with heating. The solution was then transferred into a Young–Schlenk ﬂask containing p-aminobenzoic acid (0.3429 g, 2.5 mmol) in 15 ml distilled water. The pH value of the resultant mixture was adjusted to 5 using NaOH solution and the reaction mixture was left to stand at 373 K for 4 d, and subsequently cooled and ﬁltered. Red crystals of compound (I) were formed when the ﬁltrate was allowed to evaporate at ambient temperature for one month. Elemental analysis, calculated for C 21 H 20 N 3 O 7 Gd (%): C 43.22, H 3.45, N 7.20; found: C 43.40, H 3.80, N 7.93. | [] | ["one month"] | ["Gd(p-aminobenzoic acid)3"] | ["Gd 2 O 3--0.1813 g, 0.5 mmol"] | [] | ["p-aminobenzoic acid--0.3429 g, 2.5 mmol"] | ["373 K"] | ["4 d"] | ["HClO 4 (70%)--0.3 ml", "distilled water--15 ml"]
anie.200462673 | 4: Trifluoroacetic acid (0.1 mL, 1.2 mmol) and bpe (0.186 g, 1 mmol) in DMF (2 mL) were added consecutively to a solution of Zn(O 2 CCH 3 ) 2 ·2H 2 O (0.220 g, 1 mmol) in DMF (4 mL). After stirring for 1 min at RT, the clear solution was filtered and allowed to evaporate slowly. Colorless rodlike crystals separated out after two days; these were collected, washed with ether, and dried under vacuum (0.21 g, 53%). IR (KBr): n˜ = 1690.3(m), 1610.6(vs,), 1430.9(m), 1205.5(m), 1126.4(m), 1070.1(vw), 1018.3(w), 979.8(vw), 832.8(s), 726.0(w), 617.6(vw), 552.9(m) cm 1 ; 1 H NMR ([D 6 ]DMSO, 300 MHz, 298 K): d = 8.60 (d, 4H, Py-H), 7.63 (d, 4 H, Py-H), 7.56 (s, 4H, CH = CH), 1.85 ppm (s, 3H, CH 3 COO); Elemental analysis (%) calcd. for C 32 H 26 N 4 O 8 F 6 Zn 2 : C, 45.79; H, 3.12; N, 6.07; found: C, 45.63; H, 3.32; N, 6.07. | [] | ["two days"] | ["NaN"] | ["Zn(O 2 CCH 3 ) 2 ·2H 2 O--0.220 g, 1 mmol"] | [] | ["Trifluoroacetic acid--0.1 mL, 1.2 mmol", "bpe--0.186 g, 1 mmol"] | ["room temperature"] | ["1 min"] | ["DMF--2 mL"]
j.solidstatesciences.2012.05.006 | [Zn(L 3 )(DMF) 2 ] N (6) Zn(ClO 4 ) 2 (50 mg, 0.2 mmol) and H 2 L 3 (96 mg, 0.3 mmol) were added in a solution of 10 ml DMF under stirring at 90  C for about 5 min, then the mixture was ﬁltrated and slowly evaporated for ca. 20 days at room temperature. The yellow needle-shaped crystals of 6 were obtained and dried in air. Yield: w30%. Elemental analysis (%). Calcd. for C 48 H 44 N 8 O 12 Zn 2 : C, 54.61; H, 4.20; N, 10.61. Found: C, 54.92; H, 3.89; N, 10.86. IR (KBr, cm 1 ): 3414w, 3164b, 1635s, 1523w, 1596w, 1399s, 1369s, 1282m, 1187m, 1107m, 868m, 754m, 724m, 615w.[Zn(L 3 )(2,2ʹʹ-bip y)(H 2 O)] N (7) Zn(NO 3 ) 2 $6H 2 O (59.5 mg, 0.2 mmol), H 2 L 3 (10 mg, 0.03 mmol) and 2,2 0 -bipydine (5 mg, 0.03 mmol) and DMF (ca. 10 ml) were sealed in a 25 ml Teﬂon-lined stainless steel vessel and heated to 100  C,andkeptat100  Cfor2 days and then cooled to room temperature naturally . Yellow block crystals were obtained and dried in air. Yield: w20%. Elemental analysis (%). Calcd. for C 28 H 18 N 4 O 5 Zn: C,60.50; H, 3.26; N,1 0.08. Found: 60.27; H, 3.39; N, 1 0.23. (KBr, cm 1 ) 3414w, 3125b, 1606s, 1496w, 1400s, 1367s,1280m, 1188w, 1153w, 1026w, 819w, 763s, 616w, 550w. | [] | [] | ["[Zn(L 3 )(DMF) 2 ] N", "C 48 H 44 N 8 O 12 Zn 2"] | ["Zn(ClO 4 ) 2--50 mg, 0.2 mmol"] | [] | ["H 2 L 3--96 mg, 0.3 mmol"] | ["90  C", "room temperature"] | ["about 5 min", "ca. 20 days"] | ["DMF--10 ml"]
ejic.200500230 | [7b] Despite numerous attempts, single crystals of [εPMo 12 O 35 (OH) 5 La 4 (C 8 H 4 O 4 ) 3 ]·41H 2 O(2) of suitable quality for X-ray diffraction could not be obtained, and only microcrystalline powders were formed by slow addition of an aqueous solution of terephthalic acid to a methanolic solution of [ε-PMo 12 O 36 (OH) 4 {La(H 2 O) 2.5 Cl 1.25 } 4 ]· 27H 2 O. | [] | [] | ["[εPMo 12 O 35 (OH) 5 La 4 (C 8 H 4 O 4 ) 3 ]·41H 2 O"] | [] | [] | ["terephthalic acid--aqueous solution"] | [] | [] | ["methanol--methanolic solution"]
ejic.200300355 | Synthesis of MCCP-6: An aqueous solution (5 mL) of H 2 nip (0.106 g, 0.50 mmol) was adjusted to pH ⫽ 7 with 1  NaOH, and transferred into a Parr Teflon-lined stainless steel vessel (23 mL) containing Cd(NO 3 ) 2 ·4H 2 O (0.154 g, 0.50 mmol) and 4,4⬘-bpy (0.078 g, 0.50 mmol). To the resultant mixture was added an additional 3 mL of water and the vessel was then sealed and heated to 140 °Cfor3d,followedbycoolingat5°C/h to room temperature.Colorless block-like crystals were collected by hand, washed with distilled water, and dried in air at ambient temperature [yield: ca.40% based on Cd(NO 3 ) 2 ]. C 62 H 54 Cd 6 N 10 O 35 (2173.55): calcd. C 34.26, H 2.50, N 6.44; found C 34.10, H 2.55, N 6.15. IR (KBr):  2004 Wiley-VCH Verlag GmbH & Co. KGaA, Weinheim www.eurjic.org Eur. J. Inorg. Chem. 2004, 125⫺133132 ν ˜ ⫽ 3410 m, 3094 m, 2914 m, 1610 vs, 1566 s, 1529 m, 1455 m, 1418 m, 1365 vs, 1219 w, 1076 w, 1009 w, 927 w, 809 m, 731 s, 630 mcm ⫺1 . | [] | [] | ["MCCP-6"] | ["Cd(NO 3 ) 2 ·4H 2 O--0.154 g, 0.50 mmol"] | [] | ["H 2 nip--0.106 g, 0.50 mmol", "4,4'-bpy--0.078 g, 0.50 mmol"] | ["140 °C"] | ["3d"] | ["water--5 mL", "water--3 mL"]
j.poly.2017.09.004 | 6H 2 O (1 mmol), 0.18 g sodium dicyanamide (2 mmol) and 0.22 g 4hydroxymethylpyridine (2 mmol) were dissolved in 20 mL distilled H 2 O. The solution was heated up to 80°C and stirred for 150 minutes. After filtration the clear pink solution was cooled down to RT. After 24 hours pink plate-like crystals were obtained (yield: 0,53g, 65%). Anal. Calculated for C 16 H 14 N 8 O 2 Co (409.27 g/mol) : 46.96% C; 3.45% H; 27.38% N; Found: 46.76 % C; 3.44% H; 27.37 % N; IR (ATR, cm -1 ): 3551(w), 3481 (w), 2269 (w), 2245 (m), 2170 (s), 1606 (m), 1564 (w), 1504 (w), 1426 (m), 1293 (s), 1202 (m), 1023 (vs), 799 (m), 607 (w), 533 (s), 493 (m). 2.2.2. Synthesis of [Cu(dca) 2 (4-OMP) 2 ] n (2) 40 mL of aqua dest. were used to dissolve 0.48 g Cu(NO 3 ) 2 . | [] | ["24 hours"] | ["Co", "C 16 H 14 N 8 O 2 Co"] | ["Co(NO 3 ) 2 .6H 2 O--1 mmol"] | [] | ["sodium dicyanamide--2 mmol", "4hydroxymethylpyridine--2 mmol"] | ["80°C"] | ["150 minutes"] | ["distilled H 2 O--20 mL"]
cg700896j | Found C, 48.41, H, 3.46%. Calcd for C 16 H 12 O 5 Cd: C, 48.45, H, 3.05%.Synthesis of [Ni(bpea)(4,4′-bipyridine)(pyridine)] n (3). A mixture of Ni(NO 3 ) 2 · 6H 2 O (0.290 g, 1 mmol), H 2 bpea (0.268 g, 1 mmol), 4,4′bipyridine (0.156 g, 1 mmol), pyridine (2 mL), and water (10 mL) was placed in a 23-mL Teﬂon-lined stainless steel vessel, and the mixture was heated at 160 °C for 5 days and then slowly cooled to room temperature. Green crystals were collected by hand, washed with distilled water, and dried in air. Yield: 55.7% based on Ni. Anal. Found C, 64.73, H, 3.91 N 5.79%. Calcd for C 26 H 19 N 2 O 4 Ni: C, 64.77, H, 3.97, N 5.81%. | [] | [] | ["[Ni(bpea)(4,4′-bipyridine)(pyridine)] n", "C 26 H 19 N 2 O 4 Ni"] | ["Ni(NO 3 ) 2 \n6H 2 O--0.290 g, 1 mmol"] | [] | ["H 2 bpea--0.268 g, 1 mmol", "4,4′bipyridine--0.156 g, 1 mmol", "pyridine--2 mL"] | ["160 °C"] | ["5 days"] | ["water--10 mL"]
j.molstruc.2016.09.029 | The remaining solution was then analyzed by UVevis spectrometer.The concentration of methylene blue was estimated by the absorbance at 665 nm.2.2. Synthesis of [Cd(4,4 0 -tmbpt)(HL)(H 2 O)] (1) A mixture of 4,4 0 -tmbpt (0.03 g, 0.1 mmol), Cd(CH 3 COO) 2 $2H 2 O (0.035 g, 0.15 mmol), H 3 L (0.029 g, 0.1 mmol), NaOH (0.012 g, 0.3 mmol) and water (8 mL) was placed in a Teﬂon reactor. The mixture was heated at 140  C for 3 days. After cooling to ambient temperature, colorless crystals of 1 were obtained in a 41% yield. | [] | [] | ["[Cd(4,4 0 -tmbpt)(HL)(H 2 O)]", "Cd(4,4 0 -tmbpt)(HL)(H 2 O)"] | ["Cd(CH 3 COO) 2 $2H 2 O--0.035 g, 0.15 mmol"] | ["NaOH--0.012 g, 0.3 mmol"] | ["4,4 0 -tmbpt--0.03 g, 0.1 mmol", "H 3 L--0.029 g, 0.1 mmol"] | ["140  C"] | ["3 days"] | ["water--8 mL"]
aoc.5767 | 2.2 ¦ Synthesis 2.2.1 ¦ Synthesis of [co (bcpo) 0.5 (tib) (H 2 O) 2 ] n (1) A mixture of bcpo (0.05 mmol, 0.0155 g), tib (0.05 mmol, 0.0138 g), Co (NO 3 ) 2 ·6H 2 O (0.05 mmol, 0.0146 g), and 6 mL of acetonitrile-H 2 O(v/v = 1: 1) was placed in a Teflon-lined stainless-steel vessel, heated to 130  C for 3 days, and then cooled (a descent rate of 5  C·h −1 )to room temperature. Red block crystals were obtained.Yield of 51% (based on Co). Anal. calc. For C 33 H 27 CoN 9 O 7 : C, 55.01, H, 3.78; N, 17.49; Found: C, 54.83, H, 3.56, N, 17.27%. IR (KBr pellet, cm −1 ): 3123 (m), 1604 (s), 1504 (s), 1376 (s), 1245 (m), 1069 (vs), 1009 (w), 929 (w), 821 (w), 753 (vs), 653 (w). | [] | [] | ["[co (bcpo) 0.5 (tib) (H 2 O) 2 ] n", "C 33 H 27 CoN 9 O 7"] | ["Co (NO 3 ) 2 ·6H 2 O--0.05 mmol, 0.0146 g"] | [] | ["bcpo--0.05 mmol, 0.0155 g", "tib--0.05 mmol, 0.0138 g"] | ["130 \nC"] | ["3 days"] | ["acetonitrile-H 2 O--6 mL"]
cg101343k | Synthesis of Sm 2 (2,6-pydc) 2 (SO 4 )(H 2 O) 2 3 (H 2 O) 2 (5). Compound 5 was made by a procedure similar to that of 4, except Sm 2 O 3 (0.25 mmol, 0.0872 g) replaced Nd 2 O 3 . Colorless prismatic crystals of 5 were obtained (yield: 40% based on Sm 2 O 3 ). Anal. calc. for C 14 H 14 Sm 2 N 2 O 16 S (799.03): C, 21.04; H, 1.77; N, 3.51%. Found: C, 21.03; H, 1.56; N, 3.31%. IR spectrum (KBr pellet, ν/cm -1 ): 3411(vs), 1601(vs), 1473(vw), 1449(s), 1383(s), 1279(m), 1 208(m), 1155(w), 1108(m), 1018(m), 970(m), 932(w), 840(w), 765(m), 737(m), 704(w), 656(m), 600(w).Synthesis of Ce 5 (2,6-pydc) 6 (SO 4 ) 2 (H 2 O) 3 3 (Me 2 NH 2 )(6). A mixture of Ce(NO 3 ) 3 3 6H 2 O (0.5 mmol, 0.2171 g), CuSO 4 3 5H 2 O (0.2 mmol, 0.0499 g), H 2 pydc (2.0 mmol, 0.3342 g), nicotinic acid (0.5 mmol, 0.0616 g), H 2 O (6 mL), and DMF (0.5 mmol) was sealed in a 25 mL Teflon-lined autoclave at 170 C for 5 days and then cooled to room temperature. Yellow prismatic crystals of 6 were obtained (yield: 35% based on Ce(NO 3 ) 3 3 6H 2 O). Anal.calc. for C 44 H 32 Ce 5 N 7 O 35 S 2 (1983.49): C, 26.64; H, 1.63; N, 4.94%. Found: C, 26.44; H, 1.71; N, 4.67%. IR spectrum (KBr pellet, ν/cm -1 ): 3440(vs), 1611(vs), 1431(m), 1383(s), 1278(w), 1222(w), 1108(m), 1070(w), 1027(m), 956(w), 832(vw), 761(w), 737(w), 695(w), 657(w), 590(w). | [] | [] | ["Sm 2 (2,6-pydc) 2 (SO 4 )(H 2 O) 2 3 (H 2 O) 2", "Ce 5 (2,6-pydc) 6 (SO 4 ) 2 (H 2 O) 3 3 (Me 2 NH 2)"] | ["Sm 2 O 3--0.25 mmol, 0.0872 g", "Ce(NO 3 ) 3 3 6H 2 O--0.5 mmol, 0.2171 g"] | [] | ["2,6-pydc--not provided", "SO 4--not provided", "H 2 O--not provided", "Me 2 NH 2--not provided", "H 2 pydc--2.0 mmol, 0.3342 g", "nicotinic acid--0.5 mmol, 0.0616 g"] | ["not provided", "170 \nC"] | ["3 days", "5 days"] | ["H 2 O--6 mL", "DMF--0.5 mmol"]
c3ce42553c | Synthesis of [Gd(HL)(DMF)]·2DMF (2) A mixture of Gd(NO 3 ) 3 ·6H 2 O (0.0451 g, 0.1 mmol), H 4 L (0.0298 g, 0.1 mmol), DMF (3 mL), and H 2 O (1 mL) was heated in a 25 mL capacity stainless-steel reactor lined with Teflon at 120 °C for 2 days and then cooled to room temperature. Pale yellow block crystals of 2 were obtained. Yield: 71.9% (0.0466 g) based on Gd( III). IR (cm −1 ): 3421(m), 2928(w), 1655(vs), 1604(s), 1577(vs), 1557(w), 1538(m), 1428(vs), 1227(vs), 1099(w), 882(vs), 784(s), 668(s). Anal. calcd for C 23 H 28 GdN 3 O 9 (%): C, 42.65; H, 4.36; N, 6.49. Found: C, 42.54; H, 4.42; N, 6.35. | [] | [] | ["[Gd(HL)(DMF)]·2DMF", "C 23 H 28 GdN 3 O 9"] | ["Gd(NO 3 ) 3 \n6H 2 O--0.0451 g, 0.1 mmol"] | [] | ["H 4 L--0.0298 g, 0.1 mmol"] | ["120 °C"] | ["2 days"] | ["DMF--3 mL", "H 2 O--1 mL"]
zaac.200500446 | 0.06 mmol), DMF (6 mL) and H 2 O (6 mL) was sealed in a stainless steel vessel and placed in an oven at 115 °C for 5 days. After cooling to room temperature, colorless block crystals suitable for X-ray analysis were obtained. Yield: 30 % (based on ligand). IR (KBr, cm ⫺1 ): 3443 (vs), 1650 (vs), 1547 (vs), 1510 (s), 1400 (vs), 1304 (m), 1108 (m), 1018 (m), 838 (s), 757(m), 748 (m). | [] | [] | ["NaN"] | [] | [] | [] | ["115 \n°C"] | ["5 days"] | ["DMF --6 mL", "H 2 O --6 mL"]
j.molstruc.2005.06.026 | 2.1. Synthesis of [M(pyr)(H 2 O) 4 ][M 2 (Hpmida) 2 (pyr) (H 2 O) 2 ]$2(H 2 O) (where MZCo 2C or Ni 2C for I and II, respectively) Compound I was synthesised from a mixture containing 0.34 g of CoC 4 H 6 O 4 $4H 2 O, 0.27 g of H 4 pmida, 0.10 g of pyrazine and 0.10 g of NaOH in ca. 8 g of distilled water. The mixture was stirred through roughly at ambient temperature for 30 min yielding a suspension with a molar composition of 1.2:1.0:1.1:2.1:373, respectively, which was transferred to the reaction vessel. After reacting, a large amount of orange single-crystals, formulated by X-ray diffraction as [Co(pyr)(H 2 O) 4 ][M 2 (Hpmida) 2 (pyr) (H 2 O) 2 ]$2(H 2 O) (I), were readily obtained as a pure phase by vacuum ﬁltration and washing with copious amounts of distilled water. We note that compound I could also be isolated as large single-crystals from the slow evaporation of the autoclave mother liquor. Calculated elemental composition (based on single-crystal data; in %): C 23.27, N 9.08, H 4.12. Found (%): C 22.24, N 8.73, H 4.12.TGA data (weight losses) and derivative thermogravimetric peaks (DTG; inside the parenthesis): 25–155 8C K12.1% (135 8C); 155–260 8C K14.7% (246 8C); 260– 355 8C K11.3% (continuous weight loss); 355–510 8C K11.8% (369 8C); 510–700 8C K10.6% (611, 631 and 653 8C). Selected IR data (in cm K1 ): n(O–H, water molecules)Z3630–3100vs (various bands); n asym (C–H in –CH 2 –)Z2986m; n sym (C–H in –CH 2 –)Z2917m; n(PO– H)Z2331w (very broad); n asym ð–CO K 2 Þ, d(H–O–H) along with interactions between n(C]C) and n(C]N) for aromatic compoundsZ1622vs (and very broad); d(PO– H)Z1580vs; n(C–H, aromatic compounds)Z1455m; d(–CH 2 –)Z1436m and 1418m; n sym ð–CO K 2 ÞZ 1400s; d(O–H/O)Z1343m; n(C–O)Z1284m; d(C–C–N, amines)Z1152m; d(]C–H, aromatic compounds)Z1105s; n(N–C)Z1070s; n(P–O)Z1052s; d(]C–H, aromatic compounds)Z1006s; g(O–H/O)Z908m; g(]C–H)Z803m; n(P–C)Z791m; g(C]O)Z735m; r[(C]O)–O] 534m; d(C–N–C, amines)Z457m. | [] | [] | ["[Co(pyr)(H 2 O) 4 ][M 2 (Hpmida) 2 (pyr) (H 2 O) 2 ]$2(H 2 O)", "Compound I"] | ["CoC 4 H 6 O 4 $4H 2 O--0.34 g"] | ["NaOH--0.10 g"] | ["H 4 pmida--0.27 g", "pyrazine--0.10 g"] | ["ambient temperature"] | ["30 min"] | ["distilled water--ca. 8 g"]
ejic.201200815 | 2-Hydrazinoquinoline: A suspension of 2-chloroquinoline (1.50 g, 9.17 mmol) in hydrazine monohydrate (3 mL, 61.85 mmol) was stirred under reflux for 2 h. The orange solid formed was collected by filtration, washed with 100 mL of water and dried in vacuo; yield 82% (1.20 g). C 9 H 9 N 3 (159.19): calcd. C 67.90, H 5.70, N 26.40; found C 67.50, H 5.64, N 26.30.1 H NMR (300 MHz, [D 6 ]DMSO): δ = 8.04 (s, 1 H, NH), 7.86 (d, 3 J = 9.0 Hz, 1 H, 6-H), 7.60 (dd, 4 J = 1.1, 3 J = 7.9 Hz, 1 H, 9-H), 7.56–7.44 (m, 2 H, 11H, 12-H), 7.15 (ddd, 4 J = 1.4, 3 J = 6.8, 3 J = 8.0 Hz, 1 H, 10-H), 6.84 (d, 3 J = 9.0 Hz, 1 H, 5-H), 4.30 (s, 2 H, NH 2 ) ppm.13 C NMR (300 MHz, [D 6 ]DMSO): δ = 159.6 (C-4), 147.9 (C-6), 136.8 (C-8), 129.6 (C-11), 128.0 (C-9), 125.9 (C-12), 123.8 (C-10), 121.9 (C-7), 111.7 (C-5) ppm. MS (EI+ ) : m/z = 159.1 (100) [M · ] + .Diacetyl-2-(4-methyl-3-thiosemicarbazone): This compound was synthesized from 2,3-butanedione (diacetyl) and 4-methyl-3-thiosemicarbazide, in water and in the presence of conc. HCl at 0 °C, in accordance with a previously reported procedure.[52] 1 H NMR (300 MHz, [D 6 ]DMSO): δ = 10.65 (s, 1 H, NH), 8.62 (m, 1 H, NHCH 3 ), 3.05 (d, 3 H, NHCH 3 ), 2.42 (s, 3 H, CH 3 C=O), 1.96 (s, 3 H, CH 3 C=N) ppm.13 C NMR (300 MHz, [D 6 ]DMSO): δ = 197.45 (C=O), 178.90 (C=S), 145.45 (C=N), 31.37 (NHCH 3 ), 24.73 (CH 3 C=O), 9.99 (CH 3 C=N) ppm. MS (ESI+): m/z = 174.1 [M + H] + .H 2 AMeTsQ: To a suspension of HAMeTs (0.50 g, 2.89 mmol) in dry methanol (15 mL), a solution of 2-hydrazinoquinoline (0.46 g, 2.89 mmol) in dry methanol (17 mL) was added. The mixture was stirred at room temperature for 24 h. The pale-yellow solid formed was collected by filtration, washed with methanol and dried in vacuo; yield 68% (0.62 g). C 15 H 18 N 6 S (314.41): calcd. C 57.30, H 5.77, N 26.73, S 10.20; found C 57.20, H 5.60, N 26.65, S 10.10.IR (KBr): ν ˜ = 3343 (s), 3309 (s), 3229 [s, ν(NH)]; 1619 (m), 1606 (s), 1575 (m), 1551 [s, ν(C=N) and thioamide II], 866 (w, thioamide IV) cm –1 .1 H NMR (300 MHz, [D 6 ]DMSO): δ = 10.33 (s, 1 H, 3H), 10.14 (s, 1 H, 2-H), 8.31 (q, 3 J = 4.6 Hz, 1 H, 1-H), 8.20 (d, 3 J = 8.8 Hz, 1 H, 6-H), 7.80 (d, 3 J = 7.9 Hz, 1 H, 9-H), 7.70–7.55 (m, 3 H, 5-H, 11-H, 12-H), 7.31 (t, 3 J = 7.3 Hz, 1 H, 10-H), 3.04 (d, 3 J = 4.6 Hz, 3 H, 15-H), 2.26 (s, 6 H, 13-H, 14-H) ppm. | [] | [] | ["2-Hydrazinoquinoline", "H 2 AMeTsQ"] | [] | [] | [] | ["reflux", "room temperature"] | ["2 h", "24 h"] | []
ic901314b | Preparation of {[ K(L 2 )(Cu 3 I 4 )] 3 2CH 3 CN} n (2). Copper(I) iodide (6.15 mg, 32.3 mmol) and potassium iodide (5.36 mg, 32.3 mmol) in acetonitrile (3 mL) were layered onto a dichloromethane solution (3 mL) of L 2 (10.0 mg, 12.2 mmol) at room temperature. The X-ray-quality single crystals were obtained in good yield (24.1 mg, 89%), Anal. Calcd for C 50 H 62 Cu 3 I 4 KN 2 O 9 S 2 : C, 36.70; H, 3.82; N, 1.71; S, 3.92. Found: C, 36.52; H, 3.73; N, 1.69; S, 4.01. IR (KBr pellet): 2929, 2866, 2356, 2307, 1441, 1217, 1110.Preparation of {[K(L 2 )(CuHgI 4 )] 3 2CH 3 CN 3 2H 2 O} n (3).Copper(I) iodide (6.15 mg, 32.3 mmol), potassium iodide (5.36 mg, 32.3 mmol), and mercury iodide (14.7 mg, 32.3 mmol) in acetonitrile (3 mL) were layered onto a dichloromethane solution (3 mL) of L 2 (10.0 mg, 12.2 mmol) at room temperature. The X-ray-quality single crystals were obtained in good yield (22.4 mg, 86%), Anal. Calcd for C 50 H 62 CuHgI 4 KN 2 O 11 S 2 : C, 34.47; H, 3.59; N, 1.61; S, 3.68. Found: C, 34.38; H, 3.57; N, 1.62; S, 3.70. | [] | [] | ["{[ K(L 2 )(Cu 3 I 4 )] 3 2CH 3 CN} n", "{[K(L 2 )(CuHgI 4 )] 3 2CH 3 CN 3 2H 2 O} n"] | ["Copper(I) iodide--6.15 mg, 32.3 mmol", "Potassium iodide--5.36 mg, 32.3 mmol", "Mercury iodide--14.7 mg, 32.3 mmol"] | [] | ["L 2--10.0 mg, 12.2 mmol"] | [] | [] | ["acetonitrile--3 mL", "dichloromethane--3 mL"]
cg060666q | [Ni(L 2 ) 3 (NO 3 ) 2 ], 8. Ni(NO 3 ) 2 ‚6H 2 O (34 mg, 0.116 mmol) in methanol (5 mL) was added to L 2 (60 mg, 0.314 mmol) in methanol (20 mL). Pale blue crystals were separated from the solution after it was left overnight. The product was filtered, washed with water, and dried. Yield: 49 mg, 62.1%. Anal. Calcd. for C 30 H 42 N 14 NiO 6 : C, 47.82; H, 5.62; N, 26.03%. Found: C, 47.81, H, 5.74, N, 25.96%. IR (KBr disk, cm -1 ): 3458m, 3117m, 2942w, 1631w, 1522m, 1460w, 1382s, 1281w, 1239m, 1098w, 1038m, 938w, 836w, 770w, 667w, 637w. | [] | [] | ["[Ni(L 2 ) 3 (NO 3 ) 2 ]"] | ["Ni(NO 3 ) 2 ‚6H 2 O--34 mg, 0.116 mmol"] | [] | ["L 2--60 mg, 0.314 mmol"] | [] | ["overnight"] | ["methanol--5 mL"]
ejic.201800349 | L7a: A solution of 4.3 mL (0.25 equiv., 0.05 mol) oxalyl chloride in 30 mL toluene was added dropwise to a solution of 28.1 mL mesitylamine (1 equiv., 0.20 mol) in 100 mL toluene. The reaction was stirred for 6 h at 70 °C. After cooling down to room temperature the white solid was filtered off, washed with 0.5 l toluene and reduced to dryness. The solid was washed in multiple portions with 1 l water each. The colorless product was dried in vacuo for 24 h at 70 °C and brought into inert atmosphere. Yield: 14.3 g (0.044 mmol, 88 %).1 H NMR (400.1 MHz, 298 K, C 6 D 6 ): δ = 2.08 (s, 6H,para CH 3 ), 2.09 (s, 12 H, ortho CH 3 ), 6.68 (s, 4 H, mesityl CH), 8.59 (br., 2 H, NH) ppm. | ["70 °C"] | ["24 h"] | ["L7a"] | [] | [] | ["oxalyl chloride--4.3 mL (0.25 equiv., 0.05 mol)", "mesitylamine--28.1 mL (1 equiv., 0.20 mol)"] | ["70 °C"] | ["6 h"] | ["toluene--30 mL"]
c4dt04011b | 4 The vessel was heated at 85 °C for 72 h and then cooled to room temperature. The large amounts of red crystals were obtained. Yields of the reaction were ca. 20%, 70%, 10% based on TPPBDA ligand, respectively. Elemental analysis calcd. for C 56 H 40 CoN 8 O 6 (H 2 O) 2 (1): C, 66.21%; H, 4.37%; N, 11.03%, Found: C, 66.18%; H, 4.35%; N, 11.06%. IR(KBr, cm -1 ): 3403(s), 3038(w), 1595(s), 1484(s), 1398(m), 1310(m), 1288(s), 1224(m), 1171(m), 1100(m), 1027(w), 998(m), 817(s), 748(m), 702(m), 563(w), 510(m). For C 84 H 58 Co 2 N 6 O 9 (C 4 H 9 NO) 2 (2): C, 69.60%; H, 4.82%; N, 7.06%. Found: C, 69.56%; H, 4.81%; N, 7.07%. IR(KBr, cm -1 ): 3399(s), 3031(w), 1595(s), 1517(s), 1486(s), 1388(m), 1321(s), 1291(m), 1175(m), 1086(m), 1039(w), 1006(w), 852(s), 813(s), 770(m), 671(m), 561(m), 522(w), 435(w). For C 45 H 30 CoF 6 N 3 O 5 (H 2 O) 3.5 (3): C, 58.20%; H, 4.02%; N, 4.52%. Found: C, 58.36%; H, 4.45%; N, 4.67%. IR(KBr, cm -1 ): 3380(s), 3012(w), 1605(s), 1546(s), 1457(s), 1362(m), 1329(s), 1284(m), 1163(m), 1064(m), 1025(w), 819(s), 751(m), 545(w). X-ray crystallography Crystallographic data of 1-3 were collected on a Bruker Apex Smart CCD diffractometer with graphite-monochromated Mo-K α radiation (λ = 0.71073 Å) at 293 K using the ω-scan technique. The intensity data were integrated by using the SAINT program. An empirical absorption correction was applied using the SADABS program. | [] | [] | ["C 56 H 40 CoN 8 O 6 (H 2 O) 2", "C 84 H 58 Co 2 N 6 O 9 (C 4 H 9 NO) 2", "C 45 H 30 CoF 6 N 3 O 5 (H 2 O) 3.5"] | [] | [] | [] | ["85 °C"] | ["72 h"] | []
j.ica.2003.05.002 | Yield 5.0 mg (30%).Compound 4 Anal. Found: C, 25.8; H, 3.5; N, 39.6%. Calc. for CuC 18 H 30 N 24 Cl 2 O 8 : C, 25.6; H, 3.6; N, 39.8%. IR: 3176w, 3157w, 3143w, 3022w, 1455s, 1367sh, 1353shw, 1313m, 1300w, 1287w, 1218m, 1198m, 1177m, 1160m, 1135m, 1100s, 1088s, 1035m, 1018w, 1000w, 987w, 907w, 881w, 803m, 695m, 624m, 432w, 394w, 281w cm 1 . UV–Vis 16300, 10300 cm 1 . EPR RT (LN) g ? , g k , A k : 2.06, 2.29, 17.8 mT (2.06, 2.29, 17.8 mT). | [] | [] | ["CuC 18 H 30 N 24 Cl 2 O 8"] | [] | [] | [] | [] | [] | []
chem.200400594 | {[Sc(L) 3 ](CF 3 SO 3 ) 3 (CH 3 OH) 2.7 (H 2 O) 3 } ¥ (2): 4,4’-Bipyridine-N,N’-dioxide hydrate (22 mg, 0.10 mmol) in methanol (5 mL) and Sc(CF 3 SO 3 ) 3 (15 mg, 0.03 mmol) in MeOH (5 mL) were individually added to the two branches of a U-tube, which already contained a CH 2 Cl 2 (3 mL) buffer in its central segment. The reaction gave a colourless crystalline product after 20 days. Yield 7 mg (20 %). Elemental analysis calcd (%) for C 35.7 H 40.8 F 9 N 6 O 20.7 S 3 Sc: C 35.81, H 3.43, N 7.02; found: C 34.80, H 2.61, N 7.58. | [] | [] | ["[Sc(L) 3 ](CF 3 SO 3 ) 3 (CH 3 OH) 2.7 (H 2 O) 3", "C 35.7 H 40.8 F 9 N 6 O 20.7 S 3 Sc"] | ["Sc(CF 3 SO 3 ) 3--15 mg, 0.03 mmol"] | [] | ["4,4’-Bipyridine-N,N’-dioxide hydrate--22 mg, 0.10 mmol"] | [] | ["20 days"] | ["methanol--5 mL", "MeOH--5 mL", "CH 2 Cl 2--3 mL"]
ejic.201402278 | [NiL 2 pz] n : An equimolar mixture of [NiL 2 ] (0.5 mmol, 0.413 g) and pyrazine (0.5 mmol, 0.040 g) in benzene (10 mL) was stirred at room temperature for 10 min and left for slow evaporation of the solvent. Green rod-like crystals were formed during the next days.Yield (calculated for [NiL 2 pz]): 0.326 g (72 %). IR: ν ˜ = 968 (POC), 1573 (SCN), 1135 (P=O), 3184 (NH) cm –1 . | [] | ["next days"] | ["[NiL 2 pz] n"] | ["[NiL 2 ]--0.5 mmol, 0.413 g"] | [] | ["pyrazine--0.5 mmol, 0.040 g"] | ["room temperature"] | [] | ["benzene--10 mL"]
s11243-016-0045-4 | Synthesis of {[Co 2 (L3) 2 (bptc)]3H 2 O} n (3) The synthesis method for complex 3 was similar to that of 1, except that Co(OAc) 2 4H 2 O (25.0 mg, 0.1 mmol), L3 (66.5 mg, 0.2 mmol), and H 4 bptc (66.7 mg, 0.2 mmol) were used instead of Ni(OAc) 2 4H 2 O, L1, and H 2 nip, respectively. Re d block single crystals of 3 were obtained with a yield of 33 % based on Co(OAc) 2 4H 2 O. Anal.Calcd. for C 58 H 60 Co 2 N 8 O 11 (%): C, 59.9; H, 5.2; N, 9.6; Scheme 1 Structural formulas of the L1, L2, L3, and organic acid ligands appeared in complexes 1–3 Transition Met Chem 123 | [] | [] | ["{[Co 2 (L3) 2 (bptc)]\n3H 2 O} n", "C 58 H 60 Co 2 N 8 O 11"] | ["Co(OAc) 2 ?4H 2 O--25.0 mg, 0.1 mmol"] | [] | ["L3--66.5 mg, 0.2 mmol", "H 4 bptc--66.7 mg, 0.2 mmol"] | [] | [] | []
c9ce01337g | Preparation Synthesis of [NdĲμ 6 -Hcbtc)ĲH 2 O)] n (Nd–Nd). A mixture of neodymium nitrate hexahydrate NdĲNO 3 ) 3 ĲH 2 O) 4 ·2ĲH 2 O) (0.5 mmol) and cyclobutane-1,2,3,4-tetracarboxylic dianhydride (1.0 mmol) in 10 mL H 2 O are stirred for 10 min at room temperature. The mixture is then transferred into a 25 mL Teflon-lined stainless-steel vessel. The mixture is heated at 210 °C for five days under autogenous pressure. After the reaction mixture has slowly cooled to room temperature, aubergine block crystals of Nd –Nd are filtered off, washed with distilled water, and dried in air. Yield: ∼75%. Elemental analysis (%) for C 8 H 7 O 9 Nd: calcd. C 24.55, H 1.80; found C 24.49, H 1.73. IR (KBr pellet, cm −1 ): 3366 s, 2935 w, 1682 m, 1591 s, 1521 w, 1398 m, 1268 m, 1221w, 1060 w, 930 w, 768 m, 683 m, 629 m, 499 w.Synthesis of [TbĲμ 6 -Hcbtc)ĲH 2 O)] n (Tb–Tb). Synthesis of Tb–Tb is similar to that of Nd–Nd using TbĲNO 3 ) 3 ĲH 2 O) 4 ·2ĲH 2 O) instead of NdĲNO 3 ) 3 ĲH 2 O) 4 ·2ĲH 2 O). After the reaction mixture has slowly cooled to room temperature, colorless block crystals of Tb–Tb are filtered off, washed with distilled water, and dried in air. Yield: ∼75%. Elemental analysis (%) for C 8 H 7 O 9 Tb: calcd. C 23.66, H 1.74; found C 23.58, H 1.69.IR (KBr pellet, cm −1 ): 3366 s, 2936 w, 1690 m, 1591 s, 1521 m, 1444 w, 1406 s, 1268 m, 1229 w, 1067 w, 930 w, 760 m, 676 m, 629 m, 499 w.Synthesis of [Tm 2 Ĳμ 6 -cbtc)Ĳμ 8 -cbtc) 0.5 ĲH 2 O)] n (Tm–Tm).Synthesis of Tm–Tm is similar to that of Nd–Nd using TmĲNO 3 ) 3 ĲH 2 O) 4 ·2ĲH 2 O) instead of NdĲNO 3 ) 3 ĲH 2 O) 4 ·2ĲH 2 O). After the reaction mixture has slowly cooled to room temperature, colorless block crystals of Tm–Tm are filtered off, washed with distilled water, and dried in air. Yield: ∼70%.Elemental analysis (%) for C 12 H 8 O 13 Tm 2 : calcd. C 20.65, H 1.16; found C 20.57, H 1.09. IR (KBr pellet, cm −1 ): 3367 s, 3250 s, 2359 m, 1636 m, 1583 s, 1544 s, 1429 s, 1298 m, 1229 m, 1121 w, 898 w, 860 m, 798 w, 668 m, 583 w.Synthesis of [Yb 2 Ĳμ 6 -cbtc)Ĳμ 8 -cbtc) 0.5 ĲH 2 O)] n (Yb–Yb). Synthesis of Yb–Yb is similar to that of Nd–Nd using YbĲNO 3 ) 3 ĲH 2 O) 4 ·2ĲH 2 O) instead of NdĲNO 3 ) 3 ĲH 2 O) 4 ·2ĲH 2 O). After the reaction mixture has slowly cooled to room temperature, colorless block crystals of Yb–Yb are filtered off, washed with distilled water, and dried in air. Yield: ∼70%. Elemental analysis (%) for C 12 H 8 O 13 Yb 2 : calcd. C 20.41, H 1.14; found C 20.35, H 1.08. IR (KBr pellet, cm −1 ): 3358 s, 2374 w, 1621 w, 1583 s, 1544 s, 1429 s, 1298 m, 1229 w, 1121 w, 906 w, 860 m, 791 w, 745 w, 676 m, 607 w.Synthesis of [PrNaĲμ 9 -cbtc)ĲH 2 O)] n (Pr–Na). A mixture of 0.5 mmol PrĲNO 3 ) 3 ĲH 2 O) 4 ·2ĲH 2 O), 0.5 mmol 1,3propanediamine-N,N,N,N-tetraacetic acid (PDTA) and 2.0 mmol NaOH is mixed in 10 ml H 2 O and stirred for 5 min at room temperature, generating a transparent solution. Then, a mixture of 1.0 mmol cyclobutane-1,2,3,4-tetracarboxylic dianhydride and 4.0 mmol NaOH is added to the transparent solution and stirred for 15 min continuously. The obtained mixture is finally transferred into a 25 mL Teflon-lined stainless-steel vessel. The mixture is heated at 180 °C for four days under autogenous pressure. After the reaction mixture has slowly cooled to room temperature, grassy block crystals of Pr–Na are filtered off, washed with distilled water, and dried in air. Yield: ∼65%. Elemental analysis (%) for C 8 H 6 O 9 PrNa: calcd. C 23.43, H 1.48; found C 23.41, H 1.42.IR (KBr pellet, cm −1 ): 3504 s, 3420 s, 2959 w, 1668 w, 1621 s, 1567 s, 1436 s, 1283 s, 1190 w, 1113 w, 1075 w, 999 m, 951 w, 821 w, 753 s, 706 w, 691 m, 629 m, 599 w, 521 w, 491 w.CrystEngCommPaper Published on 20 September 2019. Downloaded by University of New England on 1/3/2020 6:50:21 AM. View Article Online CrystEngComm,2019,21,6591–6603 ¦ 6603This journal is © The Royal Society of Chemistry 2019 Synthesis of [EuNaĲμ 9 -cbtc)ĲH 2 O)] n (Eu–Na). Synthesis of Eu–Na is similar to that of Pr–Na using EuĲNO 3 ) 3 ĲH 2 O) 4 ·2ĲH 2 O) instead of PrĲNO 3 ) 3 ĲH 2 O) 4 ·2ĲH 2 O). After the reaction mixture has slowly cooled to room temperature, colorless block crystals of Eu–Na are filtered off, washed with distilled water, and dried in air. Yield: ∼70%. Elemental analysis (%) for C 8 H 6 O 9 EuNa: calcd. C 22.82, H 1.44; found C 22.78, H 1.39. IR (KBr pellet, cm −1 ): 3497 s, 3443 s, 2928 w, 2951 w, 2359 w, 1629 m, 1583 s, 1429 s, 1290 s, 1253 m, 1206 w, 1113 w, 1022 w, 991 w, 944 w, 760 s, 691 m, 621 w, 606 w, 529 w, 499 w.Synthesis of [TbNaĲμ 9 -cbtc)ĲH 2 O)] n (Tb–Na). Synthesis of Tb–Na is similar to that of Pr–Na using TbĲNO 3 ) 3 ĲH 2 O) 4 ·2ĲH 2 O) instead of PrĲNO 3 ) 3 ĲH 2 O) 4 ·2ĲH 2 O). After the reaction mixture has slowly cooled to room temperature, colorless block crystals of Tb-Na are filtered off, washed with distilled water, and dried in air. Yield: ∼75%. Elemental analysis (%) for C 8 H 6 O 9 TbNa: calcd. C 22.45, H 1.41; found C 22.39, H 1.38. IR (KBr pellet, cm −1 ): 3496 s, 3451 s, 2967 w, 2367 w, 1636 m, 1560 s, 1436 s, 1282 s, 1245 m, 1198 w, 1121 w, 1083 w, 991 m, 952 w, 813 w, 753 s, 706 m, 684 m, 629 m, 598 m, 507 m.Synthesis of [ErNaĲμ 6 -cbtc) (μ 2 -H 2 O)ĲH 2 O) 2 ·(H 2 O)] n (Er– Na). Synthesis of Er–Na is similar to that of Pr–Na using ErĲNO 3 ) 3 ĲH 2 O) 4 ·2ĲH 2 O) instead of PrĲNO 3 ) 3 ĲH 2 O) 4 ·2ĲH 2 O). After the reaction mixture has slowly cooled to room temperature, pink block crystals of Er–Na are filtered off, washed with distilled water, and dried in air. Yield: ∼ 65%. Elemental analysis (%) for C 8 H 12 O 12 ErNa: calcd. C 19.59, H 2.47; found C 19.52, H 2.43. IR (KBr pellet, cm −1 ): 3558 s, 3482 s, 2967 w, 2367 s, 1613 s, 1583 s, 1521 s, 1436 s, 1398 m, 1337 w, 1290 s, 1260 m, 1121 w, 1091 w, 991 w, 829 w, 791 m, 753 w, 684 s, 637 w, 568 w, 499 w.Conflicts of interest There are no conflicts to declare.Acknowledgements We gratefully acknowledge financial support from the Shandong Provincial Natural Science Foundation of China (grant no. ZR2017MB051) and the National Natural Science Foundation of China (grant no. 21171068).References 1(a) C. Wei, L. Ma, H. B. Wei, Z. W. Liu, Z. Q. Bian and C. H.Huang, Sci. China: Technol. Sci., 2018, 61, 1265; (b) Rare Earth Coordination Chemistry: Fundamentals and Applications, ed. C. Huang, John Wiley & Sons (Asia) Pte Ltd., 2010, ISBN: 978–0–470-82485-6.2 L. Armelao, S. Quici, F. Barigelletti, G. Accorsi, G. Bottaro, M. Cavazzini and E. Tondello, Coordin. Chem. Rev., 2010, 254, 487.3 E. G. Moore, A. P. S. Samuel and K. N. Raymond, Acc. Chem.Res., 2009, 42, 542.4(a) J.-C. G. Bunzli, Coordin. Chem. Rev., 2015, 293–294, 19; (b) Z. Liu, W. He and Z. Guo, Chem. Soc. Rev., 2013, 42, 1568.5 Z. Zheng, Recent Development in Clusters of Rare Earths and Actinides: Chemistry and Materials, Springer-Verlag, Berlin, Heidelberg, Germany, 2017.6(a) X. Z. Song, S. Y. Song and H. J. Zhang, Struct. Bonding, 2015, 163, 109; (b) Y. Cui, B. Chen and G. Qian, Coordin.Chem. Rev., 2014, 273–274, 76.7 Y. Y. Zhou, B. Geng, Z. W. Zhang, Q. Guan, J. L. Lu and Q. B.Bo, Inorg. Chem., 2016, 55, 2037.8 Y. Shi, M. M. Song, D. Tao and Q. B. Bo, ACS Omega, 2018, 3, 12122.9 Y. Y. Zhou, Y. Shi, B. Geng and Q. B. Bo, ACS Appl. Mater.Interfaces, 2017, 9, 5337.10 T. Q. Song, J. Dong, A. F. Yang, X. J. Che, H. L. Gao, J. Z. Cui and B. Zhao, Inorg. Chem., 2018, 57, 3144.11 (a) A. Chanthapally, H. S. Quah and J. J. Vittal, Cryst. Growth Des., 2014, 14 , 2605; (b) T. Pierre, CrystEngComm, 2014, 16, 1724; (c) C. Gabriel , A. A. Vangelis, C. P. Raptopoulou, A.Terzis, V. Psycharis, M. Zervou, M. Bertmer and A.Salifoglou, Cryst. Growth Des., 2015, 15, 5310.12 (a) L. Bello, M. Quintero, A. J. Mora, T. Gonzalez, A. A. R.Escalona, E. E. Avila and A. Briceno, CrystEngComm, 2015, 17, 5921; D. G. Pau, F. Oscar, P. Jorge, C. D. Laura, R. C. Juan, L. Francesc, J. Miguel and R. P. Catalina, Inorg.Chem., 2014, 53, 5674; P. Diaz-Gallifa, O. Fabelo, J. Pasan, L.Canadillas-Delgado, M. A. Ramirez, A. G. Gallardo and C.Ruiz-Perez, CrystEngComm, 2015, 17, 5081.13 (a) T. Pierre and M. Bernardo, Cryst. Growth Des., 2008, 8, 3430; (b) T. Pierre, Eur. J. Inorg. Chem., 2013, 2013, 4563; (c) T. Pierre, CrystEngComm, 2013, 15, 6533.14 Y. Kim and D. Y. Jung, Inorg. Chim. Acta, 2002, 338, 229.15 (a) C. L. Liu, R. L. Zhang, C. S. Lin, L. P. Zhou, L. X. Cai, J. T. Kong, S. Q. Yang, K. L. Han and Q. F. Sun, J. Am. Chem.Soc., 2017, 139, 12474; (b) O. Guzman-Mendez, F. Gonzalez, S. Bernes, M. Flores-Alamo, J. Ordonez-Hernandez, H.Garcia-Ortega, J. Guerrero, W. Qian, N. Aliaga-Alcalde and L.Gasque, Inorg. Chem., 2018, 57, 908; S. Zou, Q. Li and S. Du, RSC Adv., 2015, 5, 34936.16 (a) J. Thakur, D. P. Dutta, H. Bagla and A. K. Tyagi, J. Am.Ceram. Soc., 2012, 95, 696; (b) X. Z. Xiao and B. Yan, J. Am.Ceram. Soc., 2010, 93, 2195.17 M. C. Burla, R. Caliandro, M. Camalli, B. Carrozzini, G. L.Cascarano, L. De Caro, C. Giacovazzo, G. Polidori, D. Siliqi and R. Spagna, J. Appl. Crystallogr., 2007, 40 , 609.18 G. Sheldrick, Acta Crystallogr., Sect. C: Struct. Chem., 2015, 71,3.19 K. Brandenburg, DIAMOND-Crystal and Molecular Structure Visualization, University of Bonn, Bonn, Germany, 2010.20 V. A. Blatov and A. P. Shevchenko, TOPOS, version 4.0 Professional (beta evaluation), Samara State University, Samara, Russia, 2012.CrystEngComm Paper Published on 20 September 2019. Downloaded by University of New England on 1/3/2020 6:50:21 AM. View Article Online | [] | ["five days", "four days", "four days", "four days"] | ["[NdĲμ 6 -Hcbtc)ĲH 2 O)] n (Nd–Nd)", "[TbĲμ 6 -Hcbtc)ĲH 2 O)] n (Tb–Tb)", "[Tm 2 Ĳμ 6 -cbtc)Ĳμ 8 -cbtc) 0.5 ĲH 2 O)] n (Tm–Tm)", "[Yb 2 Ĳμ 6 -cbtc)Ĳμ 8 -cbtc) 0.5 ĲH 2 O)] n (Yb–Yb)", "[PrNaĲμ 9 -cbtc)ĲH 2 O)] n (Pr–Na)", "[EuNaĲμ 9 -cbtc)ĲH 2 O)] n (Eu–Na)", "[TbNaĲμ 9 -cbtc)ĲH 2 O)] n (Tb–Na)", "[ErNaĲμ 6 -cbtc) (μ 2 -H 2 O)ĲH 2 O) 2 ·(H 2 O)] n (Er– Na)"] | ["neodymium nitrate hexahydrate NdĲNO 3 ) 3 ĲH 2 O) 4 ·2ĲH 2 O)--0.5 mmol", "cyclobutane-1,2,3,4-tetracarboxylic dianhydride--1.0 mmol", "TmĲNO 3 ) 3 ĲH 2 O) 4 ·2ĲH 2 O)--0.5 mmol", "YbĲNO 3 ) 3 ĲH 2 O) 4 ·2ĲH 2 O)--0.5 mmol", "PrĲNO 3 ) 3 ĲH 2 O) 4 ·2ĲH 2 O)--0.5 mmol", "EuĲNO 3 ) 3 ĲH 2 O) 4 ·2ĲH 2 O)--0.5 mmol", "TbĲNO 3 ) 3 ĲH 2 O) 4 ·2ĲH 2 O)--0.5 mmol", "ErĲNO 3 ) 3 ĲH 2 O) 4 ·2ĲH 2 O)--0.5 mmol"] | ["Na 2 CO 3--19mg, 0.18mmol", "NaOH--2.0 mmol", "NaOH--4.0 mmol", "NaOH--2.0 mmol", "NaOH--4.0 mmol", "NaOH--4.0 mmol", "NaOH--4.0 mmol", "NaOH--4.0 mmol"] | ["(R)-H 2 CBA--32mg, 0.15mmol", "2,5-DIP--36mg, 0.15mmol", "cyclobutane-1,2,3,4-tetracarboxylic dianhydride--1.0 mmol", "1,3propanediamine-N,N,N,N-tetraacetic acid (PDTA)--0.5 mmol"] | ["room temperature", "210 °C", "180 °C", "room temperature", "room temperature", "room temperature", "room temperature", "room temperature"] | ["10 min", "15 min", "15 min", "5 min", "15 min", "15 min", "15 min", "15 min"] | ["H 2 O--10 mL", "H 2 O--10 ml", "H 2 O--10 ml", "H 2 O--10 ml"]
ic300125y | [Dy III 2 F 2 (oda) 2 (H 2 O) 2 ] (3). This was prepared in a similar way to 2 , using Dy(NO 3 ) 3 ·6H 2 O(1 mmol 0.455 g) instead of Tb(NO 3 ) 3 · 6 H 2 Oin 52% yield. IR (KBr, cm −1 ): 3409(m), 2940(w), 1590(s), 1433(s), 1306(s), 1122(s), 1051(w), 995(w), 728(m), 561(m). Elem. Anal. Calcd.(%) for C 8 H 12 Dy 2 F 2 O 12 : C, 14.49; H, 1.82. Found: C, 14.52; H, 1.86.[Tb III 2 (OH) 2 (oda) 2 (H 2 O) 4 ] (4). This was prepared in a similar way to 2, but using Na 2 CO 3 (1 mmol 0.106 g) instead of NaF in 20% yield.IR (KBr, cm −1 ): 3633(m), 3483(w), 3257(w), 3063(m), 1578(s), 1428(s), 1323(s), 1245(w), 1129(s), 1054(m), 933(w), 783(w), 453(w).Elem. Anal. Calcd. (%) for C 8 H 18 O 16 Tb 2 : C, 13.96; H, 2.63. Found: C, 14.02; H, 2.69.[Dy III 2 (OH) 2 (oda) 2 (H 2 O) 4 ] (5). This was prepared in a similar way to 3, but using Na 2 CO 3 (1 mmol 0.106 g) instead of NaF in 22% yield. | [] | [] | ["[Dy III 2 F 2 (oda) 2 (H 2 O) 2 ]", "[Tb III 2 (OH) 2 (oda) 2 (H 2 O) 4 ]", "[Dy III 2 (OH) 2 (oda) 2 (H 2 O) 4 ]"] | ["Dy(NO 3 ) 3 ·6H 2 O--1 mmol, 0.455 g", "Na 2 CO 3--1 mmol, 0.106 g"] | [] | ["oda--NaN"] | [] | [] | ["H 2 O--NaN"]
c005228k | Synthesis of {[Cu(6-sinic)(4,4 0 -bipy) 0.5 ]$CH 3 OH$H 2 O} n (6). A mixture of Cu(NO 3 ) 2 $8H 2 O (0.10 mmol, 0.034 g), H 2 cpds (0.10 mmol, 0.031 g), 4,4 0 -bipy (0.05 mmol, 0.007 g), NaOH (0.20 mmol, 0.008 g), H 2 O (10 mL), CH 3 OH (5 mL) and CH 3 CN (1 mL) was heated at 150  C for 3 d in a sealed Teﬂon-lined stainless steel vessel (25 mL) under autogenous pressure. Slow cooling of the reaction mixture to room temperature gave blue block crystals. Yield: 38%. Anal. calcd for C 12 H 13 CuN 2 O 6 S: C 38.25, H 3.48, N 7.43. Found: C 38.34, H 3.53, N 7.41%. IR (KBr, cm 1 ): 3424 (s), 2925 (w), 1619 (s), 1430 (s), 1385 (s), 1348 (s), 1270 (s), 1223 (s), 1158 (w), 1097 (w), 1066 (w), 1034 (w), 957 (m), 850 (m), 782 (m), 740 (m), 544 (w). | [] | [] | ["{[Cu(6-sinic)(4,4 0 -bipy) 0.5 ]$CH 3 OH$H 2 O} n", "C 12 H 13 CuN 2 O 6 S"] | ["Cu(NO 3 ) 2 $8H 2 O--0.10 mmol, 0.034 g"] | [] | ["H 2 cpds--0.10 mmol, 0.031 g", "4,4 0 -bipy--0.05 mmol, 0.007 g", "NaOH--0.20 mmol, 0.008 g"] | ["150  C"] | ["3 d"] | ["H 2 O--10 mL", "CH 3 OH--5 mL", "CH 3 CN--1 mL"]
acs.inorgchem.8b01606 | Preparation of [(Cu I 4 Cu II 4 L 4 )·3H 2 O] n (1). A solution of H 3 L (28.8 mg, 0.1 mmol) in CH 3 OH/DMF (1:1, 12 mL) was dropwise added to a CH 3 OH/H 2 O (3:1, 9 mL) solution of Cu(OAc) 2 ·H 2 O (39.8 mg, 0.2 mmol). The blackish green solution is then placed at 25 °C. Good quality dark-green crystals of 1 were collected after 7 days (76% yield based on Cu). Calcd for C 14 H 9 N 2 O 3 SCu 2 (H 2 O) 3 : C, 36.05; H, 3.25; N, 6.02; S, 6.87%. Found: C, 36.33; H, 3.49; N, 6.34; S, 7.16%. IR (cm −1 , KBr): 3441(m), 2924(w), 1671(w), 1593(s), 1533(m), 1458(s), 1368(s), 1291(w), 1263(w), 1229(s), 1179(s), 1090(m), 1061(m), 936(w), 782(s), 724(m), 659(w).Preparation of [Cu I 4 Cu II 4 L 4 ] n -NH 3 (2). A 100 mg portion of 1 was put into the vapors from NH 3 ·H 2 O solution (28 wt %) in a closed container for 2.5 h. Subsequently, the deep dark-green product 2 was moved from the container and air-dried. Consequently, the samples were used for PXRD, elemental and thermal analyses, and electrochemical determinations. Calcd for C 14 H 9 N 2 O 3 SCu 2 (H 2 O) 4 (NH 3 ) 2 : C, 32.43; H, 4.47; N, 10.82; S, 6.18%. Found: C, 32.28; H, 4.19; N, 10.98; S, 6.26%. | [] | [] | ["[(Cu I 4 Cu II 4 L 4 )·3H 2 O] n", "[Cu I 4 Cu II 4 L 4 ] n -NH 3"] | ["Cu(OAc) 2 ·H 2 O--39.8 mg, 0.2 mmol"] | [] | ["H 3 L--28.8 mg, 0.1 mmol"] | ["25 \nC"] | ["7 days", "2.5 h"] | ["CH 3 OH/DMF--1:1, 12 mL", "CH 3 OH/H 2 O--3:1, 9 mL", "NH 3 ·H 2 O solution (28 wt %)--vapors"]
zaac.201300516 | 2.2 Synthesis of [Mn 2 (btc)(phen) 4 ] n ·7nH 2 O (1) A mixture of biphenyl-3,3⬘,4,4⬘-tetracarboxylic dianhydride (0.05 mmol), phen (0.2 mmol), NaOH (0.2 mmol), and Mn(NO 3 ) 2 · 6H 2 O (0.1 mmol) was put in a solution of water and methanol (10 mL, V H2O :V methanol = 1:1) and stirred for 30 min at room temperature (the pH value is 7). Afterwards, it was sealed in a 25 mL Telfon-lined stainless steel container, which was heated to 160 °C for 72 h. After cooling to room temperature at a rate of 2 °C per hour, the yellow needle crystals were obtained in ca. 61 % yield based on Mn. | [] | ["72 h"] | ["[Mn 2 (btc)(phen) 4 ] n ·7nH 2 O", "biphenyl-3,3⬘,4,4⬘-tetracarboxylic dianhydride"] | ["Mn(NO 3 ) 2 \n6H 2 O--0.1 mmol"] | [] | ["phen--0.2 mmol", "NaOH--0.2 mmol", "biphenyl-3,3⬘,4,4⬘-tetracarboxylic dianhydride--0.05 mmol"] | ["room temperature", "160 °C"] | ["30 min"] | ["water--5 mL", "methanol--5 mL"]
j.poly.2010.08.025 | 2.3. Synthesis 2.3.1. N,N 0 -bis(2-pyridinyl)-1,4-benzenedicarboxamide (L 1 ) Terephthaloyl chloride (5.0 g, 0.025 mol) was slowly added to a DMF solution of 2-aminopyridine (4.8 g, 0.051 mol). The mixture was stirred for 15 min and 3 mL triethylamine (NEt 3 ) was then added slowly. The mixture was reﬂuxed for 6 h and then the volume was reduced to 10 mL by vacuum evaporation. A white precipitate was obtained from the solution after standing at room temperature for 24 h. The solid was ﬁltered off and washed with excess water and then dried under vacuum to give a white powder.Yield: 4.12 g (52%). Anal. Calc. for C 18 H 14 N 4 O 2 (MW = 318.33): C, 67.92; H, 4.43; N, 17.60. Found: C, 67.35; H, 4.68; N, 17.38%.1 H NMR (DMSO-d 6 , ppm): 10.97 (s, 2H), 8.39 (d, 2H), 8.20 (d, 2H), 8.4 (t, 2H), 8.09 (s, 4H) 7.16 (t, 2H). FT-IR (KBr disk, cm 1 ): 3244(w), 3156(w), 1676(s), 1579(s), 1540(s), 1435(s), 1313(s), 1240(w), 1153(w), 1132(w), 1094(w), 1011(w), 889(w), 777(m), 729(m), 706(w), 611(w), 523(w), 479(w). | [] | ["24 h"] | ["C 18 H 14 N 4 O 2"] | [] | [] | ["Terephthaloyl chloride--5.0 g, 0.025 mol", "2-aminopyridine--4.8 g, 0.051 mol"] | [] | ["6 h"] | ["DMF--not specified", "triethylamine (NEt 3)--3 mL"]
zaac.201300135 | 1,4-Dithiepan-6-one (2): In a 500 mL flask, 1,2-ethandithiol (22.20 g, 19.75 mL, 236 mmol, 1.0 equiv.) was added to a solution of potassium hydroxide (26.45 g, 314 mmol, 2.0 equiv.) in water. After 30 min stirring at room temperature the solution was cooled to 0 °C and a solution of 1,3-dichloro acetone (30.00 g, 236 mmol, 1.0 equiv.) in diethyl ether (250 mL) was slowly added. The reaction mixture was stirred overnight and allowed to warm to room temperature. The phases were separated and the aqueous phase was washed with diethyl ether (100 mL). The combined organic solutions were dried with Na 2 SO 4 and the solvent removed under reduced pressure. The product could be obtained as yellow oil. Yield = 28.43 g (191.7 mmol 84%). R f = 0.23 (hexane:ethyl acetate / 6:1). | [] | [] | ["1,4-Dithiepan-6-one (2)"] | [] | [] | ["1,2-ethandithiol--22.20 g, 19.75 mL, 236 mmol, 1.0 equiv.", "1,3-dichloro acetone--30.00 g, 236 mmol, 1.0 equiv."] | ["room temperature"] | ["overnight"] | ["water--solution of potassium hydroxide", "diethyl ether--250 mL"]
cg4011532 | Synthesis of Na 2 [Rh 2 (O 2 CMe) 4 (NCO) 2 ]·4H 2 O(1) and Na[Rh 2 (O 2 CMe) 4 (NCO)(H 2 O)] (2). Solid NaOCN (0.014 g, 0.226 mmol) was added to an aqueous solution (15 mL) of dirhodium(II) acetate (0.05 g, 0.113 mmol). The solution was stirred for 18 h at 25 °C. The resulting blue-violet solution was ﬁltered to remove a small amount of undissolved solid. A mixture of green, violet, and red crystals was obtained by slow evaporation of the ﬁltrate at room temperature after a few days. The diﬀerent crystals were mechanically separated and collected. Whereas the green product corresponded to the starting complex, the red and violet X-ray suitable crystals correspond to complexes 1 and 2, respectively. Product 1 (10 mg, 17%): IR (cm −1 ): 3409(mb), 2196(s), 1635(w), 1585(s), 1418(vs), 1353(m), 1317(m), 1043(w), 705(s). UV (dispersion in paraﬃn oil): 276 nm. Anal (%) Calcd for C 10 H 20 N 2 Na 2 O 14 Rh 2 : C, 18.65; H, 3.13; N, 4.35. Found: C, 18.41; H, 2.99; N, 4.47. Product 2 (12 mg, 16.4%): IR(cm −1 ): 3413(mb), 2201(s), 1678(w), 1585(s), 1413(vs), 1354(w), 1324(w), 1044(w), 698(s). UV (dispersion in paraﬃn oil): 276 nm. Anal (%) Calcd for C 9 H 14 NNaO 10 Rh 2 : C, 20.59; H, 2.67; N, 2.67. Found: C, 20.25; H, 2.89; N, 2.58. By carrying out the same reaction in the presence of equimolar amounts of dirhodium(II) acetate and NaOCN, the yield of 1 was <8%. | [] | [] | ["Na 2 [Rh 2 (O 2 CMe) 4 (NCO) 2 ]·4H 2 O(1)", "Na[Rh 2 (O 2 CMe) 4 (NCO)(H 2 O)] (2)"] | ["dirhodium(II) acetate--0.05 g, 0.113 mmol"] | [] | ["NaOCN--0.014 g, 0.226 mmol"] | ["25 \nC"] | ["18 h"] | ["aqueous solution--15 mL"]
b815885a | Compounds 2 and 3: An aqueous solution (2 mL) of CuSO 4 $5H 2 O (0.125 g, 0.5 mmol) was added dropwise to a stirred 1 : 1 water–pyridine solution (10 mL) of Na 4 NTCA (0.134 g, 0.25 mmol). The separated sky-blue compound was ﬁltered and washed with water. It was dissolved in minimum amount of aqueous ammonia (25%). After a few days, a mixture of crystals of compound 2 (deep-blue; 0.185 g – 48% based on Cu) and 3 (sky-blue; 0.042 g – 14% based on Cu) appeared. The crystals were mechanically separated. 2:IR (KBr/cm 1 ): 3280s (n H–O , coordinated water), 1628s (n C]O ), 1603m (n C]O ), 1556s (n C]O ), 1495m (n C]O ), 1435s (n C]O ), 1296m, 1105 w, 1047 w, 924 w, 843 m, 725m, 557w. 3:IR (KBr/cm 1 ): 3257vs (n H–O , coordinated water), 1653s (n C]O ), 1605vs (n C]O ), 1551s (n C]O ), 1437s (n C]O ), 1382m (n C]O ), 1045m, 949m, 890m, 749w. | [] | ["a few days"] | [] | ["CuSO 4 $5H 2 O--0.125 g, 0.5 mmol", "Na 4 NTCA--0.134 g, 0.25 mmol"] | [] | [] | [] | [] | ["water--1 : 1 water–pyridine solution (10 mL)", "pyridine--1 : 1 water–pyridine solution (10 mL)", "aqueous ammonia (25%)--minimum amount"]
jo901919m | Synthesis of [3,4-Bis(ethoxycarbonyl)cyclohex-1-enyl]silatrane (10e). Diene 3 (0.546 g, 2.40 mmol) and diethyl maleate (414 μL, 2.55 mmol) were dissolved in THF (25 mL) in a sealed tube purged with N 2 . After being stirred for 110 h at 150 °C, the reaction vessel was cooled to room temperature and the solution condensed by rotary evaporation. Additional drying under reduced pressure resulted in a light yellow residue (0.995 g).On the basis of 1 H NMR integrations, this product contains the title compound 10e (0.695 g, 1.74 mmol, 72.5%) and excess diethyl maleate. This crude product was used as is for the crosscoupling reactions described below.General Procedure for the Cross-Coupling Reactions of Cycloadduct 7. Diels-Alder cycloadduct (1.0 equiv), Pd(OAc) 2 (10 mol %), PPh 3 (20 mol %), and aryl halide (1.2 equiv) were takenupinasealedtubechargedwithamicrostirbarand DMF (5 mL). This transparent yellow reaction mixture was stirred followed by addition of TBAF (1.2 equiv) dissolved in THF (0.5 mL). The reaction mixture turned dark brown, was purged with N 2 ,andwasheatedinanoilbathfor2hat90°C.During the course of the reaction, the reaction mixture turned to dark black, and the formation of active palladium species (Pd II f Pd 0 ) was also noticed as the catalyst slowly turned to a black solid. The reaction mixture was then quenched with water (50 mL) and extracted with Et 2 O(4 30 mL). The combined organic layers were again washed with water (275 mL) and dried over MgSO 4 ,andvolatiles were removed by rotary evaporation. The resulting crosscoupled cycloadduct residue was purified by flash chromatography.Synthesis of (3aR,7aS)-5-(2-Methoxyphenyl)-2-phenyl-3a,4,7,7a-tetrahydro-1H-isoindole-1,3(2H)-dione (13). Cycloadduct 7 (0.101 g, 0.252 mmol), Pd(OAc) 2 (0.020 g, 0. 034 mmol), PPh 3 (0.024 g, 0.092 mmol), 2-iodoanisole (0.084 g, 0.359 mmol), and TBAF (0.110 g, 0.349 mmol) were used according to the general procedure mentioned above. The resulting brown oily crude reaction mixture was subjected to flash chromatography to yield the cross-coupled product 13 as a brownish-yellow crystalline solid (0. 048 g, 0.144 mm ol, 57.1%): mp 128-132 °C dec; R f 0.42 (dieth yl ether/hexanes, 2:1); 1 H NMR (500 MHz, CDCl 3 ) δ 7.44 (t, J=8.1 Hz, 2H), 7.37 (t, J =7.5 Hz, 1H), 7.18-7.25 (m, 3H), 7.08 (d, J=7.5 Hz, 1H), 6.90 (t, J=7.5 Hz, 1H), 6.83 (d, J=8.1 Hz, 1H), 6.03 (p, J= 3.4 Hz, 1H), 3.67 (s , 3H), 3.36 (ddd, J=9.1, 7.7, 2.4 Hz, 1H), 3.32 (d dd, J=9.1, 6.7, 2.6 Hz, 1H), 3.07 (dd, J=15.4, 2.4 Hz, 1H), 2.94 (ddd, J=15.4, 6.7, 2.6 Hz, 1H), 2.63 (ddt, J=15.4, 7.7, | [] | [] | ["[3,4-Bis(ethoxycarbonyl)cyclohex-1-enyl]silatrane (10e)", "(3aR,7aS)-5-(2-Methoxyphenyl)-2-phenyl-3a,4,7,7a-tetrahydro-1H-isoindole-1,3(2H)-dione (13)"] | [] | [] | [] | ["150 \nC", "90 \nC"] | ["110 h"] | ["THF--25 mL", "DMF--5 mL", "THF--0.5 mL"]
j.ica.2010.12.062 | Then the pH of the reaction mixture was adjusted to 1.7 by adding 0.5 M HNO 3 . The solution was then transferred to 23 mL teﬂonlined autoclave in the stainless steel vessel and heated at 180 °C for 72 h and cooled to room temperature over 2 days to give red block crystals of 1. Yield: 0.10 g (38%, based on copper) Anal. Calc. | [] | ["2 days"] | ["NaN"] | ["NaN--NaN"] | ["HNO 3--0.5 M"] | ["NaN--NaN"] | ["180 \nC"] | ["72 h"] | ["NaN--NaN"]
j.molstruc.2008.03.011 | [Cu(3-abpt) 2 (CH 3 COO) 2 (H 2 O) 2 ](4): an aqueous (10 mL) solution of Cu(OAc) 2 H 2 O (0.040 g, 0.20 mmol) was slowly added to a solution of 3-abpt (0.048 g, 0.2 mmol) in methanol (10 mL). The mixture was stirred for about 20 min and left to stand for 2 weeks at room temperature. Blue block crystals of 4 were obtained in 30% yield (0.042 g, based on 3-abpt). Anal. Calcd for C 28 H 30 CuN 12 O 6 :C, 48.45; H, 4.36; N, 24.21%. Found: C, 48.35; H, 4.36; N, 23.84%. IR (KBr pellet, cm 1 ): 3336m, 3238m, 3115w, 3015w, 1560vs, 1480w, 1451w, 1410vs, 1340m, 1197w, 1031w, 981m, 821m, 703s, 662w, 624w. | [] | [] | ["[Cu(3-abpt) 2 (CH 3 COO) 2 (H 2 O) 2 ](4)", "C 28 H 30 CuN 12 O 6"] | ["Cu(OAc) 2 \nH 2 O--0.040 g, 0.20 mmol"] | [] | ["3-abpt--0.048 g, 0.2 mmol"] | [] | ["2 weeks"] | ["methanol--10 mL", "water--10 mL"]
acs.cgd.7b00243 | The reaction mixture was sonicated for a half-hour, during which complete dissolution of the reactants was observed. The tube was then placed in an oven preheated to 363 K. The tube was taken out after 1 day and allowed to cool to room temperature. The solid product was ﬁltered and washed with DMF. Yield: 128 mg (89% based on the formula [Zn 3 (tpp) 2 (4,4′-bpy) 2 ]·2DMF). ν max /cm −1 : 3051, 2916, 1676, 1635, 1611, 1593, 1550, 1492, 1408, 1392, 1301, 1274, 1257, 1222, 1180, 1136, 1085, 1075, 1048, 1014, 864, 843, 815, 773, 737, 721, 699, 658. The observed powder X-ray diﬀraction pattern of compound 2 corresponds with the one calculated from the single-crystal structure (Figure S3). | [] | [] | ["[Zn 3 (tpp) 2 (4,4′-bpy) 2 ]·2DMF"] | [] | [] | [] | ["363 K"] | ["1 day", "half-hour"] | ["DMF--2"]
cg101432k | Found: C, 52.41; H, 4.47%.Synthesis of [{Ce(Ben) 3 (4,4 0 -BPNO)(H 2 O) 2 } 3 DMF] n (2). To a solution of sodium benzoate (1.5 mmol, 0.216 g) in methanol (15 mL) cerium(III) nitrate hexahydrate (0.5 mmol, 0.217 g) was added and stirred for 10 min. The resulting precipitate was dissolved with *To whom correspondence should be addressed. E-mail:juba@iitg.ernet.in. | [] | [] | ["[{Ce(Ben) 3 (4,4 0 -BPNO)(H 2 O) 2 } 3 DMF] n"] | ["cerium(III) nitrate hexahydrate--0.5 mmol, 0.217 g"] | [] | ["sodium benzoate--1.5 mmol, 0.216 g"] | [] | [] | ["methanol--15 mL"]
cg7010277 | 1634m, 1458m, 1384m, 1252w, 1030s, 982m, 659m. For 13, Ln ) Er III . Yield ∼45%. Anal. Calcd for C 14 H 32 ErFeN 6 O 8 S 2 (699.67): C, 24.03; H, 4.61; N, 12.01. Found: C, 24.35; H, 4.79; N, 11.82. IR (cm -1 ): 3521m, 3219m, 2989w, 2322w, 2142s, 2125s, 1636m, 1461m, 1380m, 1251w, 1032s, 987m, 658m. | [] | [] | ["C 14 H 32 ErFeN 6 O 8 S 2"] | [] | [] | [] | [] | [] | []
j.poly.2010.08.020 | FT-IR for 6nH 2 O (KBr pellet, cm 1 ): 3395sb, 3330s, 1662sb, 1632s, 1464m, 1404w, 1358w, 1274m, 1192w, 980m, 960m, 942w, 845sh, 802m, 726s, 652m, 536m.2.2.7. [Ce(mal)(Hmal)(H 2 O) 3 ] n nH 2 O(7nH 2 O) Solid LiOHH 2 O (0.005 g, 0.125 mmol) was added to an aqueous solution (10 mL) of H 2 mal (0.040 g, 0.38 mmol) to afford a colorless solution. A colorless aqueous solution (10 mL) of CeCl 3 7H 2 O (0.090 g, 0.25 mmol) was then added to give a ﬁnal colorless solution with pH 3. Slow evaporation of the solution at room temperature resulted in the precipitation of colorless microcrystals of 7nH 2 O after 10 days. The microcrystalline product was collected by ﬁltration and dried in air. Yield: 0.034 g, 33%. Anal. Calc.C 6 H 13 O 12 Ce (417.28): C, 17.27; H, 3.14. Found: C, 17.00; H, 3.16%.FT-IR for 7nH 2 O (KBr pellet, cm 1 ): 3382s, 3320s, 3250sh, 2540w, 2490wb, 1716s, 1610sh, 1590s, 1532sb, 1456s, 1386s, 1279sh, 1260s, 1180m, 1012mb, 980w, 960m, 910m, 822m, 792m, 732s, 686s, 584m, 516m. | [] | [] | ["[Ce(mal)(Hmal)(H 2 O) 3 ] n nH 2 O"] | ["CeCl 3 7H 2 O--0.090 g, 0.25 mmol"] | ["LiOHH 2 O--0.005 g, 0.125 mmol"] | ["H 2 mal--0.040 g, 0.38 mmol"] | [] | ["10 days"] | ["H 2 O--10 mL"]
c3ce26864k | Synthesis of [Zn 2 (H 3 L 1 ) 2 (H 2 L 1 )(2,29-bipy) 2 ] n (5). A mixture of ZnCl 2 (0.020 g, 0.15 mmol), H 4 L 1 (0.023 g, 0.05 mmol), 2,29-bipy (0.008 g, 0.05 mmol), H 2 O (3 mL), and MeCN (3 mL) was sealed in a Teflon-lined stainless steel vessel (15 mL), which was heated at 120 uC for 3 days and then cooled to room temperature at a rate of 10 uCh 21 . Colorless block crystals of 5 were collected in 70% yield (0.021 g, based on H 4 L 1 ). Anal.Calcd for C 92 H 66 O 30 N 4 Zn 2 : C, 60.11; H, 3.62; N, 3.05%. Found: C, 60.24; H, 3.48; N, 3.38%. IR (KBr pellet, cm 21 ): 3087 w, 2872 w, 2620 w, 1696 s, 1595 s, 1551 s, 1417 s, 1291 m, 1051 m, 779 m, 765 m. | [] | [] | ["[Zn 2 (H 3 L 1 ) 2 (H 2 L 1 )(2,29-bipy) 2 ] n", "C 92 H 66 O 30 N 4 Zn 2"] | ["ZnCl 2--0.020 g, 0.15 mmol"] | [] | ["H 4 L 1--0.023 g, 0.05 mmol", "2,29-bipy--0.008 g, 0.05 mmol"] | ["120 uC"] | ["3 days"] | ["H 2 O--3 mL", "MeCN--3 mL"]
j.molstruc.2009.08.009 | Na 3 Ga(HCOO) 6 (1):Ga 2 O 3 (1 mmol, 0.1874 g), HCOONa2H 2 O (20 mmol, 2.0808 g) and HCOOH (0.16 mol, 6 mL) were mixed in a 25 mL Teﬂon-lined stainless autoclave. The reaction took place at 135 °C for 10 days. After cooling to room temperature, the solid was washed with formic acid, ethanol and anhydrous diethyl ether, and transparent block crystals were obtained. Anal. calcd. (%) for GaNa 3 C 6 H 6 O 12 (fw 408.80): C 17.63, H 1.48. Found: C 17.60, H 1.52. IR spectrum showed the peaks (cm 1 , the intensity character is indicated following the position) at 2930w, 2889w, 2799w, 2641w, 1663s, 1627vs, 1580w, 1413 m, 1348 m, 1315s, 1310s, 810 m, 767 m. | [] | [] | ["Na 3 Ga(HCOO) 6 (1)"] | ["Ga 2 O 3--1 mmol, 0.1874 g"] | [] | ["HCOONa2H 2 O--20 mmol, 2.0808 g", "HCOOH--0.16 mol, 6 mL"] | ["135 \n°C"] | ["10 days"] | []
j.poly.2007.08.027 | N(1)H 2 ].13 C NMR (DMSO): 13.4, 13.7 [C(7)H 3 ]; 18.2, 18.6 [C(6)H 2 ]; 30.2 [C(5)H 2 ]; 64.8, 64.0 [C(4)H 2 ]; 129.0 [C p ], 130.0 [C m ], 131.0, 131.6 [C o ], 135.3 [C(2)], 164.0, 166.2 [C(3)], 169.2 [C ipso ], 177.5, 179.6 [C(1)]. As a second fraction, a smal l amount of crystals suitable for an X-ray study were also obtained, showing the formation of a new complex [PbPh 2 Cl(BuGTSC)]. When the reactions were carried out under reﬂux only unidentiﬁed products were obtained. | [] | [] | ["[PbPh 2 Cl(BuGTSC)]"] | ["Pb--NaN"] | [] | ["Ph 2 Cl(BuGTSC)--NaN"] | [] | [] | []
ic051932c | 195 Pt NMR (107.30, DMSO-d 6 ): -2631.[Pt(DACH)(NC t Bu) 2 ](ClO 4 ) 2 ‚H 2 O (5). A suspension of Pt(DACH)Cl 2 (0.76 g, 2.0 mmol) in 10 mL of water was treated with AgClO 4 (0.83 g, 4.0 mmol), and the mixture was stirred overnight in the dark. After the removal of AgCl, t BuCN (0.83 g, 10 mmol) was added to the filtrate. The resulting white precipitate was separated and washed with H 2 O, EtOH, and Et 2 O and dried in the air. Yield: 1.3 g (94%). Anal. Calcd for C 16 H 32 Cl 2 N 4 O 8 Pt‚ H 2 O: C, 27.75; H, 4.95; N, 8.09. Found: C, 27.55; H, 4.93; N, 7.94. | [] | [] | ["[Pt(DACH)(NC t Bu) 2 ](ClO 4 ) 2 ‚H 2 O", "C 16 H 32 Cl 2 N 4 O 8 Pt‚ H 2 O"] | ["Pt(DACH)Cl 2--0.76 g, 2.0 mmol", "AgClO 4--0.83 g, 4.0 mmol"] | [] | ["t BuCN--0.83 g, 10 mmol"] | [] | [] | ["water--10 mL", "H 2 O", "EtOH", "Et 2 O"]
cg050363g | Elemental analysis (%) for 2 (C 16 H 38 O 16 Ni 3 ): calcd: C: 29.00, H: 5.78; Found: C: 29.41, H: 6.02. IR (KBr): ν (cm -1 ) 3398 (br w), 2957 (m), 1560 (s), 1408 (s), 1296 (w), 1215 (w), 928 (w), 818 (m), 757 (w), 701 (w), 655 (w).Ni(1,4-CDC)(H 2 O) 4 ,3.Compound 3 was obtained by a procedure similar to compound 1 only changing the reaction temperature from 170 to 120 °C. The product, light green platelets, was separated by filtration. Yield: 80%. Elemental analysis (%) for 3 (C 8 H 18 O 8 Ni): calcd: C: 31.93, H: 6.03; Found: C: 31.67, H: 6.43. IR (KBr): ν (cm -1 ) 3393 (br w), 2951 (m), 1562 (s), 1422 (s), 1294 (w), 1214 (w), 930 (w), 817 (m). | [] | [] | ["C 16 H 38 O 16 Ni 3", "Ni(1,4-CDC)(H 2 O) 4", "C 8 H 18 O 8 Ni"] | [] | [] | [] | [] | [] | []
ejic.201300555 | Competition Experiments: A 20 mL vial was charged with UO 2 (NO 3 ) 2 ·6H 2 O (250 mg, 0.5 mmol), competing metal nitrate (0.5 mmol), H 2 udpa (153 mg, 0.75 mmol), and spring water (2 mL). | [] | [] | [] | ["UO 2 (NO 3 ) 2 ·6H 2 O--250 mg, 0.5 mmol", "competing metal nitrate--0.5 mmol"] | [] | ["H 2 udpa--153 mg, 0.75 mmol"] | [] | [] | ["spring water--2 mL"]
cg501758a | Synthesis of {[Zn 4 (bpydb) 3 (datz) 2 (H 2 O)](DMF) 4 (EtOH) 5 (H 2 O) 8 } n (1). A mixture of Zn(NO 3 ) 2 ·6H 2 O (0.060 g, 0.2 mmol), bpydbH 2 (0.020 g, 0.05 mmol), Hdatz (0.010 g, 0.1 mmol), DMF (1.5 mL), EtOH (0.5 mL), and H 2 O (0.5 mL) was sealed in a 5 mL glass bottle at 70 °C for 72 h under autogenous pressure. After cooling of the mixture to room temperature, yellow block crystals suitable for X-ray diﬀraction analysis were obtained. The yield was 70% for 1 (based on bpydbH 2 ). IR (KBr, cm −1 ): 3386 (br), 3187 (w), 1677(s), 1655(s), 1615 (s), 1384(s), 1256(m), 1097(m), 867 (m), 819 (s), 791 (s); elemental analysis calcd (%) for 1 (C 98 H 126 N 20 O 30 Zn 4 ): C: 50.61; H: 5.46; N: 12.05; found: C 50.93, H 5.77, N 12.32. | [] | [] | ["{[Zn 4 (bpydb) 3 (datz) 2 (H 2 O)](DMF) 4 (EtOH) 5 (H 2 O) 8 } n", "C 98 H 126 N 20 O 30 Zn 4"] | ["Zn(NO 3 ) 2 \n6H 2 O--0.060 g, 0.2 mmol"] | [] | ["bpydbH 2--0.020 g, 0.05 mmol", "Hdatz--0.010 g, 0.1 mmol"] | ["70 \n°C"] | ["72 h"] | ["DMF--1.5 mL", "EtOH--0.5 mL", "H 2 O--0.5 mL"]
c2ce25907a | 5 were obtained in 22% yield. Anal. Calcd for C 20 H 17 ZnN 8 O 6 (M r = 530.79): C, 45.25; H, 3.23; N, 21.12. Found: C, 45.40; H, 3.27; N, 21.01. IR (cm 21 ): 3481(w), 3138(w), 3033(w), 1617(s), 1571(s), 1558(s), 1485(w), 1423(s), 1347(s), 1320(s), 1271(m), 1201(w), 1118(w), 1011(w), 991(w), 937(w), 894(w), 868(w), 804(w), 747(w), 671(w), 567(w).Synthesis of [Zn(3,39-tmbpt)(o-bdc)]?H 2 O (6). The preparation of 6 was similar to that of 1 except that 3,39-tmbpt (0.03 g, 0.1 mmol) was used instead of 2,39-tmbpt. Colorless crystals of 6 were obtained in 35% yield. Anal. Calcd for C 23 H 18 ZnN 8 O 5 (M r = 551.82): C, 50.06; H, 3.29; N, 20.31. Found: C, 50.16; H, 3.14; N, 20.22. IR (cm 21 ): 3503(w), 3138(w), 3034(w), 1617(s), 1557(s), 1423(s), 1341(m), 1320(m), 1291(w), 1271(w), 1201(w), 1118(w), 1089(w), 1011(w), 991(w), 937(w), 868(w), 823(w), 766(w), 747(w), 670(w). | [] | [] | ["[Zn(3,39-tmbpt)(o-bdc)]?H 2 O", "C 23 H 18 ZnN 8 O 5"] | [] | [] | ["3,39-tmbpt--0.03 g, 0.1 mmol"] | [] | [] | []
j.jssc.2019.121153 | 2.2. Synthesis of ZnAPA A mixture of H 2 APA (400 mg, 2.21 mmol), Zn(NO 3 ) 2 ⋅6H 2 O (800 mg, 2.69 mmol) was dissolved in DMF/H 2 O (80 mL, 1:1, v/v) in a 100 mL glass vial, and then 8 mL dioxane had been added. The glass vial was capped under autogenous pressure and placed in an oven at 70  C for three days. After the resulting mixture was slowly cooled to room temperature, the transparent rod-like crystals were harvested, then washed with DMF and ethanol for several times, and dried in air. | [] | [] | ["ZnAPA"] | ["Zn(NO 3 ) 2 ⋅6H 2 O--800 mg, 2.69 mmol"] | [] | ["H 2 APA--400 mg, 2.21 mmol"] | ["70 \nC"] | ["three days"] | ["DMF/H 2 O--80 mL, 1:1, v/v", "dioxane--8 mL"]
c4dt00064a | The synthesis of [Ni(3-bpah)(1,4-BDC)(H 2 O) 3 ] (2). Complex 2 was prepared in the same way as 1, except that NiCl 2 ·6H 2 O (0.048 g, 0.2 mmol) was used instead of CoCl 2 ·6H 2 O. Green block-shape crystals of 2 suitable for X-ray diﬀraction were obtained (yield: 29% based on Ni). If the molar ratio of the reactance was changed to 1 : 1 : 1, the yield is up to 63% (based on Ni). Anal. calcd for C 26 H 30 N 4 NiO 9 : C 51.89, H 4.99, N 9.31. | [] | [] | ["[Ni(3-bpah)(1,4-BDC)(H 2 O) 3 ]", "C 26 H 30 N 4 NiO 9"] | ["NiCl 2 \n6H 2 O--0.048 g, 0.2 mmol"] | [] | ["3-bpah--NaN", "1,4-BDC--NaN"] | [] | [] | ["H 2 O--NaN"]
molecules24234422 | [Au 2 (SC 6 H 4 F-2) 2 ( µ -dppp)] ( 8 ). White powder. Yield: 67%. mp 138–140 ◦ C; anal. C 44.5, H 3.1, S 6.2%, calcd for C 39 H 34 Au 2 F 2 S 2 P 2 , C 44.2, H 3.2, S 6.0%; IR (ATR) ν max 3055, 2928, 1464, 1435, 1102 cm −1 ; 1 H-NMR (CDCl 3 , 400 MHz) δ 7.70–7.58 (8H, m), 7.52–7.38 (12H, m), 6.96–6.84 (8H, m), 2.82 (4H, dt, J = 10.5, 7.3 Hz), 1.96 (2H, tp, J = 14.8. 7.3 Hz); 31 P-NMR (CDCl 3 , 162 MHz) δ 27.95 ppm, 19 F-NMR (CDCl 3 , 376.5 MHz) δ 1 − 07.70 (2F, m) ppm; FAB+ m/z 1257 [MAu]+ (30), 933 [C 33 H 30 Au 2 FP 2 S] + (100). | [] | [] | ["[Au 2 (SC 6 H 4 F-2) 2 ( µ -dppp)]"] | ["Au--NaN"] | [] | ["SC 6 H 4 F-2--NaN", " µ -dppp--NaN"] | [] | [] | []
j.ica.2013.01.037 | 2.6. Synthesis of [Ag 2 (L) 2/3 ( l -bpp)] n (3) The synthesis procedure of 3 is also similar to that for 1, except Cd(CH 3 COO) 2 2H 2 O (0.0266 g, 0.1 mmol) was replaced by Ag(CH 3 COO) (0.0167 g, 0.1 mmol). Colorless crystals of 3 were collected in a 39% yield (based on Ag). Elemental Anal. Calc. for C 41 H 35 Ag 2 N 4 O 7 : C, 54.53; H, 3.87; N, 6.55. Found: C, 54.66; H, 3.83; N, 6.63%. IR (KBr, cm 1 ): 3437 (s), 3067 (w), 2925 (m), 2855 (w), 1605 (s), 1504 (m), 1426 (w), 1372 (s), 1238 (s), 1160 (w), 1067 (w), 1028 (w), 856 (w), 817 (m), 770 (m), 692 (w), 574 (w), 512 (m).O COOH COOH HOOC N N 3-(4-carboxyphenoxy)phthalic Acid (H 3 L) 1,3-bis(4-pyridyl)propane (bpp) Scheme 1. Molecular structures of N-heterocyclic ligand and H 3 L ligand. Table 1 Crystal data and structure reﬁnement for 1–3. | [] | [] | ["[Ag 2 (L) 2/3 ( l -bpp)] n", "C 41 H 35 Ag 2 N 4 O 7"] | ["Ag(CH 3 COO)--0.0167 g, 0.1 mmol"] | [] | [] | [] | [] | []
j.poly.2009.06.041 | 2.2.3. {[Zn(TBTA)(3-bpo) 2 (H 2 O) 2 ](H 2 O) 2 } n (3) The same synthetic method as that for 1 was used except that H 2 BTA was replaced by H 2 TBTA (48.2 mg, 0.1 mmol), giving colorless block crystals of 3 after ca. 1 week in 70% yield (37.3 mg, based on 3-bpo). Anal. Calc. for C 32 H 24 ZnN 8 O 10 Br 4 : C, 36.07; H, 2.27; N, 10.52. Found: C, 36.20; H, 1.99; N, 10.26%. IR (cm 1 ): 3352bs, 1582vs, 1470m, 1400s, 1320s, 1196w, 1082m, 1031m, 966w, 870w, 802m, 732m, 696s, 624m, 565m, 525w. | [] | [] | ["{[Zn(TBTA)(3-bpo) 2 (H 2 O) 2 ](H 2 O) 2 } n", "C 32 H 24 ZnN 8 O 10 Br 4"] | [] | [] | ["H 2 TBTA--48.2 mg, 0.1 mmol"] | [] | ["1 week"] | []
c1ce05345k | Syntheses of [{Co(TCSA)(TBPE)}$(TBPE)] n (10) and [Ni (HTCSA)(TBPE) 1.5 $(NO 3 )] n (11). The synthesis similar to that for (1) was performed but in place of Zn(NO 3 ) 2 , Co(NO 3 ) 2 (0.1 mmol) and Ni(NO 3 ) 2 (0.1 mmol) were taken. Purple block shaped crystals of (10) and green block shaped crystals of (11) were obtained with 40% and 45% yield respectively based on TCSA. | [] | [] | ["{Co(TCSA)(TBPE)}$(TBPE)] n"] | ["Co(NO 3 ) 2--0.1 mmol"] | [] | ["TBPE--not provided"] | [] | [] | []
ic200444e | Cu(hfac) 2 L 3 0.5(1,4-(CF 3 ) 2 C 6 H 4 ): Yield 0.065 g, 80%. Anal. Calcd for C 28 H 27 N 4 O 6 F 15 Cu: C, 38.9; H, 3.2; N, 6.5; F, 33.0. Found: C, 38.4; H, 3.5; N, 6.5; F, 32.8. Cu(hfac) 2 L 3 0.5(1-CH 3 -4-C 2 H 5 C 6 H 4 ): Yield 0.055 g, 75%. Anal. Calcd for C 28.5 H 31 N 4 O 6 F 12 Cu: C, 41.9; H, 3.8; N, 6.9; F, 27.9. | [] | [] | ["Cu(hfac) 2 L 3 0.5(1,4-(CF 3 ) 2 C 6 H 4 )", "Cu(hfac) 2 L 3 0.5(1-CH 3 -4-C 2 H 5 C 6 H 4 )"] | [] | [] | [] | [] | [] | []
j.ica.2008.11.012 | 2.2. [Cu 2 (ODPA)(H 2 O) 3 ]  H 2 O(2) Compound 2 was synthesized hydrothermally in a 23-ml Teflon-lined autoclave by heating a mixture of 0.1 mM 2,2 0 ,3,3 0 H 4 odpa, 0.1 mM Cu(NO 3 ) 2  3H 2 O and one drop of Et 3 N (pH  8) at 120 °C for 2 days. Blue block single crystals were collected in 53% yield based on copper. Anal. Calc. for C 16 H 14 Cu 2 O 13 : C, 35.50; H, 2.61. Found: C, 35.23; H, 2.83%. IR (KBr, cm 1 ): 3452 (s, br), 1577 (s), 1560 (s), 1475 (m), 1387 (s), 1245 (m), 1047 (w), 1004 (w), 843 (w), 8 11 (w), 773 (m), 708 (m), 648 (w), 504 (w). | [] | [] | ["[Cu 2 (ODPA)(H 2 O) 3 ] ? H 2 O", "C 16 H 14 Cu 2 O 13"] | ["Cu(NO 3 ) 2 ? 3H 2 O--0.1 mM"] | ["Et 3 N--one drop"] | ["2,2 0 ,3,3 0 H 4 odpa--0.1 mM"] | ["120 \nC"] | ["2 days"] | []
j.poly.2011.05.024 | The residue was slowly diffused with Et 2 O to yield dark green needle-shaped crystals of {[Mn 3 O(4-MeOsalox) 3 (DMF) 2 (H 2 O)(dpe) 1.5 ] (ClO 4 )DMFH 2 O} n (3DMFH 2 O) in a 41% yield. | [] | [] | [] | ["NaN--NaN"] | [] | ["4-MeOsalox--NaN", "DMF--NaN", "dpe--1.5"] | [] | [] | ["Et 2 O--NaN"]
j.poly.2008.07.014 | l (R.T.): 2.0 B.M.2.2.2. [Cu(NO 3 ) 2 (4-bpytm) 2 ]  H 2 O(2  H 2 O) A solution of bis(4-pyridylthio)methane (4-bpytm) (0.92 mmol) in EtOH (10 mL) was slowly added to a solution of Cu(NO 3 ) 2  3H 2 O (0.46 mmol) in EtOH (10 mL). The resulting mixture was heated under reﬂux for 21 h and was left to cool down to room temperature. The resulting blue-lilac precipitate was ﬁltered off, washed with EtOH and dried under vacuum. Single crystals of 2  H 2 O were obtained by slow diffusion of Cu(NO 3 ) 2  3H 2 O (2.25 mmol) in water into a solution of 4-bpytm (0.25 mmol) in CH 3 CN. The elemental analysis and the spectroscopic data for the single crystal and the powder phase were coincident. | [] | [] | ["[Cu(NO 3 ) 2 (4-bpytm) 2 ]  H 2 O", "Cu(NO 3 ) 2  3H 2 O"] | ["Cu(NO 3 ) 2  3H 2 O--0.46 mmol"] | [] | ["bis(4-pyridylthio)methane (4-bpytm)--0.92 mmol"] | [] | ["21 h"] | ["EtOH--10 mL"]
b903457a | 2.3 Synthesis of [Hg 2 (m-pyr)(m-I) 2 I 2 ] n (2), [Hg(m-pyr)(mSCN) 2 ] n (3), [Hg 2 (m-2,5-dmpyr)(m-Cl) 4 ] n (4), [Hg 2 (m-2,5dmpyr)(m-Br) 4 ] n (5), [Hg 2 (m-2,5-dmpyr)(m-SCN) 2 (SCN) 2 ] n (6), [Hg(2,6-dmpyr)(m-Br) 2 ] n (7) and [Hg(m-2,6-dmpyr)(m-SCN) 2 ] n (8) Compounds 2–8 were prepared using a slightly modiﬁed procedure as for compound 1. After 5–6 d in the branched tube setup both starting materials were dissolved with no sign of crystal formation in the cooler arm of the branched tube. The solutions were then ﬁltered and slow evaporation of the solvent over 7 d led to suitable crystals of 2–8 for X-ray structural analysis. | [] | ["7 d"] | ["[Hg 2 (m-pyr)(m-I) 2 I 2 ] n", "[Hg(m-pyr)(mSCN) 2 ] n", "[Hg 2 (m-2,5-dmpyr)(m-Cl) 4 ] n", "[Hg 2 (m-2,5dmpyr)(m-Br) 4 ] n", "[Hg 2 (m-2,5-dmpyr)(m-SCN) 2 (SCN) 2 ] n", "[Hg(2,6-dmpyr)(m-Br) 2 ] n", "[Hg(m-2,6-dmpyr)(m-SCN) 2 ] n"] | [] | [] | [] | [] | ["5-6 d"] | []
j.poly.2012.10.035 | 2.2.2. [Cd{SSi(OtBu) 3 } 2 ( l -C 5 H 14 N 2 )(CH 3 OH)] n (2) Anal. Calc. for C 30 H 72 S 2 Si 2 O 7 N 2 Cd: C, 44.73; H, 9.00; S, 7.96; N, 3.48. Found: C, 44.69; H, 8.98; S, 7.98; N, 3.47%. M. p. 175– 176 °C. IR (solid state) m (cm 1 ): 3329 (s), 3261 (s), 3179 (w), 2975 (vs), 2935 (vs), 2898 (s), 1600 (s), 1471 (s), 1388 (vs), 1362 (vs), 1240 (vs), 1193 (vs), 1057 (vs), 1137 (vs), 997 (vs), 928 (w), 822 (s), 813 (m), 700(s). | [] | [] | ["[Cd{SSi(OtBu) 3 } 2 ( l -C 5 H 14 N 2 )(CH 3 OH)] n"] | [] | [] | [] | ["175–176 \n°C"] | [] | []
15533170701563947 | H 2 O (0.1 mmol, 19.9 mg). The mixture was stirred for 30 min at room temperature to give a deep blue solution. Blue block-shaped crystals of the complex, suitable for X-ray single crystal analysis, were formed at the bottom of the vessel on slow evaporation of the solvent for a week.The isolated crystals were washed three times with cold methanol, and dried in a vacuum over anhydrous CaCl 2 . | [] | ["a week"] | [] | [] | [] | [] | ["room temperature"] | ["30 min"] | ["H 2 O--0.1 mmol, 19.9 mg"]
ic800997d | Synthesis of [Ag(Toldat)(BF 4 )] n ,5.Toldat (38.2 mg, 0.19 mmol) and AgBF 4 (37.0 mg, 0.19 mmol) were mixed in THF (30 mL) at room temperature, and a white suspension was formed. After 2 h, the precipitate was ﬁltered off and washed with Et 2 O(3× 10 mL), then dried under a vacuum. Complex 5 was obtained as a white solid (65.3 mg, 87%). Colorless single crystals of 5 for the X-ray diffraction were obtained after slow diffusion of the reactants using the following three layers: CH 2 Cl 2 /THF with the ligand, neat THF, and acetone/pentane with AgBF 4 . IR (Nujol mull): ν max /cm -1 3371 (NH 2 ), 1626, 1581, 1530 and 1505 (CdN) and (CdC), 1020 and 522 (BF 4 ). | [] | [] | ["[Ag(Toldat)(BF 4 )] n", "Complex 5"] | ["AgBF 4--37.0 mg, 0.19 mmol"] | [] | ["Toldat--38.2 mg, 0.19 mmol"] | ["room temperature"] | ["2 h"] | ["THF--30 mL"]
j.crci.2004.11.006 | IR (KBr pellet, cm –1 ): 3618 (sh); 3525 (sh); 3447 (sh); 1601 (m); 1539 (sh); 1485 (sh); 1407 (m); 1313 (sh); 1228 (sh); 1072 (m); 994 (sh); 841 (s); 807 (m); 729 (sh); 620 (m); 558 (m); 496 (sh).Method 2. To a warm solution of [Fe 3 O(CH 3 COO) 6 (H 2 O) 3 ] (0.20 g, 0.34 mmol) in 25 ml of water a hot solution of 4,4′-bipyridine (0.16 g, 1.02 mmol) in 8 ml of water was added. The reaction mixture was stirred for 30 min under ambient temperature and a solution of KPF 6 (0.12 g, 0.65 mmol) in 5 ml of water was added. | [] | [] | ["[Fe 3 O(CH 3 COO) 6 (H 2 O) 3 ]", "NaN"] | ["Fe 3 O(CH 3 COO) 6 (H 2 O) 3--0.20 g, 0.34 mmol"] | ["KPF 6--0.12 g, 0.65 mmol"] | ["4,4′-bipyridine--0.16 g, 1.02 mmol"] | [] | ["30 min"] | ["water--25 ml"]
j.ica.2014.08.021 | UV (nm, max): 510.393.312,274.2.2.4.2. [AsPh 4 ] 3 [In III (dmit) 3 ]. To a solution of [Cs] 2 [dmit] (0.693 g, 1.50 mmol) in MeOH (10 ml) under argon, was added a solution of InCl 3 (0.111 g, 0.50 mmol) in the same solvent. After stirring for 30 min at room temperature, a solution of [AsPh 4 ]Cl (0.628 g, 1.50 mmol) in MeOH (10 ml) was added, precipitating a deep red solid. The deep-red coloured solid was collected by ﬁltration and washed successively with isopropanol and diethyl ether. Yield 52%, 0.90 g; m.p. 220–222 °C. lit m.p. [33] 228–230 °C. | [] | [] | ["[AsPh 4 ] 3 [In III (dmit) 3 ]"] | ["[Cs] 2 [dmit]--0.693 g, 1.50 mmol", "InCl 3--0.111 g, 0.50 mmol"] | [] | ["[AsPh 4 ]Cl--0.628 g, 1.50 mmol"] | ["room temperature"] | ["30 min"] | ["MeOH--10 ml"]
chem.200400096 | Cs + [(CF 3 ) 3 CO] 2 (Me)Al-F-Al(Me)[OC(CF 3 ) 3 ]  : A 2.0 m solution of Al(CH 3 ) 3 in heptane (1.2 mL, 2.4 mmol) was added dropwise to a cooled solution (788C) of (CF 3 ) 3 COH (1.00 mL, 7.173 mmol) in pentane (10 mL). Slow liberation of methane occurred. After addition of trimethylaluminum (several hours) the flask was allowed to reach 08 C and than the solvent was evaporated at this temperature. CsF (0.183 g, 1.2 mmol) was added to the residue at 08C followed by addition of CH 2 Cl 2 (15 mL) at the same temperature. After 2 h stirring at RT a solution above brown solid material resulted that was filtered to give a clear yellow-brownish filtrate. The solid material was discarded. Crystals suitable for X-ray crystallography were obtained from the concentrated CH 2 Cl 2 filtrate at 288C. Yield: 0.698 g (33% with respect to nonafluorotertbutanol) as a crystalline compound.13 C NMR (63 MHz, CD 2 Cl 2 , 258 C): d = 121.57 (q, CF 3 , 1 J CF = 291.1 Hz), 78.80 (sept, 2 J CF = 31.1 Hz); 27 Al NMR (78 MHz, CD 2 Cl 2 , 258C): d = 88.7 (s, n˜ 1/2 = 5 kHz); FT-IR(Nujol): n˜ = 1247 (s), 1224 (s), 1201 (s), 998 (sh), 968 (vs), 812 (s), 736 (w), 725 (s), 682 (sh), 666 (s), 582 (sh), 440 (s), 370 (s), 356 (m), 340 (w), 310 (s), 292 cm 1 (s). | [] | [] | ["Cs + [(CF 3 ) 3 CO] 2 (Me)Al-F-Al(Me)[OC(CF 3 ) 3]"] | ["Al(CH 3 ) 3--2.0 m solution in heptane (1.2 mL, 2.4 mmol)", "(CF 3 ) 3 COH--1.00 mL, 7.173 mmol", "CsF--0.183 g, 1.2 mmol"] | [] | [] | ["788C", "RT", "288C"] | ["several hours", "2 h"] | ["pentane--10 mL", "CH 2 Cl 2--15 mL"]
zaac.201600038 | Synthesis of [Cd(HL)(4,4⬘-bpy)] n ·nH 2 O (2): The mixture of Cd(NO 3 ) 2 ·4H 2 O (0.0247 g, 0.100 mmol), 4,4⬘-bpy (0.0156 g, 0.100 mmol), and H 3 L (0.0302 g, 0.100 mmol) was dissolved in H 2 O (4 mL) and DMA (2 mL, N,N-dimethylacetamide). The other procedure was similar to 1. Colorless block crystals of 2 were obtained by filtration with a yield of 53 % (based on H 3 L). C 25 H 17 N 2 O 8 Cd (585.82): calcd. C 51.21, H 2.90, N 4.78%; found: C 51.33, H 2.95, N 4.72%. IR (KBr):ν ˜ = 3429 (m), 3220 (w), 1643 (m), 1565 (s), 1398 (s), 1250(s), 981 (w), 830 (m), 778 (s) cm –1 . | [] | [] | ["[Cd(HL)(4,4⬘-bpy)] n ·nH 2 O", "C 25 H 17 N 2 O 8 Cd"] | ["Cd(NO 3 ) 2 \n4H 2 O--0.0247 g, 0.100 mmol"] | [] | ["4,4⬘-bpy--0.0156 g, 0.100 mmol", "H 3 L--0.0302 g, 0.100 mmol"] | [] | [] | ["H 2 O--4 mL", "DMA (N,N-dimethylacetamide)--2 mL"]
00958972.2014.981537 | 4 mixture was heated to 60 °C and stirred under argon for 6 h, resulting in a purple solution. NH 4 PF 6 (37.8 mg, 0.232 mmol) was then added to the above reaction solution. A red precipitate appeared immediately and was collected. Deep red crystals (97.1 mg, 52%) of 1 suitable for X-ray diffraction were obtained by slowly diffusing diethyl-ether into the DMF solution of the red-purple precipitate at room temperature. Anal. Calc. for FeMnC 38 H 30 N 8 O 2 PF 6 : C, 51.49; H, 3.41; N, 12.64 %. Found: C, 51.43; H, 3.65; N, 12.64 %. IR (KBr pellet, cm -1 ): 2087 (CN), 2071(CN). UV-vis (CH 3 CN), λ max , nm (ε, dm 3 mol cm -1 ): 382 (10238), 567 (5557). MS, m/z: 321.6 [Mn(salen)] + , 443.3[Fe(bpy) 2 (CN) 2 +Na] + , 741.0 [1-PF 6 ] + . 2.4. Synthesis of [cis-Ru(bpy) 2 (CN) 2 Mn(salen)][PF 6 ] (2) The preparation of 2 was similar to that described above for 1, only cis-Fe(bpy) 2 (CN) 2 ⋅3H 2 O (100 mg, 0.211 mmol) was replaced by cis-Ru(bpy) 2 (CN) 2 ⋅2H 2 O (100 mg, 0.199 mmol). Yield yellow crystals (98.5 mg, 53%). Anal. Calc. for RuMnC 38 H 30 N 8 O 2 PF 6 : C, 48.99; H, 3.25; N, 12.03 %. Found: C, 48.74; H, 3.69; N, 12.10 %. IR (KBr pellet, cm -1 ): 2085 (CN), 2059 (CN). UV-vis (CH 3 CN), λ max , nm (ε, dm 3 mol cm -1 ): 341 (13837), 412 (8518), 466 (9417). MS, m/z: 321.6 [Mn(salen)] + , 488.1 [Ru(bpy) 2 (CN) 2 +Na] + , 787.1 [2-PF 6 ] + . 2.5. Synthesis of [cis-Os(bpy) 2 (CN) 2 Mn(salen)][PF 6 ] (3) The preparation of 3 was similar to that described above for 1, only cis-Fe(bpy) 2 (CN) 2 ⋅3H 2 O (100 mg, 0.211 mmol) was replaced by cis-Os(bpy) 2 (CN) 2 ⋅2H 2 O (100 mg, 0.169 mmol). Yield brown crystals (77.8 mg, 45%). Anal. Calc. for OsMnC 38 H 30 N 8 O 2 PF 6 : C, 44.71; H, 2.96; N, 10.98 %. Found: C, 44.13; H, 3.19; N, 10.96 %. IR (KBr pellet, cm -1 ): 2073 (CN), 2040 (CN). UV-vis (CH 3 CN), λ max , nm (ε, dm 3 mol cm -1 ): 326 (15413), 471 (10540). MS, m/z: 321.6 [Mn(salen)] + , 556.3 [Os(bpy) 2 (CN) 2 +H] + , 875.1[3-PF 6 ] + . 2.6. Synthesis of [cis-Os(bpy) 2 (CN) 2 Mn(salcy)][PF 6 ] (4) Downloaded by [Ondokuz Mayis Universitesine] at 23:58 04 November 2014 | [] | [] | [] | [] | [] | [] | [] | [] | []
cg100316s | Dilute HCl was added to the remaining aqueous solution until the solution was at pH = 3. The solid was collected by filtration, washed with water and MeOH, and dried to give H 6 BHB (2.5 g, 95.8% yield). | [] | [] | ["H 6 BHB"] | [] | [] | [] | [] | [] | []
s1070328418090075 | I: Yield was 46% (colorless, based on Bipmo).IR (KBr; ν, cm –1 ): 3120 m, 3059 w, 2925 w, 2079 w, 1667 s, 1622 s, 1516 s, 1493 m, 1478 w, 1387 m, 1307 m, 1276 m, 1240 m, 1199 w, 1125 m, 1061 m, 963 w, 943 w, 926 m, 875 w, 862 w, 767 w, 744 m, 674 m, 660 m, 470 w. | [] | [] | ["Bipmo"] | [] | [] | [] | [] | [] | []
j.saa.2010.09.012 | (purity > 99.99%) was supplied by Yuelong Rare Earth Co., Ltd., China. Ethylenediamine (en, purity > 99.0%) was purchased from Sinopharm Chemical Reagent Co., Ltd., China. All other reagents were commercial products of analytical grade.2.3. Synthesis of (enH 2 )[Y III (pdta)(H 2 O)] 2 ·10H 2 O complex The complex was prepared as follows. H 4 pdta (1.838 g, 0.006 M) was added to 200 mL warm water and Y 2 O 3 powder (0.678 g, 0.003 M) was added to above solution slowly. After the mixtures reﬂuxed for 6.5 h and became transparent, the pH value was adjusted to 6.0 with aqueous ethylenediamine solution. Finally, the solution was concentrated to 20 mL on the water bath at 75–80 ◦ C.The obtained colorless transparent crystal appeared on the bottom of the prepared solution after 2 weeks at room temperature. | ["room temperature"] | ["2 weeks"] | ["(enH 2 )[Y III (pdta)(H 2 O)]\n2 ·10H 2 O"] | ["Y 2 O 3 powder--0.678 g, 0.003 M"] | ["aqueous ethylenediamine solution--adjust pH to 6.0"] | ["H 4 pdta--1.838 g, 0.006 M"] | ["refluxed"] | ["6.5 h"] | ["warm water--200 mL"]
ejic.200601259 | Synthesis of {[Ag(dcphcz)][Ag 2 (dcphcz)(H 2 O) 2 ](SO 3 CF 3 ) 3 ·C 6 H 6 · (H 2 O) 2 } n (3): Upon a solution of dcphcz (0.0586 g, 0.2 mmol) in 5 mL of dichloromethane was successively layered a solution of AgSO 3 CF 3 (0.0514 g, 0.2 mmol) in benzene (5 mL). The vial was covered with aluminum foil and the solvents were allowed to diffuse slowly. Bright yellow single crystals suitable for X-ray structure analysis were obtained several days later. Yield: 0.0573 g, 57 %. IR (KBr): ν ˜ = 2220 (vs), 1632 (m), 1596 (s), 1503 (s), 1481 (s), 1456 (m) 1369 (m), 1245 (vs), 1176 (vs), 1034 (vs) cm –1 . | [] | [] | ["{[Ag(dcphcz)][Ag 2 (dcphcz)(H 2 O) 2 ](SO 3 CF 3 ) 3 ·C 6 H 6 · (H 2 O) 2 } n", "3"] | ["AgSO 3 CF 3--0.0514 g, 0.2 mmol"] | [] | ["dcphcz--0.0586 g, 0.2 mmol"] | [] | [] | ["dichloromethane--5 mL", "benzene--5 mL"]
b919676p | Synthesis of [Co II Cu I (m-BDC)(BIPY) 1.5 (m-NBZ)] n (1) A mixture of CoCl 2 $6H 2 O (0.12 g, 0.5 mmol), CuCl (0.05 g, 0.5 mmol), m-H 2 BDC (0.09 g, 0.5 mmol), BIPY (0.15 g, 0.75 mmol) and m-HNBZ (0.09 g, 0.5 mmol) was dissolved in 6 mL of CH 3 CN. The pH value was then adjusted to 6 with 2 M KOH. | [] | [] | ["[Co II Cu I (m-BDC)(BIPY) 1.5 (m-NBZ)] n"] | ["CoCl 2 $6H 2 O--0.12 g, 0.5 mmol", "CuCl--0.05 g, 0.5 mmol"] | [] | ["m-H 2 BDC--0.09 g, 0.5 mmol", "BIPY--0.15 g, 0.75 mmol", "m-HNBZ--0.09 g, 0.5 mmol"] | [] | [] | ["CH 3 CN--6 mL"]
j.electacta.2015.09.040 | Elemental analyses for C 60 H 78 O 92 N 24 Cu 2 B 2 W 24 found (Calcd) (%): B 0.30 (0.32), W 61.50 (61.37), Cu 1.75 (1.77), C 10.00 (10.04), H 1.05 (1.09), N 4.65 (4.69).IR (cm 1 ): 3130 (m), 1600 (s), 1500 (s), 1379 (w), 1136 (m), 956 (w), 900 (s), 726 (s), 705 (s), 603 (m).[Cu 2 (H 2 tib) 4 (H 2 O) 2 (a-HP 2 W 18 O 62 ) 2 ]14H 2 O (3).Compound 3 was prepared following the procedure described for compound 1, but a-P 2 W 18 was used instead of a-BW 12 , green block crystals were harvested after 5 days (0.1020 g, yield 14.5% based on W). | [] | [] | ["C 60 H 78 O 92 N 24 Cu 2 B 2 W 24", "[Cu 2 (H 2 tib) 4 (H 2 O) 2 (a-HP 2 W 18 O 62 ) 2 ]\n14H 2 O"] | ["Cu--not provided"] | [] | ["H 2 tib--not provided"] | [] | ["5 days"] | ["not provided--not provided"]
j.poly.2014.04.012 | 2.3. Synthesis of [Cu 6 (TPBT) 2 (SO 4 ) 6 (H 2 O) 5 ] n (2) A mixture of CuSO 4 5H 2 O (0.0062 g, 0.025 mmol), TPBT (0.0074 g, 0.01 mmol), methanol (0.5 mL), water (0.5 mL), and DMSO (1 mL) was placed in a glass reactor (10 mL), which was performed at 85 °C for 3 days and then gradually cooled to room temperature at a rate of 5 °Ch 1 . Green spiculate crystals were isolated. Yield: 72% (base on Cu). Elemental Anal. Calc. for C 96 H 78Cu 6 N 18 O 29 S 6 : C, 45.73; H, 3.12; N, 10.00. Found: C, 45.51; H, 3.24; N, 10.21%. Element analysis was measured after heated complex 2 at 240 °C for 2 h. IR(KBr/pellet, cm 1 ): 3424.93(s), 1610.19(s), 1479.57(w), 1429.36(s), 1383.50(s), 1339.16(s), 1277.82(w), 1113.21(s), 1018.06(w), 949.91(w), 790.04(m), 744.76(s), 618.49(s), 424.52(w). | [] | [] | ["[Cu 6 (TPBT) 2 (SO 4 ) 6 (H 2 O) 5 ] n", "C 96 H 78Cu 6 N 18 O 29 S 6"] | ["CuSO 4 ?5H 2 O--0.0062 g, 0.025 mmol"] | [] | ["TPBT--0.0074 g, 0.01 mmol"] | ["85 °C"] | ["3 days"] | ["methanol--0.5 mL", "water--0.5 mL", "DMSO--1 mL"]
j.ica.2014.10.016 | The preparation of polymer 2 was similar with 1, the 1:2:2:2 stoichiometric mixtures of 1 mmol (362 mg) Fe(ClO 4 ) 2 6H 2 O, 2 mmol (440 mg) 4,4 0 -dipyridyl disulﬁde, 2 mmol (194 mg) KSCN and 2 mmol (156 mg) 2,5-dichloropyrazine in were stilled in 35 mL methanol/water (2:1 v/v) solvent system. Prism yellow crystals of 2 were obtained after evaporates the mixture solvent at room temperature within two weeks. Elemental Anal. Calc.: C, 42.87; N, 16.67; H, 2.38. Found: C, 42.86; N, 16.68; H, 2.35%. IR (KBr, cm 1 ): 3125, 2178, 1657, 1535, 1507, 1426, 1078, 979, 815,710, 605, 495. | [] | [] | [] | ["Fe(ClO 4 ) 2 6H 2 O--362 mg, 1 mmol"] | [] | ["4,4 0 -dipyridyl disulﬁde--440 mg, 2 mmol", "KSCN--194 mg, 2 mmol", "2,5-dichloropyrazine--156 mg, 2 mmol"] | ["room temperature"] | ["two weeks"] | ["methanol/water--35 mL (2:1 v/v)"]
acs.inorgchem.6b02322 | Synthesis of [VO(2tB-ono-2tB)(OMe)] (12b). Crystals of complex 12b, suitable for XRD analysis, were obtained from a saturated solution of complex 12a in methanol.Dehydroperoxidation of Alkyl Hydroperoxides. Each reaction was performed several times, and herein, the results are presented as average examples. All reactions were carried out in deuterated solvents used as purchased and under air in sealed NMR tubes. Ratios of ketone to alcohol and the conversion of CyOOH were measured by integration of the corresponding characteristic signals in 1 H NMR spectra. | [] | [] | ["[VO(2tB-ono-2tB)(OMe)] (12b)"] | [] | [] | [] | [] | [] | ["methanol--saturated solution"]
c6dt01557c | Crystallization of [Ca(OH 2 ) 3 ] 2 {[(APTRA)Ca(OH 2 )] 2 (μ-H 2 O) 2 }Cl 2 A solution of Na 3 APTRA·6NaOH (0.10 mmol) in water (250 μL) was treated with Me 4 NCl (2 equiv.) and brought to pH 7 with small additions of 1 M HCl. The solution was filtered and treated with 1.0 M aqueous CaCl 2 (250 μL, 0.25 mmol). Colorless crystals (plates) of [Ca(OH 2 ) 3 ] 2 {[(APTRA)Ca (OH 2 )] 2 (μ-H 2 O) 2 }Cl 2 ·2(H 2 O) were obtained by liquid diﬀusion of dioxane into the aqueous solution of the complex at room temperature. | ["room temperature"] | [] | ["[Ca(OH 2 ) 3 ] 2 {[(APTRA)Ca(OH 2 )] 2 (μ-H 2 O) 2 }Cl 2 ·2(H 2 O)"] | ["Na 3 APTRA·6NaOH--0.10 mmol", "Me 4 NCl--2 equiv.", "CaCl 2--250 μL, 0.25 mmol"] | [] | [] | [] | [] | ["water--250 μL", "dioxane--liquid diffusion"]
j.jssc.2008.09.020 | for C 15 H 15 CoN 3 O 4 1: C, 50.01; H, 4.20; N, 11.67%. Found: C, 49.50; H, 3.93; N, 11.43%. IR (KBr, cm 1 ): 3450 w br (NH), 3292 w, 3074 w, 2971 m, 2925 s, 2858 m (CH), 1638 m, 1596 s (CO 2 asym), 1561 s, 1535 s, 1492 m, 1462 m, 1443 m, 1404 m, 1359 m (CO 2 sym), 1332 m, 1297 w, 1252 w, 1211 m, 1150 w, 1070 w, 1064 w, 1021 m, 910 w, 857 m, 819 m, 735 w, 677 w, 650 m, 620 w, 589 w, 532 m. | [] | [] | ["C 15 H 15 CoN 3 O 4"] | [] | [] | [] | [] | [] | []
acs.cgd.5b00086 | Synthesis of [Cu(mIM) 2 ](VO 3 ) 2 (3). A mixture of CuCl 2 ·2H 2 O (0.1705 g, 1.0 mmol), NH 4 VO 3 (0.1404 g, 1.2 mmol), mIM (1 mL), and H 2 O (13 mL) was heated at 120 °C for 72 h. After the mixture cooled to room temperature, pale blue block crystals were isolated from the mixture. Yield: 65% (based on NH 4 VO 3 ); Anal. Calcd Table 1. Crystal Data and Structure Reﬁnement for Compounds 1−3 123 formula C 16 H 24 CuN 8 O 6 V 2 C 16 H 24 CuN 8 O 6 V 2 C 8 H 12 CuN 4 O 6 V 2 M r 589.85 589.85 425.64 crystal system tetragonal monoclinic monoclinic space group P4(2)/nP2(1)/nP2(1)/c temperature (K) 296(2) 296(2) 296(2) a (Å) 13.106(3) 10.8254(3) 7.7433(13) b (Å) 13.106(3) 16.3599(4) 5.3882(9) c (Å) 13.634(6) 12.9484(3) 17.039(3) α (deg) 90 90 90 β (deg) 90 95.073(1) 102.523(2) γ (deg) 90 90 90 V (Å 3 ) 2341.8(13) 2484.21(1) 694.0(2) Z 442 D calc. | [] | [] | ["[Cu(mIM) 2 ](VO 3 ) 2"] | ["CuCl 2 ·2H 2 O--0.1705 g, 1.0 mmol", "NH 4 VO 3--0.1404 g, 1.2 mmol"] | [] | ["mIM--1 mL"] | ["120 °C"] | ["72 h"] | ["H 2 O--13 mL"]
j.poly.2011.12.029 | 2.7. Synthesis of [Cu(Dpya)(Ac) 2 ] n (6) Compound 6 was obtained by a similar method as in Section 2.3, except using Cu(Ac) 2 H 2 O (20.00 mg, 0.1 mmol) instead of CuSO 4 7H 2 O. Yield 14.05 mg (33%). Anal. Calc. for C 17 H 20 CuN 4 O 4 :C, 50.00; H, 4.90; N, 13.73. Found: C, 50.87; H, 4.98; N, 13.59%. IR (KBr, cm 1 ): 1720(m), 1600(s), 1530(m), 1430(s), 1400(m), Table 1 A summary of the key crystallographic information for 1–7. | [] | [] | ["[Cu(Dpya)(Ac) 2 ] n"] | ["Cu(Ac) 2 ?H 2 O--20.00 mg, 0.1 mmol"] | [] | ["Dpya--not specified"] | [] | [] | []
j.ica.2016.03.048 | 2.2. Synthetic procedures 2.2.1. Compound [Cu(Br 2 BDC) 2 ](HTEA) 2 (1) 0.154 g (0.771 mmol) Cu(CH 3 COO) 2 H 2 O was mixed with 0.500 g (1.54 mmol) 2,5-dibromoterephthalic acid and 0.22 mL triethylamine (TEA) in 1.0 mL methanol. The reaction mixture was transferred to a 3 00  4 00 Teﬂon bag, which was then sealed and placed in a 45 mL Teﬂon-lined autoclave. The autoclave was placed in an oven and was heated up to 90 °Cin12h,keptat90°Cfor 12 h, then cooled to 30 °C in 18 h. The resulting products were then ﬁltered using a vacuum ﬁltration system and washed with methanol. | ["30 \nC"] | ["18 h"] | ["[Cu(Br 2 BDC) 2 ](HTEA) 2"] | ["Cu(CH 3 COO) 2 ?H 2 O--0.154 g (0.771 mmol)"] | ["triethylamine (TEA)--0.22 mL"] | ["2,5-dibromoterephthalic acid--0.500 g (1.54 mmol)"] | ["90 \nC"] | ["12 h"] | ["methanol--1.0 mL"]
s0277-5387(99)00272-7 | which were collected by ﬁltration, washed with a little of oo 22 Extinction correction [F* 5 F[1 1 0.01 3 F l / cold water and air dried. During 2 weeks successive 21/4 21 sin(2 u )] ]x 5 0.000(2). Weighting scheme [w 5 amounts of product were collected. The product can be 22 re-crystallised several times from their solutions in hot s (F)1 0.0002F ]. All hydrogen atoms were located from water without decomposition, but the resulting crystals difference Fourier syntheses and reﬁned isotropically were not suitable for X-ray diffractometry. Yield: 85%. together with the resting anisotropic non-H atoms. Largest Anal. calcd. for compound II5C H CuN O :C, 39.94; difference peaks and holes after the last reﬁnement cycle 11 13 3 5 | [] | [] | ["compound II"] | ["Cu--NaN"] | [] | ["NaN--NaN"] | [] | [] | []
acs.inorgchem.8b03455 | {[Cu 3 Tb(L Pr )Cr(CN) 6 (H 2 O) 4 ]·(H 2 O) 2.75 ·(MeOH)} 2 (7). On top of a solution of 1 (68.1 mg, 51.6 μmol) in 400 mL of H 2 O/MeOH (2:1) was layered a colorless solution of K 3 [Cr(CN) 6 ] (56.3 mg, 173.2 μmol) in 100 mL of H 2 O/MeOH (1:1). Black needlelike single crystals of 7 grew over a few weeks and were isolated and washed with methanol and diethyl ether. Yield: 47% (32.7 mg, 24.4 μmol). Found (%): C, 35.59; H, 3.83; N, 12.32. Calculated for C 40 H 50 Cu 3 CrN 12 O 15 Tb ([Cu 3 Tb(L Pr )Cr(CN) 6 (H 2 O) 4 ]·(H 2 O) 4 · MeOH): C, 35.84; H, 3.76; N, 12.54.{[Cu 3 Tb(L Pr )Co(CN) 6 (H 2 O) 3 (MeOH)]·(H 2 O) 4 ·(MeOH)} n (8). On top of a solution of 1 (64.2 mg, 49.9 μmol) in 200 mL of H 2 O/MeOH (2:1) was layered a pale yellow solution of K 3 [Co(CN) 6 ] (21.0 mg, 63.2 μmol) in 200 mL of H 2 O/MeOH (1:1). Yellow single crystals of 8 grew over a few weeks and were isolated and washed with methanol and diethyl ether. Yield: 36% (24.6 mg, 18.1 μmol). Found (%): C, 35.89; H, 3.55; N, 12.24. Calculated for C 41 H 52 Cu 3 FeN 12 O 15 Tb (8): C, 36.25; H, 3.86; N, 12.37. | [] | [] | ["[Cu 3 Tb(L Pr )Cr(CN) 6 (H 2 O) 4 ]·(H 2 O) 2.75 ·(MeOH)", "[Cu 3 Tb(L Pr )Co(CN) 6 (H 2 O) 3 (MeOH)]·(H 2 O) 4 ·(MeOH)"] | ["K 3 [Cr(CN) 6 ]--56.3 mg, 173.2 μmol", "K 3 [Co(CN) 6 ]--21.0 mg, 63.2 μmol"] | [] | ["L Pr--51.6 μmol"] | [] | [] | ["H 2 O/MeOH--2:1", "H 2 O/MeOH--1:1"]
d0dt03015e | Synthesis of [Cu 2 (1-vIM) 8 ][V 4 O 12 ]·H 2 O (2): The synthetic procedure was similar to that of complex 1 except that CuCl 2 · 2H 2 O (0.1363 g, 0.8 mmol) was used to replace NiCl 2 · 6H 2 O. When cooling to room temperature, block dark purple crystals were obtained. Yield: 46% (based on NH 4 VO 3 ). Anal. calcd. (%) (found) for C 40 H 50 N 16 Cu 2 V 4 O 13 : C, 37.13 (36.85); H, 3.90 (4.16); N, 17.32 (17.11); Cu, 9.82 (9.57); V, 15.75 (15.58). IR (KBr, cm -1 ): 3417 (m), 3107 (m), 2924 (m), 1646 (s), 1503 (w), 1414 (w), 1380 (w), 1331 (w), 1286 (m), 1231 (m), 1104 (s), 1004 (w), 925 (s), 788 (s), 654 (m), 600 (w), 511 (Cu-N, w). Synthesis of [Co(1-vIM)H 2 O][VO 3 ] 2 (3): When we try to improve the crystal quality of complex 4 by reducing the amount of CoCl 2 ·6H 2 O , 1-vIM and adjustting the synthetic conditions as following: NH 4 VO 3 (0.0939 g, 0.8 mmol) and CoCl 2 ·6H 2 O (0.0952 g, 0.4 mmol) were added to 10 mL water. Then 1-vIm (100 μL) was added. The resulting mixture was stirred for 1 h and then heated at 120 °C for 72 h. Fortunately, block pale blue crystals of 3 were obtained when cooling to room temperature. Yield: 54% (based on NH 4 VO 3 ). Anal. calcd. (%) (found) for C 5 H 8 N 2 CoV 2 O 7 : C, 16.28 (16.02); H, 2.19 (2.32); N, 7.59 (7.36); Co, 15.97 (15.75); V, 27.61 (27.39). IR (KBr, cm -1 ): 3447 (m), 3122 (m), 1646 (w), 1616 (w), 1513 (w), 1404 (w), 1281 (w), 1242 (m), 1098 (m), 990 (m), 916 (s), 877 (m), 788 (s), 640 (s), 561 (Co-N, w). | [] | [] | ["[Cu 2 (1-vIM) 8 ][V 4 O 12 ]·H 2 O", "[Co(1-vIM)H 2 O][VO 3 ] 2"] | ["CuCl 2 \n2H 2 O--0.1363 g, 0.8 mmol", "CoCl 2 \n6H 2 O--0.0952 g, 0.4 mmol"] | [] | ["1-vIM--not specified", "1-vIm--100 μL"] | ["room temperature", "120 \n°C"] | ["3 days", "72 h"] | ["water--10 mL"]
j.molstruc.2017.02.011 | 2.2.3. [Na 2 Ag 18 (2-stp) 4 (2-Hstp) 4 (5-methyl-2-apy) 16 (H 2 O) 4 ·11H 2 O] n (3) AgNO 3 (0.0169 g, 0.10 mmol), 2-NaH 2 stp (0.0268 g, 0.10 mmol), 5-methyl-2-aminopyridine (0.0216 g, 0.020 mmol) were dissolved in DMFeCH 3 CN mixed solvent (15 mL, v/v: 1/2) under stirring. The resultant solution was allowed to evaporate slowly in darkness at room temperature for three days to give colorless crystals of 3. | [] | ["three days"] | ["[Na 2 Ag 18 (2-stp) 4 (2-Hstp) 4 (5-methyl-2-apy) 16 (H 2 O) 4 ·11H 2 O] n", "3"] | ["AgNO 3--0.0169 g, 0.10 mmol"] | [] | ["2-NaH 2 stp--0.0268 g, 0.10 mmol", "5-methyl-2-aminopyridine--0.0216 g, 0.020 mmol"] | [] | [] | ["DMFeCH 3 CN mixed solvent--15 mL, v/v: 1/2"]
c3dt50987g | The solid was collected and dried under vacuum. Diﬀusion of Et 2 O to its DMF solution at r.t. aﬀorded single crystals after about one week. Yield: 145 mg, 85%. Anal. Calcd for C 14 H 13 Cu 3 I 3 N 5 S (854.67): C, 19.67; H, 1.53; N, 8.19; S, 3.75. | [] | [] | ["NaN"] | ["NaN--NaN"] | [] | [] | [] | [] | []
s10870-011-0181-9 | Synthesis of the Complex A solution of Imazapyr (0.39 g, 1.5 mmol) in 10 mL ethanol was added dropwise with stirring at room temperature to a solution of Mn(CH 3 COO) 2 4H 2 O (0.12 g, 0.5 mmol) in 10 mL water. The mixture was stirred at room temperature until it was homogeneous, and then sealed in a 25 mL Teﬂon-lined stainless reactor, kept under autogenous pressure at 110 °C for 48 h, and then slowly cooled to room temperature at a rate of 5 °C/h. After 15 days, yellow block crystals suitable for X-ray diffraction were separated and washed with water, which were stable in air and insoluble in water and common organic solvents. Yield: 64% based on Mn. Calcd. For C 26 H 26 N 6 O 6 Mn: C 54.26, H 4.90, and N1 4.60%. Found: C 54.21, H 4.92, and N 14.61%. IR data (KBr pellets, cm -1 ):3967.16 vs. 1698.52 vs., 1476.01s, 1409.59s, 1369.74m, 848.34s, 771.96w, 732.10w. | [] | [] | ["C 26 H 26 N 6 O 6 Mn"] | ["Mn(CH 3 COO) 2 \n4H 2 O--0.12 g, 0.5 mmol"] | [] | ["Imazapyr--0.39 g, 1.5 mmol"] | ["room temperature", "110 \n°C"] | ["48 h", "15 days"] | ["ethanol--10 mL", "water--10 mL"]
b708688a | Synthesis of Cd(pinH) (2) A mixture of 3CdSO 4 ·8H 2 O (0.03 mmol, 0.0253 g), pinH 3 (0.1 mmol, 0.0203 g) and H 2 O(8cm 3 )(pH= 2.10) was placed in a microwave-speciﬁed 12 mL quartz glass. The autoclave was sealed automatically and heated with microwave at 140 ◦ Cfor7h. | [] | [] | ["Cd(pinH)"] | ["3CdSO 4 ·8H 2 O--0.03 mmol, 0.0253 g"] | [] | ["pinH 3--0.1 mmol, 0.0203 g"] | ["140 \b0 C"] | ["7h"] | ["H 2 O--8 cm 3"]
00958972.2012.700401 | Yield: 82%. m.p. 119–121  C. Anal. Calcd for C 18 H 22 O 2 Sn (%): C 55.57, H 5.70; Found (%): C 55.22, H 6.01. IR (KBr, cm 1 ):  as (COO), 1590;  s (COO), 1408; (Sn–C), 548; (Sn–O), 416.1 H NMR (CDCl 3 , ppm):  7.12–7.33 (m, 10H, Ph), 3.84–3.88 (m, 1H, CH), 2.98–3.40 (m, 2H, CH 2 ), 0.44 (s, 2 J SnH ¼ 69.3 Hz, 9H, Sn–CH 3 ).13 C NMR (CDCl 3 , ppm):  178.05 (COO); 53.92 (CH); 40.32 (CH 2 ); 126.13–139.40 (Ar–C); 2.61 ( 1 J SnC ¼ 483.88 Hz, Sn–CH 3 ). | [] | [] | ["C 18 H 22 O 2 Sn"] | [] | [] | [] | [] | [] | []
j.ica.2006.10.045 | 2.4. Synthesis of K 2 Na[Eu 3 (H 2 O) 14 (HNA) 3 {Eu(H 2 O)P 5 W 30 O 110 }] Æ 3H 2 O(3) A mixture of K 12.5 Na 1.5 [Na(H 2 O)P 5 W 30 O 110 ] Æ 15H 2 O, EuCl 3 Æ 6H 2 O, NA and H 2 O (10 mL) in the molar ratio of 1:8:8:1000 was stirred for 20 min in air. The mixture was then transferred to a Teﬂon-lined autoclave (20 mL) and kept at 140 °C for 5 days. After slow cooling to room temperatur e, colorless crystals were ﬁltered oﬀ, washed with distilled water and dried in a desiccator at room temperature to give a yield of 20% based on W. The ICP analysis showed that compound 3 contained 63.02% W, 7.11% Eu, 1.87% P, 0.31% Na, and 0.94% K (calcd: W, 62.44; Eu, 6.88; P, 1.75; Na, 0.26; K, 0.89%). The elemental analysis found: C, 2.57; H, 0.64; N, 0.55% (calcd: C, 2.45; H, 0.58; N, 0.48%). IR (KBr pellet, cm 1 ): 3399(m), 1638(m), 1622(m), 1464(w), 1411(m), 1161(m), 1067(m), 1021(w), 937(m), 914(s), 790(s), 742(s), 670(m), 569(m), 542(m), 469(m), 413(m). | [] | [] | ["K 2 Na[Eu 3 (H 2 O) 14 (HNA) 3 {Eu(H 2 O)P 5 W 30 O 110 }] Æ 3H 2 O"] | ["K 12.5 Na 1.5 [Na(H 2 O)P 5 W 30 O 110 ] Æ 15H 2 O--in the molar ratio of 1:8:8:1000", "EuCl 3 Æ 6H 2 O--NA"] | [] | [] | ["140 \nC"] | ["5 days"] | ["H 2 O--10 mL"]
ja991100b | (2,4,6-Tris(trimethylsilylethynyl)phenoxy)ethanol (18). A heavywalled Schlenk flask equipped with a magnetic stirrer was charged with (2,4,6-tribromophenoxy)ethanol (3.00 g, 8.00 mmol), copper(I) iodide (0.168 g, 0.882 mmol), triphenylphosphine (0.64 g, 2.57 mmol), bis(triphenylphosphine)palladium(II) chloride (0.168 g, 0.239 mmol), and triethylamine (50 mL). The flask was capped with a septum, evacuated, and back-filled with nitrogen. Trimethylsilylacetylene (3.92 g, 40.0 mmol) was added to the flask Via syringe. The flask was sealed with a Teflon cap and stirred at 80-90 °C for 12 h. The reaction mixture was then allowed to cool to room temperature and filtered through a glass funnel. The filtrate was evaporated under reduced pressure on a rotary evaporator and the residue purified by column chromatography on silica gel (65:35 hexanes-chloroform) to yield 18 as a clear oil (3.08 g, 91%): 1 H NMR (360 MHz, CDCl 3 ) δ 7.50 (s, 2H), 4.39 (t, J ) 4.2 Hz, 2H), 3.82 (t, J ) 4.4 Hz, 2H), 0.23 (s, 18H), 0.22 (s, 9H); 13 C NMR (75 MHz, CDCl 3 ) δ 161.2, 139.2, 119.1, 117.7, 102.8, 100.8, 100.0, 19.1, 16.2, 1.26. | [] | [] | ["(2,4,6-Tris(trimethylsilylethynyl)phenoxy)ethanol", "18"] | ["copper(I) iodide--0.168 g, 0.882 mmol", "bis(triphenylphosphine)palladium(II) chloride--0.168 g, 0.239 mmol"] | [] | ["(2,4,6-tribromophenoxy)ethanol--3.00 g, 8.00 mmol", "triphenylphosphine--0.64 g, 2.57 mmol", "trimethylsilylacetylene--3.92 g, 40.0 mmol"] | ["80-90 °C"] | ["12 h"] | ["triethylamine--50 mL"]
b009295i | cis,cis,cis-RuCl 2 (Me 2 SO-S) 2 (CO)(pyz) 11. Pyrazine (74 mg, 0.92 mmol) was added to a solution of cis,fac-RuCl 2 (Me 2 SO) 3 (CO) 9 (0.20 g, 0.46 mmol) in chloroform (20 mL) and the system allowed to react overnight at ambient temperature. | [] | [] | ["cis,cis,cis-RuCl 2 (Me 2 SO-S) 2 (CO)(pyz) 11"] | ["cis,fac-RuCl 2 (Me 2 SO) 3 (CO) 9--0.20 g, 0.46 mmol"] | [] | ["Pyrazine--74 mg, 0.92 mmol"] | ["ambient temperature"] | ["overnight"] | ["chloroform--20 mL"]
j.inoche.2013.07.007 | Two new 2D coordination polymers constructed from 2,6-dimethylpyridine-3, 5-dicarboxylic acid ligands and alkaline earth | [] | [] | [] | [] | [] | ["2,6-dimethylpyridine-3,5-dicarboxylic acid--"] | [] | [] | []
j.jssc.2018.09.036 | 2.3. Synthesis of {[Ba 6 (tpmm) 2 (H 2 O) 22 ]·15H 2 O} n 2 In a glass tube, a solution of pyrazine (pz) (30 mg, 0.375 mmol) in MeOH (1 mL) was carefully layered on top of barium acetate (15.3 mg, 0.06 mmol) solution (in water 5 mL, middle), and a solution of H 6 tpmm (16.2 mg, 0.040 mmol) and KOH (13.4 mg, 0.24 mmol) in water (5 mL, bottom) at room temperature. The mixture was allowed to stand for approximately two weeks. The colorless rod-shaped crystals were collected by ﬁltration and dried in air. The yield is 38% (34 mg, 0.015 mmol, based on H 6 tpmm). Anal. Calcd. for C 24 H 104 Ba 6 O 55 P 6 :C, 12.63; H, 4.59%. Found: C, 12.59; H, 4.56%. IR (ATR, cm −1 ): 3382(br, s), 2229(m), 1650(s), 1429(w), 1232(w), 1056(s), 971(s), 758(m), 633(m), 532(m). | [] | [] | ["{[Ba 6 (tpmm) 2 (H 2 O) 22 ]\b15H 2 O} n"] | ["barium acetate--15.3 mg, 0.06 mmol"] | ["KOH--13.4 mg, 0.24 mmol"] | ["pyrazine (pz)--30 mg, 0.375 mmol", "H 6 tpmm--16.2 mg, 0.040 mmol"] | [] | ["approximately two weeks"] | ["MeOH--1 mL", "water--5 mL"]
cg900371k | Synthesis of [Zn 2 (ODPT)(L 2 ) 2 ](2). Compound 2 was prepared similarly to compound 1 by using ODPTA (0.16 g, 0.50 mmol), L 2 (0.31 g, 1.00 mmol), Zn(OAc) 2 3 2H 2 O (0.17 g, 0.75 mmol), NaOH (0.08 g, 2.00 mmol), and H 2 O (10 mL). Colorless crystals of 2 were collected in 64.5% yield based on Zn(OAc) 2 3 2H 2 O. Anal. calcd for C 56 H 42 N 8 O 9 Zn 2 (1101.72): C, 61.05; H, 3.84; N, 10.17. Found: C, 60.99; H, 3.85; N, 10.26. IR (cm -1 ): 3344 (s), 1620 (s), 1561 (s), 1416 (s), 1381 (s), 1274 (m), 1228 (s), 1155 (m), 1080 (m), 968 (w), 790 (w), 732 (m), 657 (w).Physical Measurements. The C, H, and N elemental analysis was conducted on a Perkin-Elmer 240C elemental analyzer. The Fourier transform infrared spectra were recorded from KBr pellets in the range 4000 to 400 cm -1 on a Mattson Alpha-Centauri spectrometer. | [] | [] | ["[Zn 2 (ODPT)(L 2 ) 2 ]", "C 56 H 42 N 8 O 9 Zn 2"] | ["Zn(OAc) 2 3 2H 2 O--0.17 g, 0.75 mmol"] | [] | ["ODPTA--0.16 g, 0.50 mmol", "L 2--0.31 g, 1.00 mmol"] | [] | [] | ["H 2 O--10 mL"]
00958970902930375 | FT/IR spectra were recorded from 4000 to 400 cm 1 on an Alpha Centaut FTIR spectrophotometer using KBr pellets. TG analyses were performed on a Perkin Elmer TGA7 instrument in flowing N 2 with a heating rate of 10  C min 1 . Photoluminescence spectra were obtained on a SPEX FL-2T2 instrument equipped with a 450 W xenon lamp as the excitation source. All measurements were performed at room temperature.2.2. Syntheses of complexes 1–4 2.2.1. Synthesis of [{Dy 2 (bpdc) 3 (H 2 O) 2 }] n (1). Crystals were prepared from the reaction of DyCl 3  4H 2 O (0.136 g, 0.30 mmol), bpdc (0.147 g, 0.60 mmol) in 8 mL of water. The resulting mixture was stirred for 30 min, and then transferred into a 23 mL Teflon-lined autoclave at 180  C for 4 days. After slowly cooling to room temperature, pink crystals were collected in about 52% yield by filtration and air-dried. Elemental analysis, Calcd for C 36 H 22 N 6 O 14 Dy 2 : C, 39.76; H, 2.04; N, 7.73; found: C, 39.69; H, 1.99; N, 7.66 (%). Selected FTIR data (cm 1 ): 3631 (s), 3560 (m), 3251 (s), 1569 (s), 1520 (s), 1411 (s), 1253 (w), 1129 (w), 1076 (w), 1018 (w), 987 (w), 832 (w), 771 (w), 718 (m), 622 (w), 577(w), and 519 (w). | [] | [] | ["{Dy 2 (bpdc) 3 (H 2 O) 2 } n"] | ["DyCl 3 4H 2 O--0.136 g, 0.30 mmol"] | [] | ["bpdc--0.147 g, 0.60 mmol"] | ["180 \nC"] | ["4 days"] | ["water--8 mL"]
j.poly.2003.09.023 | 2.2. Synthesis of { [Ce(L 1 ) 1:5 (NO 3 ) 3 ](CH 2 Cl 2 ) 0:25 (H 2 O) 0:25 } 1 (1) A solution of L 1 (anhydrous, 50 mg, 0.2 mmol) in MeOH (8 ml) was carefully layered over CH 2 Cl 2 (5 ml) in a test tube with solid Ce(NO 3 ) 3  6H 2 O (65 mg, 0.15 mmol) placed at the bottom. Several days later, light yellow needle-like crystals gradually appeared on the walls at the bottom of the test tube. Yield ca. 35% (based on L 1 ). Anal. Calc. for C 36:5 H 38 Ce 2 ClN 12 O 24:5 : C, 32.42; H, 2.83; N, 12.43. Found: C, 31.94; H, 3.03; N, 12.13%. | [] | [] | ["{ [Ce(L 1 ) 1:5 (NO 3 ) 3 ](CH 2 Cl 2 ) 0:25 (H 2 O) 0:25 } 1", "C 36:5 H 38 Ce 2 ClN 12 O 24:5"] | ["Ce(NO 3 ) 3  6H 2 O--65 mg, 0.15 mmol"] | [] | ["L 1 (anhydrous--50 mg, 0.2 mmol"] | [] | ["several days"] | ["MeOH--8 ml", "CH 2 Cl 2--5 ml"]
b813220h | 3.85; N, 11.90%; found: C, 28.32; H, 3.59; N, 12.14%. IR (cm 1 ): 3422(s), 1636(m), 1522(m), 1444(w), 1400(w), 1350(w), 1297(w), 1244(m), 1140(s), 1121(s), 1109(s), 1088(s), 1049(m), 976(w), 937(w), 852(w), 756(w), 656(w). The TGA data showed that 6 loses the coordinated and lattice water molecules in the temperature range from room temperature to 150  C with an observed weight loss of 12.64% (cald.: 13.38%). The residue was broken down above 355  C and decomposition does not end until heating to 800  C. | [] | [] | [] | [] | [] | [] | [] | [] | []
c2dt30268c | Yield: 91% (based on CuCl 2 ·2H 2 O). Calcd for C 19 H 14 CuN 2 O 10 SSm (%): C, 33.74; H, 2.09; N, 4.14. Found (%): C, 33.76; H, 2.15; N, 4.13. IR (KBr pellet, cm −1 ): 1653 (w), 1583 (s), 1548 (s), 1410 (s), 1243 (w), 1187 (m), 1084 (w), 1024 (w). | [] | [] | ["C 19 H 14 CuN 2 O 10 SSm"] | ["CuCl 2 \n2H 2 O--NaN"] | [] | [] | [] | [] | []
ejic.201101119 | [Ag(O 3 SNAo)(H 2 O) 0.5 ] ⬁ (4a): The general procedure was carried out with o-amino-1-naphthalenesulfonic acid to yield pale pink crystalline needles (304 mg, 92%) suitable for X-ray crystallography; m.p. ⬎ 140 °C (decomp.).1 H NMR (300 MHz, [D 6 ]DMSO, 30 °C): δ = 8.95 (d, 3 J = 6.0 Hz, 1 H, H 9 ), 7.96 (d, 3 J = 9.0 Hz, 1 H, H 4 ), 7.88 (d, 3 J =9.0Hz,1H,H 6 ), 7.59–7.46 (m, 2 H, H 7 and H 8 ), 7.29 (d, 3 J = 9.0 Hz, 1 H, H 3 ) ppm. | [] | [] | ["Ag(O 3 SNAo)(H 2 O) 0.5"] | ["silver--NaN"] | [] | ["o-amino-1-naphthalenesulfonic acid--NaN"] | [] | [] | []
ic501898x | If the same reactant mixture, with only 0.1 mL of triethylamine, is heated at 170 °C during 6 d, a mixture of compounds is obtained.Such mixture contains the previously reported compound 3 of ref 14, the current compound 2, and some crystals of another compound with formula [Co 3 (hﬁpbb) 2 ]·2{HN(CH 2 CH 3 ) 3 }, named 2-a from now on. | [] | [] | ["[Co 3 (hﬁpbb) 2 ]·2{HN(CH 2 CH 3 ) 3 }", "2-a"] | [] | [] | [] | ["170 °C"] | ["6 d"] | ["triethylamine--0.1 mL"]
chem.201504576 | [In 2 (popha) 2 (4,4’-bipy) 2 ]·3H 2 O(InPF-19),CHsynthesis:amixture of H 3 popha (0.119 g, 0.343 mmol), 4,4’-bipy (0.047 g, 0.343 mmol), and In(OAc) 3 (0.100 g, 0.343 mmol) in amixed solution of EtOH/ H 2 O(11 mL, 1.2:1) was heated in aTeflon-lined stainless steel autoclave at 165 8Cfor 18 h. After cooling to room temperature, crystals were isolated by filtration and washed with distilled water,ethanol, and acetone to give colorless crystals of InPF-19 (0.308 g, 73 %). | [] | [] | ["[In 2 (popha) 2 (4,4'-bipy) 2 ]·3H 2 O", "InPF-19"] | ["In(OAc) 3--0.100 g, 0.343 mmol"] | [] | ["H 3 popha--0.119 g, 0.343 mmol", "4,4'-bipy--0.047 g, 0.343 mmol"] | ["165 8C"] | ["18 h"] | ["EtOH/H 2 O--11 mL, 1.2:1"]
b719334c | Preparation of 1-(diphenylphosphinoyl)-1  -{N-[(4-pyridyl)methyl]carbamoyl}ferrocene (3). Aqueous hydrogen peroxide (2 mL of 30% solution) was added to a stirred solution of 2 (150 mg, 0.297 mmol) in acetone (9 mL). Stirring was continued for 3.5 h at room temperature, followed by addition of water (20 mL).Acetone was removed under vacuum and the aqueous residue was extracted with chloroform. The organic phase was dried (MgSO 4 ) and evaporated. The crude product puriﬁed by column chromatography (silica gel, dichloromethane/methanol 20:1) and crystallised from wet ethyl acetate-hexane to afford analytically 3·H 2 O as an orange crystalline solid. Yield: 101 mg (65%). M.p.: 109–111 ◦ C. | [] | [] | ["1-(diphenylphosphinoyl)-1-{N-[(4-pyridyl)methyl]carbamoyl}ferrocene (3)"] | [] | [] | [] | ["room temperature"] | ["3.5 h"] | ["acetone--9 mL", "water--20 mL", "chloroform--not specified", "dichloromethane--not specified", "methanol--not specified", "ethyl acetate--not specified", "hexane--not specified"]
chem.200701852 | [Cd(L1) 2 X 2 ] n ACHTUNGTRENNUNG[X=ClO 4  ACHTUNGTRENNUNG(1c), PF 6  ACHTUNGTRENNUNG(1d)]: Crystalline samples of 1b were immersed in a 0.01 m aqueous solution of LiClO 4 for 12 h. Although most of the crystals turned opaque, some retained their crystalline properties and were still suitable for X-ray diffraction analysis. 1c was isolated in about 93% yield. FT-IR (KBr): n NH = 3240, n C = O = 1688, n Cl  O = 1143, 1120, and 1088 cm 1 ; elemental analysis calcd (%) for C 48 H 44 CdCl 2 N 12 O 18 : C 45.71, H 3.49, N 13.33; found: C 45.74, H 3.88, N 13.65. 1d was obtained in around 90 % yield by a similar method to that described for the synthesis of 1c, except that NH 4 PF 6 was used instead of LiClO 4 . FT-IR (KBr): n NH = 3251, n C = O = 1682, n P  F = 828 cm 1 ; elemental analysis calcd (%) for C 48 H 40 CdF 12 N 12 P 2 O 8 : C 43.83, H 3.07, N 12.78; found: C 44.27, H 3.29, N 13.08. | [] | [] | ["[Cd(L1) 2 X 2 ] n"] | [] | [] | ["L1--not specified"] | [] | ["12 h"] | ["0.01 m aqueous solution of LiClO 4--not specified", "NH 4 PF 6--not specified"]
j.poly.2010.04.036 | Yield: 0.092 g (48%). Anal. Calc. for C 38 H 42 N 6 Ni 2 O 11 5H 2 O: C, 47.24; H, 5.42; N, 8.70. Found: C, 47.66; H, 5.60; N, 8.54%. FABMS: m/z (%BPI) = 812(75) [Ni 2 (L 3 )(NO 3 )] + , 693(100) [Ni(HL 3 )] + .IR (KBr discs): 1606 m (C@N) imine ; 1382 m (N–O) cm 1 . Slow evaporation of the mother liquor gave single crystals of formula [Ni 2 (L 3 )(H 2 O) 2 ] 2 (Et 3 NH)(NO 3 ) 5 4H 2 O(6b). | [] | [] | ["[Ni 2 (L 3 )(H 2 O) 2 ] 2 (Et 3 NH)(NO 3 ) 5 4H 2 O", "C 38 H 42 N 6 Ni 2 O 11 5H 2 O"] | [] | ["Et 3 NH--NaN"] | ["L 3--NaN"] | [] | [] | []
ic0509231 | Synthesis of 2. 2 is rapidly obtained from 1 as a turquoise-blue powder by exposing 1 for a few minutes in air. Yield (from 1 to 2): quantitative. Overall yield: 65%. Anal. Calcd for 2: C, 39.06; H, 2.71; N, 24.68%. Found: C, 39.16; H, 2.83; N, 24.84%. Main IR absorption bands for 2 (cm -1 ) 3324(w), 1607(m), 1557(m), 1368(s), 1281(s), 1156(m), 1013(m), 804(m), 652(m), 438(m). UVvis (reflectance, nm) 274, 320 (shoulder), 600-1000 (broad). TG analysis: 1.2% weight loss at 130 °C (1 mol of H 2 O per mol trinuclear complex); 43% weight loss at 300 °C [1 mol of H 2 O + 8 mol of C 5 H 4 N (4 mol of dipyridylamine)]. | [] | [] | ["2"] | [] | [] | [] | [] | [] | []
cg800719u | {[Cu(pytrz) 2 ](BF 4 ) 2 · 2H 2 O} n (6). A mixture of pytrz (0.3 mmol, 43.8 mg), Cu(BF 4 ) 2 · 6H 2 O (0.3 mmol, 76.6 mg) and NaNO 3 (3 mmol, 255 mg) was stirred in H 2 O (10 mL) and CH 3 CN (5 mL) for 1 h (pH ) 5).Upon slow evaporation of the ﬁltrate at room temperature for two weeks (pH ) 5), well-shaped blue-block crystals suitable for X-ray diffraction were obtained. Yield: 48% based on the Cu 2+ salt. Elemental analysis calcd (%) for C 14 H 16 B 2 CuF 8 N 8 O 2 (6): C, 29.74; H, 2.85; N, 19.82. | [] | ["two weeks"] | ["{[Cu(pytrz) 2 ](BF 4 ) 2 · 2H 2 O} n"] | ["Cu(BF 4 ) 2 · 6H 2 O--0.3 mmol, 76.6 mg"] | ["NaNO 3--3 mmol, 255 mg"] | ["pytrz--0.3 mmol, 43.8 mg"] | [] | ["1 h"] | ["H 2 O--10 mL", "CH 3 CN--5 mL"]
j.jssc.2017.12.024 | [Sm(Piv) 3 ] ∞ (4) Anal. Calc for SmC 15 O 6 H 27 (%): Sm, 33.14; C, 39.71; H, 6.00.Found (%): Sm, 32.7; C, 39.51; H, 5.93. IR (ν,cm −1 ): 2963, 2927, 2906, 2876 ν(C–H); 1583, 1520 ν as (COO), 1481, 1461, 1424, 1409 ν s (COO), 1376, 1360, 1223, 1031, 939, 900, 806, 791. | [] | [] | ["[Sm(Piv) 3 ] ∞"] | [] | [] | [] | [] | [] | []
c5ce01731a | In a typical procedure, 1 g of sodium organic sulfonate and 1 g of copper acetate monohydrate were dissolved in 100 mL of water, and the aqueous solution was heated to 60 °C. | [] | [] | [] | ["copper acetate monohydrate--1 g"] | [] | ["sodium organic sulfonate--1 g"] | ["60 °C"] | [] | ["water--100 mL"]
c4ce01390e | Synthesis of ĳCdĲsdc)Ĳbipm)ĲH 2 O)]·DMF (1) AmixtureofCdĲNO 3 ) 2 ·4H 2 O (0.0308 g, 0.1 mmol), H 2 sdc (0.0306 g, 0.1 mmol), bipm (0.0332 g, 0.1 mmol), DMF (8 ml) and H 2 O(2ml)wasplacedinaTeflonreactor(20ml)and heated at 80 °C for 2 days. After gradually cooling to room temperature, colorless crystals of 1 were obtained in 66% yield based on bipm. Anal. calcd for C 36 H 33 CdN 5 O 10 S: C, 51.47; H, 3.96; N, 8.34. Found: C, 51.44; H, 3.92; N, 8.40. IR (KBr, cm −1 ): 3325 (s), 3132 (m), 2933 (m), 2853 (m), 1670 (s), 1589 (s), 1516 (s), 1382 (s), 1321 (m), 1296 (s), 1210 (s), 1177 (s), 1160 (m), 1129 (s), 1099 (s), 1064 (s), 1038 (s), 1015 (s), 963 (s), 933 (m), 853 (m), 829 (s), 782 (m), 740 (s), 722 (s), 695 (m), 655 (m), 621 (m), 578 (m), 535 (m), 488 (m), 469 (m). | [] | [] | ["{[Cd(sdc)(bipm)(H 2 O)]·DMF}", "C 36 H 33 CdN 5 O 10 S"] | ["CdĲNO 3 ) 2 ·4H 2 O--0.0308 g, 0.1 mmol"] | [] | ["H 2 sdc--0.0306 g, 0.1 mmol", "bipm--0.0332 g, 0.1 mmol"] | ["80 °C"] | ["2 days"] | ["DMF--8 ml", "H 2 O--2 ml"]
c2ce06312c | Preparation of [{((MeCN)Cu)(m-I)} 2 (bphpyb)] n (4). Yellow crystals of 4 were isolated in a manner similar to that used for the isolation of 1, using bphpyb (22 mg, 0.05 mmol) and CuI (19 mg, 0.1 mmol) as starting materials. Yield: 31 mg (70% based on Cu).Mp 214.3–215.6  C. Anal. Calcd for C 14 H 14 CuIN 3 S: C, 37.63; H, 3.16; N, 9.40; S, 7.18; found C, 37.45; H, 3.31; N, 9.41; S, 7.42%. | [] | [] | ["[{((MeCN)Cu)(m-I)} 2 (bphpyb)] n"] | ["CuI--19 mg, 0.1 mmol"] | [] | ["bphpyb--22 mg, 0.05 mmol"] | ["214.3–215.6 \nC"] | [] | []
ic0100368 | Sn(malt) 2 (5). A solution of maltol (10.46 g, 83.0 mmol) in dry toluene (100 mL) was added to a well-stirred solution of ( n BuO) 2 Sn 11 (10.98 g, 41.5 mmol) in dry toluene (200 mL) under nitrogen. The solution was stirred for 2 h. The solution was left at room temperature and, on standing, yielded pale yellow crystals suitable for X-ray crystallography (6.02 g, 39%). Analysis, found [calcd for C 12 H 10 O 6 Sn]: C 39.0 (39.0), H 2.75 (2.71).1 H NMR [δ (ppm)]: 2.39 [3H, s, CH 3 ]; 6.83 [1H, d, H 6 ; J ) 5.13 Hz]; 8.35 [1H, d, H 5 ; J ) 5.13 Hz]. | [] | [] | ["Sn(malt) 2", "C 12 H 10 O 6 Sn"] | ["( n BuO) 2 Sn 11--10.98 g, 41.5 mmol"] | [] | ["maltol--10.46 g, 83.0 mmol"] | [] | ["2 h"] | ["dry toluene--100 mL"]
cg2004485 | Yield: 91%. Anal. Calcd for C 16 N 7 H 9 CoO: C, 51.30; H, 2.40; N, 26.19 (%). Found: C, 51.13; H, 2.59; N, 26.40 (%). IR: νs(CN) = 2313 cm 1 , νas(CN) = 2179 cm 1 , ν(CdO) = 1630 cm 1 , ν(skeletal vibration) = 1586 cm 1 . | [] | [] | ["C 16 N 7 H 9 CoO"] | [] | [] | [] | [] | [] | []
ch14188 | Found: C 72.13, N 22.91, H 4.75 %. 4-PAP: d H ([D4]MeOD, 200 MHz) 8.90 (2H, d, 3 J HH 9), 8.02 (2H, d, 3 J HH 10), 7.77 (2H, d, 3 J HH 9), 7.61 (3H, d, 3 J HH 7).[55] Complex Synthesis [Fe(3-PAP) 2 Pd(CN) 4 ](A) Single crystals were prepared by vial-in-vial slow diffusion method, whereby 3-PAP (27 mg, 0.12 mmol) and K[Pd(CN) 4 ] (17 mg, 0.06 mmol) were placed at the base of a small vial and Fe(ClO 4 ) 2 6H 2 O (15 mg, 0.06 mmol) was placed at the base of a large vial. The small vial was placed inside the large vial and both were carefully filled with a 50 : 50 ethanol/water mixture. | [] | [] | ["Complex [Fe(3-PAP) 2 Pd(CN) 4 ]"] | ["Fe(ClO 4 ) 2 6H 2 O--15 mg, 0.06 mmol", "K[Pd(CN) 4 ]--17 mg, 0.06 mmol"] | [] | ["3-PAP--27 mg, 0.12 mmol"] | [] | [] | ["ethanol/water mixture--50 : 50"]
chem.201903498 | Synthesis of [Cu(1)(NCMe)] 4 [PF 6 ] 4 : A Schlenk flask was charged with tetrakis(acetonitrile)copper(I) hexafluorophosphate (87 mg, 0.23 mmol) in a nitrogen filled glove box. The flask was transferred to a Schlenk line, and the solid dissolved in dry acetonitrile (4 mL) to give a colourless solution. To this, a solution of phenyltris(3-pyridyl)stannane (1) (100 mg, 0.23 mmol) in dry dichloromethane (12 mL) was added. The resulting yellow mixture was stirred at room temperature overnight, then filtered through Celite. Removal of the solvent in vacuo yielded [Cu(1)(NCMe)] 4 [PF 6 ] 4 as a yellow solid (0.14 g, 0.21 mmol, 91%). Single crystals suitable for X-ray diffraction were obtained by vapour diffusion recrystallisation from acetonitrile/ether. Elemental analysis (%) calcd for C 92 H 80 Cu 4 F 24 N 16 P 4 Sn 4 : C 40.65, H 2.97, N 8.24, found: C 41.15, H 3.29, N 8.12. | [] | [] | ["[Cu(1)(NCMe)] 4 [PF 6 ] 4"] | ["tetrakis(acetonitrile)copper(I) hexafluorophosphate--87 mg, 0.23 mmol"] | [] | ["phenyltris(3-pyridyl)stannane (1)--100 mg, 0.23 mmol"] | ["room temperature"] | ["overnight"] | ["dry acetonitrile--4 mL", "dry dichloromethane--12 mL", "acetonitrile--vapour diffusion", "ether--vapour diffusion"]
ic800748f | Bimetallic Coordination Polymers with a Cr/Ag ) 2:1 Ratio.h. {[Cr(acacCN) 3 ] 2 Ag}PF 6 · MeOH, 6. A solution of AgPF 6 (0.012 g, 0.05 mmol) in methanol (8 mL) was added to a solution of Cr(acacCN) 3 (0.043 g, 0.1 mmol) in benzene (6 mL) under vigorous stirring at room temperature. This reaction mixture was heated up to 35 °C to dissolve precipitating Cr(acacCN) 3 . The resulting clear solution was cooled down to room temperature and stored overnight at 4 °C. After this time, violet, brickshaped crystals of {[Cr(acacCN) 3 ] 2 Ag}PF 6 · MeOH, 6, formed in up to 49% yield (0.055 g). In several preparations, 6 was obtained together with the corresponding mixed-metal coordination polymer with a Cr/Ag ) 1:1 ratio, that is, [Cr(acacCN) 3 Ag]PF 6 · 4C 6 H 6 , 4b. Crystals of 6 disintegrate due to solvent loss within 1 h under ambient conditions. | ["4 °C", "ambient conditions"] | ["overnight", "1 h"] | ["{[Cr(acacCN) 3 ] 2 Ag}PF 6 · MeOH", "6", "[Cr(acacCN) 3 ] 2 Ag}PF 6 · MeOH", "6", "[Cr(acacCN) 3 Ag]PF 6 · 4C 6 H 6", "4b"] | ["AgPF 6--0.012 g, 0.05 mmol", "Cr(acacCN) 3--0.043 g, 0.1 mmol"] | [] | [] | ["room temperature", "35 °C"] | [] | ["methanol--8 mL", "benzene--6 mL", "MeOH--MeOH", "C 6 H 6--4C 6 H 6"]
j.poly.2012.07.051 | {[C 15 H 16 N 3 ] 2 [Mn 4 (p-C 8 H 7 O 2 ) 10 ]} n (3): 1 mmol of acridine yellow hydrochloride and 2 mmol of salicylaldehyde were treated with ﬁve equivalents of Et 3 N in MeOH and heated to reﬂux for 8 h. After cooling the diimine ligand C 29 O 2 N 3 H 21 was ﬁltered, washed and dried. The purity was checked by 1 H NMR (Fig. S1). [Mn 3 O(pC 8 H 7 O 2 ) 6 (py) 3 ] (0.132 g, 0.120 mmol) and the ligand C 29 O 2 N 3 H 21 (0.054 g, 0.121 mmol) were mixed in acetonitrile (5 mL). The vial enters the reactor cavity where a 200 W microwave pulse is applied for 10 min at a temperature of 140 °C. A black solution is obtained. Orange plate-like crystals were harvested directly from the walls of the tube after the reaction. Yield <10%. IR selected data in cm 1 : 3444.61 (w), 3341.02 (m), 3222.33 (w), 3027.91 (w), 2918.82 (w), 1632.93 (s), 1607.93 (s), 1547.12 (s), 1494.03 (s), 1399.15 (vs), 1337.33 (s), 1286.33 (w), 1233.88 (m), 1184.35 (m), 1099.46 (w), 1018.89 (w), 1009.79 (m), 937.03 (w), 861.77 (m), 848.13 (m), 770.79 (s), 693.84 (m), 614.96 (m), 551.32 (m), 452.91 (m). | [] | [] | ["[C 15 H 16 N 3 ] 2 [Mn 4 (p-C 8 H 7 O 2 ) 10 ]", "C 29 O 2 N 3 H 21"] | ["Mn 3 O(pC 8 H 7 O 2 ) 6 (py) 3--0.120 mmol"] | [] | ["acridine yellow hydrochloride--1 mmol", "salicylaldehyde--2 mmol"] | ["reflux", "140 °C"] | ["8 h", "10 min"] | ["MeOH--five equivalents of Et 3 N", "acetonitrile--5 mL"]
j.molstruc.2014.05.030 | 5 The tridentate Schiff base HL was synthesized by refluxing N,N-diethyl-1,2diaminoethane ( 1 mmol, 0.14 mL) with 1-hydroxy-2-acetonaphthone ( 1 mmol, 0.186 g) in methanol for ca. 1 h. The ligand was not isolated and used directly for the synthesis of the complexes. 2.2.1. Preparation of [Cu(L)(OCN)] (1) A methanol solution (20 ml) of copper(II) perchlorate hexahydrate (1 mmol, 370 mg) was added to the methanol solution of the ligand (1 mmol) and stirred for 1 h. A methanol solution of sodium cyanate (1mmol, 65 mg) was then added to it and stirred further for ca. 1h. Black precipitate separated out and was collected by filtration. Diffraction quality single crystals were obtained after a few days by slow evaporation of a dark green acetonitrile solution of the complex in open atmosphere. Yield: 0.25 g (65%). Anal. Calc. for C 19 H 23 CuN 3 O 2 : C, 58.67; H, 5.96; N, 10.80; Found: C, 57.9; H, 5.8; N, 11.1; IR (KBr, cm -1 ): 1581 (ν C=N ), 2197 (ν OCN ), 2983 (ν C-H ), UV–Vis, λ max /nm (ε max /dm 3 mol -1 cm -1 ) (EtOH), 391 (6203), 407 (5490), 607(171). 2.2.2. Preparation of [CuL(dca)] n (2) Complex 2 was prepared in a similar method to that of complex 1, except that sodium dicyanamide (2 mmol, 188 mg) was added instead of sodium cyanate. Single crystals, suitable for X-ray diffraction, were obtained after a few days by slow evaporation of a dark green acetonitrile solution of the complex in open atmosphere. | [] | [] | ["[Cu(L)(OCN)]", "[CuL(dca)] n", "C 19 H 23 CuN 3 O 2"] | ["copper(II) perchlorate hexahydrate--1 mmol, 370 mg"] | ["sodium cyanate--1 mmol, 65 mg", "sodium dicyanamide--2 mmol, 188 mg"] | ["N,N-diethyl-1,2diaminoethane--1 mmol, 0.14 mL", "1-hydroxy-2-acetonaphthone--1 mmol, 0.186 g"] | [] | ["1 h", "1 h"] | ["methanol--20 mL"]
s0277-5387(01)00973-1 | 2 .1 .3 . Potassium bis ( acetato ( O ))( acetato ( O,O% )) dioxomolybdate ( VI ) acetic acid sol6ate (1 / 1) , K [ MoO 2 ( OCOCH 3 ) 3 ] ·CH 3 CO 2 H (3) The preparation was performed as described above by dissolving K 2 MoO 4 (3 g, 15.1 mmol) in Ac 2 O (15 ml).Yield: 2.3 g, 46.3%. Anal. Calc. for C 6 H 9 KMoO 8 (M r =344.172): C, 20.94; H, 2.64; K, 11.36; Mo, 27.88.Found (since these crystals were also rapidly losing AcOH the same analytical procedure was used as in 2): C, 20.45; H, 2.34; K, 11.21; Mo, 27.39%. IR data (KBr, cm −1 ): 1560 (s, br), 1444 (s, br), 1349 (s), 1049 (m), 990 (s), 949 (m), 885 (m, br), 638 (m). | [] | [] | ["K [ MoO 2 ( OCOCH 3 ) 3 ] ·CH 3 CO 2 H", "C 6 H 9 KMoO 8"] | ["K 2 MoO 4--3 g, 15.1 mmol"] | [] | [] | [] | [] | ["Ac 2 O--15 ml"]
s10904-011-9641-0 | Elemental analysis results for C 21 H 18 N 3 O 11 Sm 2 (M r = 789.08), Calcd: C, 31.94; H, 2.28; N, 5.32%. Found: C, 31.96; H, 2.25; N, 5.34%. IR data (KBr pellet, m[cm -1 ]): 3350, 2953, 2866, 1547, 1469, 1446, 1424, 1315, 1273, 1235, 1218, 1110, 1174, 1131, 1083, 937, 817, 788, 724, 685, 659, 589, 518, 423, 384.2.2 Synthesis of [Pr(nic)(ad)]2H 2 O(2) Complex 2 was synthesized by a method similar to that of 1 except that Sm 2 O 3 was replaced by Pr 2 O 3 . Brown crystals suitable for X-ray diffraction analysis were obtained in ca. | [] | [] | ["C 21 H 18 N 3 O 11 Sm 2", "C 21 H 18 N 3 O 11 Pr 2"] | [] | [] | [] | [] | [] | []
hc.20016 | 119 Sn (CDCl 3 ) δ: −127.7.[(n-Bu) 3 SnCl] 2 (4,4  -bpy) (3). Complex (3) was prepared similarly to complex (1), by using 4,4  -bpy (0.156 g, 1 mmol) and tributyltin chloride (0.650 g, 2 mmol) in benzene (20 ml). Stirred for 16 h at 40 ◦ C. | [] | [] | ["[(n-Bu) 3 SnCl] 2 (4,4  -bpy)", "Complex (3)"] | ["tributyltin chloride--0.650 g, 2 mmol"] | [] | ["4,4  -bpy--0.156 g, 1 mmol"] | ["40 ◦ C"] | ["16 h"] | ["benzene--20 ml"]
b914583d | Yield: 51%. Anal. calcd for C 52 H 52 N 4 O 22 P 4 Zn 4 : C, 42.47; H, 3.56; N, 3.81%. Found: C, 42.48; H, 3.51; N, 3.73%. IR (KBr, cm -1 ): 3420(m), 3029(w), 1629(s), 1593(s), 1502(w), 1459(w), 1405(s), 1384(s), 1268(w), 1204(s), 1187(s), 1097(s), 1082(s), 1016(s), 996(s), 829(w), 766(m), 745(m), 699(m), 580(m), 523(w), 496(w), 457(w). | [] | [] | ["C 52 H 52 N 4 O 22 P 4 Zn 4"] | [] | [] | [] | [] | [] | []
cg0496888 | Synthesis of [Cu(dca) 2 (4-cypy) 2 ] n (1). 4-Cyanopyridine (54 mg, 0.5 mmol) and sodium dicyanamide (45 mg, 0.5 mmol) were dissolved in a CH 3 OH/H 2 O mixture (30 mL). To the above solution was added a dilute aqueous solution (10 mL) of Cu(ClO 4 ) 2 ‚6H 2 O (75 mg, 0.2 mmol) under stirring, and a small amount of blue precipitate was observed, which was dissolved after adding additional water (10 mL). The resultant clear solution was filtered and left to stand at room temperature.Light-blue prisms suitable for X-ray diffraction were obtained by slow evaporation of the solvents within 2 weeks in 80% yield. Anal. Calcd for C 16 H 8 CuN 10 : C, 47.59; H, 2.00; N, 34.68%. Found: C, 47.84; H, 2.21; N, 34.75%. IR (cm -1 ): 3051m, 3013m, 2290vs, 2244vs, 2176vs, 1611s, 1549m, 1497m, 1421vs, 1332s, 1225s, 1067m, 1028m, 970w, 942m, 879m, 834s, 798m, 781m, 733m, 680m, 626w, 561s, 527s, 500s. | [] | [] | ["[Cu(dca) 2 (4-cypy) 2 ] n"] | ["Cu(ClO 4 ) 2 ‚6H 2 O--75 mg, 0.2 mmol"] | [] | ["4-Cyanopyridine--54 mg, 0.5 mmol", "sodium dicyanamide--45 mg, 0.5 mmol"] | [] | ["2 weeks"] | ["CH 3 OH/H 2 O mixture--30 mL", "water--10 mL"]
ejic.200400471 | Preparation of Compound 1: A mixture of Na 2 WO 4 ·2H 2 O (660 mg, 2 mmol), Co(NO 3 ) 2 ·6H 2 O (291 mg, 1 mmol), AgNO 3 (213 mg, 1.3 mmol), bppy (62 mg, 0.2 mmol) and H 2 O (10 mL) was adjusted to pH ⫽ 4.7 with dilute H 3 PO 4 solution. The resultant mixture was sealed in a 25 mL Teflon-lined autoclave (70% full) and heated at 170 °C for 96 h. The autoclave was then cooled at 10 °C·per hour to room temperature. Pink crystals of 1 were obtained (yield: 82% based on bppy) along with an amorphous powder which was characterised as a simple compound by its IR spectrum [see Supporting Information Figure S1(c)]. The crystals were washed with water and dried in a desiccator at ambient temperature. The final pH value of the filtrate was 3.6. C 128 H 92 Ag 5 Br 8 CoN 16 O 41 PW 11 : calcd. C 26.48, H 1.59, N 3.86; found C 26.51, H 1.63, N 3.82. IR (cm ⫺1 ): ν ˜ ⫽ 1610 (s), 1590 (m), 1540 (w), 1470 (s), 1420 (m), 1370 (w), 1080 (s), 1048 (s), 999 (m), 953 (s), 885 (s) 814 (s), 750 (m), 656 (w), 515 (w) and 417 (w). | [] | [] | ["Compound 1"] | ["Na 2 WO 4 ·2H 2 O--660 mg, 2 mmol", "Co(NO 3 ) 2 ·6H 2 O--291 mg, 1 mmol", "AgNO 3--213 mg, 1.3 mmol"] | [] | ["bppy--62 mg, 0.2 mmol"] | ["170 °C"] | ["96 h"] | ["H 2 O--10 mL"]
b706823a | IR (DMF, cm −1 ): 3678(w), 3012(m), 2876(m), 1551(s, m as (COO − )), 1390(s, m s (COO − )), 1260(m), 1090(s), 1060(w), 659(m).[Tb(BDC)(MeOH) 4 ]·Cl·MeOH·0.25H 2 O(4) The procedure was the same as that for 1 using TbCl 3 · 6H 2 O. Colorless single crystals of 4 were formed after 2 weeks.Yield: 0.032 g (61%). Anal. Found: C, 29.22; H, 4.93. Calc. for C 13 H 24.5 ClO 9.25 Tb: C, 29.84; H, 4.72%. IR (DMF, cm −1 ): 3533(m), 2900(m), 1550(s, m as (COO − )), 1388(s, m s (COO − )), 1258(m), 1091(s), 1062(w), 659(m). | [] | [] | ["[Tb(BDC)(MeOH) 4 ]·Cl·MeOH·0.25H 2 O", "C 13 H 24.5 ClO 9.25 Tb"] | ["TbCl 3 · 6H 2 O--NaN"] | [] | ["BDC--NaN"] | [] | ["2 weeks"] | ["MeOH--NaN"]
j.jssc.2015.04.009 | 2.2. Synthesis of 1–4 2.2.1. [ZnL 2 ] n (1) A mixture of HL (0.108 g, 0.5 mmol), Zn(NO 3 ) 2  6H 2 O (0.149 g, 0.5 mmol), and NaOH (0.020 g, 0.5 mmol) in distilled water (7 mL) and CH 3 OH (1 mL) was placed in a 25 mL Teﬂon-lined stainless steel container, heated to 160 1C for 72 h, and then cooled to room temperature at a rate of 5 1C min  1 . Brown block crystals of 1 were obtained in 36% yield based on zinc. Anal. Calc. for C 24 H 22 N 4 ZnO 4 (%): C, 58.13; H, 4.47; N, 11.30. Found: C, 58.25; H, 4.50; N, 11.20. | [] | [] | ["[ZnL 2 ] n", "C 24 H 22 N 4 ZnO 4"] | ["Zn(NO 3 ) 2 \n6H 2 O--0.149 g, 0.5 mmol"] | ["NaOH--0.020 g, 0.5 mmol"] | ["HL--0.108 g, 0.5 mmol"] | ["160 1C"] | ["72 h"] | ["distilled water--7 mL", "CH 3 OH--1 mL"]
ejic.200700651 | Yield: 34.7 mg (62% based on H 2 sfdb). C 24.5 H 20 N 2 O 7.50 SZn (559.85): calcd. C 52.56, H 3.60, N 5.00; found C 52.58, H 3.57, N 4.96. IR (KBr): ν ˜ = 3506 w, 2361 w, 1600 s, 1561 s, 1403 s, 1320 m, 1295 m, 1163 s, 1135 w, 1101 m, 1012 w, 869 w, 742 s, 693 w, 620 m cm –1 .Synthesis of [Cd(sfdb)(quin)] n (5): A mixture of Cd(NO 3 ) 2 ·4H 2 O (30.8 mg, 0.1 mmol), 4,4⬘-sulfonyldibenzoic acid (30.6 mg, Metal Coordination Architectures of 4,4⬘-Sulfonyldibenzoic Acid 0.1 mmol), and 2,2⬘-bpy (15.6 mg, 0.1 mmol) in a 1:1:1 molar ratio was stirred in water (10 mL) and the pH adjusted to 7 with 0.5  NaOH solution. This mixture was sealed in a 25-mL Telfon-lined stainless-steel container, which was heated to 170 °C for 72 h. Cooling to room temperature at a rate of 3 °Ch –1 gave pale-yellow crystals. Yield: 23.5 mg (35% based on H 2 sfdb). C 32 H 20 CdN 2 O 6 S (672.96): calcd. C 57.11, H 3.00, N 4.16; found C 57.14, H 3.02, N 4.12. IR (KBr): ν ˜ = 1573 s, 1508 m, 1420 m, 1374 vs, 1146 w, 1098 w, 851 s, 815 m, 779 vs, 727 s, 664 w cm –1 . | [] | [] | ["[Cd(sfdb)(quin)] n", "C 32 H 20 CdN 2 O 6 S"] | ["Cd(NO 3 ) 2 \n4H 2 O--30.8 mg, 0.1 mmol"] | [] | ["4,4'-sulfonyldibenzoic acid--30.6 mg, 0.1 mmol", "2,2'-bpy--15.6 mg, 0.1 mmol"] | ["170 \nC"] | ["72 h"] | ["water--10 mL"]
c7ce01017f | 4. Synthesis of complex 4 [C 22 H 20 Cl 2 Cu 2 N 14 O 14 ]. Blue-green block-shaped crystals of 4 (0.066 g, 60%) were obtained in two days by dissolving stoichiometric amounts of L4 (0.03 g, 1 eq.) and CuĲNO 3 ) 2 ·3H 2 O (0.029 g, 2 eq.) in acetonitrile (6 mL). HRMS: [L + H] + : 246.0535 (calcd: 246.0546), [L + Cu + NO 3 ] + : 369.9666 (calcd: 369.9642). M.p.: The complex decomposes at 194 °C. IR (KBr, cm −1 ): 3444.28 (O–H), 3111.22 (aromatic C–H), 1592.06 (aromatic CC), 1474.56 and 1323.37 (–NO 2 ), 722.34 (C–Cl). Elemental analysis: calculated: C: 28.58%; H: 2.09%; N: 21.01%; experimental: C: 29.28%; H: 2.23%; N: 21.73%.5. Synthesis of complex 5 [C 15 H 14 Cl 1 Cu 1 N 5 O 4 ]. The reaction of L4 (0.03 g, 1 eq.) with CuĲOAc) 2 ·H 2 O (0.048 g, 2 eq.) in acetonitrile (6 mL) and subsequent slow evaporation afforded blue-coloured, block-shaped crystals of 5 (0.039 g, 75%) in two weeks. HRMS: [L + H] + : 246.0549 (calcd: 246.0546), [L + Cu + OAc] + : 366.9892 (calcd: 366.9897). M.p.: 263 °C. IR (KBr, cm −1 ): 1624 (CO), 1597 (aromatic C–H). Elemental analysis: calculated: C: 41.69%; H: 3.33%; N: 15.12%; experimental: C: 42.16%; H: 3.30%; N: 16.39%. | [] | [] | ["C 22 H 20 Cl 2 Cu 2 N 14 O 14", "C 15 H 14 Cl 1 Cu 1 N 5 O 4"] | ["CuĲNO 3 ) 2 ·3H 2 O--0.029 g, 2 eq.", "CuĲOAc) 2 ·H 2 O--0.048 g, 2 eq."] | [] | ["L4--0.03 g, 1 eq."] | [] | ["two days", "two weeks"] | ["acetonitrile--6 mL"]
zaac.200700503 | Preparation of [CuCl(3,3⬘-bpy)] (1) CuCl 2 ⭈2H 2 O (0.094 g, 0.55 mmol) and 2.4 mL of an aqueous 0.228 M 3,3⬘-bpy solution (0.55 mmol) were added to 10 mL deionized H 2 O, which was sealed into a 23 mL Teflon cup in a Parr acid digestion bomb and heated under autogenous pressure at 150 °C for 48 hours. Upon cooling to room temperature, yellow rod-like crystals of 1 (70 mg, 0.27 mmol, 50 % yield based on Cu) were isolated after filtration and washing with deionized water and acetone. | [] | [] | ["[CuCl(3,3?-bpy)]", "NaN"] | ["CuCl 2 ⭈2H 2 O--0.094 g, 0.55 mmol"] | [] | ["3,3?-bpy--2.4 mL of an aqueous 0.228 M solution, 0.55 mmol"] | ["150 °C"] | ["48 hours"] | ["deionized H 2 O--10 mL"]
j.jorganchem.2009.03.012 | 5: Yield 0.13 g, 86%; m.p.(d) > 210 °C. Anal. Calc. For C 22 H 24 N 2 Si 2 PdCl 2 : C, 48.12; H, 4.37; N, 5.10. Found: C, 48.14; H, 4.39; N, 5.03%. ( 1 H, CDCl 3 ,25°C vs TMS) d (ppm): 10.01 (s, 2H, H 9 ) , 9.54 (s, 2H, H 2 ), 8.42 (b, 2H, H 7 ), 8.07 (b, 2H, H 6 ), 7.84 (bd, 3 J H,H = 7.50 Hz, 2H, H 4 ), 7.70 (bt, 3 J H,H = 6.9 Hz 2H, H 5 ), 0.58 (s, 12H, Me). ( 13 C{ 1 H}, CDCl 3 ,25°C vs TMS) d (ppm): 158.2 (C 9 ), 145.1 (C 2 ), 131.9 (C 7 ), 129.4 (C 6 ), 128.4(C 4 ), 127.9 (C 5 ), 2.3 (Me); signals of quaternary carbons of quinoline had very low intensity in comparison to noise; ( 29 Si{ 1 H}, CDCl 3 ,25°C vs TMS) d (ppm): 20.86. IR(KBr, cm 1 ): 3043 (w; t C–H (aromatic) ), 2957 (m; t C–H (aliphatic) ), 1259 (s; t Si–Me ), 788 (vs; t Si–C(qu) ).2.7. Synthesis of [CuBr 2 (L2)] (6) The solid CuBr 2 (0.066 g, 0.3 mmol) was added to a solution of L2 (0.11 g, 0.3 mmol) made in 10 mL of methanol and the resulting mixture stirred for 15 min. A clear dark green coloured solution was formed. This solution was kept at 5 °C for 2 days. The dark green powder of 6 was obtained, which was found air stable. Yield 0.13 g, 72%; m.p.(d)165 °C. Anal. Calc. for Si 2 C 22 H 24 N 2 CuBr 2 :C, 44.35; H, 4.03; N, 4.70. Found: C, 44.30; H, 4.10; N, 4.63%. IR (KBr, cm 1 ): 3056 (w; t C–H (aromatic) ), 2948 (ms; t C–H (aliphatic) ), 1254 (s; t Si–Me ), 790 (vs; t Si–C(qy) ). (UV reﬂectance: 725 nm). | [] | [] | ["C 22 H 24 N 2 Si 2 PdCl 2", "[CuBr 2 (L2)]"] | ["CuBr 2--0.066 g, 0.3 mmol"] | [] | ["L2--0.11 g, 0.3 mmol"] | ["5 °C"] | ["2 days"] | ["methanol--10 mL"]
acs.inorgchem.6b02137 | Anal. Found: C, 63.66; H, 3.05; N, 7.29. Calcd for C 20 H 12 N 2 O 6 :C, 63.83; H, 3.21; N, 7.44.1 H NMR δ H (400 MHz, d 6 -DMSO): 5.30 (s, 2H, H 3 ), 7.48 (d, 2H, 3 J = 8.3 Hz, H 2 ), 7.86 (d, 2H, 3 J = 8.3 Hz, H 1 ), 8.08 (dd, 1H, 3 J 1 = 8.7 Hz, 3 J 2 = 7.5 Hz, H 5 ), 8.53 (d, 1H, 3 J = 7.8 Hz, H 7 ), 8.60−8.64 (m, 2H, H 4 +H 8 ), 8.7 (d, 1H, 3 J = 8.7 Hz, H 6 ). | [] | [] | ["C 20 H 12 N 2 O 6"] | [] | [] | [] | [] | [] | []
ejic.201301401 | 1 H NMR (CDCl 3 , 25 °C): δ = 8.93 (s, 3 H), 8.66 (d, J = 5.1 Hz, 3 H), 7.52 (d, J = 5.2 Hz, 3 H), 3.30 (t, 6 H), 1.51 (t, 9 H) ppm. MS (ESI): m/z (%) = 493 (100) [M + H] + .C 24 H 24 N 6 S 3 (492.67): calcd. C 58.51, H 4.91, N 17.06; found C 58.62, H 4.96, N 17.26. | [] | [] | ["C 24 H 24 N 6 S 3"] | [] | [] | [] | [] | [] | []
ic970226b | General Methods of Preparation. To prepare crystals of sufficient size for X-ray structure determinations, the following standard procedure was used. Copper(I) cyanide (270 mg, 3 mmol) was added to a solution prepared by dissolving Na 2 S 2 O 3 ‚5H 2 O (2.482 g, 10 mmol) in 30 mL of distilled water (this is called the “standard solution”). After the CuCN dissolved, the ligand was added (1.0 mmol), and the mixture was heated and stirred until clear. The hot solution was filtered by gravity, and except where noted, the filtrate was poured into several small test tubes (13 mm × 100 mm) that were immersed in a hot water (400 mL) bath.The bath was either held at elevated temperatures for several hours on a steam cone or allowed to cool spontaneously on an insulated surface. | [] | [] | ["CuCN-Na 2 S 2 O 3 -Ligand"] | ["Copper(I) cyanide--270 mg, 3 mmol"] | [] | ["Na 2 S 2 O 3 ‚5H 2 O--2.482 g, 10 mmol", "ligand--1.0 mmol"] | [] | [] | ["distilled water--30 mL"]
acs.inorgchem.7b00157 | Synthesis. Synthesis of [Eu 2 (tpbpc) 4 ·CO 3 ·H 2 O]·DMF·solvent.Htpbpc (0.12 mmol, 0.0515 g), Eu(NO) 3 ·6H 2 O (0.05 mmol, 0.0223 g), and 8 mL of a mixed solution of alcohol (EtOH), N,Ndimethylformamide (DMF), and deionized water (H 2 O) (1:1:2 in volume) were placed in a seal 23 mL Teﬂon-lined stainless vessel, which was heated at 120 °C for 72 h under autogenous pressure and then cooled down to room temperature at a rate of 5 °C/h. The assynthesized pink block crystals are insoluble in water and common organic solvents, washed with H 2 O several times, and dried in air. | [] | [] | ["[Eu 2 (tpbpc) 4 ·CO 3 ·H 2 O]·DMF·solvent"] | ["Eu(NO) 3 ·6H 2 O--0.05 mmol, 0.0223 g"] | [] | ["Htpbpc--0.12 mmol, 0.0515 g"] | ["120 \nC"] | ["72 h"] | ["EtOH--8 mL", "DMF--8 mL", "H 2 O--8 mL"]
c9dt03722e | Synthesis of [Co{SSi(tBuO) 3 } 2 (µ-3AMP)] 2 4 and [Co{SSi (tBuO) 3 } 2 (µ-4AMP)] n 5. Compounds 4 and 5 were obtained by following the procedure: a portion of base (0.041 mL, 0.4 mmol of 3-(aminomethyl)piridine for 4,4-(aminomethyl) piridine for 5) was added to a solution of [Co{SSi (tBuO) 3 } 2 (NH 3 ) 2 ] 2 in petroleum ether (20 mL) for 4 and in methanol (25 mL) for 5. The obtained mixtures were left to stand at room temperature. After a few hours, small blue crystals of 4 and 5 were obtained. [Co{SSi(tBuO) 3 } 2 (µ-3AMP)] 2 4 Yield: 62.3%, D.p. 199–200 °C, Anal. calc. for C 60 H 124 N 4 O 12 S 4 Si 4 Co 2 : C, 49.63; H, 8.61; N, 3.86; S, 8.83%. | [] | ["a few hours"] | ["[Co{SSi(tBuO) 3 } 2 (µ-3AMP)] 2 4", "[Co{SSi (tBuO) 3 } 2 (µ-4AMP)] n 5", "C 60 H 124 N 4 O 12 S 4 Si 4 Co 2"] | ["[Co{SSi (tBuO) 3 } 2 (NH 3 ) 2 ] 2--not specified"] | [] | ["3-(aminomethyl)piridine--0.041 mL, 0.4 mmol", "4,4-(aminomethyl) piridine--not specified"] | [] | [] | ["petroleum ether--20 mL", "methanol--25 mL"]
cg901327m | Synthesis of [CuCl 2 (L1)] n (1) and [CuCl 2 (L1)] n 3 n(H 2 O)(2). A MeOH solution (3 mL) of CuCl 2 3 2H 2 O (0.017 g, 0.1 mmol) was added into a test tube, after which a mixture of MeCN and Et 2 O (1:4, 5 mL) was carefully layered above, followed by another layer of an Et 2 O solution (5 mL) of L1 (0.031 g, 0.1 mmol). Slow diffusion resulted in a few green block crystals of 1 and mainly blue platecrystals of 2 after ∼3 days. The mixture was allowed to stand for another week, after which powder XRD measurement indicated the bulk sample to be 2. Complex 2 can also be prepared from a MeOH solution (5 mL) of CuCl 2 3 2H 2 O (0.017 g, 0.1 mmol) and a MeCN solution (5 mL) of L1 (0.031 g, 0.1 mmol). Yield of 2: 18 mg, 39%.Anal. Calcd. for C 15 H 15 Cl 2 CuN 7 O 2 (459.78): C, 39.18; H, 3.29; N, 21.32. Found: C, 38.86; H, 3.28; N, 20.73%. IR (KBr)/cm -1 : 1605 (ν CdC ) in aromatic ring; 1444 and 1108 (C-C stretching); 1141 and 1075 (N-N stretching) in 1,2,3-triazole ring. | [] | [] | ["[CuCl 2 (L1)] n", "[CuCl 2 (L1)] n 3 n(H 2 O)"] | ["CuCl 2 3 2H 2 O--0.017 g, 0.1 mmol"] | [] | ["L1--0.031 g, 0.1 mmol"] | [] | ["3 days", "another week"] | ["MeOH--3 mL", "MeCN--5 mL", "Et 2 O--5 mL"]
c0ce00662a | Anal. Calcd for C 49 H 43 Zn 2 N 5 O 10 (M r ¼ 992.62): C, 59.29; H, 4.37; N, 7.06. Found: C, 59.18; H, 4.29; N, 6.96. 2960(m), 2924(w), 2860(w),1636(m), 1561(m), 1391(s), 1264(m), 780(m), 677(w), 459 (m). | [] | [] | ["C 49 H 43 Zn 2 N 5 O 10"] | [] | [] | [] | [] | [] | []
ic2021319 | Synthesis of Complex [Cu(L 2 ) 2 (ClO 4 ) 2 ] (2). Ligand L 2 (50 mg, 0.21 mmol) was dissolved in CH 3 CN (∼1 mL). A solution of Cu(ClO 4 ) 2 ·6H 2 O (0.038 g, 0.10 mmol) in CH 3 CN (∼1 mL) was added dropwise to the ligand solution, and the mixture was stirred for several minutes. The solvent was then removed under reduced pressure, and the complex was rinsed with diethyl ether (3 × 10 mL). The complex was dissolved in a minimal amount of 50:50 CH 3 CN/CH 3 OH, filtered through a glass microfiber, and set up for vapor diffusion with diethyl ether, which afforded blue X-ray diffraction quality single crystals of 2.Anal. Calcd for C 26 H 22 Cl 2 CuN 10 O 8 (2): C, 42.37; H, 3.01; N, 19.01.Found: C, 42.59; H, 3.01; N, 19.08. λ max /nm (ε max /dm 3 ·mol −1 ·cm −1 , CH 3 CN): 680 (310).Synthesis of Complex [Cu 2 (L 2 ) 2 (CH 3 CN) 2 ](ClO 4 ) 4 (3A). The ligand L 2 (0.050 g, 0.21 mmol) was dissolved in CH 3 CN (∼1 mL). | [] | [] | ["[Cu(L 2 ) 2 (ClO 4 ) 2 ]", "[Cu 2 (L 2 ) 2 (CH 3 CN) 2 ](ClO 4 ) 4"] | ["Cu(ClO 4 ) 2 ·6H 2 O--0.038 g, 0.10 mmol"] | [] | ["L 2--50 mg, 0.21 mmol"] | [] | [] | ["CH 3 CN--∼1 mL", "50:50 CH 3 CN/CH 3 OH--minimal amount"]
00958970903055875 | Elemental Anal. Calcd (Found) for [CuL 1 (H 2 O)](ClO 4 ) 2  H 2 O (%): C, 43.31 (43.32); H, 3.95 (4.16); N, 6.59 (6.56). ESI-MS (þion) m/z Calcd (Found) for [(CuL 1 ) 2 (ClO 4 )(HClO 4 ) 3 ] 3þ 402.3 (402.3, 100%); for [(CuL 1 ) 2 (ClO 4 ) 2 (HClO 4 )] 2þ 551.1 (551.1, 47%). UV-Vis (H 2 O):  max () ¼ 644 nm (82.9 M 1 cm 1 ). | [] | [] | ["[CuL 1 (H 2 O)](ClO 4 ) 2  H 2 O"] | [] | [] | ["L 1--NaN"] | [] | [] | []
b927128g | EI-MS (m/z): 110 [HSC 6 H 5 ] ∑ + , 115 [In] ∑ + , 145 [Me 2 In] ∑ + .Preparation of [Me 2 InS(2,4,6-tBu 3 C 6 H 2 )] (6). 2,4,6tBu 3 C 6 H 2 SH (0.250 g, 0.898 mmol) was added to a solution of InMe 3 (0.146 g, 0.898 mmol) in toluene (8 mL). The solution was stirred for 1 h, then ﬁltered and concentrated to 1 mL. The solution was ﬁltered to yield colorless crystals of 6 (0.031 g, 0.0734 mmol, 8%). Anal. Calcd for C 20 H 35 SIn: C, 56.87; H, 8.35; N, 0.00. Found: C, 56.68; H, 8.59; N, <0.10. Mp 250(d) ◦ C. FT-IR (cm -1 ): 647 w, 693 w, 724 s, 877 m, 923 w, 1018 w, 1158 w, 1213 m, 1240 m, 1260 w, 1363 s, 1410 w, 1549 vw, 1594 m. FT-Raman (cm -1 ): 139 s, 172 s, 255 m, 417 w, 488 s, 517 m, 565 m, 641 vw, 750 vw, 766 vw, 823 m, 926 m, 1003 w, 1028 w, 1133 m, 1158 m, 1179 m, 1201 m, 1244 w, 1285 w, 1363 vw, 1392 w, 1448 m, 1594 m, 2708 w, 2776 w, 2904 vs, 2922 vs, 2960 vs. Solution NMR data (thf-d 8 ): 1 HNMR,d = -0.46 [s, 6H, Me 2 InS(2,4,6tBu 3 C 6 H 2 )], 1.29 [m, 9H, Me 2 InS(2,4,6-tBu 3 C 6 H 2 )], 1.60 [s, 18H, Me 2 InS(2,4,6-tBu 3 C 6 H 2 )], 7.25 [s, 2H, Me 2 InS(2,4,6-tBu 3 C 6 H 2 )].EI-MS (m/z): 277 [HS-2,4,6-tBu 3 C 6 H 2 ] ∑ + .Preparation of [Me 2 InSe(C 6 H 5 )] 2 (7). A solution of C 6 H 5 SeH (0.295 g, 1.88 mmol) in toluene (10 mL) was added drop-wise to a solution of InMe 3 (0.300 g, 1.88 mmol) in toluene (15 mL). The solution was stirred for 1 h, and then concentrated to 12 mL, followed by ﬁltration. The clear colorless solution was then layered with hexane (12 mL) and allowed to sit at 4 ◦ C. After 2 d, the solution was ﬁltered to yield 7 as colorless crystals (0.265 g, 0.882 mmol, 47%). Anal. Calcd for C 16 H 22 Se 2 In 2 : C, 31.91; H, 3.66; N, 0.00.Found: C, 31.66; H, 3.59; N, <0.10. Mp 120 ◦ C. FT-IR (cm -1 ): 685 m, 725 s, 772 m, 846 vw, 891 w, 961 w, 1018 w, 1065 w, 1156 m, 1572 w, 1622 w. FT-Raman (cm -1 ): 111 s, 159 vs, 196 s, 207 s, 250 w, 305 w, 406 vw, 504 s, 615 w, 667 w, 1000 vs, 1022 m, 1067 m, 1136 m, 1155 w, 1179 w, 1436 vw, 1573 m, 2929 w, 2993 w, 3013 w, 3055 s, 3141 w. Solution NMR data (benzene-d 6 ): 1 HNMR,d = 0.50 [s, 6H, Me 2 InSe(C 6 H 5 )], 6.70 [d, 2H, Me 2 InSe(C 6 H 5 )], 6.99 [d, 2H, Me 2 InSe(C 6 H 5 )],7.33[d,2H,Me 2 InSe(C 6 H 5 )].13 C{ 1 H} NMR, d = 32.8 [s, Me 2 InSe(C 6 H 5 )], 128.6 [s, Me 2 InSe(C 6 H 5 )], This journal is © The Royal Society of Chemistry 2010 Dalton Trans., 2010, 39, 3833–3841 ¦ 3839 Published on 09 March 2010. Downloaded by University of Prince Edward Island on 26/10/2014 06:41:34. View Article Online 130.0 [s, Me 2 InSe(C 6 H 5 )], 132.3 [s, Me 2 InSe(C 6 H 5 )], 138.5 [s, Me 2 InSe(C 6 H 5 )]. EI-MS (m/z): 115 [In] ∑ + , 145 [Me 2 In] ∑ + .Preparation of [(2,4,6-Me 3 C 6 H 2 )SeH]. 2,4,6-Me 3 C 6 H 2 MgBr (38.0 mL, 1 M solution in ether, 38.0 mmol) was added dropwise to a solution of elemental Se (3.99 g, 38.0 mmol) in ether (25 mL). The solution was stirred for 3 h. HCl (40 mL, 3 M) was then added dropwise, and stirred for 0.5 h. The ether layer was decanted and concentrated to 15 mL. Distillation of the orange oil under reduced pressure at 52–54 ◦ C yield a clear, pale yellow liquid [(2,4,6-Me 3 C 6 H 2 )SeH] (1.51 g, 7.99 mmol, 21%).Solution NMR data (benzene-d 6 ): 1 HNMR,d = 2.01 [s, 1H, (2,4,6-Me 3 C 6 H 2 )SeH], 2.12 [s, 6H, (2,4,6-Me 3 C 6 H 2 )SeH], 2.15 [s, 3H, (2,4,6-Me 3 C 6 H 2 )SeH], 6.66 [s, 2H, (2,4,6-Me 3 C 6 H 2 )SeH].13 C{ 1 H} NMR, d = 21.0 [s, (2,4,6-Me 3 C 6 H 2 )SeH], 24.1 [s, (2,4,6Me 3 C 6 H 2 )SeH], 135.2 [s, (2,4,6-Me 3 C 6 H 2 )SeH], 137.3 [s, (2,4,6Me 3 C 6 H 2 )SeH], 138.2 [s, (2,4,6-Me 3 C 6 H 2 )SeH].77 Se NMR, d = 26.9 [d, (2,4,6-Me 3 C 6 H 2 )SeH, 1 J( 77 Se1 H) = 120 Hz].Preparation of [Me 2 InSe(2,4,6-Me 3 C 6 H 2 )] n (8). A solution of 2,4,6-Me 3 C 6 H 2 SeH (0.355 g, 1.88 mmol) in hexane (5 mL) was added drop-wise to a solution of InMe 3 (0.300 g, 1.88 mmol) in hexane (15 mL). The mixture was stirred for 1 h, followed by ﬁltration, and then allowed to sit at 23 ◦ C for 1 d. The colorless solution was then concentrated to 10 mL, and allowed to sit at 23 ◦ C. After 1 d, the solution was ﬁltered to yield 8 as colorless crystals (0.212 g, 0.62 mmol, 33%). Anal. Calcd for C 11 H 17 SeIn: C, 38.51; H, 4.96; N, 0.00. Found: C, 38.35; H, 5.15; N, <0.10.Mp 180 ◦ C. FT-IR (cm -1 ): 721 s, 850 s, 1016 m, 1157 w, 1269 w, 1298 vw, 1599 w. FT-Raman (cm -1 ): 121 s, 169 m, 333 w, 482 vs, 524 w, 539 w, 562 m, 591 w, 704 vw, 1019 w, 1097 vw, 1157 m, 1296 m, 1378 w, 1456 vw, 1570 vw, 1599 m, 2727 w, 2849 w, 2914 m, 2982 m. Solution NMR data (chloroform-d): 1 HNMR,d = 0.08 [s, 6H, Me 2 InSe(2,4,6-Me 3 C 6 H 2 )], 2.24 [s, 3H, Me 2 InSe(2,4,6-Me 3 C 6 H 2 )], 2.39 [s, 6H, Me 2 InSe(2,4,6-Me 3 C 6 H 2 )], 6.88 [s, 2H, Me 2 InSe(2,4,6-Me 3 C 6 H 2 )].13 C{ 1 H} NMR, d = 15.3 [s, Me 2 InSe(2,4,6-Me 3 C 6 H 2 )], 20.8 [s, Me 2 InSe(2,4,6-Me 3 C 6 H 2 )], 26.2 [s, Me 2 InSe(2,4,6-Me 3 C 6 H 2 )], 125.9 [s, Me 2 InSe(2,4,6-Me 3 C 6 H 2 )], 136.2 [s, Me 2 InSe(2,4,6-Me 3 C 6 H 2 )], 141.3 [s, Me 2 InSe(2,4,6Me 3 C 6 H 2 )].77 Se NMR, d = 31.7 [s, Me 2 InSe(2,4,6-Me 3 C 6 H 2 )].EI-MS (m/z): 115 [In] ∑ + , 145 [Me 2 In] ∑ + , 199 [Se-2,4,6-Me 3 C 6 H 2 ] ∑ + .Preparation of [Me 2 InSe(2,4,6-tBu 3 C 6 H 2 )] (9). 2,4,6tBu 3 C 6 H 2 SeH (0.250 g, 0.768 mmol) was added to a solution of InMe 3 (0.123 g, 0.768 mmol) in toluene (8 mL). The solution was stirred for 1 h, then ﬁltered and concentrated to 1 mL. The solution was ﬁltered to yield colorless crystals of 9 (0.169 g, 0.360 mmol, 47%). Anal. Calcd for C 20 H 35 SeIn: C, 51.19; H, 7.52; N, 0.00. Found: C, 51.22; H, 7.77; N, <0.10. Mp 184 ◦ C. FT-IR (cm -1 ): 645 w, 718 s, 801 vw, 875 m, 898 w, 921 w, 1012 m, 1126 w, 1155 w, 1184 m, 1211 m, 1235 m, 1256 w, 1278 w, 1504 vw, 1540 w, 1587 m. FT-Raman (cm -1 ): 140 s, 257 w, 329 vw, 475 vs, 524 m, 567 m, 720 w, 747 vw, 822 m, 927 m, 1013 m, 1129 m, 1157 m, 1181 w, 1201 w, 1236 vw, 1280 w, 1356 vw, 1384 vw, 1446 m, 1588 m, 2702 vw, 2768 vw, 2917 s, 2964 s, 3002 m, 3110 vw, 3179 vw. Solution NMR data (benzene-d 6 ): 1 HNMR,d = -0.03 [s, 6H, Me 2 InSe(2,4,6-tBu 3 C 6 H 2 )], 1.30 [s, 9H, Me 2 InSe(2,4,6tBu 3 C 6 H 2 )],1.77[s,18H,Me 2 InSe(2,4,6-tBu 3 C 6 H 2 )], 7.48 [s, 2H, Me 2 InSe(2,4,6-tBu 3 C 6 H 2 )].13 C{ 1 H} NMR, d = 0.3 [s, Me 2 InSe(2,4,6-tBu 3 C 6 H 2 )], 31.3 [s, Me 2 InSe(2,4,6-tBu 3 C 6 H 2 )], 32.6 [s, Me 2 InSe(2,4,6-tBu 3 C 6 H 2 )], 34.7 [s, Me 2 InSe(2,4,6tBu 3 C 6 H 2 )], 38.7 [s, Me 2 InSe(2,4,6-tBu 3 C 6 H 2 )], 122.2 [s, Me 2 InSe(2,4,6-tBu 3 C 6 H 2 )], 148.2 [s, Me 2 InSe(2,4,6-tBu 3 C 6 H 2 )], 153.9 [s, Me 2 InSe(2,4,6-tBu 3 C 6 H 2 )]. EI-MS (m/z): 326 [HSe2,4,6-tBu 3 C 6 H 2 ] ∑ + .X-ray Structural Analysis Crystals of 1–4 and 6–9 were isolated from the reaction mixtures as indicated above. Single crystals were coated with Paratone-N oil, mounted using a polyimide MicroMount and frozen in the cold nitrogen stream of the goniometer. A hemisphere of data was collected on a Bruker AXS P4/SMART 1000 diffractometer using w and q scans with a scan width of 0.3 ◦ ,and10s(3, 6, 8, 9) or 30 s (2, 4, 7) exposure times. The detector distance was 5 cm.The crystals of 2 and 9 were twinned and the orientation matrixes for two components in each were determined (CELL_NOW).17 For 3, the molecule was disordered over two sites with equal occupancies. The data were reduced (SAINT) 18 and corrected for absorption [TWINABS 19 (2, 9), SADABS 20 (3, 4, 6–8)]. The structure was solved by direct methods and reﬁned by full-matrix least squares on F 2 (SHELXTL).21 All non-hydrogen atoms were reﬁned using anisotropic displacement parameters. Hydrogen atoms were included in calculated positions and reﬁned using a riding model. Lattice solvent (hexane) in 2 could not be modelled properly.Computational methods Semi-empirical calculations were performed using Gaussian 03 at the PM3 level. All structures were geometry optimized and structural parameters for input ﬁles were derived from crystal structure data where possible. Frequency calculations were performed on all structures and gave no imaginary frequencies. Energy values reported are the electronic energy values corrected for zero-point energies derived from frequency calculations.Acknowledgements We thank the following: Dan Durant for assistance in collecting solution NMR data; Dr Stephen Duffy and Martin Wightman for assistance in collecting mass spectrometry data; and the Natural Sciences and Engineering Research Council of Canada, the New Brunswick Innovation Foundation, the Canadian Foundation for Innovation and Mount Allison University for ﬁnancial support.References 1(a) T. Nishino and Y. Hamakawa, Jpn. J. Appl. Phys., 1977, 16, 1291; (b) R. S. Becker, T. Zheng, J. Elton and M. Saeki, M., Sol. Energy Mater., 1986, 13, 97; (c) L. I. Man, R. M. Imanov and S. A. Semiletov, Sov. Phys. Crystallogr., 1976, 21, 255; (d) W.-T. Kim and C.-D. Kim, J. Appl. Phys., 1986, 60, 2631; (e) R. Nomura, K. Kanaya, A. Moritake and H. Matsuda, Thin Solid Films, 1988, 167, L27; (f) A. M. Mancini, G. Micocci and A. Rizzo, Mater. Chem. Phys., 1983, 9, 29.2(a) Y. Zhang, H. Ago, J. Liu, M. Yumura, K. Uchida, S. Ohshima, S.Iijima, J. Zhu and X. Zhang, J. Cryst. Growth, 2004, 264, 363; (b)C.Kuo, S. Lu and T. Wei, J. Cryst. Growth, 2005, 285, 400; (c) C. Falcony, J. R. Kirtley, D. J. Dimaria, T. P. Ma and T. C. Chen, J. Appl. Phys., 1985, 58, 3556; (d)C.G.Granqvist,Appl. Phys. A: Mater. Sci. Process., 1993, 57, 19; (e) J. Lao, J. Huang, D. Wang and Z. Ren, Adv. Mater., 2004, 16, 65.3840 ¦ Dalton Trans., 2010, 39, 3833–3841 This journal is © The Royal Society of Chemistry 2010 Published on 09 March 2010. Downloaded by University of Prince Edward Island on 26/10/2014 06:41:34. View Article Online 3(a) M. Afzaal, D. Crouch and P. O’Brien, Mater. Sci. Eng., B, 2005, 116, 391; (b) P. Lobinger, H. S. Park, H. Hohmeister and H. W. Roesky, Chem. Vap. Deposition, 2001, 7, 105; (c)H.W.Kim,N.H.Kimand J. H. Myung, J. Mater. Sci., 2005, 40, 4991; (d) P. O’Brien, D. J. Otway and J. R. Walsh, Chem. Vap. Deposition, 1997, 3, 227.4(a) A. N. MacInnes, M. B. Power and A. R. Barron, Chem. Mater., 1992, 4, 11; (b) A. N. MacInnes, M. B. Power and A. R. Barron, Chem.Mater., 1993, 5, 1344; (c) S. L. Stoll, G. Gillan and A. R. Barron, Chem.Vap. Deposition, 1996, 2, 182; (d) E. G. Gillan and A. R. Barron, Mater.Res. Soc. Symp . Proc., 1996, 415, 87; (e) A. N. MacInnes, M. B. Power, A. F. Hepp and A. R. Barron, J. Organomet. Chem., 1993, 449, 95.5(a)A.R.Barron,Adv. Mater. Opt. Electron., 1995, 5, 245 and references therein; (b) P. O. O’Brien and S. Haggata, Adv. Mater. Opt. Electron., 1995, 5, 117 and references therein; (c) H. J. Gysling and A. A.Warnberg, Chem. Mater., 1992, 4, 900; (d) J. Y. Cho, H.-C. Jeong, K.-S.Kim, D. H. Kang, H.-K. Kim and I.-W. Shim, Bull. Korean Chem. Soc., 2003, 24, 645.6(a)O.T.Beachley,D.J.MacRaeandA.Y.Kovalevsky,Organometallics, 2003, 22, 1690; (b)M.H ¨ aublein, H. D. Hausen and J. W. Klinkhammer, Z. Anorg. Allg. Chem., 1999, 625, 1608; (c) T. J. Trentler, S. C. Goel, K. M. Hickman, A. M. Viano, M. Y. Chiang, A. M. Beatty, P. C.Gibbons and W. E. Buhro, J. Am. Chem. Soc., 1997, 119, 2172; (d) D. C. Bradley, D. M. Frigo, M. B. Hursthouse and B. Hussain, Organometallics, 1988, 7, 1112.7(a) B. Yearwood, S. U. Ghazi, M. J. Heeg, N. Richardson and J. P. Oliver, Organometallics, 2000, 19, 865; (b) H. Rahbarnoohi, M. Taghiof, M. J.Heeg, D. G. Dick and J. P. Oliver, Inorg. Chem., 1994, 33, 6307.8(a) H. Rahbarhooni, R. L. Wells, L. M. Liable-Sands, G. P. A. Yap and A. L. Rheingold, Organometallics, 1997, 16, 3959; (b)S.L.Stoll,S.G.BottandA.R.Barron,J. Chem. Soc., Dalton Trans., 1997, 1315.9(a) H. Rahbarnoohi, R. Kumar, M. J. Heeg and J. P. Oliver, Organometallics, 1995, 14, 3869; (b) O. T. Beachley, J. C. Lee, H. J. Gysling, S.-H. L. Chao, M. R. Churchill and C. H. Lake, Organometallics, 1992, 11, 3144.10 H. Rahbarnoohi, R. Kumar, M. J. Heeg and J. P. Oliver, Organometallics, 1995, 14, 502.11 J. P. Oliver, J. Organomet. Chem., 1995, 500, 269 and references therein.12 Crystal data for 1:C 16 H 22 In 2 O 2 , fw 475.98, monoclinic, space group C 12/m1(no.12),a = 13.9545(17) A ˚ , b = 9.8570(17) A ˚ , c = 14.232(3), a = 90 ◦ , b = 114.23(0) ◦ , g = 90 ◦ , V = 1785.15(50) A ˚ 3 , Z = 4, r c = 1.771 g cm -3 .13 (a) A. Bondi, J. Phys. Chem., 1964, 68, 441; (b)I.D.Brown,Chem. Soc.Rev., 1978, 7, 359.14 (a) G. J. P. Britovsek, J. Ugolotti and A. J. P. White, Organometallics, 2005, 24, 1685; (b) M. E. Gurskii, K. A. Lyssenko, A. L. Karionova, P. A. Belyakov, T. V. Potapova, M. Yu, Y. Antipin and Yu. N. Bubnov, Izv. Akad. Nauk SSSR, Ser. Khim.(Russ.) (Russ. Chem. Bull.), 2004, 1884; (c) M. T. Ashby and N. A. Sheshtawy, Organometallics, 1994, 13, 236; (d) R. Wehmschulte, K. Ruhlandt-Senge, M. M. Olmstead, M. A. Petrie and P. P. Power, J. Chem. Soc., Dalton Trans., 1994, 2113; (e) W. M. Cleaver and A. R. Barron, Organometallics, 1993, 12, 1001; (f) W. Uhl, T. Spies and R. Koch, J. Chem. Soc., Dalton Trans., 1999, 2385; (g) R. J. Wehmschulte, K. Ruhlandt-Senge and P. P. Power, Inorg.Chem., 1995, 34, 2593.15 M. Bochmann, K. J. Webb, M. B. Hursthouse and M. Mazid, J. Chem.Soc., Dalton Trans., 1991, 2317.16 M. Bochmann, K. J. Webb, M. A. Mailk, J. R. Walsh and P. O’Brien, Inorg. Synth., 1997, 31, 158.17 CELL_NOW, 2005 George Sheldrick, Bruker AXS, Inc., Madison, Wisconsin, USA.18 SAINT 7.23A, 2006, Bruker AXS, Inc., Madison, Wisconsin, USA.19 TWINABS 1.05, George Sheldrick, 2004, Bruker Nonius, Inc., Madison,Wisconsin, USA.20 SADABS 2004, George Sheldrick, 2004, Bruker AXS, Inc., Madison,Wisconsin, USA .21 SHELX 6.14, George Sheldrick, 2000, Bruker AXS, Inc., Madison,Wisconsin, USA.This journal is © The Royal Society of Chemistry 2010 Dalton Trans., 2010, 39, 3833–3841 ¦ 3841 Published on 09 March 2010. Downloaded by University of Prince Edward Island on 26/10/2014 06:41:34. View Article Online | [] | [] | ["[Me 2 InS(2,4,6-tBu 3 C 6 H 2 )]"] | ["InMe 3--0.146 g, 0.898 mmol"] | [] | ["2,4,6tBu 3 C 6 H 2 SH--0.250 g, 0.898 mmol"] | [] | ["1 h"] | ["toluene--8 mL"]
acs.joc.9b03320 | 2-hydroxy-5-ethyl-3,4-diphenylhexanedioic acid salt (diastereomeric pair of RRRR and SSSS) (11). The product was synthesized according to the general procedure with tertbutanol/1-butanol (4ml, 75/25 v/v%) instead of tertbutanol/ethanol mixture. Purification: The crude product was washed with isopropanol and dissolved into EtOH. The EtOH solution was added into another isopropanol solution. Crystals formed overnight at isopropanol-ethanol solution. Product was isolated as 173 mg of a white needle crystals (22% yield). 1 H NMR (500 MHz, D 2 O): δ 7.21-7.18 (m, 2H), 7.14-7.10 (m, 6H), 7.08-7.02 (m, 2H), 4.53 (d, J = 2.6 Hz, 1H), 3.76 (dd, J = 11.4, 4.6 Hz, 1H) 3.75 (dd, J = 11.5, 2.7 Hz, 1H), 2.79 (ddd, J = 11.9, 4.7, 2.6 Hz, 1H), 1.62 (dqd, J = 14.8, 7.4, 2.6 Hz 1H), 1.35 (m, 1H), 0.87 (t, J = 7.3 Hz, 3H). 13 C{ 1 H} NMR (125 MHz, D 2 O): δ 186.1, 182.5, 143.5, 141.9, 132.8, 132.6, 130.3, 130.3, 129.0, 128.7, 75.2, 55.7, 52.8, 51.0, 22.2, 15.0. IR (atr): 2800-3200 (-OH, broad), 1591 (R-COONa, s) 1449 (-CH 2 - or -CH 3 , m), 1380 (R-Me, s), 1378 (s), 1448 (s) (R-COONa), 1080 (R-CH(OH)-R, m), 701 (5 adjacent H (Ph)). UV-vis (MilliQ water): 259 nm (max), 264 nm (shoulder) and 293 nm (shoulder). HRMS (ESI-TOF) m/z: [11+H 2 +Na] + Calcd for C 20 H 22 O 5 Na 365.1359; Found 365.1352. | [] | [] | ["2-hydroxy-5-ethyl-3,4-diphenylhexanedioic acid salt"] | [] | [] | [] | [] | [] | ["tertbutanol/1-butanol--4ml, 75/25 v/v%", "isopropanol--washing", "EtOH--dissolving", "isopropanol-ethanol--crystallization"]
acs.cgd.6b01288 | 7 were removed by rotary evaporation and the residue was diluted with H 2 O (15 mL), and then acidified with 1 M HCl to form a white precipitate. The precipitate was collected by vacuum filtration, washed with H 2 O (3 × 5 mL) and oven dried at 80 °C overnight. Yield 0.105 g (95%). Found: C, 59.59; H, 4.32; N, 4.03. C 19 H 19 NO 5 S requires C, 59.12; H, 4.38; N, 4.06. 1 H NMR δ H (500 MHz; DMSO-d 6 ) 3.20 (3 H, s), 3.25 (3 H, s), 7.60 (3 H, m), 7.68 (1 H, s), 7.90 (1 H, d J = 7.81 Hz), 8.01 (2 H, d J = 7.81 Hz); 13 C NMR δ C (125 MHz; DMSO-d 6 ) 38.60, 43.00, 125.64, 127.09, 129.30, 129.47, 130.38, 130.86, 131.45, 137.87, 140.62, 150.57, 166.50, 167.18, 185.58. Synthesis of WUF-1. H 2 L 1 (110 mg, 0.32 mmol) and Zn(NO 3 ) 2 6H 2 O (250 mg, 0.96 mmol) were dissolved in DMF (15 mL) and heated at 100 °C in an oven for 24 hours. The DMF solution was pipetted away from the resultant pale yellow crystals and replaced with fresh DMF (1 mL) and placed in the oven at 100 °C for 1 hour. This was repeated two more times. The DMF solution was then exchanged with dry CH 2 Cl 2 over a week. The MOF was then activated by heating under vacuum at 120 °C for 5 hours. Yield 45 mg (32 %). Found: C, 45.68; H, 3.04; N, 3.01. C 51 H 43 N 3 O 18 S 3 Zn 4 requires C, 45.60; H, 3.23; N, 3.13. Synthesis of WUF-2. Activated crystals of WUF-1 were heated under vacuum at 5 °C per minute until 285 °C and held at that temperature for 3 hours. The crystals were then analyzed by DT-TGA, PXRD, gas sorption, and digested in d 6 -DMSO/DCl for analysis by NMR spectroscopy. The yield was quantitative. Found: C, 44.89; H, 3.16; N, 2.89. C 51 H 43 N 3 O 18 S 3 Zn 4 requires C, 45.60; H, 3.23; N, 3.13. Results and discussion Ligand synthesis and characterization The ligand H 2 L 1 was synthesized in two steps starting from dimethyl-2-hydroxy-[1, 1'biphenyl]-4, 4'-dicarboxylate, 34 as shown in Scheme 1. The dimethylthiocarbamate group was Page 7 of 20 ACS Paragon Plus Environment Crystal Growth & Design 1 2 3 4 5 6 7 8 9 10 11 12 13 14 15 16 17 18 19 20 21 22 23 24 25 26 27 28 29 30 31 32 33 34 35 36 37 38 39 40 41 42 43 44 45 46 47 48 49 50 51 52 53 54 55 56 57 58 59 60 | ["120 \n°C"] | ["over a week", "5 hours", "3 hours"] | ["WUF-1", "WUF-2"] | ["H 2 L 1--110 mg, 0.32 mmol", "Zn(NO 3 ) 2 \n6H 2 O--250 mg, 0.96 mmol"] | [] | [] | ["100 \n°C", "285 \n°C"] | ["24 hours", "1 hour"] | ["DMF--15 mL", "CH 2 Cl 2--NaN"]
cg8008859 | 1509(w),1491(w), 1445(m), 1403(v), 1065(w), 1010(m), 962(m), 870(w), 841(m), 744(m), 709(m), 686(m). | [] | [] | [] | [] | [] | [] | [] | [] | []
ic3008969 | Synthesis of {[Cd 2 (3,4′-bpdc) 2 (bib) 1.5 (H 2 O)] n ·H 2 O} n (2). Compound 2 was obtained by the same hydrothermal procedure as that for the preparation of compound 1 only using the 3,4′-H 2 bpdc (1 mmol) ligand instead of the 2,4′-H 2 bpdc ligand. Colorless block crystals of 2 were collected in 40% yield based on Cd after washing with ethanol several times. Elem anal. Calcd for C 46 H 47 Cd 2 N 6 O 10 : C, 53.29; H, 4.57; N, 8.11. Found: C, 53.07; H, 4.50; N, 8.04. IR (cm −1 ): 3211 m, 1674 s, 1504 s, 1469 s, 1318 m, 1234 w, 1141 m, 938 m, 867 w, 775 m. | [] | [] | ["{[Cd 2 (3,4′-bpdc) 2 (bib) 1.5 (H 2 O)] n ·H 2 O} n", "C 46 H 47 Cd 2 N 6 O 10"] | [] | [] | ["3,4′-H 2 bpdc--1 mmol"] | [] | [] | []
j.ica.2014.04.006 | L -H 2 pasp: yield, 70%. m.p. 175.3–176.2 °C, 1 H NMR [D 2 O] (ppm), 2.73 (m, 2H), 3.63 (q, 1H), 4.20 (q, 2H), 7.35 (t, 1H), 7.45 (d, 1H), 7.83 (t, 1H), 8.58 (d, 1H).2.3. Synthesis of [Ni(pgly) 2 ]2H 2 O(1) A solution of HpglyHCl (40.6 mg, 0.2 mmol), NiCl 2 6H 2 O (24.8 mg, 0.1 mmol) in 7 mL dioxane and H 2 O at the ratio of 1:1 (V/V) was placed in a Teﬂon-lined stainless steel vessel, heated to 100 °C for 3 days, and then cooled to room temperature over 1 day. Purple crystals were obtained in 76% yield (32.3 mg, on the basis of HpglyHCl). Anal. Calc. for C 16 H 22 N 4 NiO 6 (%): C, 45.21; H, 5.22; N, 13.18. Found: C, 45.15; H, 5.27; N, 13.15%. IR (KBr, cm 1 ): m OH , 3416; m NH , 3246; m C@O , 1684; m as (CO 2 ), 1592; m s (CO 2 ), 1394. | [] | ["1 day"] | ["[Ni(pgly) 2 ]⋂2H 2 O"] | ["NiCl 2 ⋂6H 2 O--24.8 mg, 0.1 mmol"] | [] | ["Hpgly⋂HCl--40.6 mg, 0.2 mmol"] | ["100 °C"] | ["3 days"] | ["dioxane and H 2 O--7 mL"]
j.jssc.2015.08.036 | 2.2. Synthesis of 1–3 2.2.1. Synthesis of [Mn(hip)(phen)(H 2 O)] n (1) A mixture containing 5-hydroxyisophthalic acid (0.5 mmol, 91 mg), 1,10-phenanthroline (0.3 mmol, 54 mg) and MnCl 2  4H 2 O (0.25 mmol, 49 mg) was dissolved in 10 mL of DEF-H 2 O (2:3, v/v) and stirred at room temperature for 10 min. The mixture was ﬁnally placed in a Parr teﬂon-lined stainless steel vessel (23 mL) and heated under autogenous pressure at 125 °C for 48 h and then allowed to cool to room temperature at the rate of 15 °C min  1 .The straw yellow colored crystals of 1 were collected. The crystals were repeatedly washed with water and air-dried. The yield of product was 65% based on manganese. Anal. Calcd. For C 20 H 14 MnN 2 O 6 : C, 55.39; H, 3.23; N, 6.46%. Found: C, 54.49; H, 3.26; N, 6.59%. IR (cm  1 ): 3415(s), 3059(s, br), 1575(m), 1541(m), 1514(s), 1440(m), 1419(m), 1390(m), 1300(s), 1273(s), 1219(s), 1101 (m), 977(s), 846(s), 785(m), 727(s), 640(m), 557(m), 420(m). | ["room temperature"] | [] | ["[Mn(hip)(phen)(H 2 O)]", "C 20 H 14 MnN 2 O 6"] | ["MnCl 2  4H 2 O--0.25 mmol, 49 mg"] | [] | ["5-hydroxyisophthalic acid--0.5 mmol, 91 mg", "1,10-phenanthroline--0.3 mmol, 54 mg"] | ["125 °C"] | ["48 h"] | ["DEF-H 2 O (2:3, v/v)--10 mL"]
j.ica.2009.09.025 | 2.2.2. [Zn(dpa)(1,10 0 -phen)] n (2) The mixture of Zn(OAc) 2 2H 2 O (0.088 g, 0.40 mmol), H 2 dpa (0.194 g, 0.80 mmol), 1,10 0 -phen (0.144 g, 0.80 mmol), and 6 ml H 2 O was stirred for 20 min, and then the pH value was adjusted to 5 with 1 M NaOH. After stirring for another 20 min, the mixture was transferred to a 23 ml Teﬂon-lined stainless steel bomb and kept at 170 °C under autogenously pressure for 4 days. The reaction system was cooled to room temperature during 24 h. A large amount of colorless block crystals of 2 were obtained. Yield: 46% (based on Zn). Anal. Calc. for C 26 H 16 N 2 O 4 Zn: C, 64.28; H, 3.32; N, 5.77. Found: C, 64.18; H, 3.46; N, 5.63%. IR: 1573 (s), 1542 (w), 1521 (s), 1455 (w), 1382 (s), 1360 (w), 1130 (m), 1040 (w), 848 (s), 769 (m), 618 (m), 554 (w). | [] | ["24 h"] | ["[Zn(dpa)(1,10 0 -phen)] n", "C 26 H 16 N 2 O 4 Zn"] | ["Zn(OAc) 2 ?2H 2 O--0.088 g, 0.40 mmol"] | [] | ["H 2 dpa--0.194 g, 0.80 mmol", "1,10 0 -phen--0.144 g, 0.80 mmol"] | ["170 \nC"] | ["4 days"] | ["H 2 O--6 ml"]
b617698d | Synthesis of 2 F ,2 Br ,2 I A water suspension of the corresponding 1 X precursor (3 mmol in 50 mL of H 2 O) was treated with 30 mL of 1 M NaOH. The resulting pale yellow suspension was refluxed for 20 h affording pale yellow microcrystalline powders for 2 H and 2 F or amorphous yellow powders for 2 Br and 2 I . Yields: 98–99%.2 F Calcd. for [Pd(C 4 H 2 N 2 OF) 2 ]?2H 2 O: C, 26.07; H, 2.19; N, 15.20, found: C, 26.03; H, 1.77; N, 15.16. 2 Br Calcd. for [Pd(C 4 H 2 N 2 OBr) 2 ]?1.5H 2 O: C, 19.96; H, 1.47; N, 11.64, found: C, 19.82; H, 1.31; N, 11.64. 2 I Calcd. for [Pd(C 4 H 2 N 2 OI) 2 ]?2H 2 O: C, 16.44; H, 1.38; N, 9.58, found: C, 16.40; H, 1.07; N, 9.54. | [] | [] | ["2 F", "2 Br", "2 I", "[Pd(C 4 H 2 N 2 OF) 2 ]?2H 2 O", "[Pd(C 4 H 2 N 2 OBr) 2 ]?1.5H 2 O", "[Pd(C 4 H 2 N 2 OI) 2 ]?2H 2 O"] | ["1 X precursor--3 mmol"] | [] | [] | ["refluxed"] | ["20 h"] | ["H 2 O--50 mL", "1 M NaOH--30 mL"]
c2dt11965j | A blue polycrystalline precipitate was obtained after three days.The residue was ﬁltered off and washed with water, ethanol and diethyl ether and dried in air. The purity was checked by X-ray powder diffraction (Fig. S5, ESI†). Yield based on the metal salt: 54 mg (95%). Calc. for C 7 H 6 CuN 6 O 3 (285.72): C 29.43, H 2.12, N 22.24; found: C 29.49, H 2.14, N 22.36%. IR: ν ˜ = 3453 (w), 1668 (vs), 1630 (m), 1603 (m), 1568 (w), 1485 (s), 1423 (s), 1315 (vs), 1250 (w), 1227 (m), 1184 (m), 1092 (m), 1055 (m), 1036 (m), 874 (m), 856 (vs), 835 (s), 818 (s), 746 (w), 679 (s), 621 (m), 611 (m) cm −1 (Fig. S10, ESI†). | [] | [] | ["C 7 H 6 CuN 6 O 3"] | [] | [] | [] | [] | ["three days"] | []
b815264k | Further, an aqueous solution of NaN 3 (0.65 g, 10 mmol) was added dropwise with continuous stirring. The turbid greenish black solution was ﬁltered off, and allowed to stand at room temperature for a few weeks.Deep green crystals of compound 1, suitable for X-ray diffraction, were collected and dried in air, yielding 50% of product with respect to the ligand. Analytical data: Calc. C, 17.86; H, 1.99; N, 48.61; Cu, 31.50. | [] | ["a few weeks"] | [] | ["NaN 3--0.65 g, 10 mmol"] | [] | [] | [] | [] | []
j.poly.2016.03.056 | 2.2. Preparation of the complexes 2.2.1. Synthesis of [Zn(H 2 btec)(bpy) 0.5 ](1) A mixture of 15 ml H 2 O, 0.127 g (0.5 mmol) H 4 btec, 0.04 g (1.0 mmol) NaOH, and 0.040 g (0.25 mmol) bpy were dissolved in a 20 mL vial to form a clear solution. Then Zn(NO 3 ) 2 6H 2 O (0.150 g, 0.5 mmol) was added, the vial was sealed in Teﬂon-lined stainless steel vessel, heated at 120 °C for 3 days, and cooled to room temperature. Colorless crystals of 1 were obtained and dried in air (68% yield, based on H 4 btec). Elemental Anal. Calc. for C 15 H 8 NO 8 Zn: C, 45.54; H, 2.04; N, 3.54. Found: C, 45.58; H, 2.08; N, 3.49%. IR (KBr pellet): 3098m, 1722s, 1618m, 1565s, 1472s, 1431s, 1372m, 1225s, 1072w, 937w, 856m, 824m, 780m, 683m, 651w, 624w, 490w, 457w. | [] | [] | ["[Zn(H 2 btec)(bpy) 0.5 ]", "C 15 H 8 NO 8 Zn"] | ["Zn(NO 3 ) 2 \n6H 2 O--0.150 g, 0.5 mmol"] | [] | ["H 4 btec--0.127 g, 0.5 mmol", "bpy--0.040 g, 0.25 mmol"] | ["120 \n°C"] | ["3 days"] | ["H 2 O--15 ml"]
jp013274x | Yellow crystals were obtained and washed with CH 2 Cl 2 and CH 3 CN in situ to avoid drying. M r ) 1620.29. Crystal data: 0.30 × 0.43 × 0.53 mm; triclinic, space group P1h (No. 2); a ) 11.516(1), b ) 12.133(1), c ) 12.559(1) Å; R) 101.209(9), β ) 104.008(8), γ ) 94.914(8)°; V ) 1653.8 Å 3 ; Z ) 1; F calcd ) 1.627 g cm -1 ; F(000) ) 784; µ ) 5.180 mm -1 ; T ) 293(2) K. An Enraf-nonius CAD-4 diffractometer with graphite-monochromated Mo KR radiation (λ ) 0.710 73 Å) was used. Of 6168 reflections measured (2θ max ) 50.2°) 4666 were observed (I > 2.0σ(I)). An empirical absorption correction (ψ scan) was applied and the structure solved by Patterson methods and expanded by successive cycles of full-matrix, leastsquares refinement on F 2 followed by calculation of a ∆F map.Final refinement on F 2 employed 398 parameters and 33 restraints, the latter being used to maintain known geometry for the solvent acetonitrile and two of the trifluoromethyl groups. | [] | [] | [] | [] | [] | [] | [] | [] | []
j.jcis.2019.03.018 | 5 Experimental Synthesis of {[Co 3 (pyz)(fa) 3 (dmso) 2 ] · 2H 2 O} n (1) Fumaric acid (0.058 g, 0.5 mmol) and pyrazine (0.040 g, 0.5 mmol) were mixed in a DMF/DMSO (1:1) (10 mL) solution. A 10 mL DMF solution of Co(NO 3 ) 2 ·6H 2 O (0.291 g, 1 mmol) was then added to the above mixture. The final mixture obtained was then stirred for 15 minutes in a beaker, transferred into a 15 mL glass vial and kept in an oven at 90 o C for 48 hours. After cooling to room temperature, pink colored crystals were collected by filtration, washed with water and ethanol, and dried in air. Yield: 61% based on Co. Anal. calcd., C, 30.35%; N, 3.54%; H, 2.80%. Found: C, 30.31%; N, 3.50%; H, 2.72%. IR ( max /cm -1 ): 3104m, 3061m, 1632s, 1577m, 1536s, 1479m, 1453m, 1165m, 1122m, 1055s, 974m, 918m, 834m, 815s, 722w, 520w. Preparation of modified electrode A fluorine-doped tin oxide electrode (FTO, 1x2 cm, 2 mm thick, 80% transmittance, and surface s cleaned by sonicating in soap solution, isopropanol and de-ionized water. The cleaned FTO was annealed at 400 °C for half an hour. A mixture of compound 1 (5 mg), 4 h was poured dropwise on a cleaned FTO surface. This modified FTO electrode was then placed in an oven at 45 °C to dry the sample for 12 h. The electrode was then kept in a desiccator and rinsed with de-ionized water prior to electrocatalytic studies. Electrochemical investigations All electrochemical studies were carried out under ambient conditions using a conventional three-electrode cell; FTO (1 cm 2 ) coated with catalyst (1) as the working electrode, saturated | [] | [] | ["{[Co 3 (pyz)(fa) 3 (dmso) 2 ] · 2H 2 O} n"] | ["Co(NO 3 ) 2 ·6H 2 O--0.291 g, 1 mmol"] | [] | ["Fumaric acid--0.058 g, 0.5 mmol", "pyrazine--0.040 g, 0.5 mmol"] | ["90 °C"] | ["15 minutes", "48 hours"] | ["DMF/DMSO (1:1)--10 mL", "DMF--10 mL"]
b908995k | Synthesis of [Cd(C 10 H 8 N 2 )(H 2 O) 2 (S 2 O 3 )]·2H 2 O, III. A mixture of Cd(NO 3 ) 2 ·4H 2 O (0.309 g, 1 mM) and Na 2 S 2 O 3 ·5H 2 O (0.496 g, 2 mM) was dissolved in 3 ml of distilled water and 4,4¢-bipyridine (0.156 g, 1 mM) was taken in 3 ml of EtOH.The alcoholic solution was layered carefully on top of the salt solution, similar to the synthesis of I and the mixture was allowed to evaporate slowly at room temperature (25 ◦ C) to result in rod like crystals of III after ~60 h (yield = 90%). | [] | [] | ["[Cd(C 10 H 8 N 2 )(H 2 O) 2 (S 2 O 3 )]\n2H 2 O", "Cd(C 10 H 8 N 2 )(H 2 O) 2 (S 2 O 3 )"] | ["Cd(NO 3 ) 2 \n4H 2 O--0.309 g, 1 mM"] | ["Na 2 S 2 O 3 \n5H 2 O--0.496 g, 2 mM"] | ["4,4¢-bipyridine--0.156 g, 1 mM"] | ["room temperature (25 \nC)"] | ["~60 h"] | ["distilled water--3 ml", "EtOH--3 ml"]
j.ica.2011.12.026 | 2.1.1. Preparation of {[Co(deen)( l 1,5 -dca) 2 ]} n (1) and {[Ni(deen) ( l 1,5 -dca) 2 ]} n (2) An ethanolic solution of N,N-diethyl-ethylenediamine (5.34 mg, 0.06 mmol) was added drop-wise with constant stirring to an ethanolic solution of Co(NO 3 ) 2 6H 2 O (17.4 mg, 0.06 mmol). To this an aqueous solution of NaN(CN) 2 (6.96 mg, 0.06 mmol) was added and stirring was continued for half-an-hour. The resulting solution was then ﬁltered and the ﬁltrate was allowed to evaporate slowly in air. After about a week pink block crystals of complex 1 appear.They were isolated by ﬁltration and dried in a desiccator. Anal.Calc.: C, 39.1; H, 5.3; N, 36.5. Found: C, 38.8; H, 5.6; N, 36.7%. | [] | ["about a week"] | ["{[Co(deen)( l 1,5 -dca) 2 ]} n", "{[Ni(deen)( l 1,5 -dca) 2 ]} n"] | ["Co(NO 3 ) 2 6H 2 O--17.4 mg, 0.06 mmol"] | [] | ["N,N-diethyl-ethylenediamine--5.34 mg, 0.06 mmol", "NaN(CN) 2--6.96 mg, 0.06 mmol"] | [] | ["half-an-hour"] | ["ethanolic solution--not specified", "aqueous solution--not specified"]
ic0499648 | Mixing dppeO 2 and Pr(NO 3 ) 3 in a similar way led to almost immediate precipitation of amorphous 2; thus, we turned our attention to the solvothermal reaction which yielded after 2 days at 140 °C green crystals of good quality. It should also be noted that our effort to prepare 1 by solvothermal route was unsuccessful in three different solvents (water, methanol, * To whom correspondence should be addressed. E-mail: man@ chemi.muni.cz. | [] | [] | ["amorphous 2"] | ["Pr(NO 3 ) 3--NaN"] | [] | ["dppeO 2--NaN"] | ["140 \nC"] | ["2 days"] | []
bcsj.75.1559 | Preparartion of [Cd(SCN) 2 (pyCN)] (2). [Cd(SCN) 2 ] (1 mmol) was dissolved in 5 mL of H 2 O/EtOH (1:4). A solution of isonicotinonitrile (1 mmol) in 3 mL of EtOH was added. Upon standing and cooling, colorless crystals were obtained. Yield: 42%. A small amount of 1 was also formed which was separated manually under microscope. Anal. Calcd for C 8 H 4 CdN 4 S 2 : C, 28.88; H, 1.21; N, 16.84%. Found: C, 28.45; H, 1.37; N, 16.45%. | [] | [] | ["[Cd(SCN) 2 (pyCN)]", "C 8 H 4 CdN 4 S 2"] | ["[Cd(SCN) 2 ]--1 mmol"] | [] | ["isonicotinonitrile--1 mmol"] | [] | [] | ["H 2 O/EtOH--5 mL", "EtOH--3 mL"]
1521-3749(200108)627:8<1711::aid-zaac1711>3.0.co;2-d | Coordination Polymers of Bipyridyldicarboxylates in a mixture of 4 mL water and 4 mL ethanol. The mixture was heated to 120 °C in a 23 ml acid digestion bomb over 2 h, then kept at this temperature for 1 h and cooled down to 80 °C over 72 h, then kept at this temperature for 1 h and finally cooled down to 40 °C in 72 h. An orange crystalline product, 60 mg of 1 (0.18 mmol, yield 43%),] was obtained after washing three times with ethanol. Elemental analysis for C 12 H 10 CoN 2 O 6 (1) Calcd: C 42.75, H 2.99, N 8.31. Found: C 42.12, H 3.28, N 8.10%. | [] | [] | ["C 12 H 10 CoN 2 O 6"] | [] | [] | [] | ["120 \nC", "120 \nC", "80 \nC", "80 \nC", "40 \nC"] | ["2 h", "1 h", "72 h", "1 h", "72 h"] | ["water--4 mL", "ethanol--4 mL"]
acs.inorgchem.0c00201 | Preparation of Fe-ICR-6. A Wheaton vial was charged with 37.2 mg of H 2 BBP(Me) (0.12 mmol) and overlaid with 25 mL of dimethylformamide (DMF). After 10 min of sonication, 16.2 mg of FeCl 3 ·6H 2 O (0.06 mmmol) in 5 mL of DMF was added. The vial was heated in a preheated oven (Memmert UF30 plus) at 120 °C for 72 h.The resulting white powder was centrifuged (11,000 rpm, 5 min, Hettich Rotina 380 R) and washed as described for Fe-ICR-2.Stability of the ICR MOFs. Twenty milligrams of the MOF was suspended in 10 mL of H 2 O, EtOH, or toluene, and the suspension was shaken for 24 h at rt or reﬂuxed for 24 h. After that, the solid material was collected by centrifugation and washed twice with water (only in the case of the stability tests in water) or EtOH (only in the case of stability tests in EtOH and toluene) and twice with acetone. | [] | ["24 h"] | ["Fe-ICR-6"] | ["FeCl 3 ·6H 2 O--16.2 mg, 0.06 mmmol"] | [] | ["H 2 BBP(Me)--37.2 mg, 0.12 mmol"] | ["120 \nC"] | ["72 h"] | ["dimethylformamide (DMF)--25 mL"]
c0ce00967a | The working electrode was prepared following our earlier method.14 [HMn II (bix) 4 ][PMo VI 8 V V 4 O 40 (V IV O) 2 ]$2H 2 O A mixture of Na 2 MoO 4 $2H 2 O (0.121 g, 0.5 mmol), H 3 PO 4 (0.07 mL, 1 mmol), NaVO 3 $2H 2 O (0.079 g, 0.5 mmol), Mn(OAc) 2 $4H 2 O (0.20 g, 1.2 mmol), bix (0.119 g, 0.5 mmol), and H 2 O (6 mL) was stirred for 0.5 h in air. The pH of the solution was adjusted to 5.1 with HCl (4M), then the mixture was transferred to a 23 mL Teﬂon-lined autoclave and kept at 170  C for 6 days. After the sample was slowly cooled to room temperature, the black block crystals were isolated which were washed with deionized water, ﬁltered off and dried in air (34% yield based on Mo). Elemental analyses calc’d for C 56 H 61 MnN 16 O 44 Mo 8 PV 6 (2821.28): C, 23.84; H, 2.18; N, 7.94; Mo, 27.21; Mn, 1.95; P, 1.10; V, 10.83%. Found: C, 23.89; H, 2.12; N, 7.88; Mo, 27.28; Mn, 1.85; P, 1.03; V, 10.87%. | [] | [] | ["[HMn II (bix) 4 ][PMo VI 8 V V 4 O 40 (V IV O) 2 ]$2H 2 O"] | ["Na 2 MoO 4 $2H 2 O--0.121 g, 0.5 mmol", "NaVO 3 $2H 2 O--0.079 g, 0.5 mmol", "Mn(OAc) 2 $4H 2 O--0.20 g, 1.2 mmol"] | [] | ["bix--0.119 g, 0.5 mmol"] | ["170 \nC"] | ["6 days"] | ["H 2 O--6 mL"]
bcsj.78.827 | Synthesis of [{Cu 2 (C 6 H 5 COO) 4 } 2 (4pds) 2 ] n (3). Compound 3 was prepared as for 1 using 4pds (22 mg, 1  10 4 mol) and Cu 2 (C 6 H 5 COO) 4 (61 mg, 1  10 4 mol). A blue solid was obtained in 37% yield (31 mg). X-ray quality crystals were grown by slow evaporation of a DMF solution at ambient temperature.Found: C, 54.92; H, 3.70; N, 3.39%. Calcd for C 76 H 56 Cu 4 N 4 O 16 S 4 : C, 54.87; H, 3.39; N, 3.37%. IR (KBr): 3064, 3025, 1637, 1573, 1482, 1405, 1221, 1175, 1066, 1025, 844, 811, 715, and 687 cm 1 . UV–vis (solid-state):  max 219, 303, 374(sh), and 709 nm. | [] | [] | ["[{Cu 2 (C 6 H 5 COO) 4 } 2 (4pds) 2 ] n", "C 76 H 56 Cu 4 N 4 O 16 S 4"] | ["Cu 2 (C 6 H 5 COO) 4--61 mg, 1  10 4 mol"] | [] | ["4pds--22 mg, 1  10 4 mol"] | [] | [] | ["DMF--solution"]
j.molstruc.2017.10.100 | 2.2.2. Synthesis of [Cu(HL) 2 (H 2 O) 3 ]·4(ClO 4 )·3H 2 O(1) H 3 LBr 3 (0.0726 g, 0.1 mmol) was dissolved in distilled water (3.5 mL), and the pH value of the solution was adjusted to 5 with NaOH (0.1 mol/L). Then Cu(ClO 4 ) 2 $6H 2 O (0.1112 g, 0.3 mmol) was added to this solution. The mixture was stirred for 10 min at ambient temperature and then ﬁltered. The clear blue ﬁltrate was kept in the dark and was slowly evaporated at room temperature. A few weeks later, green crystals suitable for X-ray analysis were obtained. Yield: 0.157 g, 33.9%. Elemental Anal. Calc. for C 54 H 56 Cl 4 CuN 6 O 34 : C, 42.16; H, 3.67; N, 5.46. Found: C, 42.81; H, 3.93; N, 5.74. IR (KBr pellet, n /cm 1 ): 3420(br), 3123(w), 2022(w), 1613 (vs), 1563(s), 1398(vs), 1088(vs), 778(m), 628(s). | [] | ["a few weeks"] | ["[Cu(HL) 2 (H 2 O) 3 ]\n4(ClO 4 )\n3H 2 O", "C 54 H 56 Cl 4 CuN 6 O 34"] | ["Cu(ClO 4 ) 2 $6H 2 O--0.1112 g, 0.3 mmol"] | [] | ["H 3 LBr 3--0.0726 g, 0.1 mmol"] | [] | [] | ["distilled water--3.5 mL"]
c9ce01018a | 2.4 Syntheses and characterization of MOFs ZJNU-101. H 4 L1 (5.0 mg, 12.3 μmol), CuCl 2 ·2H 2 O (15.0 mg, 88.0 μmol), and a mixed solvent of N,N-dimethyl formamide (DMF) and distilled H 2 O (2.0 mL, v/v = 5/1) were placed in a 20 mL screw-capped glass vial. After the addition of 6 mol L −1 HCl (40 μL), the vial was capped tightly and heated under autogenous pressure at 363 K for 48 h. The blue needleshaped crystals of ZJNU-101 formed were harvested by suction filtration while the mother liquor was still warm, and washed with fresh DMF (yield: 65% based on H 4 L1). The combination of single-crystal X-ray determination, TGA, and microanalyses gave the overall formula of ZJNU-101 as [Cu 2 L1ĲH 2 O) 2 ]·6DMF·H 2 O. Selected FTIR (KBr pellet, cm −1 ): 1655, 1437, 1412, 1369, 1254, 1101, 777, 739, 723, 663, 642; elemental analysis calcd. (%) for C 40 H 58 N 6 O 17 Cu 2 : C, 47.01; H, 5.72; N, 8.22; found: C, 47.10; H, 5.79; N, 8.29. | [] | [] | ["ZJNU-101", "C 40 H 58 N 6 O 17 Cu 2"] | ["CuCl 2 \n·2H 2 O--15.0 mg, 88.0 μmol"] | ["HCl--6 mol L −1, 40 μL"] | ["H 4 L1--5.0 mg, 12.3 μmol"] | ["363 K"] | ["48 h"] | ["N,N-dimethyl formamide (DMF)--2.0 mL", "distilled H 2 O--2.0 mL"]
ic951464e | Anal. Calcd for C 23 H 23 NMoO 4 : C, 58.36; H, 4.90; N, 2.96. Found: C, 58.58; H, 4.82; N, 3.01. IR (cm -1 : 948, 902 ν(ModO).Reaction of N(R)-2(R)-3(R)-4(S)-(MeNO 2 )MoO 2 (2) with PPh 3 .(a) In a sealed NMR tube, a mixture of 2 (0.02 g, 0.04 mmol) and PPh 3 (0.01 g, 0.04 mmol) in degassed, dry DMF-d 7 (0.7 mL) was heated at 100 °C for 4 days. The color of the solution slowly turned dark green. After cooling to room temperature, analysis by 31 P NMR spectroscopy showed that PPh 3 had completely converted to OPPh 3 (δ 26.2 ppm). No trace of paramagnetic compounds was found in the solution (Evans method), which was analyzed by 1 H NMR spectroscopy. | [] | [] | ["C 23 H 23 NMoO 4"] | [] | ["PPh 3--0.01 g, 0.04 mmol"] | [] | ["100 °C"] | ["4 days"] | ["DMF-d 7--0.7 mL"]
ic970935p | [Mn 3 (µ-RCOO) 6 (bpy) 2 ], R ) 2-ClPh (5), 3-ClPh (6). 2,2′Bipyridine (0.16 g, 1.0 mmol) in EtOH (20 mL) was added to a solution of [Mn(RCOO) 2 ]‚nH 2 O (0.40 g; 1.0 mmol) in absolute ethanol (30 mL).The resulting mixture was left undisturbed at room temperature for several hours. A yellow microcrystalline powder was formed, which was filtered, washed in ethanol and ether, and air dried. The yield was 70-85%. In the synthesis of complex 6, upon prolonged storage of the filtrate at room temperature, a second yellow product was isolated, whose analysis again corresponded to the chain (10), which is described below. Anal. Calcd for complex 5,C 62 H 40 Cl 6 Mn 3 N 4 O 12 : C, 52.76; H, 2.83; N, 3.97; Cl, 15.10. Found: C, 52.2; H, 3.0; N, 4.0; Cl, 15.0. | [] | [] | ["[Mn 3 (µ-RCOO) 6 (bpy) 2 ]", "complex 5", "complex 6"] | ["[Mn(RCOO) 2 ]‚nH 2 O--0.40 g; 1.0 mmol"] | [] | ["2,2′Bipyridine--0.16 g, 1.0 mmol"] | ["room temperature"] | ["several hours"] | ["EtOH--20 mL", "absolute ethanol--30 mL"]
b715623e | (%) for C 9 H 3 BiF 18 O 3 : C 15.22, H 0.43; found: C 15.26, H 0.48.[Bi(OCH(CF 3 ) 2 ) 3 (pyr) 2 ], (2) Compound 1 (1.00 g, 1.41 mmol) was dissolved in pyridine (2.00 ml) and stored at −30 ◦ C for three days, producing compound 2 as large ﬂat crystals. The crystals were isolated by ﬁltration and dried in vacuo.Yield 0.48 g, 40%. M.p. 57–59 ◦ C.1 H NMR (300 MHz, d 8 -thf, 30 ◦ C): d 5.64 (3H,brs,CH), 7.38 (4H,brs,CH, 2-Py), 7.77 (2H,brs,CH,4− Py), 8.61 (4H,brs, CH, 3-Py).13 CNMR(75MHz,d 8 -thf, 30 ◦ C): d 69.4 (p, J(C, H) = 32.2 Hz, CH), 121.6 (q, J(C, F) = 282.6 Hz, CF 3 ), 123.1 (s, CH, 3-Py), 135.8 (s, CH, 4-Py), 147.8 (s, CH, 2-Py). | [] | [] | ["[Bi(OCH(CF 3 ) 2 ) 3 (pyr) 2 ]", "C 9 H 3 BiF 18 O 3"] | ["Compound 1--1.00 g, 1.41 mmol"] | [] | ["pyridine--2.00 ml"] | ["-30 \nC"] | ["three days"] | []
ic970954z | Preparation of Ca(H 2 TMT) 2 ‚11H 2 O (1). Ca(OH) 2 (1.07 g, 14.4 mmol) was stirred in deionized water (200 mL) under a nitrogen purge for at least 1 h. TMTH 3 (5.18 g, 29.2 mmol) was added and the mixture stirred over the course of 48 h under nitrogen. At this point the solution was filtered (in air) to remove a small amount of undissolved TMTH 3 (0.13 g, 0.73 mmol) and the filtrate allowed to evaporate over a period of several days to form colorless crystalline blocks (yield 8.05 g, 95.6%; mp >250 °C). In air, these crystals become opaque with a yellow color. XRD on this material indicates the presence of TMTH 3 and CaCO 3 (calcite). IR (KBr, cm -1 ): 3140 m, br, 1626 w, 1555 w, 1476 (10) Etter, M. C. Acc. Chem. Res. 1990, 23, 120. Desiraju, G. R. Acc. Chem. | [] | ["several days"] | ["Ca(H 2 TMT) 2 ‚11H 2 O"] | ["Ca(OH) 2--1.07 g, 14.4 mmol"] | [] | ["TMTH 3--5.18 g, 29.2 mmol"] | [] | ["48 h"] | ["deionized water--200 mL"]
ic4012444 | Synthesis of (UO 2 )(HL 1 )(1). The reaction mixture is formed by UO 2 (NO 3 ) 2 ·6H 2 O (25 mg, 0.05 mmol), H 3 L 1 (50 mg, 0.1 mmol), sodium phenylsulfonate (26.8 mg, 0.1 mmol), H 2 O 2 (30%, 1 mL), and deionized water (1.5 mL). The solution pH was 3.0 before the reaction and 2.5 at the end. Yield: 19 mg (51% based on uranium). Anal. Calcd (wt %) for C 26 H 22 O 11 U: C, 41.72; H, 2.96. Found: C, 41.96; H, 3.01.Synthesis of Zn(H 2 O) 3 (UO 2 ) 2 (O)(OH)(L 2 )·H 2 O(2). The reaction mixture is formed by ZnUO 2 (OAc) 4 ·7H 2 O (130 mg, 0.12 mmol), H 3 L 2 (24.7 mg, 0.05 mmol), sodium phenylsulfonate (52 mg, 0.2 mmol), H 2 O 2 (30%, 3 mL), and deionized water (2.0 mL). The solution pH was 3.5 before the reaction and 3.0 at the end. Yield: 22.7 mg (38% based on H 3 L 2 ). Anal. Calcd (wt %) for C 26 H 33 O 20 U 2 Zn: C, 26.49; H, 1.8. Found: C, 26.88; H, 1.82. | [] | [] | ["(UO 2 )(HL 1 )(1)", "Zn(H 2 O) 3 (UO 2 ) 2 (O)(OH)(L 2 )·H 2 O(2)"] | ["UO 2 (NO 3 ) 2 \n6H 2 O--25 mg, 0.05 mmol", "ZnUO 2 (OAc) 4 \n7H 2 O--130 mg, 0.12 mmol"] | ["sodium phenylsulfonate--26.8 mg, 0.1 mmol", "sodium phenylsulfonate--52 mg, 0.2 mmol"] | ["H 3 L 1--50 mg, 0.1 mmol", "H 3 L 2--24.7 mg, 0.05 mmol"] | [] | [] | ["H 2 O 2 (30%)--1 mL", "deionized water--1.5 mL", "H 2 O 2 (30%)--3 mL", "deionized water--2.0 mL"]
j.molstruc.2020.128229 | Synthesis of [Ag 2 (Vor) 4 ] n (NO 3 ) 2n (2). [Ag 2 (Vor) 4 ] n (NO 3 ) 2n was isolated as block colorless crystals as following the same procedure in 1 using AgNO 3 in place of AgClO 4 . Yield: 55%. Anal. Calcd. (%) for C 64 H 56 Ag 2 F 12 N 22 O 10 : C, 44.25; H, 3.25; N, 17.74. Found (%): C, 44.28; H, 3.31; N, 17.78. FTIR (KBr pellet, cm 1 ): 3308m, 3102m, 2981w, 2939w, 2879w,1619m, 1595m,1519m,1499m,1457m, 1406s,1356s, 1275m, 1155m, 1129m, 1099m, 1055m, 1011w, 964m, 893m, 877w, 848m, 818w, 776w, 666m, 621m, 593w. | [] | [] | ["[Ag 2 (Vor) 4 ] n (NO 3 ) 2n", "C 64 H 56 Ag 2 F 12 N 22 O 10"] | ["AgNO 3--NaN"] | [] | ["Vor--NaN"] | [] | [] | []
c1dt11431j | Yield: 18.60 g (76.8 mmol; 96% of theory).1 H-NMR (400 MHz, DMSO-d 6 ): d = 2.61 ppm (s, 6 H, CH 3 ); 7.78 (t, 1 H, 3 J = 7.8 Hz, arom. CH); 8.15 (dd, 2 H, 3 J = 7.8 Hz, 4 J = 1.5 Hz, arom. CH); 8.40 (m, 1 H, arom. CH). | [] | [] | [] | [] | [] | [] | [] | [] | []
ic1015912 | 19 Ce[C 6 H 4 (PO 3 H)(PO 3 H 2 )][C 6 H 4 (PO 3 H)(PO 3 )] 3 2H 2 O (CePhP2). (NH 4 ) 2 Ce(NO 3 ) 6 (99%, Alfa Aesar) was used as received.(NH 4 ) 2 Ce(NO 3 ) 6 (0.0525 g, 0.096 mmol) and PhP2 (0.1291 g, 0.542 mmol) were reacted with 2000 μL of distilled and Millipore filtered water in a 23 mL PTFE autoclave linear. The closed linear was sealed inside a stainless steel autoclave, and then heated to 180 °C for 3 days in a furnace. The furnace was turned off, and the autoclave was allowed to cool t o room temper ature before opening. The product consisted of colorless acicular crystals of CePhP2. | [] | [] | ["Ce[C 6 H 4 (PO 3 H)(PO 3 H 2 )][C 6 H 4 (PO 3 H)(PO 3 )] 3 2H 2 O", "CePhP2"] | ["(NH 4 ) 2 Ce(NO 3 ) 6--0.0525 g, 0.096 mmol"] | [] | ["PhP2--0.1291 g, 0.542 mmol"] | ["180 °C"] | ["3 days"] | ["distilled and Millipore filtered water--2000 μL"]
c2ce26617b | for C 7 H 6 N 4 NiS 2 (268.97): calcd. C 31.26, H 2.25, N 20.83, S 23.84; found C 30.71, H 2.13, N 20.75, S 22.41. IR (KBr): n max = 2161 (s), 2120 (s), 2110 (s), 1601 (w), 1518 (w), 1489 (w), 1474 (m), 1427 (m), 1389 (m), 1301 (m), 1258 (w), 1173 (s), 1159 (s), 1090 (m), 1033 (m), 975 (m), 910 (w), 833 (s), 781 (m), 744 (m), 664 (w), 506 (m), 469 (m), 447 (s) cm 21 (the IR spectrum can be found in Fig. S32 in the ESI 3 ). | [] | [] | ["C 7 H 6 N 4 NiS 2 (268.97)"] | [] | [] | [] | [] | [] | []
s0277-5387(00)00457-5 | w max (cm −1 ) (triazole ring) 1528.8 vs.1 H NMR (CDCl 3 ): l 6.18 (2H, s), 2.70 (6H, s) and 2.36 (6H, s).Anal. Calc. for C 9 H 14 N 6 : C, 52.43; H, 6.79; N, 40.78.Found: C, 52.25; H, 6.60; N, 41.03%.2 . | [] | [] | ["C 9 H 14 N 6"] | [] | [] | [] | [] | [] | []
00958972.2019.1687891 | 2.2. Preparation of [Cu(papt)NO 3 ] (1) In 4 mL of an ethanol solution of papt (0.45 mmol, 0.105 g), Cu(NO 3 ) 2 3H 2 O (0.50 mmol, 0.121 g) was dissolved with stirring. Obtained green suspension was placed into a 5 mL test-tube and then copper-wire electrodes in a cork were inserted. Good quality crystals of 1 were obtained on copper wires after subjection to alternating-current tension (0.6 V, 50 Hz) for 6 days from which they were detached by mechanical removal. | [] | [] | ["[Cu(papt)NO 3]"] | ["Cu(NO 3 ) 2 ?3H 2 O--0.50 mmol, 0.121 g"] | [] | ["papt--0.45 mmol, 0.105 g"] | [] | ["6 days"] | ["ethanol--4 mL"]
j.ica.2017.01.009 | 2.6. Preparation of {[Cd 9 (meoip) 10 (4-bpmpH) 2 (H 2 O)]2H 2 O} n (5) Cd(NO 3 ) 2 4H 2 O (88 mg, 0.28 mmol), 4-bpmp (76 mg, 0.28 mmol), and 5-methoxyisophthalic acid (54 mg, 0.28 mmol) were mixed with 10 mL of distilled H 2 O and 1.0 mL of 1 M NaOH in a 23 mL Teﬂon-lined acid digestion bomb. The bomb was sealed and heated in an oven at 150 °C for 2 d, and then was cooled slowly to 25 °C. Colorless crystals of 5 (21 mg, 19% yield based on Cd) were isolated after washing with distilled water, ethanol, and acetone and drying in air. Anal. Calc. for C 122 H 109 Cd 9 N 8 O 54 5: C, 41.12; H, 3.08; N, 3.15% Found: C, 41.57; H, 3.47; N, 3.38%. IR (cm 1 ): 1537 (m), 1441 (w), 1379 (s), 1263 (w), 1052 (w), 813 (w), 775 (s), 733 (s). | [] | [] | ["{[Cd 9 (meoip) 10 (4-bpmpH) 2 (H 2 O)]?2H 2 O} n", "C 122 H 109 Cd 9 N 8 O 54 5"] | ["Cd(NO 3 ) 2 ?4H 2 O--88 mg, 0.28 mmol"] | [] | ["4-bpmp--76 mg, 0.28 mmol", "5-methoxyisophthalic acid--54 mg, 0.28 mmol"] | ["150 \n°C"] | ["2 d"] | ["distilled H 2 O--10 mL"]
j.poly.2009.01.004 | m/z (%): 625 (100) [M(OAc)]. IR (cm 1 ): 3432 m, 3368 w, 3267 m, 3157 m, 3053 m, m (N–H); 1642 s, m (C@O); 1602 h, m (C@N); 1577 s, 1329 s, m (CH 3 COO), ( D m : 248); 1535 s, 1248 w, m (NH–Ph); 1016 m, 850 w, m (C@S).1 H NMR: 10.15 br s, 9.64 br s, 9.42 s [(1) N (4) H]; 7.82 d (4) [H o (Ph 2 Pb)], 3 J( 1 H– 207 Pb) = 113.2 Hz; 7.53 t (4) [H m (Ph 2 Pb)], 4 J( 1 H– 207 Pb) = 58.4 Hz; 7.37 m (2) [H p (Ph 2 Pb)]; 7.35–7.05 m (4) [C (8–11) H]; 4.10 q (0.75) [CH 3 OH]; 3.16 d (2.25) [CH 3 OH]; 2.19 s, 2.17 s [(3) C (12) H 3 ]; 2.03 s, 1.98 s [(3) C (5) H 3 ]; 1.74 s (3) [CH 3 COO]. | [] | [] | ["NaN"] | [] | [] | [] | [] | [] | []
aoc.5236 | Synthesis of 7 A similar procedure as 1 was employed to prepare 7 by changing fumaric acid to p‐benzene dicarboxylic acid (0.5 mmol, 0.083 g). After 2 weeks, colorless crystals suitable for X‐ray diffraction were obtained, which were then isolated from the solution by filtration. Yield: 65% (based on Zn). Elemental analysis calcd (%) for C 31 H 38 N 4 O 13 Zn 2 : C, 46.23; H, 4.76; N, 6.96; found: C, 46.25; H, 4.82; N, 6.94. | [] | [] | ["7", "C 31 H 38 N 4 O 13 Zn 2"] | [] | [] | ["p‐benzene dicarboxylic acid--0.5 mmol, 0.083 g"] | [] | ["2 weeks"] | []
acs.inorgchem.5b02316 | Syntheses. 4-(4H-1,2,4-Triazol-4-yl)benzoic Acid (Hcpt). Reﬂuxing a mixture of N,N′-dimethylformamide azine dihydrochloride (2 g, 9.33 mmol) and 4-aminobenzoic acid (1.28 g, 9.33 mmol) in 25 mL of o-xylene (reaction should be conducted in a fume hood) for 24 h gave a pale yellow solid, which was ﬁltered and washed with EtOH (1 × 10 mL) and Et 2 O(1× 8 mL); yield 1.21 g (69%). Furthermore, the pale yellow solid and water (5 mL) were transferred into a Parr Teﬂonlined stainless steel vessel (23.0 mL) and heated to 150 °C for 24 h under autogenous pressure and cooled to room temperature at a rate of 5.0 °Ch −1 . Colorless rod-shaped crystals of Hcpt suitable for singlecrystal X-ray analysis were obtained directly.[(Cu 4 Cl)(cpt) 4 (H 2 O) 4 ]·3NO 3 ·4DMAc·CH 3 OH·5H 2 O (FJU-14-NO 3 ). A mixture of Hcpt (19.5 mg, 0.1 mmol) and Cu(NO 3 ) 2 ·3H 2 O (25.3 mg, 0.1 mmol) was dissolved in 3 mL of DMAc/CH 3 OH (2:1, v/v) in a screw-capped vial. After addition of 10 μL of HCl (3 M, aq), the vial was heated at 80 °C for 1 day under autogenous pressure. Green polyhedral crystals were obtained after ﬁltration, washed with CH 3 OH, and dried in air. Yield 48% (based on Hcpt). Anal. Calcd for Cu 4 ClC 53 H 82 N 19 O 31 (1770.98): C, 35.91; H, 4.630; N, 15.02. Found: C, 36.83, H, 4.657; N, 15.05. IR (KBr, cm −1 ): 3430 (s), 3095 (w), 2919 (w) 1621 (s), 1552 (m), 1386 (s), 1253(w), 1010 (s), 785 (w) cm −1 . | [] | [] | ["4-(4H-1,2,4-Triazol-4-yl)benzoic Acid (Hcpt)", "[(Cu 4 Cl)(cpt) 4 (H 2 O) 4 ]·3NO 3 ·4DMAc·CH 3 OH·5H 2 O (FJU-14-NO 3)"] | ["Cu(NO 3 ) 2 ?3H 2 O--25.3 mg, 0.1 mmol"] | ["HCl--10 μL"] | ["Hcpt--19.5 mg, 0.1 mmol"] | ["80 \nC"] | ["1 day"] | ["DMAc/CH 3 OH--3 mL"]
c0dt01206h | Synthesis of [Cd 2 (ADA) 2 (bpp) 2 ] n ·7nH 2 O(8) The same synthetic procedure was used to construct 8 as that for 6 except that the pH value was adjusted to 7 and 4,4¢-bipy was replaced by bpp (0.20 mmol, 0.040 g). Colorless block crystals were obtained. Yield 28%. C 54 H 78 Cd 2 N 4 O 15 : calcd, C, 51.97; H, 6.30; N, 4.49; Found C, 51.28; H, 6.02; N, 4.28. IR (KBr, cm -1 )for 8: 3672(w), 3421(s), 2901(s), 2845(s), 2672(w), 2166(w), 1952(w), 1663(s), 1613(s), 1543(s), 1447(s), 1406(s), 1359(m), 1310(m), 1224(m), 1189(w), 1150(w), 1101(w), 1070(w), 1017(m), 962(w), 909(w), 881(w), 816(m), 757(m), 712(m), 674(m), 610(m).Crystallographic data collection and reﬁnement. Single-crystal diffraction data 1–8 were collected on a Bruker SMART APEXII CCD diffractometer with graphite-monochromated Mo-Ka radiation (l = 0.71073 A ˚ ) at room temperature. The data integration and reduction were processed with SAINT software. The structures were solved by the direct method using SHELXTL and embarked on a full-matrix least-squares reﬁnement on F 2 with SHELXL-97 program. | [] | [] | ["[Cd 2 (ADA) 2 (bpp) 2 ] n ·7nH 2 O", "C 54 H 78 Cd 2 N 4 O 15"] | [] | [] | ["ADA--NaN", "bpp--0.20 mmol, 0.040 g"] | [] | [] | []
b210420m | Method (a). The reaction of Cu II Cl 2 ⴢ2H 2 O with dpds tended to form the one-dimensional helicate (1) as described above.Using an excess of dpds, the two-dimensional sheet structure (4) was obtained in reasonable yield. In an H-shaped cell ( 1.7 cm and 12.5 cm lengths for the leg part, and  1.3 cm and 4.5 cm lengths for the bridging part), CuCl 2 ⴢ2H 2 O (0.080 g, 0.47 mmol) and dpds (0.472 g, 2.14 mmol) were allowed to react in 36 mL methanol at room temperature for one day. At ﬁrst a small amount of the purple crystalline 1 was obtained. After prolonged standing of the solution for several days, the purple crystals disappeared, and yellow crystals of 4 were formed (yield ca. 60%). | [] | ["several days"] | ["Cu(dpds)Cl 2", "NaN"] | ["CuCl 2 ⴢ2H 2 O--0.080 g, 0.47 mmol"] | [] | ["dpds--0.472 g, 2.14 mmol"] | ["room temperature"] | ["one day"] | ["methanol--36 mL"]
24701556.2020.1835975 | Preparation and characterization for [Ni(L 1 )(DCTP)] n (1) and [Ni(L 2 )(DCTP)] n (2) For complex 1, a reaction mixture of Ni(OAc) 2 4H 2 O (24.9 mg, 0.1 mmol), H 2 DCTP (23.5 mg, 0.1 mmol), the L 1 ligand (29.0 mg, 0.1 mmol) and water (10 ml) was charged into a 25 ml Teflon-lined stainless steel vessel, heated from room temperature to 140  C for 72 h under autogenous pressure and then cooled slowly to 25  C over a period of 28 h.After filtration, washing with small quantities of distilled water and overnight drying, some gree block-shaped crystals were obtained, 57.6% referred to Ni(OAc) 2 4H 2 O. Anal.Calc. for C 26 H 20 NiCl 2 N 4 O 4 : C, 53.65; H, 3.46; N, 9.63%.Found: C, 53.49; H, 3.39; N, 9.57%. | [] | [] | ["[Ni(L 1 )(DCTP)] n", " C 26 H 20 NiCl 2 N 4 O 4"] | ["Ni(OAc) 2 ?4H 2 O--24.9 mg, 0.1 mmol"] | [] | ["H 2 DCTP--23.5 mg, 0.1 mmol", "L 1 ligand--29.0 mg, 0.1 mmol"] | ["140 \nC"] | ["72 h"] | ["water--10 ml"]
s1600536812026153 | Experimental A mixture of Gd(NO 3 ) 3 (0.045 g, 0.1 mmol), HL (0.060 g, 0.3 mmol), NaOH (0.012 0.3 mmol) and deionized water (10 ml) was sealed into a 25 ml Teflon-lined stainless autoclave. The autoclave was heated at 180 °C for four days. As cooled to room temperature gradually, colourless block crystals of (I) were obtained in 37% yield (based on Gd). Selected IR (cm -1 , KBr pellet): 3440(s), 1611(m), 1545(m), 1436(s), 1396(s), 1384(s), 1282(w), 1173(s), 1131(s), 766(m), 719(m), 655(m). | [] | [] | ["[Gd(HL)(OH)]"] | ["Gd(NO 3 ) 3 --0.045 g, 0.1 mmol"] | ["NaOH--0.012 0.3 mmol"] | ["HL--0.060 g, 0.3 mmol"] | ["180 °C"] | ["four days"] | ["deionized water--10 ml"]
ic800069f | {[Ag(cpdcn) 2 ]ClO 4 } n , 6a. Yield: 96%. Crystallographic material was obtained by dissolving the product in a minimum amount of acetone and allowing the solvent to slowly evaporate.1 H NMR (400.1 MHz, C 3 D 6 O): δ 2.04-2.19 (m, 3H), 2.24 (m, 2H), 2.65 (dt, J ) 8.1, 13.1 Hz, 1H), 3.16 (m, 2H). | [] | [] | ["[Ag(cpdcn) 2 ]ClO 4"] | [] | [] | [] | [] | [] | ["acetone--minimum amount"]
cg0496282 | Preparation of [Co(H 2 O) 6 ] n [Co(Hcit)(H 2 O)] 2n ‚2nH 2 O (3). CoCl 2 ‚6H 2 O (2.14 g, 9 mmol) and citric acid monohydrate (1.89 g, 9 mmol) were dissolved in 5 mL of water. The pH of the reaction mixture was carefully adjusted to 4.0 by adding sodium hydroxide (4 M) and heated at 70° C for 10 h, and then, red crystals precipitated. The products were collected, washed with water three times, and air-dried to give 3 (0.88 g, 40%). | [] | [] | ["[Co(H2O)6]n[Co(Hcit)(H2O)]2n Æ 2nH2O", "NaN"] | ["CoCl2 Æ 6H2O--2.14 g, 9 mmol"] | ["sodium hydroxide (4 M)--NaN"] | ["citric acid monohydrate--1.89 g, 9 mmol"] | ["70° C"] | ["10 h"] | ["water--5 mL"]
j.jssc.2013.06.021 | 2.2. Synthesis 2.2.1. [Zn 1.5 (stp)(bpy) 0.5 (H 2 O) 2 ]  0.5H 2 O (1) A mixture of Zn(NO 3 ) 2  6H 2 O (0.015 g, 0.05 mmol), NaH 2 stp (0.014 g, 0.05 mmol), bpy (0.0156 g, 0.10 mmol), NaOH solution (0.12 ml, 0.65 mol/l) and mixed solvent of 2 ml distilled water and 2 ml ethanol was sealed in a 25 ml Teﬂon-lined stainless steel autoclave and heated to 140 1C for 4 days. Colorless rod crystals were collected by ﬁltration and washed by ethanol in 50.4% yield based on Zn(II). Elemental analysis (%) calcd. for C 13 H 12 NO 9.5 SZn 1.5 : C, 33.62; H, 2.60; N, 3.02; found: C, 33.76; H, 2.79; N, 3.02. IR data (KBr pellet, cm  1 ): 3366(m), 1594(s), 1550(m), 1481(m), 1419(m), 1391(m), 1362(m), 1296(w), 1244(m), 1156(m), 1071(m), 1021(m), 859(m), 819(m), 781(m), 685(m), 625(m), 568(m), 525(m). | [] | [] | ["[Zn 1.5 (stp)(bpy) 0.5 (H 2 O) 2 ]  0.5H 2 O", "C 13 H 12 NO 9.5 SZn 1.5"] | ["Zn(NO 3 ) 2  6H 2 O--0.015 g, 0.05 mmol"] | ["NaOH solution--0.12 ml, 0.65 mol/l"] | ["NaH 2 stp--0.014 g, 0.05 mmol", "bpy--0.0156 g, 0.10 mmol"] | ["140 1C"] | ["4 days"] | ["distilled water--2 ml", "ethanol--2 ml"]
s1088424615500820 | Syntheses All chemical reagents and solvents were obtained commercially and used without further puriﬁcation. [La III (TPPS IV )] n ∙ nH 5 O 2 (1). Loading LaCl 3 (0.1 mmol, 24.5 mg), H 2 TPPS (0.1 mmol, 94 mg), 0.1 mL concentrated hydrochloric acid and 10 mL distilled water into a 25 mL Teﬂon-lined stainless steel autoclave, then heating it under autogenous pressure at 473 K for 8 days, we obtained purple crystals after cooling the autoclave to room temperature. The crystals were washed with distilled water three times. The yield was 35% (based on La). Anal. calcd. for C 44 H 31 LaN 4 O 14 S 4 : C, 47.74; H, 2.82; N, 5.06. Found C, 47.65; H, 2.80; N, 4.98. Fourier transform IR (KBr): n, cm -1 3425 (s), 3103 (m), 2360 (w), 1701 (w), 1638 (m), 1561 (m), 1488 (m), 1397 (w), 1358 (w), 1257 (s), 1166 (s), 1123 (vs), 1050 (vs), 1016 (s), 982 (s), 857 (w), 828 (w), 795 (m), 741 (s) and 631 (s). [Sm III (TPPS IV )] n ∙ nH 5 O 2 (2). According to the same procedure depicted for 1, compound 2 was synthesized by using SmCl 3 ∙6H 2 O (0.1 mmol, 36.5 mg) instead of LaCl 3 . Yield 42% (based on Sm). Anal. calcd. for C 44 H 31 N 4 O 14 S 4 Sm: C, 47.25; H, 2.79; N, 5.01. Found C, 47.36; H, 2.76; N, 4.94. Fourier transform IR (KBr): n, cm -1 3426 (vs), 3102 (m), 2364 (w), 1632 (m), 1563 (m), 1489 (w), 1390 (w), 1337 (w), 1255 (s), 1169 (s), 1125 (vs), 1051 (vs), 1013 (m), 998 (s), 856 (w), 803 (m), 742 (s) and 632 (s). | [] | [] | ["[La III (TPPS IV )] n", "C 44 H 31 LaN 4 O 14 S 4"] | ["LaCl 3--0.1 mmol, 24.5 mg"] | [] | ["H 2 TPPS--0.1 mmol, 94 mg"] | ["473 K"] | ["8 days"] | ["distilled water--10 mL"]
anie.200461408 | Preparation of silver nanocomposites: Framework 1 was desolvated at 1308C under vacuum (10 5 Torr) for 1 h, which resulted in a pink color. The desolvated solid (0.100 g, 0.16 mmol) was immersed in a methanolic solution (20 mL) of AgNO 3 (8.0  10 2 m , 1.6 mmol) at room temperature for 10 min, which resulted in a dark-brown solid, and kept immersed for an additional 18 h. The resulting dark-brown powder was isolated by filtration, washed with MeOH, and dried in air. Elemental analysis for the solid immersed in the AgNO 3 solution for 10 min: calcd for [{Ni(C 10 H 26 N 6 )} 3 (bpdc) 3 ]·6H 2 O· 3AgNO 3 (Ni 3 C 72 H 114 N 21 O 27 Ag 3 ) (%): C 39.21, H 5.21, N 13.34; found: C 38.42, H 4.69, N 11.71; UV/Vis (diffuse reflectance spectrum, l max ): 378, 449 nm; elemental analysis (%) for the solid immersed for 18 h: found: C 25.50, H 2.79, N 9.95. The desolvated framework 1 (0.100 g, 0.16 mmol) was also immersed in 4.0 10 3 m (0.080 mmol) and 4.0  10 2 m (0.80 mmol) methanolic AgNO 3 solutions (20 mL) at room temperature for 10 min. The same experiments were carried out in boiling MeOH as well as in toluene, ethanol, and acetonitrile. | [] | [] | ["Framework 1", "{Ni(C 10 H 26 N 6 )} 3 (bpdc) 3 ]·6H 2 O· 3AgNO 3", "Ni 3 C 72 H 114 N 21 O 27 Ag 3"] | ["AgNO 3--8.0  10 2 m , 1.6 mmol"] | [] | [] | ["room temperature", "boiling MeOH"] | ["10 min", "18 h"] | ["methanol--20 mL", "MeOH--20 mL", "toluene--20 mL", "ethanol--20 mL", "acetonitrile--20 mL"]
cg401519w | Synthesis of {[Zn(fum)(bpp)]·H 2 O} n (1). A mixture of Zn(NO 3 ) 2 · 6H 2 O (0.119 g, 0.4 mmol), fumaric acid (H 2 fum) (0.048 g, 0.4 mmol), bpp (0.079 g, 0.4 mmol), NaHCO 3 (0.034, 0.4 mmol), and H 2 O (10 mL) was placed in a 25 mL Parr Te ﬂon-lined stainless steel vessel and then the vessel was sealed and heated to 120 °C. The temperature was held for 60 h. After slowly cooling to room temperature over 60 h, colorless crystals of 1 were collected in 73% yield (based on Zn). Anal. | [] | ["60 h"] | ["{[Zn(fum)(bpp)]\b·H 2 O} n", "NaN"] | ["Zn(NO 3 ) 2 \b6H 2 O--0.119 g, 0.4 mmol"] | ["NaHCO 3--0.034, 0.4 mmol"] | ["fumaric acid (H 2 fum)--0.048 g, 0.4 mmol", "bpp--0.079 g, 0.4 mmol"] | ["120 \bC"] | ["60 h"] | ["H 2 O--10 mL"]
acssuschemeng.8b03765 | Elemental analysis: C = 22.7% exp. (23.4% calc.), H = 0.76% exp. (0.49% calc.) CeO 0.67 (OH) 0.67 (TFBDC)∙3H 2 O [F4_UiO-66(Ce)] 548 mg (1 mmol) of CAN, 238 mg (1 mmol) of H 2 TFBDC and 6 mL (100 mmol) of acetic acid were dissolved in 45 ml of DI water in a round bottom flask. The solution was heated to 110 °C under stirring and refluxed for 24 h. The obtained yellow solid was collected and washed three times with DI water and once with acetone. The solid was then dried in oven at 80 °C for 24 h. Yield: 66% (calculated on the basis of Ce). | ["80 \b0C"] | ["24 h"] | ["CeO 0.67 (OH) 0.67 (TFBDC)∙3H 2 O", "F4_UiO-66(Ce)"] | ["CAN--548 mg (1 mmol)"] | [] | ["H 2 TFBDC--238 mg (1 mmol)"] | ["110 \b0C"] | ["24 h"] | ["DI water--45 ml", "acetic acid--6 mL (100 mmol)"]
ic0601539 | Preparation of [Ag 5 (SCN) 4 (CN)(bipy) 2 ] n (2). Complex 2 can be obtained in a reaction process similar to that of 1 except with the reactants changed to a mixture of AgCN (67 mg, 0.5 mmol), AgSCN (332 mg, 2 mmol), and 2,2′-bipy (156 mg, 1 mmol) in 10 mL of dry and distilled acetonitrile. The resulting gray crystals were collected with ca. 55% yield. Elem anal. Calcd for C 25 H 16 Ag 5 N 9 S 4 : C, 27.05; H, 1.45; N, 11.36. Found: C, 26.98; H, 1.42; N, 11.29. FT-IR (KBr, cm -1 ): 3055(w), 2813(w), 2113(s), 2092(s), 1589(m), 1566(m), 1482(w), 1470(m), 1435(s), 1311(w), 1245(w), 1170(w), 1151(w), 1055(w), 1007(m), 754(s), 735(m), 642(w), 619(w), 406(w). ν (CN): 2113, 2092.Preparation of [(Me 4 N)Ag 3 (CN) 4 ] n (3). Complex 3 can be obtained in a reaction process similar to that of 1 except with the reactants changed to a mixture of KAg(CN) 2 (200 mg, 1 mmol), Ag 2 CO 3 (69 mg, 0.25 mmol), and Me 4 NBr (77 mg, 0.5 mg) in 10 mL of dry and distilled dichloromethane. The resulting solution was filtered, and the filtrate was left open to air for about 2 days; colorless crystals were obtained in ca. 60% yield. Elem anal. Calcd for C 8 H 12 Ag 3 N 5 : C, 19.15; H, 2.41; N, 13.96. Found: C, 19.18; H, 2.45; N, 13.68. FT-IR (KBr, cm -1 ): 3035(m), 2957(w), 2749(w), 2578(w), 2131(s), 1734(w), 1480(s), 1415(m), 1285(m), 947(s), 412(m). ν (CN): 2131. | [] | [] | ["[Ag 5 (SCN) 4 (CN)(bipy) 2 ] n", "2", "C 25 H 16 Ag 5 N 9 S 4"] | ["AgCN--67 mg, 0.5 mmol", "AgSCN--332 mg, 2 mmol"] | [] | ["2,2′-bipy--156 mg, 1 mmol"] | [] | [] | ["dry and distilled acetonitrile--10 mL"]
ja068436n | Syntheses of Different Salts of [Ru(bipy)(CN) 4 ] 2. Crystalline samples of the salts with group 1A or 2A metal cations were grown by slow evaporation of an aqueous solution containing K 2 [Ru(bipy)(CN) 4 ]‚3H 2 O (20 mg, 41 µmol) and a large excess (10 equiv) of a group 1A or 2A metal salt in 3 cm 3 water. After several days, orange crystals appeared that were collected by filtration. Specific details for each one are as follows: Li 2 [Ru(bipy)(CN) 4 ] was prepared as above using LiCl. FT-IR (cm -1 ): 3472 (br), 2093 (sh), 2055 (sh), 1652 (br), 1465 (sh). Anal.Calcd for Li 2 C 14 H 8 N 6 ‚(H 2 O) 6 : C, 44.0; H, 5.2; N, 22.0%. Found: C, 43.7; H, 5.4; N, 21.8%. When a smaller excess of LiCl was used, some crystals of a different habit appeared that proved on crystallographic analysis to be the mixed salt LiK[Ru(bipy)(CN) 4 ] (see main text).Cs 2 [Ru(bipy)(CN) 4 ] was prepared as above using CsCl. FT-IR (cm -1 ): 3324 (br), 2055 (sh), 2027 (sh), 1462 (br), 1374 (sh). Anal.Calcd for Cs 2 C 14 H 8 N 6 ‚(H 2 O) 2 : C, 29.9; H, 2.1; N, 15.0%. Found: C, 29.5; H, 2.3; N, 14.6%.Na 2 [Ru(bipy)(CN) 4 ] was prepared as above using NaCl. FT-IR (cm -1 ): 3340 (br), 2055 (sh), 2022 (sh), 1637 (br), 1462 (sh), 1374 (sh). Anal. Calcd for Na 2 C 14 H 8 N 6 ‚(H 2 O) 6 : C, 40.6; H, 4.8; N, 2.3%.Found: C, 40.3; H, 5.0; N, 2.2%.Ba[Ru(bipy)(CN) 4 ] was prepared as above using Ba(ClO 4 ) 2 . FTIR (cm -1 ): 3379 (br), 2088 (sh), 2049 (sh), 1652 (br), 1465 (sh). Anal.Calcd for BaC 14 H 8 N 6 ‚(H 2 O) 6 : C, 33.2; H, 4.0; N, 16.6%. Found: C, 33.1; H, 4.2; N, 16.3%.Synthesis of Ru(bpyam) 2 Cl 2 . A mixture of RuCl 3 ‚3H 2 O (2.62 g, 10.0 mmol), LiCl (3.25 g, 77 mmol, large excess), and bpyam (6.83 g, 19.2 mmol) in dry DMF (200 cm 3 ) was refluxed with stirring for 20 h, forming a brown solution. The solvent was distilled off, the residue was dissolved in CH 2 Cl 2 , and any residual solid was filtered off. This organic solution was washed with copious water (5 × 1 L) to remove the charged complex [Ru(bpyam) 3 ]Cl 2 , which turns the aqueous phase orange. The remaining CH 2 Cl 2 solution was evaporated in vacuo, and the purple product was purified by column chromatography on silica with CH 2 Cl 2 :MeOH (10:1). This yielded a purple solid product (6.11 g, 72%). ESMS m/z 845 {M - Cl} + .1 H NMR (250 MHz, CDCl 3 ): δ 1.1-1.3 (24H, m, CH 3 ), 3.3-3.6 (16H, m, CH 2 ), 6.92 (2H, dd, H6′), 7.56 (2H, dd, H5′), 7.64 (2H, d, H5), 8.03 (2H, d, H3′), 8.19 (2H, d, H3), 10.36 (2H, d, H6).Synthesis of [Ru(bpyam) 2 (L)]Cl 2 (2). A mixture of Ru(bpyam) 2 Cl 2 (1.9164 g, 2.178 mmol) and silver nitrate (712 mg, 14.36 mol) in EtOH (60 cm 3 ) was heated to reflux for 30 min. The white AgCl precipitate was filtered off, and the bis-bipyridyl ligand L (837 mg, 2.287 mmol) was added to the filtrate. The reaction mixture was refluxed with stirring overnight, and then the solvent was removed in vacuo. Purification of the crude reaction product was achieved by column chromatography on Sephadex SP C-25 with a steadily increasing concentration of aqueous NaCl solution (0-0.4 M) as eluent. After evaporation of the water, excess NaCl was removed by dissolving the product in CH 2 Cl 2 and filtering through celite. This yielded a dark red product (1.86 g, 68%). The product is hygroscopic. ESMS m/z 588.4 {M - 2Cl} 2+ .Anal. Calcd for RuC 64 H 74 N 12 O 4 Cl 2 ‚6H 2 O: C, 56.7; H, 6.4; N, 12.4%.Found: C, 56.3; H, 6.7; N, 12.3.1 H NMR (250 MHz, CD 3 OD): δ 1.08-1.35 (24H, m, amide CH 3 CH 2 ), 2.25 (3H, s, bridging ligand CH 3 ), 2.45 (3H, s, bridging ligand CH 3 ), 2.75-3.15 (8H, m, amide CH 3 CH 2 ), 3.35 (4H, s, bridging ligand CH 2 CH 2 ), 3.53-3.67 (8H, m, CH 3 CH 2 ), 7.10 (1H, s), 7.31 (1H, d), 7.50 (2H, m), 7.50 (1H, m), 7.57 (2H, dt), 7.65 (1H, d), 7.67 (1H, d), 7.79 (1H, d), 7.87 (1H, d), 7.94 (1H, d), 7.98 (1H, dd), 8.11 (1H, d), 8.12 (2H, d), 8.22 (1H, d), 8.49 (1H, t), 8.57 (1H, d), 8.63 (1H, d), 8.72 (2H, t), 8.79 (1H, d), 8.81(1H, d).Synthesis of [(CN) 4 Ru(µ-L)Ru(bpyam) 2 ] (1). A mixture of complex 2 (500 mg, 0.4 mmol) and K 4 [Ru(CN) 6 ]‚3H 2 O (197 mg, 0.421 mmol) was combined in H 2 O:MeOH (1:1, 50 cm 3 , pH 3.5 with H 2 SO 4 ) and refluxed with stirring overnight to form a red-brown solution. After being cooled, the solution was neutralized with K 2 CO 3 , and the solvent was evaporated in vacuo. The residue was redissolved in CH 2 Cl 2 and filtered through celite, yielding after evaportation of solvent a dark redblack powder (400 mg). The product was separated from unreacted starting material and polynuclear byproducts by preparative TLC on an alumina plate eluting with MeCN:H 2 O:sat. aqueous KNO 3 (10:2: 1), and was further purified by loading onto a short alumina column, eluting with CH 2 Cl 2 :MeOH (5:1), discarding the eluent and washing the alumina with water to recover the product. Evaporation of water afforded pure red-black product (150 mg, 30%). ESMS m/z 692 {M + 2H} 2+ , 703 {M + Na + H} 2+ .1 H NMR (250 MHz, CD 3 OD): δ 1.081.37 (24H, m, amide CH 3 CH 2 ), 2.23 (3H, s, bridging ligand CH 3 ), 2.43 (3H, s, bridging ligand CH 3 ), 2.9-3.15 (6H, m, amide CH 3 CH 2 ), 3.35 (4H, s, bridging ligand CH 2 CH 2 ), 3.5-3.75 (10H, amide CH 3 CH 2 ), 7.10 (1H, dd), 7.36 (1H, s), 7.41 (1H, s), 7.44 (2H, dt), 7.65-7.74 (2H, m), 7.80 (1H, d), 7.90 (1H, s), 7.93 (1H, s), 7.96-8.13 (5H, m), 8.52 (1H, d), 8.58-8.66 (3H, m), 8.75 (2H, s), 8.82 (1H, d), 9.12 (1H, d), 9.34 (1H, d). Elemental analyses were somewhat variable and consistent with the presence of a few water molecules of crystallization, which could not be completely removed by vacuum drying.Stability Constant Calculations. The luminescence titration data were analyzed using purpose written software (by CAH) on an Apple Macintosh computer. The data obtained during titration with Cs + were fitted to a simple 2:1 host (Ru complex):guest (Cs + ion) model using a program that has been described previously.29 The other three systems studied (Li + ,K + ,Ba 2+ ) show two distinct phases in the titration: formation of a tightly bound 1:1 complex, followed by weaker binding of additional metal ions. The speciation model used to fit the titration data therefore featured the formation of a 1:1 complex with an association constant K 1 , followed by the formation of a 4:1 complex, with an identical microscopic stepwise association constant of K 2 for formation of the 2:1, 3:1, and 4:1 complexes, according to the scheme below.(28) Derossi, S.; Adams, H.; Ward, M. D. Dalton Trans. 2007, 33.(29) Bisson, A. P.; Hunter, C. A.; Morales, J. C.; Young, K. Chem.-Eur. J.1998, 4, 845.ARTICLES Lazarides et al.4026 J. AM. CHEM. SOC.9 VOL. 129, NO. 13, 2007 {where M represents the added metal cation (Li + ,Ba 2+ , etc.) and L represents the “ligand” [Ru( t Bu 2 bipy)(CN) 4 ] 2}. Using simpler 2:1 and 3:1 models, it was not possible to fit the experimental titration curves, and a 4:1 stoichiometry is the lowest that is consistent with the measurements.In this scheme, the concentrations of the complexes at any point in the titration are given by: The total concentrations of M and L are given by: For a given set of association constants, K 1 , K 2 , and K 3 , these simultaneous equations can be solved for the concentrations of all species using the iterative COGS algorithm, 30 and the calculated luminescence, I, for this system is then given by: where I L , I ML , I M 2 L , I M 3 L , I M 4 L , and I ML 2 are the luminescence intensities for 100% formation of the relevant species.The values of the association constants and the fully bound luminescence intensities of all of the species present were obtained by fitting the experimental titration data to the calculated luminescence intensity using a Simplex optimization procedure to minimize the sum of the squares of the differences between the calculated and experimental values.31 This procedure optimizes the values of K 1 , K 2 , K 3 , I L , I ML , I M 2 L , I M 3 L , I M 4 L , and I ML 2 from a given starting point, and the results are presented in the main text. The first phase of the binding isotherm is in the tight binding limit, and so it not possible to accurately determine the values of K 1 and K 3 , but the best fits were obtained with K 1 values in the range 10 6 -10 7 M -1 for all three systems, and a K 3 of 10 5 -10 6 M -1 for the Ba 2+ ML 2 complex.X-ray Crystallography. Suitable crystals were grown by slow evaporation from aqueous solution as described above and were mounted in a stream of cold N 2 on a Bruker APEX-2 CCD diffractometer equipped with graphite-monochromatized Mo KR radiation from a sealed-tube source. Details of the crystallographic, data collection, and refinement parameters, and selected structural parameters for all structures, are collected in the Supporting Information. After integration of the raw data and merging of equivalent reflections, an empirical absorption correction was applied on the basis of comparison of multiple symmetry-equivalent measurements.32 The structures were solved by direct methods and refined by full-matrix least-squares on weighted F 2 values for all reflections using the SHELX suite of programs.33 None of the refinements presented any significant problems, apart from Na 2 [Ru(bipy)(CN) 4 ]‚(H 2 O) 9 in which the Na atoms and several of the associated water ligands are disordered over two sites with 50% occupancy in each (see main text). In this series of structures, H atoms were added to coordinated and lattice water molecules only when both of them showed up clearly in a Fourier difference map using only lowangle data; they were then fixed in position with O-H distances of 0.85 Å.Acknowledgment. We thank the EPSRC (UK) for financial support.Supporting Information Available: Full crystallographic details, including data collection/refinement details and tables of bond distances and angles for the crystal structures; crystallographic CIF files; and details of the luminescence titrations of [Ru( t Bu 2 bipy)(CN) 4 ] 2with Li + and Ba 2+ and the calculated association constants and speciation diagrams. This material is available free of charge via the Internet at http://pubs.acs.org.JA068436N (30) Quinn, G. W.; Taylor, D. M. Analyst 1992, 117, 689.(31) Nelder, J. A.; Mead, R. Comput. J. 1965, 7, 308.(32) Sheldrick, G. M. SADABS: A program for absorption correction with the Siemens SMART system; University of Gottingen, Germany, 1996.(33) SHELXTL program system Version 5.1; Bruker Analytical X-ray Instruments Inc., Madison, WI, 1998.M + L T ML K 1 ) K 11 ML + 3M T M 4 L K 2 ) 0.33K 11f21 ) K 21f31 ) 3K 31f41 [ML] ) K 1 [M][L] [M 2 L] ) 3K 1 K 2 [M] 2 [L] [M 3 L] ) 3K 1 K 2 2 [M] 3 [L] [M 4 L] ) K 1 K 2 3 [M] 4 [L] [ML 2 ] ) K 1 K 3 [M][L] 2 [L] T ) [M] + [ML] + [M 2 L] + [M 3 L] + [M 4 L] + 2[ML 2 ] [M] T ) [L] + [ML] + 2[M 2 L] + 3[M 3 L] + 4[M 4 L] + [ML 2 ] I ) [L]I L + [ML]I ML + [M 2 L]I M 2 L + [M 3 L]I M 3 L + [M 4 L]I M 4 L + 2[ML 2 ]I ML 2 Properties of Adducts of [Ru(bipy)(CN) 4 ] 2 ARTICLES J. AM. CHEM. SOC.9 VOL. 129, NO. 13, 2007 4027 | [] | [] | ["[Ru(bipy)(CN) 4 ] 2", "K 2 [Ru(bipy)(CN) 4 ]‚3H 2 O", "Li 2 [Ru(bipy)(CN) 4 ]", "Cs 2 [Ru(bipy)(CN) 4 ]", "Na 2 [Ru(bipy)(CN) 4 ]", "Ba[Ru(bipy)(CN) 4 ]", "Ru(bpyam) 2 Cl 2", "[Ru(bpyam) 2 (L)]Cl 2", "[(CN) 4 Ru(µ-L)Ru(bpyam) 2 ]"] | ["CdCl 2 \n2.5H 2 O--0.13 mM, 0.03 g", "LiCl--not available", "CsCl--not available", "NaCl--not available", "Ba(ClO 4 ) 2--not available", "RuCl 3 \n3H 2 O--2.62 g, 10.0 mmol", "Ru(bpyam) 2 Cl 2--1.9164 g, 2.178 mmol", "K 4 [Ru(CN) 6 ]‚3H 2 O--197 mg, 0.421 mmol"] | [] | ["H 3 imdc--0.13 mM, 0.02 g", "H 2 biim--0.10 mM, 0.013 g", "bpyam--6.83 g, 19.2 mmol", "bpyam--837 mg, 2.287 mmol"] | ["not available"] | ["several days", "20 h", "overnight", "30 min", "refluxed with stirring overnight"] | ["H 2 O--8 mL", "DMF--200 cm 3 ", "EtOH--60 cm 3 ", "H 2 O:MeOH (1:1, 50 cm 3 )--not available"]
a909014b | An ethanol solution (7 mL) of bipy (2.0 mmol) was then added in very slowly, followed by addition of solid NaPF 6 (1.30 mmol). Initially a small amount of ﬁne precipitate formed, which was ﬁltered oﬀ. The clear ﬁltrate was allowed to stand for three weeks at room temperature, resulting in the formation of colorless crystals (yield 69%, based on Cd(NO 3 ) 2 ⴢ6H 2 O).IR(cm ⫺1 , KBr): 1598.70(s), 1531.21(s), 1490.71(s), 1467.57(w), 1456.00(m), 1413.57(s), 1383.64(s), 1324.86(m), 1220.72(s), 1076.09(s), 1045.23(s), 1006.66(s), 999.00(s), 835.00(s), 808.03(s), 736.67(s), 725.10(w), 630.61(s), 615.18(s), 561.18(s), 507.10(s), 491.76(s). Anal. Calc. for Cd 2 C 50 H 48 N 12 O 10 P 2 F 12 ⴢ 3H 2 O: C, 38.84; H, 3.50; N, 10.87%. Found: C, 38.87; H, 4.00; N, 10.59%. | [] | [] | ["Cd 2 C 50 H 48 N 12 O 10 P 2 F 12 ⴢ 3H 2 O"] | [] | ["NaPF 6--1.30 mmol"] | ["bipy--2.0 mmol"] | [] | ["three weeks"] | ["ethanol solution--7 mL"]
c3ce40828k | Synthesis of [Pb 7 (L) 4 (m 3 -OH) 2 (H 2 O) 2 ]?8H 2 O (5). A mixture of H 3 L (39.23 mg, 0.1 mmol), Pb(OAc) 2 ?3H 2 O (55.78 mg, 0.15 mmol), NaOH (12 mg, 0.3 mmol) and water (8 mL) was placed in a Teflon reactor (15 mL) and heated at 140 uC for 72 h. After the mixture had been cooled to room temperature at a rate of 10 uCh 21 , colorless crystals of 5 were obtained in a yield of 48% based on Pb( II). Anal. calcd for C 88 H 74 O 40 Pb 7 (M r = 3221.91): C, 32.80; H, 2.32. Found: C, 32.67; H, 2.25. IR data (KBr, cm 21 ): 3356(s), 3060(s), 2918(s), 2867(s), 1696(m), 1662(m), 1599(s), 1541(s), 1444(s), 1393(s), 1261(s), 1126(s), 1099(m), 1039(s), 1005(m), 945(w), 884(m), 846(m), 801(m), 765(s), 716(s), 531(w), 462(w), 427(w). | [] | [] | ["[Pb 7 (L) 4 (m 3 -OH) 2 (H 2 O) 2 ]?8H 2 O", "C 88 H 74 O 40 Pb 7"] | ["Pb(OAc) 2 ?3H 2 O--55.78 mg, 0.15 mmol"] | ["NaOH--12 mg, 0.3 mmol"] | ["H 3 L--39.23 mg, 0.1 mmol"] | ["140 \tC"] | ["72 h"] | ["water--8 mL"]
c4dt00575a | 2.3 Synthesis of 1 [Mg(HL)(H 2 O) 2 ] n (1) was synthesized by a hydrothermal route.The initial reaction mixture was prepared as follows. Chelidamic acid hydrate (0.095 g) was first dissolved in 5 ml of milliQ water and the pH adjusted to 8 using lithium hydroxide. Magnesium nitrate hexahydrate (0.256 g, 1 mmol) was added, and the final mixture was stirred for 30 min. Compound 1 was obtained as colourless block crystals in a 20 ml teflon-lined acid digestion bomb after three days at 160 °C, followed by gradual cooling to room temperature. | [] | [] | ["[Mg(HL)(H 2 O) 2 ] n"] | ["Magnesium nitrate hexahydrate--0.256 g, 1 mmol"] | [] | ["Chelidamic acid hydrate--0.095 g"] | ["160 \nC"] | ["three days"] | ["milliQ water--5 ml"]
s0020-1693(02)01207-0 | 3.1.4.6. Ni[O( i Pr 2 SiOpy) 2 ] 2 Br 2 . Layering I (0.043 g) in MeCN (1 cm 3 ) with a solution of NiBr 2 ×/3H 2 O (0.014 g) in MeOH (2 cm 3 ) and a few drops of CHCl 3 gave, after 1 week, a turquoise solid in 59% yield. M.p. 140 8C (dec.).Anal. Calc. for C 44 H 72 Br 2 N 4 NiO 6 Si 4 : C, 48.9; H, 6.7; N, 5.3. Found: C, 49.2; H, 6.7; N, 5.3%. | [] | [] | ["Ni[O( i Pr 2 SiOpy) 2 ] 2 Br 2", "C 44 H 72 Br 2 N 4 NiO 6 Si 4"] | ["NiBr 2 ×/3H 2 O--0.014 g"] | [] | ["I--0.043 g"] | [] | ["1 week"] | ["MeCN--1 cm 3", "MeOH--2 cm 3", "CHCl 3--a few drops"]
s1070328416080066 | Synthesis II. Similar to complex I, a mixture of Cd(CH 3 COO) 2 ⋅ 2H 2 O (0.080 g, 0.30 mmol), H 2 C 3 BIm (0.059 g, 0.30 mmol), H 3 BTC (0.063 g, 0.30 mmol), and H 2 O (10 mL) was heated at 165°C for 3 days in a 25 mL Teflon-lined stainless steel vessel under autogenous pressure. After the reaction mixture was allowed to slowly cool down to room temperature, colorless prism-like crystals were produced with yield of 70%. | [] | [] | [] | ["Cd(CH 3 COO) 2 \n⋅ 2H 2 O--0.080 g, 0.30 mmol"] | [] | ["H 2 C 3 BIm--0.059 g, 0.30 mmol", "H 3 BTC--0.063 g, 0.30 mmol"] | ["165°C"] | ["3 days"] | ["H 2 O--10 mL"]
b605710a | Compound 4: A flask was charged with UO 2 (OTf) 2 (300 mg, 0.53 mmol) and KC 5 Me 5 (92 mg, 0.53 mmol), and THF (20 mL) was condensed in.The suspension was stirred for 15 h at 20 uC, and after extraction with a mixture of THF (10 mL) and toluene (15 mL), evaporation of the solvents led to a brown powder, which was recrystallized from THF–pentane (5–20 mL). The beige powder was filtered off and dried under vacuum for 15 h at room temperature (233 mg, 84%). The elemental analyses correspond to the formula UO 2 (OTf)(THF) 1.5 . Found: C, 16.32; H, 2.14; F, 10.44. C 7 H 12 F 3 O 6.5 SU requires C, 15.95; H, 2.29; F, 10.81%. By following the same procedure with UO 2 (OTf) 2 (306 mg, 0.54 mmol) and KC 5 H 5 (58 mg, 0.55 mmol), the beige powder was dried for 10 h at 20 uC (220 mg, 72%). The elemental analyses correspond to the formula UO 2 (OTf)(THF) 2 . Found: C, 19.03; H, 2.43; F, 9.88. C 9 H 16 F 3 O 7 SU requires C, 19.19; H, 2.86; F, 10.12%. | ["room temperature"] | [] | ["UO 2 (OTf)(THF) 1.5", "UO 2 (OTf)(THF) 2"] | ["UO 2 (OTf) 2 --300 mg, 0.53 mmol", "UO 2 (OTf) 2 --306 mg, 0.54 mmol"] | [] | ["KC 5 Me 5--92 mg, 0.53 mmol", "KC 5 H 5--58 mg, 0.55 mmol"] | ["20 \nC"] | ["15 h", "10 h"] | ["THF--20 mL", "THF--10 mL", "toluene--15 mL", "THF-pentane--5-20 mL"]
j.ica.2013.03.042 | 2.1.1. [Mn(ip)(dma)] n 1 A mixture comprising a Mn(NO 3 ) 2 50% aqueous solution (0.77 g, 4.3 mmol) and H 2 ip (0.249 g, 1.5 mmol) in 8 mL DMA was heated at 90 °C for 4500 min. Colourless block crystals were generated (0.350 g, 76% based on H 2 ip). The elemental analysis (Anal. Calc.) for C 12 H 13 MnNO 5 is as follows: C, 47.23 (47.07); H, 4.19 (4.28); N, 4.72 (4.57)%. IR (cm 1 ): 3408, 2909 (w), 1592 (s), 1537, 1374 (s), 740 (w), and 720 (w).2.1.2. [Mn(tdc)(dma)] n 2 A mixture comprising a Mn(NO 3 ) 2 50% aqueous solution (0.30 g, 1.7 mmol) and H 2 tdc (0.086 g, 0.50 mmol) in a mixed solvent of 8 mL DMA and 2 mL ethanol was heated at 100 °C for 5000 min. | [] | [] | ["[Mn(ip)(dma)] n", "C 12 H 13 MnNO 5", "[Mn(tdc)(dma)] n"] | ["Mn(NO 3 ) 2 50% aqueous solution--0.77 g, 4.3 mmol", "Mn(NO 3 ) 2 50% aqueous solution--0.30 g, 1.7 mmol"] | [] | ["H 2 ip--0.249 g, 1.5 mmol", "H 2 tdc--0.086 g, 0.50 mmol"] | ["90 \nC", "100 \nC"] | ["4500 min", "5000 min"] | ["DMA--8 mL", "DMA--8 mL", "ethanol--2 mL"]
ic061908e | Red crystals of 2 were obtained in a yield of 82% by heating a mixture of FeCl 2 ‚4H 2 O (0.120 g, 0.60mmol), 2-cyanopyrimidine (0.063 g, 0.60 mmol), and H 2 O (8 mL) in a 23 mL Teflon-lined acid digestion bomb at 180 °C for 12 h under autogenous pressure followed by slow cooling to room temperature. Anal. Calcd for C 15 H 12 N 6 O 8 Fe 2 : C, 34.88; H, 2.32; N, 16.28. Found: C, 35.18; H, 2.02; N, 16.48. (KBr, cm -1 ): 3452, ν(OH); 3088, ν(CH); 1627, δ(OH); 1586, ν(COO) as ; 1383, ν(COO) s . | [] | [] | ["Fe 2 (2-cyanopyrimidine) 2 (OH) 4", "C 15 H 12 N 6 O 8 Fe 2"] | ["FeCl 2 ‚4H 2 O--0.120 g, 0.60mmol"] | [] | ["2-cyanopyrimidine--0.063 g, 0.60 mmol"] | ["180 \nC"] | ["12 h"] | ["H 2 O--8 mL"]
j.jorganchem.2009.03.012 | 2.2. Synthesis of L2 A solution of 3-bromoquinoline (4.16 g, 20 mmol) was made in dry diethylether (30 mL) under nitrogen atmosphere. n-Butyllithium (20.5 mmol, 8.2 mL of 2.5 M solution in hexane) was added dropwise to it at 78 °C under nitrogen atmosphere. The mixture was stirred at 78 °C under nitrogen atmosphere for 1 h. The resulting dark brown suspension was obtained to which 1,2dichlorodimethyldisilane (1.8 g, 10 mmol) was added dropwise at 78 °C. The reaction mixture was slowly allowed to warm to room temperature and kept for 12 h. After workup as described in Supplementary material crude L2 was obtained as dark yellow oil which was puriﬁed by column chromatography (silica gel; 30:70 ethyl acetate–hexane mixture). The colourless single crystals of L2 were obtained by slow evaporation of solvents from the eluent. | [] | [] | ["L2"] | [] | [] | ["3-bromoquinoline--4.16 g, 20 mmol", "1,2dichlorodimethyldisilane--1.8 g, 10 mmol"] | ["-78 \t°C", "room temperature"] | ["12 h"] | ["diethylether--30 mL", "hexane--8.2 mL of 2.5 M solution"]
s0020-1693(01)00426-1 | 2 .2 .2 . Synthesis of [ Cu ( L 1)( terephthalato )] n · 2 nH 2 O (2) An aqueous solution of sodium terephthalate (52.5 mg, 0.25 mmol) was added to an aqueous solution of [Cu(L)]·2ClO 4 (150 mg, 0.25 mmol). After standing for a week, violet crystals were obtained. Suitable crystals of 2 for X-ray diffraction studies and subsequent spectroscopic measurements were manually collected under the microscope. Anal. Calc. for C 28 H 48 N 4 O 6 Cu: C, 55.98; H, 7.99; N, 9.33. Found C, 55.87; H, 8.12; N, 9.53%. | [] | [] | ["[Cu(L 1)(terephthalato)] n · 2nH 2 O"] | ["[Cu(L)]·2ClO 4--150 mg, 0.25 mmol"] | [] | ["sodium terephthalate--52.5 mg, 0.25 mmol"] | [] | ["a week"] | []
j.poly.2008.11.054 | 2.2.2.2. {[Cu 2 ( l -L) 2 ( l 2 -1,5-(CN) 2 N)]ClO 4 } n (2). Copper perchlorate hexahydrate (1 mmol, 0.37 g) was added to the brown needle shaped crystals of 1 (2 mmol, 0.70 g) and were dissolved together in 20 mL of methanol with stirring, resulting in a clear green solution. The solution was maintained at 40 °C with continuous stirring and 5 mL methanolic solution of sodium dicyanamide (2 mmol, 0.178 g) was added dropwise, resulting in a dark green solution. | [] | [] | ["{[Cu 2 ( l -L) 2 ( l 2 -1,5-(CN) 2 N)]ClO 4 } n"] | ["Copper perchlorate hexahydrate--1 mmol, 0.37 g", "brown needle shaped crystals of 1--2 mmol, 0.70 g", "sodium dicyanamide--2 mmol, 0.178 g"] | [] | [] | [] | [] | ["methanol--20 mL", "methanol--5 mL"]
ja806298t | SI 2 Experimental details. All reagents and solvents used were of commercially available grade and were used without any previous purification. K 3 [Cr(ox) 3 ] salt was prepared following a previously described method. The Ag 3 [Cr(ox) 3 ] derivative was obtained by metathesis of the potassium salt and protected from light to avoid further reduction. The 4fluoroanilinium complex was prepared as follows: p-toluidine was dissolved in HCl 4M by mechanical stirring and the resulting solution was left to stand at room temperature. Colourless prismatic crystals of [FPh(NH 3 )]Cl were filtrated and dried under vacuum. Single crystals of 1, suitable for X-ray diffraction, were prepared by slow diffusion of its components. Ag 3 [Cr(ox) 3 ] (698 mg; 1 mmol) and [FPh(NH 3 )]Cl (443 mg; 3mmol) were suspended in 15 mL of methanol and mechanically stirred for 20 min. The resulting mixture was left to stand at room temperature and the AgCl white precipitate was filtered off under vacuum. Afterwards, solid CoCl 2 6H 2 O (238 mg; 1mmol) was added to the filtrated solution. The resulting mixture was layered onto a 10 mL aqueous solution of 18-crown-6 (0.793 mg; 3mmol) previously poured in a glass tube and left to stand protected from the light. After 4 days, formation of prismatic purple crystals of [C 12 H 24 O 6 K][(C 12 H 24 O 6 )(FC 6 H 4 NH 3 )][Co(H 2 O) 2 Cr(ox) 3 ] 2 was observed. They were hand-collected from their mother-liquor, washed thoroughly with methanol and dried in air. Yield: 40 %. Anal calcd for H 55 C 42 Cr 2 KCo 2 FNO 40 (M w = 1493.83): C, 33.77 ; H, 3.71. Found: C, 33.98; H, 3.84. | [] | [] | [] | ["K 3 [Cr(ox) 3 ] salt--not specified", "Ag 3 [Cr(ox) 3 ]--698 mg; 1 mmol", "CoCl 2 .6H 2 O--238 mg; 1mmol"] | [] | ["4fluoroanilinium complex--443 mg; 3mmol"] | [] | ["4 days"] | ["methanol--15 mL", "HCl 4M--not specified", "18-crown-6--0.793 mg; 3mmol"]
j.molstruc.2010.10.030 | Anal. calcd. for (C 24 H 20 O 16 Nd 2 )Nd 2 (TP) 3 (H 2 O) 4 (1) C, 33.80%; H, 2.36%; N, 0.00%. Found C, 33.05%; H, 3.04%; N, 0.07%. FT-IR (KBr, 4000–500 cm 1 ): 3454 (br), 3060 (sh), 1608 (sh), 1595 (s), 1537 (vs), 1505 (vs), 1442 (sh), 1416 (vs), 1398 (vs), 1311 (sh), 1171 (w), 1155 (m), 1137 (w), 1113 (w), 1099 (w), 1020 (m), 882 (w), 826 (m), 763 (m), 751 (m), 575, (m), 563 (m), 526 (m), 506 (m).Yield: 0.55 g (0.64 mmol), 46.1%. Crystals were transparent and lavender in color.Anal. calcd. for (C 24 H 20 O 16 Er 2 )Er 2 (TP) 3 (H 2 O) 4 (2) C, 32.07%; H, 2.24%; N, 0.00%. Found C, 30.50%; H, 2.12%; N, 0.09%. FT-IR (KBr, 4000–500 cm 1 ): 3410 (br), 3104 (w), 3064 (w), 1670 (sh), 1585 (s), 1541 (vs), 1503 (s), 1434 (sh), 1404 (vs), 1319 (sh), 1293 (w), 1171 (w), 1157 (w), 1137 (sh), 1107 (w), 1088 (w), 1018 (w), 886 (w), 826 (w), 820 (sh), 745 (s), 684 (w), 545, (w), 510 (m).Yield: 0.56 g (0.62 mmol), 44.7%. Crystals were transparent and orange in color.Synthesis of ytterbium terephthalate di-hydrate and hexahydrate, Yb 2 (TP) 3 (H 2 O) x , x =2(3), x =6(4): 0.30 g (0.75 mmol) of Yb 2 O 3 , 0.25 g (1.5 mmol) terephthalic acid, and 0.10 g (0.75 mmol) glutaric acid was mixed with 1g of sodium chloride and with 15 mL of DI-water and placed in Teflon liners inside Parr acid digestion vessels (Model 4744; 45 mL). | [] | [] | ["(C 24 H 20 O 16 Nd 2 )Nd 2 (TP) 3 (H 2 O) 4", "(C 24 H 20 O 16 Er 2 )Er 2 (TP) 3 (H 2 O) 4", "Yb 2 (TP) 3 (H 2 O) x"] | ["Yb 2 O 3--0.30 g (0.75 mmol)"] | [] | ["terephthalic acid--0.25 g (1.5 mmol)", "glutaric acid--0.10 g (0.75 mmol)"] | [] | [] | ["DI-water--15 mL"]
ch16663 | Synthesis of Bis(4-(methyl 4-benzoate)-(ethyne-2,1-yl)3,5-dimethyl-1H-pyrazolyl)methane (Me 2 L2Me) In a Schlenk tube, bis(4-iodo-1H-3,5-dimethylpyrazolyl)methane (228 mg, 0.500 mmol), methyl 4-ethynylbenzoate (200 mg, 1.25 mmol), PdCl 2 (PPh 3 ) 2 (18 mg, 0.026 mmol), and CuI (3 mg, 0.016 mmol) were dissolved in a 1 : 1 mixture of THF/ DIPA (10 mL). The reaction mixture was stirred at 808C for 16 h and then allowed to cool to room temperature. The solvent was evaporated under reduced pressure and the resulting residue was purified by column chromatography (silica gel), first eluting with a 3 : 1 petroleum spirit/ethyl acetate mixture to discard impurities, and then eluting with a 1 : 1 petroleum spirit/ethyl acetate mixture to afford Me 2 L2Me (184 mg, 71 %) as a white powder. n max (neat, cm 1 ) 2222 (w, CC), 1722 (s, C=O), 1607 (m, C=C), 1561 (m, C=C). d H ([D6]DMSO, 500 MHz) 7.99 (d, 3 J H–H 8.2, 4H, H phenyl ), 7.51 (d, 3 J H–H 8.2, 4H, H phenyl ), 6.08 (s, 2H, CH 2 ), 3.92 (s, 6H, CO 2 CH 3 ), 2.57 (s, 6H, CH 3pyrazole ), 2.29 (s, 6H, CH 3pyrazole ). d C ([D6]DMSO, 125 MHz) 166.76 (CO 2 CH 3 ), 151.10, 143.96, 131.19, 129.66, 129.16, 128.64, 103.29, 93.00 (CC), 84.35 (CC), 61.01 (CH 2 ), 52.35 (CO 2 CH 3 ), 12.70 (CH 3pyrazole ), 10.96 (CH 3pyrazole ). | [] | [] | ["Bis(4-(methyl 4-benzoate)-(ethyne-2,1-yl)3,5-dimethyl-1H-pyrazolyl)methane", "Me 2 L2Me"] | ["PdCl 2 (PPh 3 ) 2--18 mg, 0.026 mmol", "CuI--3 mg, 0.016 mmol"] | [] | ["bis(4-iodo-1H-3,5-dimethylpyrazolyl)methane--228 mg, 0.500 mmol", "methyl 4-ethynylbenzoate--200 mg, 1.25 mmol"] | ["808C"] | ["16 h"] | ["THF/ DIPA--10 mL"]
c1ce05877k | Synthesis of [Co 2 (L)(pbib) 1.5 ]$2.5H 2 O (3). The preparation of 3 was similar to that of 2 except that Co(OAc) 2 $4H 2 O (0.050 g, 0.20 mmol) was used instead of Ni(OAc) 2 $4H 2 O. Purple crystals of 3 were obtained in 39% yield (based on Co(OAc) 2 $4H 2 O).Anal. Calcd for C39H36Co2N6O12.5 (M r ¼ 906.60): C, 51.66; H, 4.01; N, 9.27. Found: C, 51.59; H, 4.09; N, 9.22. IR (KBr, cm 1 ): 3446(m), 3128(w), 1675(m), 1625(s) 1564(s), 1454(s), 1373 (s), 1263(m), 1093(m), 1013(w), 947(w), 887(w), 832(w), 778(m), 721(m), 657(w), 462(w).Synthesis of [Co 2 (L)(bbtz) 1.5 (H 2 O) 5 ] (4). The preparation of 4 was similar to that of 3 except that bbtz (0.048 g, 0.2 mmol) was Scheme 1 Structure of H 4 L.Scheme 2 Structures of the N-donor ligands used in this work.This journal is ª The Royal Society of Chemistr y 2012 CrystEngComm, 2012, 14, 286–299 ¦ 287 Downloaded on 17/05/2013 13:27:40. Published on 18 October 2011 on http://pubs.rsc.org ¦ doi:10.1039/C1CE05877K View Article Online | [] | [] | ["[Co 2 (L)(pbib) 1.5 ]$2.5H 2 O", "C39H36Co2N6O12.5"] | ["Co(OAc) 2 $4H 2 O--0.050 g, 0.20 mmol"] | [] | ["L--not specified", "pbib--not specified"] | [] | [] | []
c8ra06112b | 2.2.2 Synthesis of {[Cd 2 (dbta) (phen) 2 (H 2 O)]$H 2 O} n (2).The preparation of 2 was similar to that of 1 except that phen (0.0099 g, 0.05 mmol) was used instead of 2,2 0 -bpy (0.0078 g, 0.05 mmol). Yellow block crystals were obtained. Yield: ca. 62% based on Cd. Calcd. for C 40 H 24 Cd 2 N 6 O 14 (%): C, 46.31; H, 2.33; N, 8.10. Found (%): C, 45.59; H, 2.35; N, 8.21. IR (KBr pellet, cm 1 ): 3488 w, 3068 w, 2362 w, 1599 w, 1561 w, 1523 m, 1434 m, 1389 m, 1338 s, 1097 w, 932 m, 925 w, 843 s, 728 s, 785 m, 716 s, 626 w, 544 w, 423 w. | [] | [] | ["{[Cd 2 (dbta) (phen) 2 (H 2 O)]$H 2 O} n", "C 40 H 24 Cd 2 N 6 O 14"] | [] | [] | ["phen--0.0099 g, 0.05 mmol"] | [] | [] | []
c5ra04559b | Green block crystals of 3 were obtained with the yield of 82% (based on H 4 DDB). Anal. (%) calcd. for C 46 H 34 N 8 Ni 2 O 10 : C, 56.60; H, 3.51; N, 11.48. Found: C, 56.72; H, 3.53; N, 11.50. IR (KBr pellet, cm -1 ): 3457 (m), 31657 (m), 3138 (m), 1627 (m), 1603 (m), 1549 (s), 1524 (s), 1496 (m), 1448 (m), 1399 (m), 1367 (m), 1309 (s), 1065 (s), 826 (m), 776 (m), 734 (m), 653 (w). | [] | [] | ["C 46 H 34 N 8 Ni 2 O 10"] | [] | [] | ["H 4 DDB--NaN"] | [] | [] | []
s010827019800643x | 1568 [Cu(C12HI8S6)]PF6 was added, with stirring, hexafluorobenzene (0.81 g, 0.5 ml, 4.4 mmol) via syringe through the septum cap. The addition was at a relatively fast rate, resulting in a mildly exothermic reaction. After 3 d at room temperature, TLC (silica gel, 3:1 hexane/ether) showed only one spot. At this point, the reaction mixture was added to water (50 ml) and the white precipitate was filtered and washed copiously with water and sparingly with cold methanol to yield 1.5 g (98%) of white powder. Recrystallization from chloroform/pentane yielded colourless needles of hmb (1.1 g, 71%; m.p. 361-362K). IR data [u (cm-1)] on KBr discs: 2912 (C--H), 849 (S--CH3); IH NMR data (CDC13/TMS, 270 MHz): 6 = 2.52 (s, CH3S); MS: m/z = 354 (100% M). Tetrakis(acetonitrile)copper(I) hexa- fluorophosphate was prepared according to literature proce- dures (Kubas et al., 1979). Crystals of [Cu(hmb)]PF6 were obtained by reaction of [Cu(CH3CN)a]PF6 (30 mM) and hmb (20 mM) in acetone under an argon atmosphere. The metal and hmb solutions were poured into a glass tube without mixing. After standing for 1 week at room temperature, light-yellow prismatic crystals were obtained. IR data [u (cm-~)] on KBr discs: 2930 (C--H), 839 (PF6). Crystal data [Cu(Cx2HIsS6)]PF6 Mo Ka radiation Mr = 563.1 A = 0.7107,4, Tetragonal Cell parameters from 25 I4 / m reflections a = 10.901 (2) tk 0 = 13.6-16.0" c = 17.403 (2) A # = 1.787 mm -I V = 2068.1 (7) ~3 T = 296.2 K Z = 4 Prismatic D~ = 1.809 Mg m -3 0.20 × 0.10 × 0.10 mm Dm not measured Yellow .Cui--sI---C1 102.82 (9) C1'---C1~2 119.8 (2) Cul--Sl~3 101.0(11 $2~2----C1 119.8(2) CI--SI--C3 100.0 (1) C1~2--C1"' 120.4 (4) C2--$2~4 98.9 (3) Symmetry codes: (i) 1 - x, -y, z: (ii) ~ + y, ½ - x, ~ - z; (iii) x, y, -z. Table 2. Electroconductive properties and bonding prop- erties of copper(l) complexes with sulfur-rich ligands [Cu(hmb)lPF¢, a I Dimt 0298 K $ S...S Cu--S (S cm- I) (~) (~) 1.5 x 10 -6 4.195 (2) 2.2897 (7) [(Cul)2(tmb)] b I [(CuBr)z(tmb)l c 2 [(CuBr)2- 2 (TMT-TYF)]d§ [Cu(TTC2-TI'F) ]- 1 C10.~e ¶ t Dim = dimension. Insulator 3.93 2.363 (5) Insulator 4.4 2.337 ( 1 ) 1.3 x 10-" 3.68 2.419 (2) 6.0x 10 -a 4.0 2.311(2) 1: After iodine doping. S---Cu--S (o) 91.29 (3)- 119.26 (2) 85.57 (61 105.31 ~4) 87.13 (6) 93.1 (I)-- 122.2 ~1) § TMT-TTF = tetrakis- (methylthio)tetrathiafulvalene. ¶ TTC2-TTF = tetrakis(ethylthio)- tetrathiafulvalene. References: (a) this work: (b) Ohrui et al. (1996). (c) Suenaga et al. (1997); (d) Munakata et al. (1996); (e) Gan et al. (1995). Data collection: Rigaku/AFC Diffractometer Control Software (Rigaku Corporation, 1991). Cell refinement: Rigaku/AFC Diffractometer Control Sofm,are. Data reduction: TEXSAN (Molecular Structure Corporation, 1985). Program(s) used to solve structure: SAPI91 (Fan, 1991). Program(s) used to refine structure: TEXSAN. Software used to prepare material for publication: TEXSAN. We thank Ms Mikiko Nakamura and Mr Tomohiro Ohno for their assistance with the X-ray measurements. Data collection Rigaku AFC-7R diffractom- eter w-20 scans Absorption correction: none 1357 measured reflections 1232 independent reflections 908 reflections with I > 30"(/) Rint = 0.018 0max ---- 27.5 ° h=O---~ 14 k=O---~ 14 1=0---,22 3 standard reflections every 150 reflections intensity decay: 0.7% Refinement Refinement on F R = 0.031 wR = 0.040 S = 1.310 908 reflections 66 parameters H atoms riding w = 1/[0.2(Fo) + 0.000221Fol 2] (A/0.)max < 0.001 Apmax = 0.41 e A-3 Apmin = -0.40 e ,~-3 Extinction correction: none Scattering factors from Inter- national Tables for X-ray Crystallography (Vol. IV) Table 1. Selected geometric parameters (fL °) Cul-S1 2.2897 (7) $2--c4 1.796 (7) Sl---Cl 1.794 (3) cI---Cl' 1.398 (5) s1--c3 1.814 (4) ci---c2 1.407 (3) $2--c2 1.777 (4) s l---Cu 1-s 1 ~i 119.26(2) s l---c l--C I ~ 121.52(91 s 1------Cu l--S I i 91.29 (3) s 1-----c I---c2 118.7 (2) Supplementary data for this paper are available from the IUCr electronic archives (Reference: CF1226). Services for accessing these data are described at the back of the journal. References Dirk, C. W., Bousseau, M., Barrett, P. H., Moraes, F., Wudl, F. & Heeger, A. J. (1986). Macromolecules, 19, 266-269. Dirk, C. W., Cox, S. D., Wellman, D. E. & Wudl, F. (1985). J. Org. Chem. 50, 2395-2397. Eisenberg, R. (1970). Prog. lnorg. Chem. 12, 295-369. Fan, H.-F. (1991). Structure Analysis Programs with Intelligent Control. Rigaku Corporation, Tokyo, Japan. Gan, X., Munakata, M., Kuroda-Sowa, T., Maekawa, M. & Yama- moto, M. (1995). Polyhedron, 14, 1647-1651. Inoue, M. B., Inoue, M., Fernand, Q. & Nebesny, K. W. (1986). lnorg. Chem. 25, 3976-3980. Kubas, G. J., Nonzyk, B. & Crumbliss, A. L. (1979). lnorg. Synth. 19, 90-92. McCieverty, J. A. (1968). Prog. lnorg. Chem. 10, 49-221. Molecular Structure Corporation (1985). TEXSAN. TEXRAY Structure Analysis Package. MSC, 3200 Research Forest Drive, The Wood- lands, TX 77381, USA. Munakata, M., Kuroda-Sowa, T., Maekawa, M., Hirota, A. & Kitagawa, S. (1995). lnorg. Chem. 34, 2705-2710. Munakata, M., Wu, L. P., Gan, X., Kuroda-Sowa, T. & Suenaga, Y. (1996). Mol. Co'st. Liq. Crvst. 284, 319-327. Ohrui, T., Kondo, M., Mastuzaka, H. & Kitagawa, S. (1996). Abstracts of Papers. The 46th Symposium on Coordination Chemistry of Japan, September, Higashi-Osaka, p. 390. | [] | [] | ["[Cu(C12HI8S6)]PF6"] | [] | [] | [] | ["room temperature"] | ["3 d"] | ["hexafluorobenzene--0.81 g, 0.5 ml, 4.4 mmol"]
mgc-190817 | For complex 2, a mixture of Ce(NO 3 ) 3 ·6H 2 O (0.096 g, 0.2 mmol), 1,10-phenanthroline (0.036 g, 0.2 mmol), HCl (0.1 mL, 2 M) and H 2 O/DMF (12 mL, V/V = 5/1) were sealed and heated in a 23 mL Teﬂon lined stainless steel autoclave at 120 ◦ C for 5 days. Light yellow crystals of 2 were obtained after cooling the reaction mixture to room temperature, washed with H 2 O and dried in the air (yield: 32 mg, 36% based on Ce). M.p. >300 ◦ C. Elemental analysis calcd for C 12 H 8 CeCl 3 N 2 : C, 33.78; H, 1.89; N, 6.57 %. Found for C: 33.69; H: 1.67; N: 6.23%. FT-IR (KBr, cm – 1 ): 3398 m, 3152 m, 3018 m, 2921 s, 1707 s, 1628vs, 1435 s, 1318vs, 1097 s, 921 m, 721 s, cm – 1 . | [] | [] | ["Ce(NO 3 ) 3 ·6H 2 O", "1,10-phenanthroline", "HCl", "H 2 O/DMF"] | ["Ce(NO 3 ) 3 ·6H 2 O--0.096 g, 0.2 mmol"] | ["HCl--0.1 mL, 2 M"] | ["1,10-phenanthroline--0.036 g, 0.2 mmol"] | ["120 \n C"] | ["5 days"] | ["H 2 O/DMF--12 mL, V/V = 5/1"]
ic050143s | Found: C, 47.70; H, 4.58; N, 3.36.Synthesis of [CuI(trans-4-[4-(4-(dimethylamino)phenyl)buta1,3-dienyl]pyridine)] n (6). A 0.087 g (0.35 mmol) amount of trans4-[4-(4-(dimethylamino)phenyl)buta-1,3-dienyl]pyridine dissolved in 10 mL of CH 2 Cl 2 was added under stirring to a solution of 0.094 g (0.087 mmol) of [CuI(pyridine)] 4 in 20 mL of CH 2 Cl 2 . An orange solid separated, which was filtered out and washed twice with 10 mL of CH 2 Cl 2 (yield 71%). | [] | [] | ["[CuI(trans-4-[4-(4-(dimethylamino)phenyl)buta1,3-dienyl]pyridine)] n", "NaN"] | ["[CuI(pyridine)] 4--0.094 g (0.087 mmol)"] | [] | ["trans-4-[4-(4-(dimethylamino)phenyl)buta-1,3-dienyl]pyridine--0.087 g (0.35 mmol)"] | [] | [] | ["CH 2 Cl 2--10 mL"]
c0dt01527j | [Cu(l-L 6 )] n (13). Yield, 69% (based on Cu). Calcd. for C 12 H 10 CuN 2 O 4 (M = 309.76): C 46.53, H 3.25, N 9.04; found C 46.87, H 3.16, N 9.03. MS (ESI): m/z: 309.9 [M+H] + . IR (KBr): 3433 (s, br) n(OH), 1673 (s) n(C O), 1637 (s) n(C O), 1598 (s) n(C N) cm -1 . | [] | [] | ["[Cu(l-L 6 )] n", "C 12 H 10 CuN 2 O 4"] | ["NaN--NaN"] | [] | ["l-L 6--NaN"] | [] | [] | ["NaN--NaN"]
1521-3765(20020816)8:16<3586::aid-chem3586>3.0.co;2-k | {[Co(NCS) 2 (3-pia) 2 ] ¥ 2 EtOH ¥ 11 H 2 O} n (1 a): A solution of 3-pia (14.9 mg, 0.075 mmol) in ethanol (1.5 mL) was gently layered on to a solution of Co(SCN) 2 (6.6 mg, 0.038 mmol) in acetone/chloroform (v/v 9:1; 1.5 mL), with a mixed solvent of ethanol/chloroform (v/v 19:1, 1.5 mL) placed between the two layers. After seven weeks, red single crystals formed at room temperature. For elemental analysis these crystals were collected, and dried in vacuo for 2 hours. Yield: 88%; elemental analysis calcd (%) for C 24 H 18 CoN 8 O 2 S 2 (573.52): C 50.26, H 3.16, N 19.54; found C 50.26, H 3.92, N 18.23. The microcrystalline sample for physico-chemical measurements was prepared in the same solvent, and the crystallinity was checked by X-ray powder diffraction as shown in Figure S1 in the Supporting Information.[Co(NCS) 2 (3-pia) 2 ](1b): A solution of 3-pia (0.198 g, 1 mmol) in ethanol (40 mL) was added to a solution of Co(SCN) 2 (88 mg, 0.50 mmol) in acetone (20 mL), and stirred at room temperature for 10 minutes. A pink powder was collected by filtration and dried in vacuo for 2 hours. During the drying process, the color of the product changed to blue, which is [Co(NCS) 2 (3-pia) 2 ] ¥ 2.5 H 2 O, in good agreement with elemental analysis. | [] | ["2 hours"] | ["{[Co(NCS) 2 (3-pia) 2 ] ¥ 2 EtOH ¥ 11 H 2 O} n", "[Co(NCS) 2 (3-pia) 2 ]", "[Co(NCS) 2 (3-pia) 2 ] ¥ 2.5 H 2 O"] | ["Co(SCN) 2--6.6 mg, 0.038 mmol", "Co(SCN) 2--88 mg, 0.50 mmol"] | [] | ["3-pia--14.9 mg, 0.075 mmol", "3-pia--0.198 g, 1 mmol"] | ["room temperature"] | ["seven weeks", "10 minutes"] | ["ethanol--1.5 mL", "acetone/chloroform--1.5 mL", "ethanol/chloroform--1.5 mL", "ethanol--40 mL", "acetone--20 mL"]
15533174.2013.770758 | Preparation of {[Co(bda) (bib)]·H 2 O} n (2) A mixture of Co(NO 3 ) 2 ·6H 2 O (0.291g, 1 mmol), H 2 bda (0.27 g, 1 mmol), NaOH (0.08 g, 2 mmol), bib (0.238 g,1 mmol), and deionized water (18 mL) was sealed in a 25 mL Teﬂon-lined stainless steel vessel and heated at 160 ◦ C for 96 h. After cooling to room temperature, the pink block crystals were obtained and washed with alcohol for several times. Elemental Anal. Calcd.(%) for C 29 H 24 CoN 4 O 6 : C, 59.70; H, 4.15; N, 9.60. Found: C, 59.67; H, 4.14; N, 9.62. IR: 1631 s, 1467 s, 1344 m, 1213 m, 1097m, 923 m, 832m, 758 m.X-Ray Crystallography Diffraction intensity data of the single crystals of three compounds were collected on a Bruker SMART APEX II CCD diffractometer equipped with a graphite-monochromated MoKα radiation (λ = 0.71073 Å) by using a ω-scan mode. Empirical absorption correction was applied using the SADABS programs.[12] All the structures were solved by direct methods and reﬁned by full-matrix least-squares methods on F 2 using the 325 | [] | [] | ["{[Co(bda) (bib)]·H 2 O} n", "C 29 H 24 CoN 4 O 6"] | ["Co(NO 3 ) 2 ·6H 2 O--0.291g, 1 mmol"] | ["NaOH--0.08 g, 2 mmol"] | ["H 2 bda--0.27 g, 1 mmol", "bib--0.238 g, 1 mmol"] | ["160 \nC"] | ["96 h"] | ["deionized water--18 mL"]
c1dt11207d | Elemental analysis (calcd): C, 37.51 (37.44); H, 2.31 (2.37); N, 12.35 (12.48); Mp: >320 ◦ C; IR (cm -1 ) 3474(br), 3057(w), 1645(s), 1599(m), 1558(m), 1471(w),1408(w), 1375(m), 1336(m), 1155(s), 1032(s), 846(s), 788(s), 729(s), 690(m), 632(m). The water could not be removed satisfactorily.1 H NMR (400 MHz, CDCl 3 +DMSOd 6 ) d = 9.21 (s, 3H, Ar-H), 8.84 (br, 6H, Ar-H), 8.44–8.42 (m, 1H, Ar-H), 7.67–7.10 (many peaks, 4H, Ar-H). | [] | [] | [] | [] | [] | [] | [] | [] | []
c2dt31717f | Found: C, 34.66; H, 2.83; N, 6.76. IR (KBr, cm −1 ): 3407(br), 3126(w), 3070(w), 2391(br), 1905(w), 1860(w), 1621(m), 1544(m), 1430(m), 1374(m), 1319(w), 1203(m), 1182(m), 1047(w), 921(w). | [] | [] | [] | [] | [] | [] | [] | [] | []
acs.inorgchem.7b00432 | [Co(H 2 O) 2 (5-DTM) 2 ](NO 3 ) 2 (6). Compound 6 was obtained within 1 h in the form of orange needles suitable for X-ray determination. | [] | [] | ["[Co(H 2 O) 2 (5-DTM) 2 ](NO 3 ) 2"] | [] | [] | ["5-DTM--NaN"] | [] | ["1 h"] | []
j.ica.2006.04.035 | 2.2.7. [Cu 4 (L2) 2 (l-I) 2 I 2 ](5) The mixture of CuI (0.0380 g, 0.2 mmol), ligand L2 (0.0155 g, 0.05 mmol), copper powder (0.0128 g, 0.2 mmol), saturated KI solution (2.5 ml), aceton itrile (2 ml) and water (6 ml) were placed and sealed in a 15 ml Teﬂon-lined stainless steel reactor and heated to 140 °C for 72 h, then cooled down to room temperature at a rate of 5 °C/1 h. Brown bar single crystals suitable for X-ray diﬀraction were obtained in ca. 45% yield. Anal. Calc. for C 20 H 14 Cu 2 I 2 N 4 : C, 34.75; H, 2.04; N, 8.11. Found: C, 34.70; H, 2.01; N, 8.06%.2.2.8.{ [Cu(L2)I] 2 [Cu 2 (l-I) 2 I 2 ] } n (6) The mixture of CuI (0.0380 g, 0.2 mmol), ligand L2 (0.0155 g, 0.05 mmol), saturated KI solution (2.5 ml), acetonitrile (2 ml) and water (6 ml) were placed and sealed in a 15 ml Teﬂon-lined stainless steel reactor and heated to 140 °C for 72 h, then cooled down to room temperatur e at a rate of 5 °C/1 h. Brown bar single crystals suitable for X-ray diﬀraction was obtained in ca. 25% yield . Anal.Calc. for C 20 H 14 Cu 2 I 3 N 4 : C, 29.36; H, 1.72; N, 6.85.Found: C, 29.30; H, 1.70; N, 6.80%.2.2.9. [Cu 2 (L2)(l-I) 2 ] n (7) The mixture of CuI (0.0190 g, 0.1 mmol), ligand L2 (0.0155 g, 0.05 mmol), saturated KI solution (2 ml), bis(diphenylphosphanyl)methane (dppm) (0.0192 g) and water (10 ml) were placed and seale d in a 15 ml Teﬂonlined stainless steel reactor and heated to 180 °C for 72 h, then cooled down to room temperature at a rate of 5 °C/ 1 h. Rufous block single crystals suitable for X-ray diﬀraction were obtained in ca. 50% yield. Anal. Calc. for C 20 H 14 Cu 2 I 2 N 4 : C, 34.75; H, 2.04; N, 8.11. Found: C, 34.70; H, 2.01; N, 8.15%. | [] | [] | ["[Cu 4 (L2) 2 (l-I) 2 I 2 ]", "{ [Cu(L2)I] 2 [Cu 2 (l-I) 2 I 2 ] } n", "[Cu 2 (L2)(l-I) 2 ] n"] | ["CuI--0.0380 g, 0.2 mmol", "copper powder--0.0128 g, 0.2 mmol"] | [] | ["ligand L2--0.0155 g, 0.05 mmol", "bis(diphenylphosphanyl)methane (dppm)--0.0192 g"] | ["140 \nC"] | ["72 h"] | ["saturated KI solution--2.5 ml", "acetonitrile--2 ml", "water--6 ml"]
acs.inorgchem.5b00931 | Mn 2 (bpym)V 4 O 12 ·0.6H 2 O(II) was prepared by mixing 0.0173 g of Mn(OAc) 2 ·4H 2 O, 0.0331 g of NH 4 VO 3 , 0.0392 g of bipymidine, 0.0213 g of glacial acetic acid, and 2 mL of H 2 O in a molar ratio of 2:8:7:10:3000. A small amount of orange-colored ﬁne powder can be removed by dispersing the resulting brown crystals in ∼30 mL of water and sonicating for 20−30 s. The water (containing the orange-colored powder) was poured oﬀ after allowing the brown-colored crystals to settle for ∼1−2 min. This sonication/separation process was repeated three times until a high purity was achieved, as judged by powder XRD Scheme 1. Four Selected N-Donor Coordinating Ligands and Illustrations of Their Diﬀerent Preferred Coordination Modes a a From upper left: o-phenanthroline, terpyridine, 4,4′-bpy, and bipyrimidine. | [] | [] | ["Mn 2 (bpym)V 4 O 12 ·0.6H 2 O(II)"] | ["Mn(OAc) 2 \n4H 2 O--0.0173 g", "NH 4 VO 3--0.0331 g"] | [] | ["bipymidine--0.0392 g"] | [] | [] | ["H 2 O--2 mL"]
j.poly.2009.02.014 | Synthesis of [Co 2 (O 2 CPh) 4 (4,4 0 -bpy) 2 ] n (1-Co): 37.0 mg (0.125 mmol) of Co(NO 3 ) 2  6H 2 O and 36.0 mg (0.25 mmol) of C 6 H 5 COONH 4 were dissolved in 4 mL water and carefully layered by 4 mL ethanol solution of 4,4 0 -bipyridine ligand (40.0 mg, 0.25 mmol). The yield was 48.0 mg (42.1%) for compound 1-Co.Slow evaporation of the diffused mixture provided suitable crystals of 1-Co for X-ray crystallography in two months. Anal. Calc. for C 48 H 36 Co 2 N 4 O 8 (914.67), 1-Co: C, 63.03; H, 3.98; N, 6.13. Found: C, 63.25; H, 3.54; N, 5.88%. IR (KBr): m (cm 1 ) = 3062(m), 1606(s), 1549(s), 1490(w), 1419(s), 1221(m), 1070(m), 1024(w), 857(m), 813(m), 722(s), 681(m), 630(m), 478(w). The decomposed temperature is 260 °C. | [] | [] | ["[Co 2 (O 2 CPh) 4 (4,4 0 -bpy) 2 ] n (1-Co)"] | ["Co(NO 3 ) 2  6H 2 O--37.0 mg (0.125 mmol)", "C 6 H 5 COONH 4--36.0 mg (0.25 mmol)"] | [] | ["4,4 0 -bipyridine--40.0 mg, 0.25 mmol"] | [] | ["two months"] | ["water--4 mL", "ethanol--4 mL"]
ic0301425 | Anal. Found: C, 27.03; H, 6.87; P, 18.21; Co, 8.66. Calcd for C 16 H 50 O 18 P 4 Co: C, 26.94; H, 7.06; P, 17.37; Co, 8.26. IR: ν as (OH), ν s (OH) 3525-3117 cm -1 (ms); ν as (CH 2 ), ν s (CH 2 ) 2922-2846 cm -1 (s, ms); ν(PO-H), 2δ(POH) 2800-2100 cm -1 (mw, w); δ(HOH) 1638 cm -1 (mw); δ s (CH 2 ) 1466 cm -1 (mw), δ(CH 2 P) 1414 cm -1 (w); τ(CH 2 ), ω(CH 2 ) 1334-1185 cm -1 (w); ν(PdO) 1129 cm -1 (s); δ(POH) 1070 cm -1 ; ν(P-OH) 1000, 942 cm -1 (vs).Synthesis of Co 2 (H 2 O) 2 (L) (2). H 4 L (3.68 mmol) was suspended in 40 mL of water under vigorous stirring. The solution of cobalt acetate tetrahydrate (Aldrich, 7.37 mmol) in 12 mL of H 2 O was added to the suspension. The pH value was lowered to 2.5-2.7 by addition of acetic acid. The final mixture was transferred into a medium-sized Teflon-lined pressure vessel and left for 3 days at 125 °C. The purple solid was filtered off, washed with water, and dried at 60 °C (1.44 g, 79%). Anal. Found: C, 22.67; H, 4.58; P, 14.85; Co, 27.87. Calcd for C 8 H 20 O 8 P 2 Co 2 : C, 22.66; H, 4.75; P, 14.61; Co, 27.80. IR: ν as (OH) 3456 cm -1 (s); ν s (OH) 3414 cm -1 (ms); ν as (CH 2 ), ν s (CH 2 ) 2940-2847 cm -1 (ms); δ(HOH) 1626 cm -1 (mw); δ s (CH 2 ) 1466 cm -1 (mw), δ(CH 2 P) 1411 cm -1 (w); τ(CH 2 ), ω(CH 2 ) 1333-1188 cm -1 (w); ν(PO 3 ) 1108, 999, 942 cm -1 (s, vs). | [] | [] | ["Co 2 (H 2 O) 2 (L)", "C 8 H 20 O 8 P 2 Co 2"] | ["cobalt acetate tetrahydrate--7.37 mmol"] | [] | ["H 4 L--3.68 mmol"] | ["125 \nC"] | ["3 days"] | ["water--40 mL", "H 2 O--12 mL"]
c2cp22987k | [Ag(EtIm) 2 ][Tf 2 N]: to [Ag(MeCN) 4 ] 2 [Ag(Tf 2 N) 3 ] (15.78 g, 10.6 mmol) was added 1-ethylimidazole (6.10 g, 63.4 mmol) and resulting displaced acetonitrile was removed in vacuo to give [Ag(EtIm) 2 ][Tf 2 N] (17.94 g, 30.9 mmol, yield 97.5%) as a white solid. Melting point: 65 1C. IR: n/cm 1 : 3145, 3130, 2981 and 2941 (C–H), 1342, 1330, 1177, 1132, 1113, 1095, 1047 ([Tf 2 N]  ), 1603, 1531, 1520, 1468, 1452, 1384, 1292, 1239, 958, 865, 854, 843, 831, 787, 771, 753, 739, 650, 632, 594, 568, 531, 505, 434, 405. Found: C, 25.1%; N, 11.7%. Calc. for C 12 H 16 AgF 6 N 5 O 4 S 2 : C, 24.8%; N, 11.8%. | [] | [] | ["[Ag(EtIm) 2 ][Tf 2 N]", "[Ag(MeCN) 4 ] 2 [Ag(Tf 2 N) 3 ]", "C 12 H 16 AgF 6 N 5 O 4 S 2"] | ["Ag(MeCN) 4 --15.78 g, 10.6 mmol"] | [] | ["1-ethylimidazole--6.10 g, 63.4 mmol"] | [] | [] | []
j.jssc.2016.04.002 | Finally, the white product was obtained after vacuum ﬁltration, water and ethanol washing, air drying and grinding. Yield 1.44 g, 83% (base on 3-carboxybenzaldehyde). Anal. Calcd. (%) for C 22 H 15 N 3 O 2 : C, 74.78; H, 4.28; N, 11.89%. Found: C, 74.56; H, 4.04; N, 11.74%. IR (KBr, cm  1 ): 3417 (s), 3238 (s), 2065 (w), 1639 (s), 1618 (s), 1402 (s), 1130 (m), 619 (m), 484 (w). HRMS (ESI): m/z [Mþ H] þ calcd for C 22 H 15 N 3 O 2 : 354.1237; found: 354.1239. | [] | [] | ["C 22 H 15 N 3 O 2"] | [] | [] | [] | [] | [] | []
zaac.201100291 | Synthesis of Cd 2 (HIMP) 4 (BDC)(H 2 O) 2 ·3H 2 O·(BDC) (3): The synthesis of complex 3 was similar to that of complex 2 except using CdSO 4 ·8/3H 2 O (0.05 mmol, 0.013 g) and H 2 BDC (0.05 mmol, 0.008 g) instead of Zn(NO 3 ) 2 ·6H 2 O and H 2 BPDC. Yield: ca. 50% based on Cd. Elemental C 68 H 50 Cd 2 N 16 O 13 : calcd. C 53.61; H 3.28; N 14.70%; found: C 53.68; H 3.51; N 14.62%. IR (KBr): ν ˜ = 3446 (s), 1566 (s), 1515 (m), 1401 (s), 1348 (m), 1309 (w), 1076 (m), 930 (m), 818 (m), 734 (m), 638 (w) cm –1 . | [] | [] | ["Cd 2 (HIMP) 4 (BDC)(H 2 O) 2 \n3H 2 O(BDC)", "C 68 H 50 Cd 2 N 16 O 13"] | ["CdSO 4 \n8/3H 2 O--0.05 mmol, 0.013 g"] | [] | ["H 2 BDC--0.05 mmol, 0.008 g"] | [] | [] | []
c2ce06451k | Synthesis of [Zn 3 (4,49-bipy)(ndd) 2.5 (m 3 -OH)]?2H 2 O (1) A mixture of Zn(Ac) 2 ?2H 2 O (0.3 mmol, 0.066 g), 4,49-bipy (0.10 mmol, 0.156 g) and H 2 ndd (0.20 mmol, 0.055 g) in H 2 O (14 ml) was adjusted to approximately pH # 5–6 with H 2 SO 4 (6 M) stirred for 1 h and then transferred and sealed in a 25 ml Teflon-lined stainless steel container, which was heated at 150 uC for 72 h and then cooled down to room temperature at a rate of 5 uCh 21 . Colorless crystals of 1 were collected and washed with distilled water and dried in air to give the product. Yield, 52.5% (based on Zn II salts). Elemental analyses calcd (%) for C 45 H 38 N 2 O 18 Zn 3 (1090.91): C, 49.50; H, 3.48; N, 2.57. Found C, 50.21; H, 3.17; N, 2.61. IR (KBr pellet, cm 21 ): 3442.07 (m), 2929.96 (w), 1599.79 (w), 1505.86 (m), 1412.14 (w), 1322.02 (m), 1266.97 (w), 1217.25 (m), 1173.15 (m), 1098.71 (w), 1071.18 (m), 928.32 (w), 873.48 (w), 814.51 (w), 777.32 (m), 725.31 (m), 634.59 (m), 480.29 (w). | [] | [] | ["[Zn 3 (4,49-bipy)(ndd) 2.5 (m 3 -OH)]?2H 2 O", "C 45 H 38 N 2 O 18 Zn 3"] | ["Zn(Ac) 2 ?2H 2 O--0.3 mmol, 0.066 g"] | ["H 2 SO 4--6 M"] | ["4,49-bipy--0.10 mmol, 0.156 g", "H 2 ndd--0.20 mmol, 0.055 g"] | ["150 uC"] | ["72 h"] | ["H 2 O--14 ml"]
c3ce41021h | Found: C 14.89, H 1.65, N 5.42. Selected IR peaks (cm 21 ): 3111 (w), 2903 (w), 1625 (w), 1529 (s), 1435 (m), 1358 (w), 1280 (m), 1239 (s), 1115 (s), 1084 (m), 1024 (m), 939 (w), 835 (m), 748 (s), 641 (s), 631 (w). | [] | [] | [] | [] | [] | [] | [] | [] | []
b201608g | Single crystals of 2 were obtained in the same way as described for 1. However, in this case, the reaction ﬂask contained 100 cm 3 methanol and 0.5 cm 3 acetic acid, while the addition funnels contained 0.66 g Pb(NO 3 ) 2 dissolved in a mixture of 10 cm 3 DMF and 20 cm 3 methanol, 0.66 g 2,6-diformyl-4-methylphenol in 30 cm 3 methanol and 0.3 g 1,3-diaminopropane in 30 cm 3 methanol. | [] | [] | [] | ["Pb(NO 3 ) 2--0.66 g"] | [] | ["2,6-diformyl-4-methylphenol--0.66 g", "1,3-diaminopropane--0.3 g"] | [] | [] | ["methanol--100 cm3", "acetic acid--0.5 cm3", "DMF--10 cm3", "methanol--20 cm3", "methanol--30 cm3"]
j.ica.2011.01.052 | 2.2. Synthesis 2.2.1. Synthesis of the ligand The ligand was synthesized according to a procedure described earlier [29]. All other chemicals were commercially available and used without puriﬁcation.2.2.2. Synthesis of the coordination compounds The compounds were prepared following the present general procedure: 1.2 mmol of the copper(II) salt (Cu(BF 4 ) 2 (H 2 O) 6 , (Cu(NO 3 ) 2 (H 2 O) 3 or CuCl 2 (H 2 O) 2 ) and 1.2 mmol of the ligand were each dissolved in 10 ml of water. The copper(II) salt solution was subsequently added slowly to the ligand solution and the resulting mixture was ﬁltered to remove any non-dissolved material. After a few days to a week the products separated as very small crystals. The yield for all three compounds is in the range 70–80%. Elemental analysis: Anal. Calc. for C 16 H 28 B 2 CuF 8 N 12 O 2 (1): C, 29.2; H, 4.3; N, 25.6. Found: C, 29.1; H, 4.2; N, 25.6%. Anal. Calc. for C 16 H 28 CuN 14 O 8 (2): C, 31.6; H, 4.6; N, 32.2. Found: C, 31.5; H, 4.6; N, 32.3%. Anal. | [] | ["a few days to a week"] | [] | ["Cu(BF 4 ) 2 (H 2 O) 6--1.2 mmol", "Cu(NO 3 ) 2 (H 2 O) 3--1.2 mmol", "CuCl 2 (H 2 O) 2--1.2 mmol"] | [] | ["ligand--1.2 mmol"] | [] | [] | ["water--10 ml"]
cm010043u | The amounts of V, P, and C 2 O 4 2in 5 mL of solution A are 2.4, 12.7, and 5.0 mmol, respectively. Afterward, the reactor was cooled to room temperature overa1dperiod (final pH 0.62). The product was washed with water and dried in air.Green plate crystals (92% yield based on V) were obtained as a single phase.Compound 2 was prepared by heating 3 mL of solution A, 3 mL of water, and 0.1351 g of guanidine carbonate (0.75 mmol, Aldrich, 99%) at 140 °C for 3 d. The amounts of V, P, and C 2 O 4 2in 3 mL of solution A are 1.4, 7.6, and 3.0 mmol, respectively. Afterward, the reactor was cooled to room temperature over 1 d (final pH 2.10). The product was washed with water and dried in air. Green plate crystals (87% yield based on V) were obtained as a single phase. | [] | [] | [] | [] | [] | [] | [] | [] | []
cg200300x | Fluorescence spectra were measured on an Edinburgh Analytical Instrumen t FLS920.Synthesis of {[Cu I 17 (L1) 12 Cl 2 ]Cl 3 (H 2 O) 6 } ¥ (1a) and {[Cu I 17 (L1) 12 Cl 2 ]Cl 3 (H 2 O) 3 } ¥ (1d). A mixture containing CuCl 2 3 2 H 2 O (200.0 mg, 1.17 mmol), L2 (30.0 mg, 0.13 mmol), L3 (30.0 mg, 0.12 mmol), benzene-1,2,4,5-tetracarboxylic acid (L4, 50 g, 0.2 mmol), aqueous ammonia (25%, 0.70.9 mL), and deionized water (10 mL) was placed in a Parr Teflon-lined stainless steel vessel (20 mL) under autogenous pressure and stirred at room temperature for 5 h. Then, the mixture was heated at 180 C for 72 h. This was followed by slow cooling to room temperature at a rate of 3 Ch 1 . After being washed with H 2 O and air-dried, the bright red block crystals, 1a, of the product were obtained in 49.7% yield based on L3. Anal. Calcd (%) for C 168 H 156 Cl 5 Cu 17 N 60 O 6 : C, 46.14; H, 3.57; N, 19.23. Found: C, 46.44; H, 3.48; N, 19.11. The red block crystals changed to black ones, 1d, when the red crystals were exposed to air at room temperature for several hours. Anal. Calcd (%) for C 168 H 150 Cl 5 Cu 17 N 60 O 3 : C, 46.72; H, 3.48; N, 19.47. Found: C, 46.24; H, 3.68; N, 19.41. FT-IR for 1d (solid KBr pellet, ν/cm 1 ): 3446(br), 3336(w), 3215(w), 2370(w), 1617(vs), 1536(w), 1455(vs), 1435(s), 1405(w), 1385(m), 1345(m), 1294(s), 1174(s), 1124(w), 1073(w), 1013(w), 923(w), 822(vs), 762(s), 701(w), 661(w), 641(w), 611(w), 581(m), 530(w), 490(w). | [] | [] | ["{[Cu I 17 (L1) 12 Cl 2 ]Cl 3 (H 2 O) 6 } ¥", "{[Cu I 17 (L1) 12 Cl 2 ]Cl 3 (H 2 O) 3 } ¥"] | ["CuCl 2 \n2 H 2 O--200.0 mg, 1.17 mmol"] | [] | ["L2--30.0 mg, 0.13 mmol", "L3--30.0 mg, 0.12 mmol", "benzene-1,2,4,5-tetracarboxylic acid (L4)--50 g, 0.2 mmol"] | ["room temperature", "180 \nC"] | ["5 h", "72 h"] | ["aqueous ammonia (25%)--0.7-0.9 mL", "deionized water--10 mL"]
c6ce02178f | Synthesis of complex 2. Colorless crystals of complex 2 were prepared in the same manner as 1, using bpy (15.6 mg) instead of pz. Anal. calcd. for C 25.14 H 20.28 N 8 Mn 2 O: C 53.9, H 3.7, N 20.0%; found: C 53.8, H 4.1, N 19.1%. IR (cm −1 ): ν(CN) 2142 s, 2121 m. | [] | [] | [] | [] | [] | ["bpy--15.6 mg"] | [] | [] | []
ic051810k | Preparation of Zn 3 (BTC) 2 (DMF) 3 (H 2 O)‚(DMF)(H 2 O) (1).Zn(NO 3 ) 2 ‚6H 2 O (0.03 g, 0.1 mmol), 0.10 g (0.5 mmol) of BTC, 8.0 mL of DMF, 1.0 mL of ethanol (EtOH), and 1.0 mL of H 2 O were placed in a 25 mL vial to form a solution under stirring. After stirring the solution in air for 1 h, we set the vial in a beaker (100 mL) containing a DMF solution (5 mL) of tributylamine (TBA, 0.3 mL) and then sealed it and left it undisturbed at 60 °C for 3 days. The resulting colorless block-shaped single crystals of 1 were collected in 70% yield on the basis of zinc. The complexes were stable in air and insoluble in common organic solvents such as acetone, methanol, ethanol, dichloromethane, acetonitrile, chloroform, DMF, and DMSO. Elemental anal. Found: C, 38.31; H, 4.22; N, 5.89. Calcd: C, 38.38; H, 4.08; N, 5.97. FT-IR (KBr): νj 3448 (m), 2931 (w), 1658 (w), 1628 (s), 1574 (m), 1442 (m), 1373 (s), 1257 (w), 1103 (m), 933 (w), 856 (w), 764 (m), 725 (m), 571 (w), 540 (w) cm -1 . | [] | [] | ["Zn 3 (BTC) 2 (DMF) 3 (H 2 O)‚(DMF)(H 2 O)"] | ["Zn(NO 3 ) 2 ‚6H 2 O--0.03 g, 0.1 mmol"] | ["tributylamine (TBA)--0.3 mL"] | ["BTC--0.10 g, 0.5 mmol"] | ["60 °C"] | ["3 days"] | ["DMF--8.0 mL", "ethanol (EtOH)--1.0 mL", "H 2 O--1.0 mL"]
ejic.200300115 | Potassium 3,6-Dioxo-4-(ethoxycarbonyl)-3,6-dioxo-2,5-diazabicyclo[2.2.2]octane-1-carboxylate [(ⴞ)-5]: A solution of KOH in EtOH (0.0546 , 20 mL) was slowly (10 min) added, with heating and vigorous stirring, to a boiling solution of (⫾)-B (1.551 g, 5.456 mmol) in 96% EtOH (130 mL). As soon as the mixture started to become turbid (艐 15⫺20 min after the start of addition), heating was stopped, the mixture was cooled to 40 °C, and, with this temperature being maintained, KOH (0.0546 , 80 mL) was added (slowly, 2 h). The mixture was cooled to 0°C and left for 24 h. The white precipitate of a mixture of mono- and disalts was filtered off, washed with EtOH and dried in vacuo. It was then recrystallized from the minimum possible amount of boiling water. | [] | [] | ["Potassium 3,6-Dioxo-4-(ethoxycarbonyl)-3,6-dioxo-2,5-diazabicyclo[2.2.2]octane-1-carboxylate [(ⴞ)-5]"] | ["KOH--0.0546 M, 20 mL"] | [] | ["(⫾)-B--1.551 g, 5.456 mmol"] | ["boiling solution", "40 °C", "0°C"] | ["10 min", "15-20 min", "2 h", "24 h"] | ["EtOH--96%, 130 mL"]
cg501787m | Synthesis of 4,4′ -Bis((1H-i midazol-1-yl)methyl) biphenyl (bpbix). In the literarture, bpbix molecule was synthesized using n-butyl lithium as a base; herein we have modiﬁed the synthetic procedure by using the base NaH as shown in Scheme 2. bpbix was synthesized by taking sodium hydride (1.9 g, 79.1 mmol) in 10.0 mL of dry THF. | [] | [] | ["4,4′ -Bis((1H-imidazol-1-yl)methyl)biphenyl", "bpbix"] | [] | ["sodium hydride--1.9 g, 79.1 mmol"] | [] | [] | [] | ["THF--10.0 mL"]
j.poly.2013.01.055 | In another ﬂask, 1 mmol (0.297 g) of Zn(NO 3 ) 2 was dissolved in 20 ml of a water–ethanol (1:1) mixture and 3 mmol (0.267 g) of sodium dicyanamide was added. The resultant mixture was then stirred for 30 min. Finally, the ﬁrst mixture was slowly added to second one and stirred for another 30 min. The dark-red solution was then kept aside for slow evaporation. The block purple crystals of compound 1 that formed after two days were collected by ﬁltration. The remaining red colored mother liquor, obtained after ﬁltration, was allowed for further evaporation. Deep red block type crystals of compound 2 formed in 10 days. Again we kept the remaining red solution for evaporation. Block yellow crystals of compound 3 were obtained after two months. The crystals were collected under a microscope, washed with water and dried in a desiccator. | [] | [] | ["compound 1", "compound 2", "compound 3"] | ["Zn(NO 3 ) 2--1 mmol (0.297 g)"] | [] | ["sodium dicyanamide--3 mmol (0.267 g)"] | [] | ["30 min", "30 min", "10 days", "two months"] | ["water–ethanol (1:1) mixture--20 ml"]
ic990258u | Found: C, 28.87; H, 2.21; N, 22.86. Main IR bands (Nujol mulls, cm -1 ): 3122 w, 3102 w, 1492 m, 1410 m, 1370 s, 1269 w, 1250 w, 1175 m, 1156 m, 1055 s, 960 w, 915 w, 877 m, 769 m, 756 m, 624 m. | [] | [] | [] | [] | [] | [] | [] | [] | []
j.jssc.2018.12.047 | 2.2.3. Synthesis of {[Zn(HDNA)(bibp)]3H 2 O} n (4) A mixture of H 3 DNA (0.0075 mmol, 2.2 mg), bibp (.0075 mmol, 2.9 mg), Zn(NO 3 ) 2 ·6H 2 O (0.015 mmol, 4.5 mg) and 1 mL DMA/MeCN/ H 2 O mixed solution (v/v/v=1/1/2) was added to a hard glass tube, pumped into a near-vacuum, heated at 105 °C for 3 days and then cooled to room temperature. After washing with mother liquor and ethanol three times alternately, colorless block crystals of 4 were obtained with the yield of 49% (based on H 3 DNA). Anal. (%) calcd.for C 40 H 27 N 5 O 7 Zn: C, 63.63; H, 3.60; N, 9.28. Found: C, 63.57; H, 3.53; N, 9.26. IR (KBr, cm −1 ): 3562 (m), 1717 (s), 1633 (s), 1573 (s), 1514 (vs), 1364 (s), 1238 (s), 1154 (m), 1112 (m), 992 (m), 914 (w), 818 (w), 753 (s), 615(w). | [] | [] | ["{[Zn(HDNA)(bibp)]3H 2 O} n", "C 40 H 27 N 5 O 7 Zn"] | ["Zn(NO 3 ) 2 \n6H 2 O--0.015 mmol, 4.5 mg"] | [] | ["H 3 DNA--0.0075 mmol, 2.2 mg", "bibp--0.0075 mmol, 2.9 mg"] | ["105 °C"] | ["3 days"] | ["DMA/MeCN/ H 2 O--1 mL"]
s0108270113000322 | Experimental Suitable crytals of biotin (Sigma–Aldrich) were obtained by slow evaporation from a solution in water–acetonitrile (1:5 v/v) over a period of several days. For the synthesis of (I), an equimolar (0.1 mmol) ratio of biotin to silver acetate in methanol–water (4:1 v/v, 20 ml) was used, together with ﬁve drops of aqueous ammonia, at room temperature with continuous stirring for 30 min. The solution was then ﬁltered and left undisturbed for crystallization by slow evaporation. The syntheses of (II) and (III) were carried out by dissolving equimolar amounts (0.1 mmol) of biotin and silver nitrate for (II), or silver perchlorate for (III), in methanol–water (4:1 v/v, 20 ml) at room temperature with continuous stirring for 30 min. The solutions were then ﬁltered and left undisturbed for crystallization by slow evaporation. After approximately 5 d, colourless rod-like crystals of both complexes were obtained. The syntheses of (IV) and (V) were carried out in a similar manner using the silver salts AgPF 6 and AgSbF 6 , respectively, but with a biotin-to-silver-salt molar ratio of 1:2. Warning! perchlorate salts are potentially explosive and should be handled with care and used in only very small quantities. | [] | ["several days", "approximately 5 d"] | ["biotin"] | ["silver acetate--0.1 mmol", "silver nitrate--0.1 mmol", "silver perchlorate--0.1 mmol", "AgPF 6--not specified", "AgSbF 6--not specified"] | ["aqueous ammonia--five drops"] | ["biotin--0.1 mmol"] | ["room temperature"] | ["30 min"] | ["water–acetonitrile--1:5 v/v", "methanol–water--4:1 v/v, 20 ml"]
ejic.200700500 | [Ni 4 L 1 4 (µ-tp-κ 4 -O)(H 2 O) 2 (µ-tp-κ 2 -O)]·2C 2 H 5 OH·CH 3 OH·3H 2 O (1): A solution of [Ni(L 1 ) 2 ] (0.057 g, 0.1 mmol) in 10 mL of hot ethanol was added to a methanolic solution (5 mL) of Ni(ClO 4 ) 2 ·6H 2 O (0.036 g, 0.1 mmol) with constant stirring. The color of the solution turned deep green. An aqueous solution of Na 2 tp (0.021 g, 0.1 mmol) was then added to this mixture. The resulting solution was stirred for 30 min, then filtered. Slow evaporation at room temperature yielded green crystals of 1 suitable for X-ray analysis after 4 d. Yield: 0.040 g (45%). C 61 H 82 Br 4 N 8 Ni 4 O 20 (1800.8): calcd. C 40.65, H 4.55, N 6.22; found C 39.40, H 4.70, N 6.40. | [] | [] | ["[Ni 4 L 1 4 (µ-tp-κ 4 -O)(H 2 O) 2 (µ-tp-κ 2 -O)]·2C 2 H 5 OH·CH 3 OH·3H 2 O", "C 61 H 82 Br 4 N 8 Ni 4 O 20"] | ["Ni(ClO 4 ) 2 ·6H 2 O--0.036 g, 0.1 mmol"] | [] | ["[Ni(L 1 ) 2 ]--0.057 g, 0.1 mmol", "Na 2 tp--0.021 g, 0.1 mmol"] | [] | ["30 min", "4 d"] | ["hot ethanol--10 mL", "methanol--5 mL"]
j.molstruc.2005.07.027 | 2.2.2. [Cu(bte)(NCS) 2 ] n (2) An aqueous solution (10 ml) of KSCN (2.0 mmol, 0.200 g) was added to an aqueous solution (10 ml) of CuSO 4 $5H 2 O (0.5 mmol, 0.125 g) with stirring and the precipitate was formed. Then a 2 M NH 3 solution (5 ml) was slowly added until the precipitate was dissolved. The mixture was added to one side of a ‘H-shaped’ tube equipped with a frit and an ethanolic solution (20 ml) of bte (0.5 mmol, 0.082 g) was added to other side of tube. The bright green single crystals of 2 suitable for X-ray analysis were obtained after 2 months. Yield: 0.098 g (57%). | [] | [] | ["[Cu(bte)(NCS) 2 ] n"] | ["CuSO 4 $5H 2 O--0.5 mmol, 0.125 g"] | [] | ["bte--0.5 mmol, 0.082 g"] | [] | ["2 months"] | ["KSCN--2.0 mmol, 0.200 g", "NH 3 solution--2 M, 5 ml", "ethanolic solution--20 ml"]
acs.inorgchem.6b02668 | [Cu II L dpen(1R2R/1S2S) Dy III (NO 3 ) 2 ] 2 ·2H 2 O·2CH 3 CN (1Dy). The compound was prepared by the same method adopted for [Cu II L dpen(1R2R/1R2R) Gd III (NO 3 ) 2 ] 2 , using Dy(NO 3 ) 3 ·6H 2 O instead of Gd(NO 3 ) 3 ·6H 2 O. Deep green rectangular crystals. Yield: 0.036 g (41%). Anal. Calcd for (C 30 H 25 N 4 O 10 CuDy)·2H 2 O·2CH 3 CN: C, 43.35; H, 3.41; N, 7.90. Found: C, 43.46; H, 3.67; N, 7.99. IR (ATR method, cm −1 ): ν(CN) 1634, ν(CO) 1576. TGA: 7.1% weight loss corresponding to 2H 2 O·2CH 3 CN molecules (6.7%) per tetramer was observed in the temperature region lower than 120 °C during the heating process. | [] | [] | ["[Cu II L dpen(1R2R/1S2S) Dy III (NO 3 ) 2 ] 2 ·2H 2 O·2CH 3 CN", "(C 30 H 25 N 4 O 10 CuDy)·2H 2 O·2CH 3 CN"] | ["Dy(NO 3 ) 3 ·6H 2 O--not specified"] | [] | ["L dpen(1R2R/1S2S)--not specified"] | [] | [] | []
b818745b | [Ag(L 1 ) 2 ]$(CH 3 OH)(BF 4 ), 4. Colourless block single crystals.Yield: about 56% (based on L 1 ). IR n KBr (cm 1 ): 3067 w, 2873 w, 2786 w, 2227 s, 1671 vs, 1610 s, 1572 m, 1490 w, 1428 w, 1381 w, 1280 w, 1177 w, 1080 vs, 842 m, 652 w, 598 m, 536 w, 458 w.[Ag 2 (L 2 ) 2 ](BF 4 ) 2 ,5.Yellow block single crystals. Yield: about 65% (based on L 2 ). IR n KBr (cm 1 ): 3097 m, 1590 s, 1481 m, 1457 m, 1418 s, 1310 m, 1252 w, 1172 m, 1061 vs, 795 s, 713 m, 606 w, 520 w.[Ag 2 (L 2 ) 2 ](ClO 4 ) 2 ,6.Yellow block single crystals. Yield: about 50% (based on L 2 ). IR n KBr (cm 1 ): 3073 w, 1591 m, 1479 w, 1455 w, 1419 m, 1312 w, 1248 w, 1083 vs, 789 s, 742 w, 713 m, 623 s. | [] | [] | ["[Ag(L 1 ) 2 ]$(CH 3 OH)(BF 4 )", "[Ag 2 (L 2 ) 2 ](BF 4 ) 2", "[Ag 2 (L 2 ) 2 ](ClO 4 ) 2"] | [] | [] | [] | [] | [] | []
cplu.201300121 | 3-[3,5-Diiodo-4-(pyridin-2-ylmethoxy)phenyl]propanoic acid (IIIc): Compound 7 (2.29 g, 4.3 mmol) was dissolved in methanol (15 mL) and NaOH (0.43 g, 10.9 mmol) in water was added to the mixture. The rest of the procedure was the same as that described for IIIa. Yield=2.15 g, 97 %; 1 H NMR (400 MHz, CD 3 OD): d =8.54 (d, 1H; Ar-H), 7.95 (m, 2H; Ar-H), 7.77 (s, 2 H; Ar-H), 7.45 (q, 1 H; Ar-H), 5.10 (s, 2 H; Ar-OCH 2 ), 2.85(t, 2 H; Ar-CH 2 CH 2 ), 2.61 ppm (t, 2 H; -CH 2 CH 2 -COOCH 3 ); 13 C NMR (100 MHz, CD 3 OD): d =175.4, 156.9, 156.3, 148.5, 142.3, 140.6, 138.3, 123.9, 90.5, 74.3, 35.6, 29.5 ppm; FTIR (KBr): n ˜ = 2930, 285, 235, 1705, 1527, 1466, 1423, 1368, 1287, 1205, 1054, 1103, 864, 788, 751, 710, 612 cm 1 ; HRMS: m/z calcd for 508.08; found: 509.9 [M + + H]. | [] | [] | ["3-[3,5-Diiodo-4-(pyridin-2-ylmethoxy)phenyl]propanoic acid (IIIc)"] | [] | [] | ["Compound 7--2.29 g, 4.3 mmol"] | [] | [] | ["methanol--15 mL", "NaOH in water--0.43 g, 10.9 mmol"]
j.poly.2012.02.006 | 2.1. Synthesis of 1 [Mg 4 (IPA) 3 (HCOO) 2 (DMF) 2 ] In a 23 ml Teﬂon liner, 0.256 g (1 mmol) Mg(NO 3 ) 2 6H 2 O, and 0.166 g (1 mmol) IPA were dissolved in 14.21 g DMF (molar ratio of metal salt: linker: solvent = 1:1:191). The liner was transferred to a stainless steel autoclave and heated at 180 °C for a period of 5 days. After cooling to room temperature, the resulting crystalline product was vacuum ﬁltered and washed with DMF and ethanol (yield: 70% based on Mg salt, 0.150 g). | [] | [] | ["[Mg 4 (IPA) 3 (HCOO) 2 (DMF) 2 ]"] | ["Mg(NO 3 ) 2 ?6H 2 O--0.256 g, 1 mmol"] | [] | ["IPA--0.166 g, 1 mmol"] | ["180 \nC"] | ["5 days"] | ["DMF--14.21 g"]
j.ica.2009.12.037 | 2.2.2. Synthesis of complex [Pr(L)(HL)H 2 O]H 2 O(3) The complex 3 was prepared by hydrothermal reaction.Pr(NO 3 ) 3 6H 2 O (0.21 g, 0.48 mmol), benzimidazole-5,6-dicarboxylic acid (H 2 L, 0.10 g, 0.60 mmol), and H 2 O (15 mL) were mixed in 25 mL beaker. The molar ratio of Pr(NO 3 ) 3 6H 2 O:H 2 L is 1:1.25.The mixture was sealed in the bomb and heated at 180 °C for 3 days, then cooled at 10 °C/3 h to 100 °C, followed by slow cooling to room temperature. After ﬁltration, the product was washed with distilled water and then dried at room temperature. Light green block crystals were obtained. Yield: over 69% based on Pr(III). Anal. | [] | [] | ["[Pr(L)(HL)H 2 O] n", "Complex 3"] | ["Pr(NO 3 ) 3 ?6H 2 O--0.21 g, 0.48 mmol"] | [] | ["benzimidazole-5,6-dicarboxylic acid--0.10 g, 0.60 mmol"] | ["180 \nC", "100 \nC", "room temperature"] | ["3 days"] | ["H 2 O--15 mL"]
j.ica.2019.119087 | 2.4. Preparation of {[Co 2 (DL-cam) 2 (bdin)]·2H 2 O} n (3) Co(NO 3 ) 2 ·6H 2 O (107 mg, 0.37 mmol), D-camphoric acid (73 mg, 0.37 mmol), and bdin (111 mg, 0.37 mmol), and 0.75 mL of a 1.0 M NaOH solution were mixed with 10 mL of distilled H 2 O in a 23 mL Teﬂon-lined acid digestion bomb. The bomb was sealed and heated in an oven at 120 °C for 48 h, and then was cooled slowly to 25 °C. A few magenta crystals of 3 were found embedded in a large amount of ﬂocculent light pink powder and colorless crystals (presumably unreacted ligands). Multiple attempts at a monophasic preparation of 3 were unfortunately unsuccessful. | [] | [] | ["{[Co 2 (DL-cam) 2 (bdin)]·2H 2 O} n"] | ["Co(NO 3 ) 2 ·6H 2 O--107 mg, 0.37 mmol"] | [] | ["D-camphoric acid--73 mg, 0.37 mmol", "bdin--111 mg, 0.37 mmol"] | ["120 °C"] | ["48 h"] | ["distilled H 2 O--10 mL"]
ic401305c | [Mn 6 (3HT 2 DC) 6 (DMF) 3 (H 2 O) 5 ·xDMF· yH 2 O] n (2). MnCl 2 ·4H 2 O (0.0198 g, 0.100 mmol) and H 2 3HT 2 DC (0.0422 g, 0.100 mmol) were dissolved in DMF (5 mL). The solution was transferred to a 23 mL Teﬂon-lined Parr bomb and sealed. The vessel was heated to and held at 110 °C for 48 h, and then the bomb was cooled at a rate of 3.7 °Ch −1 . Colorless crystals of [Mn 6 (3HT 2 DC) 6 DMF) 3 H 2 O) 5 ·xDMF· yH 2 O] n were isolated in 56% yield. FT-IR (cm −1 ): 2925 (m), 2854 (m), 1647 (m), 1565 (m), 1530 (m), 1421 (s), 1386 (s), 1353 (s), 1258 (w), 1195 (w), 1102 (m), 1016 (w), 871 (w), 774 (s), 714 (m), 677 (m), 484 (w). Anal. Calcd for C 141 H 199 N 3 O 32 S 12 Mn 6 : C, 53.55; H, 6.34; N, 1.33. Found: C, 54.40; H, 6.19; N, 2.44. (The discrepancy between the calculated and experimental elemental analysis is associated with the presence of noncoordinated solvent that was removed during the SQUEEZE protocol.) [Mn(T 3 DC)(H 2 O) 2 ] n (3). MnCl 2 ·4H 2 O (0.0198 g, 0.100 mmol) and H 2 T 3 DC (0.0336 g, 0.100 mmol) were dissolved in DMF (5 mL). The solution was transferred to a 23 mL Teﬂon-lined Parr bomb and sealed. The vessel was heated to and held at 110 °C for 48 h, and then the bomb was cooled at a rate of 3.7 °Ch −1 . Yellow-orange crystals of [Mn(T 3 DC)(H 2 O) 2 ] n were isolated in 81% yield. FT-IR (cm −1 ): 3212 (m, br), 1547 (m), 1507 (s), 1439 (s), 1380 (s), 1111 (m), 1064 (w), 1034 (m). 858 (m), 785 (m), 769 (s), 699 (w), 676 (w), 631 (w), 534 (w), 476 (m). Anal. Calcd for C 14 H 9 O 5.5 S 3 Mn: C, 40.39; H, 2.18. | [] | [] | ["[Mn 6 (3HT 2 DC) 6 (DMF) 3 (H 2 O) 5 ·xDMF· yH 2 O] n", "[Mn(T 3 DC)(H 2 O) 2 ] n"] | ["MnCl 2 ·4H 2 O--0.0198 g, 0.100 mmol"] | [] | ["H 2 3HT 2 DC--0.0422 g, 0.100 mmol", "H 2 T 3 DC--0.0336 g, 0.100 mmol"] | ["110 \nC"] | ["48 h"] | ["DMF--5 mL"]
j.jallcom.2004.03.093 | Elemental analysis for C 21 H 17 EuO 10 (%): found (calc.): C 43.18 (43.38), H 3.01 (2.93). IR (KBr, cm −1 ): 3439.0 (m), 1623.9 (s), 1594.8.1 (s), 1565.3 (vs), 1548.7 (vs), 1512.0 (m), 1482.8 (s), 1465.0 (vs), 1426.4 (vs), 1387.6 (vs), 1307.1 (m), 1248.1 (m), 1216.3 (m), 1147.3 (m), 1032.7 (m), 883.3 (m), 852.5 (m), 806.2 (m), 756.0 (s), 704.0 (m), 663.5 (m), 572.8 (w), 528.5 (w), 484.1 (w), and 472.5 (m). | [] | [] | ["C 21 H 17 EuO 10"] | [] | [] | [] | [] | [] | []
a801302k | Strapped porphyrin ZnST(3)P 6b Zinc was inserted into the macrocyclic strapped porphyrin 6a using the standard procedure [Zn(OAc) 2 /CH 2 Cl 2 /MeOH] 61 to give 6b which was recrystallised from CH 2 Cl 2 –MeOH, mp >350 8C; λ max /nm (ε  21 cm 21 ) [DMSO (1%)–MeCN] 416 (3.75 × 10 5 ), 506 (2.39 × 10 3 ), 544 (1.66 × 10 4 ), 582 (4.49 × 10 3 ); δ H [300 MHz; CD 3 SOCD 3 (20%)–CD 3 COCD 3 ] 10.07 (2H, s, H-1), 7.86 (2H, dt, J 7, 2, H-13), 7.67 (2H, d, J 8, H-14), 7.52 (2H, d, J 7, H-11), 7.36 (2H, t, J 7, H-12), 6.63 (4H, d, J 9, H-18, -22), 6.12 (4H, d, J 9, H-19, -21), 5.23 (4H, s, CH 2 ), 4.00 (8H, q, J 7, H-4), 3.57–3.54 (4H, m, H-23), 3.39–3.36 (4H, m, H-24), 3.26 (4H, s, H-25), 2.57 (12H, s, H-7), 1.74 (12H, t, J 7, H-5). | [] | [] | ["ZnST(3)P 6b"] | ["Zn(OAc) 2--NaN"] | [] | [] | [] | [] | ["CH 2 Cl 2--NaN", "MeOH--NaN"]
j.dyepig.2017.07.015 | 2.2.3. Synthesis of [Tb(L 2 )(HL e )(H 2 O) 2 ] n (3) The procedure is the same as that for compound 1 except that Eu 2 O 3 is replaced with Tb 4 O 7 (17.5 mg, 0.024 mmol). Colorless single crystals were obtained (yield 49% based on H 2 L, 16.1 mg).Anal. Calcd for C 22 H 16 TbN 4 O 10 (3): C, 40.32, H, 2.46, N 8.55%. Found: C, 40.09, H 2.76, N 8.10%. FT-IR (KBr pellets, cm 1 ): 3411 m, 3159 m, 3104 m, 1634s, 1451s, 1396s, 1242s, 1173s, 1141s, 1112 m, 1073w, 1004 m, 929 m, 903 m, 878w, 781 m, 706w, 471w. | [] | [] | ["[Tb(L 2 )(HL e )(H 2 O) 2 ] n", "C 22 H 16 TbN 4 O 10"] | ["Tb 4 O 7--17.5 mg, 0.024 mmol"] | [] | [] | [] | [] | []
j.poly.2019.114280 | Preparation of [Cu(NQ) 2 (Phen)] (7) Following the general procedure described above, from 22.70 mg of Cu(CH 3 COO) 2 ·4H 2 O, 91.2mg (93%) of compound 7 were obtained. Single crystals of X-ray quality were achieved after slow evaporation of a dichloromethane solution of 7. Elemental analyses for CuC 44 H 30 N 2 O 8 : C, 67.89; H, 3.89; N, 3.60, found C, 67.61; H, 3.86; N, 3.48. IR ν max (film): 3402, 3060, 2979, 2947, 2925, 2604, 2496, 2360, 1638, 1585, 1551, 1516, 1476, 1424, 1368, 1353, 1278, 1242, 1221, 1177, 1141, 1106, 1034, 1019, 992, 968, 946, 848 cm -1 . Preparation of [Zn(NQ) 2 (Phen)] (8) Following the general procedure described above, from 27.44 mg of Zn(CH 3 COO) 2 ·4H 2 O, 90.5mg (92%) of compound 8 were obtained. Single crystals of X-ray quality were achieved after slow evaporation of an ethanol solution of 8. Elemental analyses calculated for ZnC 44 H 30 N 2 O 8 : C, 67.73; H, 3.88; N, 3.59, found C, 67.96; H, 3.68; N, 3.43. IR ν max (film): 3413, 3058, 2919, 2892, 1635, 1585, 1546, 1423, 1376, 1346, 1284, 1238, 1018, 968, 941, 852, 779, 728, 663 cm -1 . | [] | [] | ["[Cu(NQ) 2 (Phen)]", "[Zn(NQ) 2 (Phen)]"] | ["Cu(CH 3 COO) 2 ·4H 2 O--22.70 mg", "Zn(CH 3 COO) 2 ·4H 2 O--27.44 mg"] | [] | ["NQ--2", "Phen--2"] | [] | [] | ["dichloromethane--NA", "ethanol--NA"]
j.poly.2015.08.006 | 2.4.3. Synthesis of F 5 PhTetH from [(F 5 PhTet)SnMe 3 ] 500 mg (1.25 mmol) of [(F 5 PhTet)SnMe 3 ] were dissolved in 20 mL of DMF, then 50 mL of water were admixed and the mixture acidiﬁcated using dilute HCl to pH 2. After stirring for 2 h an offwhite solid was collected, washed with cold water, diethyl ether and pentane giving 112 mg (0.48 mmol; 38%). C 7 H 1 F 5 N 4 (236.10): calcd. C 35.61; H, 0.43; N, 23.73. Found C, 34.54; H, 0.38; N, 23.68%. | [] | [] | ["F 5 PhTetH"] | ["[(F 5 PhTet)SnMe 3 ]--500 mg (1.25 mmol)"] | [] | [] | [] | ["2 h"] | ["DMF--20 mL", "water--50 mL"]
chem.200801264 | Tris{4-(2-pyridyl)benzyl}cyclotriguaiacylene 5: A similar procedure to the synthesis of 4 was employed using CTG (200 mg, 0.5 mmol), NaH (60 % dispersion in mineral oil, 200 mg, 8 mmol) and 4-bromomethyl-2-phenylpyridine (610 mg, 2.45 mmol). The crude product was purified by column chromatography on silica gel using 0.5% methanol in dichloromethane as an eluent. The off-white solid obtained was suspended in diethyl ether to give 5 as an off-white solid (130 mg, 30%). m.p. 173–176 8 C; 1 H NMR (500 MHz, CDCl 3 ): d =3.48 (d, J =13.5 Hz, 3H; CH 2 ), 3.62 (9H; s, OMe), 4.67 (d J= 13.5 Hz, 3H; CH 2 ), 5.17 (s, 6H; OCH 2 ), 6.64 (s, 3H; aryl H), 6.82 (s, 3H; aryl H), 7.22 (t, J= 4.8 and 5.1 Hz 3H; H5), 7.5 (d, J= 8 Hz, 6H; benzyl H), 7.73 (m, 6H; H3, H4), 7.9 (d, J= 8 Hz, 6H; benzyl H), 8.68 ppm (d, J =4.6 Hz, 3H; H6); 13 C NMR (75 MHz, CDCl 3 ): d = 36.9, 56.5, 71.7, 114.1, 116.5, 120.8, 122.6, 127.5, 132.0, 133.0, 137.2, 138.9, 139.3, 147.4, 148.8, 150.1, 157.3 ppm; ES-MS: m/z: 910.4 [M + ]; elemental analysis calcd (%) for C 60 H 51 O 6 N 3 .1.5H 2 O: C 76.89; H 5.82 N 4.48; found C 76.90, H 5.7, N 4.30. | [] | [] | ["C 60 H 51 O 6 N 3 .1.5H 2 O"] | [] | [] | ["Tris{4-(2-pyridyl)benzyl}cyclotriguaiacylene 5--200 mg, 0.5 mmol", "4-bromomethyl-2-phenylpyridine--610 mg, 2.45 mmol"] | [] | [] | ["diethyl ether--not specified"]
b515011f | d C (d 6 -DMSO, 293 K): 25.57 (CH 2 , THF), 56.23 (OMe), 67.46 (OCH 2 , THF), 114.82 (o-C, Ph), 119.55 (m-C, Ph), 147.98 (p-C, Ph), 163.16 (i-C, Ph).[{4-NC-2,6-(t-Bu) 2 –C 6 H 2 OLi·(Pyr) 2 }] 3a. BuLi (2 mmol) was added dropwise to a 0 ◦ C pyridine (5 mL) solution of 3,5-dit-butyl-4-hydroxybenzonitrile (2 mmol, 460 mg). An off-white precipitate immediately formed, which completely dissolved on heating to reﬂux. X-Ray quality crystals were obtained by slowly cooling the resulting solution in a hot water bath. Yield: 530 mg, 74.5% (1.5 eq. Pyr as determined by 1 H NMR). Found C, 76.06; H, 7.54; N, 10.62. C 30 H 35 N 4 OLi requires C, 75.93; H, 7.43; N, 11.81.d H (d 6 -DMSO, 293 K): 1.29 (s, 18H, CH 3 , t-Bu), 6.87 (s, 2H, m-H, Ph), 7.36 (m, 2.8H, m-H, Pyr), 7.75 (m, 1.4H, p-H, Pyr), 8.62 (m, 2.8H, o-H, Pyr). d C (d 6 -DMSO, 293 K): 29.91 (CH 3 , t-Bu), 35.05 (C, t-Bu), 80.88 (p-C, Ph), 124.28 (m-C, Pyr), 126.13 (CN), 127.16 (m-C, Ph), 136.49 (p-C, Pyr), 137.62 (o-C, Ph), 150.01 (o-C, Pyr), 175.33 (i-C, Ph).[{4-NC-2,6-(t-Bu) 2 –C 6 H 2 OLi·(THF) 2 }] 3b. BuLi (2 mmol) was added dropwise to a THF (5 mL) solution of 3,5-di-t-butyl4-hydroxybenzonitrile (2 mmol, 460 mg). Crystalline material was obtained on storing the resulting solution at ambient temperature. | [] | [] | ["[{4-NC-2,6-(t-Bu) 2 \nC 6 H 2 OLi·(Pyr) 2 }] 3a", "[{4-NC-2,6-(t-Bu) 2 \nC 6 H 2 OLi·(THF) 2 }] 3b", "C 30 H 35 N 4 OLi"] | ["BuLi--2 mmol"] | [] | ["3,5-dit-butyl-4-hydroxybenzonitrile--2 mmol, 460 mg"] | [] | [] | ["pyridine--5 mL", "THF--5 mL"]
j.ica.2012.06.041 | for C 19 H 16 N 2 O + 288.13. Found: (M + +H) 289.10. IR (KBr, cm 1 ): 3081(s), 3009(s), 2896(s), 1623(s), 1586(s), 1464(s), 1431(s), 1383(w), 1313(s), 1279(s), 1215(w), 1200(s), 1151(s), 1118(m), 1053(s), 1028(s), 988(s), 938(w), 914(w), 893(w), 859(s), 846(w), 780(m), 757(s), 696(s), 678(m), 657(w), 621(s), 611(w), 576(s), 540(s), 480(w), 464(s). 400 MHz 1 H NMR (d (J, Hz), CDCl 3 ): 13.50 (OH, s), 8.55 (1H, s), 8.54 (1H, d, 6.8), 7.65 (1H, t, 4.6), 7.42 (1H, d, 8.0), 7.40 (1H, d, 8.4), 7.36 (1H, t, 8.4), 7.32 (1H, t, 7.6), 7.30 (1H, t, 8.4), 7.28 (1H, d, 7.6), 7.15 (1H, t, 6.0), 6.99 (1H, d, 8.0), 6.89 (1H, t, 7.6), 5.75 (1H, s). 100 MHz 13 C NMR (d, CDCl 3 ): 166.1, 161.7, 161.1, 149.4, 141.5, 137.2, 132.9, 132.0, 128.9, 127.8, 127.5, 122.6, 122.0, 119.0, 117.2, 116.4, 78.9. Anal. Calc. for C 19 H 16 N 2 O: C, 79.14; H, 5.59; N, 9.72. Found: C, 79.02; H, 5.46; N, 9.67%. | [] | [] | ["C 19 H 16 N 2 O"] | [] | [] | [] | [] | [] | []
c9dt04756e | Synthesis of K 2 [Pb(MCP) 4 ]Pb 3 I 10 (1) A mixture of PbI 2 (0.461 g, 1.0 mmol), KI (0.166 g, 1.0 mmol ), isonicotinic acid (0.123 g, 1.0 mmol), methanol (99.5%, 1.0 mL) and acetonitrile (99.9%, 4.0 mL) was sealed into a 23 mL Teflon–lined stainless container at 140 °C for 6 days, and then cooled to room temperature. The resulting products were washed several times with ethanol, and dried in the air. | [] | [] | ["K 2 [Pb(MCP) 4 ]Pb 3 I 10"] | ["PbI 2--0.461 g, 1.0 mmol", "KI--0.166 g, 1.0 mmol"] | [] | ["isonicotinic acid--0.123 g, 1.0 mmol"] | ["140 \nC"] | ["6 days"] | ["methanol--1.0 mL", "acetonitrile--4.0 mL"]
j.poly.2004.05.013 | Colourless crystals were obtained by ﬁltration, and washed with water and ethanol. Yield: 0.019 g (64%).Anal. Calc. for C 10 H 19 N 4 O 15 Tb: C, 20.20; H, 3.20; N, 9.43. Found: C, 20.05; H, 3.03; N, 9.23%. IR (KBr, cm 1 ): 3378s, 1625s, 1552m, 1469m, 1426m, 1370s, 1304m, 1192m, 1142m, 1011m, 919m, 812m, 653m, 584m.Yb(Hiso)(H 2 iso)(H 2 O) 4  3H 2 O(2). The synthesis of complex 2 followed the same procedure as for 1, but using YbCl 3  6H 2 O. Yield: 0.012 g (39.5%). Anal. Calc.for C 10 H 19 N 4 O 15 Yb: C, 19.73; H, 3.12; N, 9.21. Found: C, 19.61; H, 2.92; N, 9.06%. IR (KBr, cm 1 ): 3418s, 1626s, 1548m, 1470m, 1427m, 1384s, 1304m, 1196m, 1142m, 1010m, 919m, 812m, 653m, 584m.Pr 2 (Hiso)(H 2 iso) 4 (phen) 2 (H 2 O) 2  5H 2 O(3).A mixture of H 3 iso (0.017 g, 0.1 mmol), PrCl 3  6H 2 O (0.036 g, 0.1 mmol), phen  H 2 O (0.02 g, 0.1 mmol), an aqueous solution of NaOH (0.2 ml, 0.65 mol l 1 )and deionized water (5 ml) was sealed in a Teﬂon-lined stainless vessel (25 ml) and heated at 140 °C for 72 h.The vessel was then cooled at 10 °C/3 h to 100 °C, followed by slow cooling to room temperature. Colourless crystals were obtained by ﬁltr ation, and washed with water and ethanol. Yield: 0.023 g (74.5%). Anal. Calc.for C 49 H 44 N 14 O 27 Pr 2 : C, 38.11; H, 2.85; N, 12.70.Found: C, 38.35; H, 2.56; N, 12.34%. IR (KBr, cm 1 ): 3428s, 3073m, 2969m, 2798m, 1716m, 1643s, 1559m, 1422s, 1384s, 1300m, 1198m, 1142m, 1101m, 1046m, 846m, 812m, 648m, 567m.Eu(Hiso)(H 2 iso)(phen) 2  2H 2 O(4). The synthesis of complex 4 followed the same procedure as for 3, but using EuCl 3  6H 2 O. Yield: 0.031 g (72.3%). Anal. Calc.for C 34 H 25 N 8 O 10 Eu: C, 47.60; H, 2.92; N, 13.07. Found: C, 47.47; H, 2.60; N, 13.07%. IR (KBr, cm 1 ): 3459s, 3059m, 2972m, 1638s, 1547m, 1514m, 1468m, 1415s, 1341m, 1301m, 1256m, 1102m, 1050m, 848m, 731m, 637m. | [] | [] | ["Yb(Hiso)(H 2 iso)(H 2 O) 4 \n3H 2 O", "Pr 2 (Hiso)(H 2 iso) 4 (phen) 2 (H 2 O) 2 \n5H 2 O", "Eu(Hiso)(H 2 iso)(phen) 2 \n2H 2 O"] | ["YbCl 3 \n6H 2 O--NA", "PrCl 3 \n6H 2 O--0.036 g, 0.1 mmol", "EuCl 3 \n6H 2 O--NA"] | [] | ["H 3 iso--0.017 g, 0.1 mmol", "phen \nH 2 O--0.02 g, 0.1 mmol"] | ["140 °C"] | ["72 h"] | ["deionized water--5 ml"]
b617493k | Synthesis of [Mn 2 (saltmen) 2 Ni(miao) 2 (py) 2 ](ClO 4 ) 2 (1) To a solution of [Mn 2 (saltmen) 2 (H 2 O) 2 ](ClO 4 ) 2 (125 mg, 0.125 mmol) in 10 ml of methanol was added a solution of [Ni(miao) 2 (py) 2 ] (130 mg, 0.25 mmol) in 5 ml of water. After stirring for 10 min at room temperature, the dark solution was filtered and allowed to stand for 2 days to form 1 as darkbrown block-type crystals suitable for X-ray crystallography.They were collected by suction filtration, washed with a minimum volume of water, and dried in air. Yield: 75% (134 mg, 0.09 mmol, based on Mn). Anal. Calcd for 1?H 2 O: C, 50.16; H, 4.77; N, 11.70. Found: C, 49.98; H, 4.86; N, 11.74%. | [] | [] | ["[Mn 2 (saltmen) 2 Ni(miao) 2 (py) 2 ](ClO 4 ) 2", "1?H 2 O"] | ["[Mn 2 (saltmen) 2 (H 2 O) 2 ](ClO 4 ) 2--125 mg, 0.125 mmol", "[Ni(miao) 2 (py) 2 ]--130 mg, 0.25 mmol"] | [] | [] | ["room temperature"] | ["2 days"] | ["methanol--10 ml", "water--5 ml"]
cg070008l | Preparation of {[Cd(suc)(dpa)]‚H 2 O} (5). Cd(NO 3 ) 2 ‚4H 2 O (110 mg, 0.33 mmol), dpa (127 mg, 0.74 mmol), and succinic acid (43 mg, 0.33 mmol) were placed into 10 mL of distilled H 2 O in a 23 mL Teflonlined Parr acid digestion bomb. NaOH (1.0 M, 1.0 mL, 1.0 mmol) was added to basicify the solution. The bomb was sealed and heated at 120 °C for 48 h, whereupon it was cooled slowly to 25 °C. | [] | [] | ["{[Cd(suc)(dpa)]‚H 2 O}"] | ["Cd(NO 3 ) 2 ‚4H 2 O--110 mg, 0.33 mmol"] | ["NaOH--1.0 mL, 1.0 mmol"] | ["dpa--127 mg, 0.74 mmol", "succinic acid--43 mg, 0.33 mmol"] | ["120 \nC"] | ["48 h"] | ["distilled H 2 O--10 mL"]
s10876-008-0196-3 | Synthesis of {[Cu (pyr)(H 2 O) 4 ] 2 (H 3 O) 2 [V 10 O 28 ]  13.5H 2 O} n (1) H 4 pmida (0.11 g, 0.5 mmol), VOSO 4  5H 2 O (0.10 g, 0.5 mmol), Cu(OAc) 2  H 2 O (0.125 g, 0.5 mmol), pyrazine(0.04 g, 0.5 mmol) and NaOH(0.1 g, 2.5 mmol) were reﬂuxed in a mixture of water(8 mL) and ethanol(5 mL) for 5 h. After cooling to room temperature, the resulting mixture was ﬁltered and the ﬁltrate was set aside for crystal growth. Upon slow evaporation of the solvent at room temperature for several days, salmon pink crystals suitable for X-ray studies were obtained. Yield: 48%. Anal calcd for C 8 H 57 Cu 2 N 4 O 51.50 V 10 (1670.06) : C, 5.75; H, 3.44; N, 3.35%. | ["room temperature"] | ["several days"] | ["{[Cu(pyr)(H 2 O) 4 ] 2 (H 3 O) 2 [V 10 O 28 ]  13.5H 2 O} n", "C 8 H 57 Cu 2 N 4 O 51.50 V 10"] | ["VOSO 4  5H 2 O--0.10 g, 0.5 mmol", "Cu(OAc) 2  H 2 O--0.125 g, 0.5 mmol"] | ["NaOH--0.1 g, 2.5 mmol"] | ["pyrazine--0.04 g, 0.5 mmol", "H 4 pmida--0.11 g, 0.5 mmol"] | ["reflux"] | ["5 h"] | ["water--8 mL", "ethanol--5 mL"]
j.saa.2014.05.094 | Syntheses of the complexes To water solution of PdCl 2 (0.177 g, 1 mmol) was added a solution of KCN (0.260 g, 4 mmol) in water (10 mL) solution and K 2 [Pd(CN) 4 ]H 2 O was formed as crystallized. K 2 [Pd(CN) 4 ]H 2 O (0.306 g, 1 mmol) to which was added solid metal chloride (CuCl 2 2H 2 O = 0.170 g, ZnCl 2 = 0.136 g or CdCl 2 2.5H 2 O = 0.228 g, 1 mmol) became M[Pd(CN) 4 ]H 2 O. To M[Pd(CN) 4 ]H 2 O (Cu[Pd (CN) 4 ]H 2 O=0.292g,Zn[Pd(CN) 4 ]H 2 O=0.293gorCd[Pd(CN) 4 ]H 2 O= 0.340 g; 1 mmol) solution, hepH (0.246 g, 2 mmol) dissolved in ethanol (10 mL) was added a few drops with continuous stirring approximately for 4 h at 55 °C in a temperature-controlled bath, and then ﬁltered. The resultant solutions were ﬁltered and kept for crystallization at room temperature. The suitable crystals for X-ray measurements were formed by slow evaporation after a week. The freshly prepared complexes were analyzed for C, H and N with the following results: Anal. Calcd. for C 18 H 18 N 6 O 2 PdCu (1)(M w = 520.32 g mol 1 ): C, 41.48; H, 3.49; N, 16.15%. Found: C, Fig. 1. The FT-IR spectra of K 2 [Pd(CN) 4 ]H 2 O, free hepH and complexes 1–3. | [] | ["a week"] | ["K 2 [Pd(CN) 4 ]\nH 2 O", "M[Pd(CN) 4 ]\nH 2 O", "Cu[Pd (CN) 4 ]\nH 2 O", "Zn[Pd(CN) 4 ]\nH 2 O", "Cd[Pd(CN) 4 ]\nH 2 O", "C 18 H 18 N 6 O 2 PdCu"] | ["PdCl 2--0.177 g, 1 mmol", "CuCl 2 \n2H 2 O--0.170 g, 1 mmol", "ZnCl 2--0.136 g, 1 mmol", "CdCl 2 \n2.5H 2 O--0.228 g, 1 mmol"] | [] | ["KC--0.260 g, 4 mmol", "hepH--0.246 g, 2 mmol"] | ["55 \nC"] | ["4 h"] | ["water--10 mL", "ethanol--10 mL"]
acs.cgd.9b00862 | 9 (pH 2.5) was heated at 70 C for 24 h and then tetramethylammonium chloride (110 mg, 1.0 mmol) was added under vigorous stirring. After cooling to room temperature, the reaction mixture was filtered and the obtained orange solution was left for evaporation. Orange prismatic crystals of LT-4 were collected after one week. Yield: 325 mg (71.6% based on W). Elemental analysis, mass %, calculated for C 12 H 88 Ce 2 LiN 3 O 87 P 2 W 17 (found): C, 2.80 (2.76); H, 1.73 (1.5); Ce, 5.45 (5.78); N, 0.82 (0.83); P, 1.20 (1.18). FT-IR spectrum (2% KBr pellet),  max / cm –1 : 3420 (s, br); 1616 (m); 1483 (m); 1447 (w); 1415 (w); 1090 (m); 1058 (w); 1017 (m); 945 (s); 908 (s); 795 (s); 708 (s); 525 (s); 458 (s); 422 (s). | [] | ["one week"] | ["LT-4", "C 12 H 88 Ce 2 LiN 3 O 87 P 2 W 17"] | [] | ["tetramethylammonium chloride--110 mg, 1.0 mmol"] | [] | ["70 \nC"] | ["24 h"] | []
jacs.6b01093 | cooled to room temperature and dried in air (yield 74%, based on H 2 BDC). IR (Figure S25b, KBr pellets, ν/cm –1 ): 3441 (m), 2928 (m), 1669 (s), 1574 (s), 1390 (s), 1254 (m), 1191 (m), 1124 (m), 1099 (m), 1020 (w), 982 (m), 808 (m), 770 (m), 751 (m), 659 (m), 554 (w), 523 (m). With the substitution of H 2 BDC with H 2 DMTDC and H 2 NDC, colorless block crystals TPMOF-3 and -4 were obtained. IR for TPMOF-3 (Figure S25c, KBr pellets, ν/cm –1 ): 3443 (m), 2930 (m), 1665 (s), 1574 (s), 1527 (m), 1500 (s), 1460 (m), 1438 (m), 1389 (s), 1254 (m), 1193 (w), 1121 (m), 1100 (s), 1061 (w), 1022 (w), 981 (w), 831 (m), 809 (m), 786 (m), 770 (m), 663 (m), 617 (w), 556 (w), 524 (m), 420 (w). IR for TPMOF-4 (Figure S25d, KBr pellets, ν/cm –1 ): 3429 (s), 1664 (s), 1573 (s), 1391 (s), 1252 (w), 1193 (m), 1111 (m), 1029 (w), 982 (w), 922 (w), 802 (m), 774 (m), 664 (w), 557 (w), 522 (m), 475 (m). For TPMOF-5 and -6: Zn(NO 3 ) 2 ·6H 2 O (0.148 g, 0.50 mmol) was added to a DMF solution (6 mL) containing a mixture of Htz (0.021 g, 0.30 mmol) and H 2 TDC (0.026 g, 0.15 mmol). Then, H 3 TCA (0.038 g, 0.10 mmol) was added to the mixture with stirring for 20 min and the resulting mixture was heated at 100 °C for 72 h. Yellow block crystals were collected after the mixture was cooled to room temperature and dried in air (yield 77%, based on H 3 TCA). IR (Figure S26a, KBr pellets, ν/cm –1 ): 3436 (s), 1661 (s), 1592 (s), 1387 (s), 1315 (m), 1274 (m), 1180 (m), 1111 (m), 982 (w), 850 (w), 818 (w), 777 (m), 673 (m), 522 (m). Colorless block crystals TPMOF6 was isolated by the same method as the synthesis of TPMOF-5, but using H 3 BTB in substitution for H 3 TCA. IR (Figure S26b, KBr pellets, ν/cm –1 ): 3430 (m), 1661 (s), 1573 (s), 1391 (s), 1256 (w), 1190 (w), 1105 (m), 1017 (w), 979 (w), 863 (w), 812 (m), 775 (m), 668 (w), 526 (w). For TPMOF-7(Zn) and TPMOF-7(Fe): Zn(NO 3 ) 2 ·6H 2 O (0.148 g, 0.50 mmol) was added to a DMA solution (6 mL) containing a mixture of Htz (0.021 g, 0.30 mmol) and H 2 TDC (0.026 g, 0.15 mmol) with stirring for 20 min. Then, Zn–TCPP (0.068 g, 0.08 mmol) was added to the mixture and stirred for another 20 min and the resulting mixture was heated at 100 °C for 72 h. Purple block crystals were harvested after the mixture was cooled to room temperature and dried in air (yield 65%, based on H 2 TDC). IR (Figure S27a, KBr pellets, ν/cm –1 ): 3427 (m), 2935 (m), 1634 (s), 1571 (s), 1504 (m), 1390 (s), 1260 (m), 1188 (m), 1118 (m), 1010 (m), 804 (w), 773 (m), 713 (w), 592 (m), 523 (w), 478 (w). TPMOF-7(Fe) was synthesized by employing the same synthetic condition as that of TPMOF-7(Zn) except for Fe–TCPP instead of Zn–TCPP. IR (Figure S27b, KBr pellets, ν/cm –1 ): 3427 (m), 2935 (m), 1631 (s), 1574 (s), 1526 (m), 1393 (s), 1260 (m), 1188 (m), 1118 (s), 1004 (m), 808 (w), 773 (m), 713 (w), 592 (w), 523 (w), 478 (w). TOPOLOGICAL ANALYSIS The coordinates of the derived 3-periodic nets and their intrinsic symmetries (space group and transitivity) were determined by the computer code Systre (available via gavrog.org). | [] | [] | ["[Co 2 ((R)-CBA) 2 (2,5-DIP) 2 ] n", "TPMOF-3", "TPMOF-4", "TPMOF-5", "TPMOF-6", "TPMOF-7(Zn)", "TPMOF-7(Fe)"] | ["Co(NO 3 ) 2 \t6H 2 O--58mg, 0.2mmol", "Zn(NO 3 ) 2 \t6H 2 O--0.148 g, 0.50 mmol", "Zn(NO 3 ) 2 \t6H 2 O--0.148 g, 0.50 mmol"] | [] | ["(R)-H 2 CBA--32mg, 0.15mmol", "2,5-DIP--36mg, 0.15mmol", "Htz--0.021 g, 0.30 mmol", "H 2 TDC--0.026 g, 0.15 mmol", "H 3 TCA--0.038 g, 0.10 mmol", "H 3 BTB--not available", "H 2 TDC--0.026 g, 0.15 mmol"] | ["140℃", "100 °C", "100 °C"] | ["three days", "72 h", "72 h"] | ["H 2 O--6mL", "DMF--6 mL", "DMA--6 mL"]
c8dt01256c | then carefully layered over Et 2 O in a 1:2 ratio to produce blue block crystals after 1 week. Selected IR peaks (cm -1 ): 3462 (br), 3145 (m), 1659 (w), 1522 (m), 1459 (m), 1445 (w), 1258 (s), 1244 (m), 1226 (s), 1174 (w), 1109 (m), 1089 (m), 1032 (s), 947 (w), 868 (w), 857 (w), 838 (w), 774 (m), 759 (m), 729 (s), 687 (w), 661 (s), 634 (m), 625 (m). Yield: 24% (based on Cu). Elemental analysis for C 32 H 31 CuF 6 N 9 O 6 S 2 : C 43.73, H 3.56, N 14.35; found C 43.70, H 3.72, N 14.43. Synthesis of [Cu II (L 6 ) 2 (H 2 O)(CF 3 SO 3 )]·(CF 3 SO 3 )·2(Me 2 CO) (4) A 5 ml solution of L 5 (0.038 mg, 0.16 mmol) in acetone was layered on a 8 ml solution of Cu(OTf) 2 ·H 2 O (0.029 g, 0.08 mmol) in H 2 O. Purple needles were obtained after 5 days. Selected IR peaks (cm -1 ): 3516 (w), 3444 (w), 3135 (w), 1611 (w), 1523 (m), 1461 (m), 1441 (w), 1277 (m), 1263 (m), 1244 (s), 1224 (s), 1155 (m), 1108 (m), 1090 (m), 1026 (s), 950 (m), 842 (w), 827 (w), 773 (w), 758 (w), 734 (s), 667 (m), 655 (m), 634 (s). Yield: 31% (based on Cu). Elemental analysis for C 36 H 42 CuF 6 N 8 O 9 S 2 : C 44.46, H 4.35, N 11.52; found C 42.00, H 3.35, N 12.91. This result corresponds to the loss of two Me 2 CO molecules (calcd. C 42.08, H 3.43, N 13.08). Synthesis of [Cu I 4 (L 1 ) 2 (L 1’ ) 2 (CF 3 SO 3 ) 2 ] 2 ·4(CF 3 SO 3 )·8(Me 2 CO) (5) 0.06 mmol (0.022 g) of L 1 and 0.12 mmol (0.045 g) of Cu I (MeCN) 4 ·CF 3 SO 3 were dissolved in 17.5 ml acetone while stirring to produce a light yellow solution. Then the solution was filtrated and layered over Et 2 O in a 1:2 ratio to produce small yellow block crystals after 2 days. Selected IR peaks (cm -1 ): 3395 (br), 1608 (w), 1597 (w), 1499 (w), 1522 (m), 1457 (m), 1275 (m), 1223 (s), 1165 (m), 1026 (s), 869 (w), 743 (m), 634 (s). Yield: 41% (based on Cu). Elemental analysis for C 96 H 88 Cu 4 F 12 N 24 O 16 S 4 : C 47.17, H 3.63, N 13.75; found C 46.89, H 3.08, N 14.71. This result corresponds to the loss of four acetone molecules (calcd. C 46.77, H 2.85, N 14.87). Page 10 of 43Dalton Transactions Dalton Transactions Accepted Manuscript Published on 01 May 2018. Downloaded by Kaohsiung Medical University on 01/05/2018 12:24:41. View Article Online DOI: 10.1039/C8DT01256C | [] | [] | ["[Cu II (L 6 ) 2 (H 2 O)(CF 3 SO 3 )]·(CF 3 SO 3 )·2(Me 2 CO)", "[Cu I 4 (L 1 ) 2 (L 1' ) 2 (CF 3 SO 3 ) 2 ] 2 ·4(CF 3 SO 3 )·8(Me 2 CO)"] | ["Cu(OTf) 2 ·H 2 O--0.029 g, 0.08 mmol", "Cu I (MeCN) 4 ·CF 3 SO 3--0.045 g, 0.12 mmol"] | [] | ["L 5--0.038 mg, 0.16 mmol", "L 1--0.022 g, 0.06 mmol", "L 1'--NaN"] | [] | ["5 days", "2 days"] | ["acetone--5 ml", "H 2 O--8 ml", "Et 2 O--NaN"]
c5ra07160g | Then slow cooling to room temperature, yellow block crystals of Zn1 were obtained in 72% yield (based on Zn). Anal. Calcd for C 20 H 12 N 2 O 4 Zn (Mr: 409.71): C, 58.63; H, 2.95; N, 6.84%. Found: C, 58.60; H, 2.96; N, 6.85%. IR (KBr pellet, cm −1 , Fig. S1) for Zn1: 3438(br, s), 1617(vs), 1572(m), 1522(m), 1458(w), 1373(s), 1305(m), 1269(w), 1242(w), 1206(w), 1174(w), 1115(m), 1066(m), 961(m), 844(m), 781(m), 699(w), 659(m), 582(m), 532(w), 496(w). Synthesis of [Cd(3-qlc) 2 ] n (Cd1) Complex Cd1 was obtained by the same hydrothermal procedure as that for preparation of Zn1 except that the metal salt was replaced by Cd(NO 3 ) 2 ·4H 2 O (61.6 mg, 0.2 mmol). After the reaction mixture was cooled down to room temperature, yellow platelet crystals of Cd1 were collected with a yield of 68% (based on Cd). Anal. Calcd for C 20 H 12 N 2 O 4 Cd (Mr: 456.73): C, 52.60; H, 2.65; N, 6.13%. Found: C, 52.63; H, 2.64; N, 6.12%. IR (KBr pellet, cm −1 , Fig. S1) for Cd1: 3442 (br, s), 1621(vs), 1580(m), 1549(m), 1504(m), 1468(s), 1409(vs), 1386(s), 1309(s), 1278(w), 1206(m), 1151(m), 1029(w), 961(m), 898(m), 790(s), 745(m), 663(w), 596(m), 541(w), 482(w). X-ray crystal structure determination The X–ray diffraction data taken at room temperature for complexes Zn1 and Cd1 were collected on a Rigaku R–AXIS RAPID IP diffractometer equipped with graphite–monochromated Mo Kα radiation (λ = 0.71073 Å). The structures of Zn1 and Cd1 were solved by direct methods and refined on F 2 by the full–matrix least squares using the SHELXTL–97 crystallographic software. | [] | [] | ["Zn1", "Cd(3-qlc) 2"] | ["zinc(II) acetate--1.0 mmol", "Cd(NO 3 ) 2 \n4H 2 O--61.6 mg, 0.2 mmol"] | [] | ["H 5 L--0.5 mmol", "3-qlc--NaN"] | [] | [] | ["deionized water--10.0 ml", "CH 3 OH/H 2 O--1 mL"]
c4ce02307b | Synthesis of ĳ(UO 2 ) 2 ĲOH)Ĳaip) 2 ]ĴEt 3 NH (3). The mixture is composed of uranyl acetate dehydrate (0.4241 g, 1.0 mmol), 5-aminoisophthalic acid (0.1811 g, 1.0 mmol), triethylamine (0.14 mL, 1.0 mmol) and deionized water (18 mL). The solution pH was 5.0 before the reaction and 4.4 at the end. After filtration, few yellow rhombic crystals were obtained. Anal.calc. for C 22 H 28 N 3 O 13 U 2 : C, 26.07; H, 2.78; N, 4.15. Found: C, 25.93; H, 2.55; N, 4.06%. IR data (cm −1 , KBr): 3371(s), 1630(m), 1618(m), 1562(m), 1528(s), 1472(s), 1400(vs) 1117(w), 1003(w), 930(m), 905(s), 808(m), 771(m), 739(s), 721(m), 669(m), 613(w), 521(m), 434(m) (Fig. S2†).Synthesis of ĳ(UO 2 )Ĳhip)] 2 Ĵ17H 2 O (4). The reaction mixture consists of uranyl acetate dehydrate (0.4241 g, 1.0 mmol), 5-hydroxyisophthalic acid (0.2111 g, 1.0 mmol), triethylamine (0.14 mL, 1.0 mmol) and deionized water (18 mL). The solution pH values before and after the reaction are 5.1 and 3.1. | [] | [] | ["ĳ(UO 2 ) 2 ĲOH)Ĳaip) 2 ]ĴEt 3 NH", "C 22 H 28 N 3 O 13 U 2"] | ["uranyl acetate dehydrate--0.4241 g, 1.0 mmol"] | ["triethylamine--0.14 mL, 1.0 mmol"] | ["5-aminoisophthalic acid--0.1811 g, 1.0 mmol"] | [] | [] | ["deionized water--18 mL"]
j.ica.2018.10.039 | for C 21 H 18 CdN 4 O 6 S 5: C, 44.49; H, 3.20; N, 9.88% Found: C, 44.78; H, 3.20; N, 9.12%. IR (cm −1 ): 3296 (w), 3072 (w), 1676 (w), 1643 (m), 1550 (s), 1521 (s), 1452 (w), 1437 (w), 1421 (w), 1371 (s), 1315 (s), 1226 (m), 1124 (w), 1069 (m), 1049 (w), 1019 (m), 968 (w), 856 (m), 820 (m), 810 (m), 780 (s), 759 (s), 681 (s), 666 (s). | [] | [] | ["C 21 H 18 CdN 4 O 6 S 5"] | [] | [] | [] | [] | [] | []
ic100666t | μ eff (298 K) = 0.23 μ B .[Ni 3 (HL) 2 ] 3 2C 7 H 8 (3) and [Ni 3 (L 0 ) 2 ] 3 0.5C 7 H 8 (4). The reaction involving Ni(acac) 2 3 4H 2 O (0.49 g, 1.49 mmol), H 4 L (0.55 g, 1 mmol), and triethylamine (0.30 g, 3 mmol) in acetonitrile (70 mL) was carried out in the same way as described for 2.A brown product that precipitated from the boiling solution was found to be 2 and was removed by filtration. The filtrate was evaporated to dryness, and the residue was extracted with hot benzene. After partial removal of benzene, an equal volume of toluene was added, and the solution was allowed to evaporate slowly at 60 C. At the sign of incipient crystallization, the source of heating was removed, and the solution was kept undisturbed. Compounds 3 and 4, which crystallized out simultaneously as dark brown rectangles and light chocolate needles, respectively, were collected by filtration, and the two compounds were separated by hand-picking under a microscope. | [] | [] | ["[Ni 3 (HL) 2 ] 3 2C 7 H 8", "[Ni 3 (L 0 ) 2 ] 3 0.5C 7 H 8"] | ["Ni(acac) 2 ? 4H 2 O--0.49 g, 1.49 mmol"] | [] | ["H 4 L--0.55 g, 1 mmol"] | [] | [] | ["acetonitrile--70 mL", "benzene--hot", "toluene--equal volume"]
ic020102l | [Cd(1,5nds)(H 2 O) 2 ] n (7): An aqueous solution (15 mL) of hexadhydrate naphthalene-1,5-disulfonic acid (0.18 g, 0.5 mmol) was added to CdCO 3 (0.08 g, 0.5 mmol) with heating at 60 °C and constant stirring, until all of the solid dissolved. The resulting solution was set out at room temperature in an open beaker. After 6 days, platelike colorless crystals were collected (70% yield based on Cd). Required for C 10 H 10 O 8 S 2 Cd 2 : C, 27.63; H, 2.32. Found: C, 27.75; H, 2.71. IR data (cm -1 , KBr): 3379 s, 3237 m, 3100 w, 3067 w, 1969 w, 1903 w, 1843 w, 1604 m, 1502 m, 1246 s, 1222 s, 1172 s, 1151 s, 1049 s, 926 w, 794 s, 769 s, 660 w, 605 s. | [] | [] | ["[Cd(1,5nds)(H 2 O) 2 ] n", "C 10 H 10 O 8 S 2 Cd 2"] | ["CdCO 3--0.08 g, 0.5 mmol"] | [] | ["hexadhydrate naphthalene-1,5-disulfonic acid--0.18 g, 0.5 mmol"] | ["60 \nC"] | ["6 days"] | ["water--15 mL"]
c4cc00625a | 6 Molecule 1a was found to be photostable in its crystalline state as it forms a b-sheet network, which places the double bonds at unreactive distances. Single crystals of CPs of 1a and 1b with Ag( I) are prepared in anticipation of the hydrogen bonding layer which can polymerize the molecules of 1. | [] | [] | ["1a"] | [] | [] | [] | [] | [] | []
acs.inorgchem.8b00637 | Selected IR (KBr, cm −1 ): 3443(br), 1684(s), 1597(m), 1412(w), 1208(s), 1134(s).Synthesis of [Pb(bpy-H) 2 (O 2 CCF 3 ) 4 ](3). A solution of Pb(OAc) 2 (152 mg, 0.4 mmol) with CF 3 COOH (89.6 mg, 0.8 mmol), both dissolved in CHCl 3 (1 mL), was added to a solution of bpy (62.4 mg, 0.4 mmol) in MeOH (0.5 mL). A pale yellow solution was observed Table 1. Crystallographic Data for 1−3 compounds 123 formula C 18 H 22 N 2 O 9 Pb 2 C 14.5 H 8.5 N 2 O 4 Cl 1.5 F 6 Pb C 28 H 18 N 4 O 8 F 12 Pb formula weight 824.75 649.10 973.65 T/K 223(2) 100(2) 100(2) crystal system triclinic monoclinic monoclinic space group P1  P2 1 /cC2/c a/Å 14.051 (2) 16.190(2) 11.6498(7) b/Å 14.653(2) 15.992(2) 14.7333(9) c/Å 15.831(2) 15.968(2) 18.1933(11) α/deg 69.806(2) 90 90 β/deg 78.253(3) 118.225(1) 91.042(1) γ/deg 75.840(2) 90 90 volume/Å 3 /Z 2940.7(7)/4 3642.7(4)/8 3122.2(3)/4 ρ,Mg·cm −3 1.863 2.367 2.071 μ/mm −1 11.474 9.568 5.533 reﬂns collected 38087 25269 10820 independent reﬂns/R int /GoF 13467/0.0511/1.034 8358/0.0426/1.037 3591/0.0266/1.051 ﬁnal R[I >2σ(I)], R 1 /wR 2 0.0413/0.1106 0.0339/0.0820 0.0261/0.0654 Inorganic Chemistry Article DOI: 10.1021/acs.inorgchem.8b00637 Inorg. Chem. XXXX, XXX, XXX−XXX B and kept in a fridge for slow evaporation. Pale-yellow block crystals were obtained after 3 days. The crystals were harvested by ﬁltration, washed with diethyl ether, and dried under vacuum. Yield: 61% Elemental Anal. for C 28 H 18 N 4 O 8 F 12 Pb·CHCl 3 . Calcd, C, 31.87; H, 1.75; N, 5.13%: Found: C, 31.92; H, 1.73; N, 5.15.1 H NMR (DMSO-d 6 ): δ 7.89 (d, 4H of bpy), 8.76 (d, 4h of bpy). Selected IR (KBr, cm −1 ): 342 1.38(br) , 1671.74(m), 1641.72(m),1556.93(s), 1410.24(s), 1344.06(m), 1212.03(m). | [] | [] | ["[Pb(bpy-H) 2 (O 2 CCF 3 ) 4 ](3)", "C 28 H 18 N 4 O 8 F 12 Pb"] | ["Pb(OAc) 2--152 mg, 0.4 mmol"] | ["CF 3 COOH--89.6 mg, 0.8 mmol"] | ["bpy--62.4 mg, 0.4 mmol"] | [] | ["3 days"] | ["CHCl 3--1 mL", "MeOH--0.5 mL"]
asia.201000233 | Step 2: The precipitate of 1 – 4 (25–40 mg) was added to an aqueous ammonia solution (12 mL, 20–28% wt). In the cases of 5 and 12, a mixture of aqueous ammonia (0.5 mL, 35% wt), ethanol (10 mL), and absolute ethanol (3 mL) were used respectively. Each reaction mixture was transferred to a sealed 23 mL Teflon-lined stainle ss steel autoclave, that was kept at 150 8 C (for 1–4), 140 8 C (for 5), or 135 8 C (for 12) for 3 days. | [] | [] | [] | [] | ["aqueous ammonia solution--12 mL, 20–28% wt", "aqueous ammonia--0.5 mL, 35% wt", "ethanol--10 mL", "absolute ethanol--3 mL"] | [] | ["150 8 C (for 1–4)", "140 8 C (for 5)", "135 8 C (for 12)"] | ["3 days"] | []
cg500531k | Synthesis and Characterization of 1α. A mixture of Co(Ac) 2 · 4H 2 O (0.1245 g, 0.5 mmol), 1,4-NDCH 2 (0.1081 g, 0.5 mmol), and 5,5′-dmbpy (0.0921 g, 0.5 mmol) in water (10 mL) was placed in a 28 mL Teﬂon-lined stainless-steel autoclave at 160 °C for 5 days and then cooled to room temperature. Red sheet crystals were obtained, washed with ethanol, and dried in air (manually selected, yield = 0.060 g, 26.24% based on Co). Elemental analysis (%): calcd for C 24 H 18 CoO 4 N 2 , C 63.03, H 3.97, N 6.13; found, C 62.66, H 4.29, N 6.44. | [] | [] | ["C 24 H 18 CoO 4 N 2"] | ["Co(Ac) 2 · 4H 2 O--0.1245 g, 0.5 mmol"] | [] | ["1,4-NDCH 2--0.1081 g, 0.5 mmol", "5,5′-dmbpy--0.0921 g, 0.5 mmol"] | ["160 °C"] | ["5 days"] | ["water--10 mL"]
ejic.200300506 | [21⫺23] [{Mn(oda)(H 2 O)}·H 2 O] n (1): Na 2 CO 3 (1.28 g, 12 mmol) was added to a solution of O(CH 2 COOH) 2 (1.61 g, 12 mmol) in water (20 mL). The mixture was then stirred until the evolution of CO 2 ceased and then added to a solution of MnCl 2 ·4H 2 O (2.37 g, 12 mmol) in water (25 mL). The resulting solution was stirred for 15 minutes and then concentrated. Acetone was added and the solution was then kept at room temperature overnight. Colourless crystals of complex 1 were formed, filtered off, washed with acetone and Et 2 O and air dried (1.80 g, 65 %). IR (cm ⫺1 ): ν ˜ ⫽ 3350 br. | [] | [] | ["[{Mn(oda)(H 2 O)}·H 2 O] n"] | ["MnCl 2 ·4H 2 O --2.37 g, 12 mmol"] | [] | ["O(CH 2 COOH) 2--1.61 g, 12 mmol"] | [] | ["overnight"] | ["water--20 mL"]
d0qi00109k | [Li(D 6 )GaI 4 ] (2). 31 mg of LiI (0.23 mmol, 1.00 eq.) together with 104 mg of GaI 3 (0.23 mmol, 1.00 eq.) are suspended in 5mLofα,α,α-trifluorotoluene. The mixture is stirred for 10 min and, subsequently, 102 mg of D 6 (0.23 mmol, 1.00 eq.) are added via a syringe. The mixture is stirred for one hour and, subsequently, the solvent is removed under reduced pressure. The residue is dissolved in 5 mL of DCM followed by filtration. The solvent is again removed and 2 is obtained as a colourless to slightly brown (micro-)crystalline powder. The yield is quantitative. A few single crystals in the shape of colourless platelets were obtained directly upon removing the solvent. Dissolving 50 mg of 2 in DCM, exposing to moisture and placing at −24 °C yields colourless platelets of [Li(D 6 ) (H 2 O)][GaI 4 ](2a) within a few hours. | [] | [] | ["[Li(D 6 )GaI 4 ]", "[Li(D 6 )(H 2 O)][GaI 4 ]"] | ["LiI--31 mg, 0.23 mmol, 1.00 eq.", "GaI 3--104 mg, 0.23 mmol, 1.00 eq."] | [] | ["D 6--102 mg, 0.23 mmol, 1.00 eq."] | [] | [] | ["α,α,α-trifluorotoluene--5 mL", "DCM--5 mL"]
s10904-014-0129-6 | 2.1.4 Synthesis of [Zn(pip)] (3) Zn(NO 3 ) 2 6H 2 O (0.0594 g, 0.2 mmol), H 2 pip (0.0243 g, 0.1 mmol) and 4,4 0 -bipyridine (0.0078 g, 0.05 mmol) were added to a N,N 0 -dimethylformamide (DMF)/methanol/H 2 O mixture (v/v/v = 4:2:1, 7 ml), ultrasonicated to dissolve in a vial and heated at 90 °C in an oven for 72 h. After cooling to room temperature, colorless block crystals were collected by ﬁltration, washed with H 2 O and DMF (yield: 60.3 % based on H 2 pip). Elemental anal. calcd. for C 13 H 11 NO 6 Zn (%): C, 42.40; H, 2.28; N, 4.57. Found: C, 42.43; H, 2.32; N, 4.51. IR frequencies (KBr, cm -1 ): 3430(s), 1680(w), 1640(s), 1400(s), 1130(s), 912(w), 785(m), 698(s), 553(w). | [] | [] | ["[Zn(pip)]", "C 13 H 11 NO 6 Zn"] | ["Zn(NO 3 ) 2 \n6H 2 O--0.0594 g, 0.2 mmol"] | [] | ["H 2 pip--0.0243 g, 0.1 mmol", "4,4 0 -bipyridine--0.0078 g, 0.05 mmol"] | ["90 °C"] | ["72 h"] | ["N,N 0 -dimethylformamide (DMF)/methanol/H 2 O--v/v/v = 4:2:1, 7 ml"]
zaac.200700463 | The pH value of 7 was controlled by 1 m NaOH solution. The resulting suspension was stirred for 1 h and filtrated.The remaining solution was left to stand for several days, after which crystals of [Zn(PABA) 2 (H 2 O)]H 2 O were formed.Yield: 0.41 g (1.1 mmol), calcd C 45.00 H 4.32 N 7.49; found C 45.20 H 4.37 N 7.52 %; 1 H-NMR (250 MHz, D 2 O, 25 °C ppm) δ ⫽ 7.88 (d, 2H), 6.97 (d, 2H); IR (KBr) 3412, 1559, 1513 cm ⫺1 . | [] | ["several days"] | ["[Zn(PABA) 2 (H 2 O)]H 2 O"] | [] | ["1 m NaOH solution--N/A"] | ["PABA--1.1 mmol"] | [] | [] | ["D 2 O--N/A"]
b810906k | [Ru(2) 2 ][PF 6 ] 2 The method was as for[Ru(1) 2 ][PF 6 ] 2 , starting with 2 (0.11 g, 0.31 mmol) and [Ru(DMSO) 4 Cl 2 ] 27 (0.076 g, 0.16 mmol).[Ru(2) 2 ][PF 6 ] 2 was isolated as a deep red powder (0.065 g, 0.059 mmol, 38%).1 H NMR (500 MHz, CD 3 CN) d/ppm: 10.11 (s, 1H, NH), 9.09 (s, 1H, H C2 ), 8.62 (d, 3.5 Hz, 1H, H C6 ), 8.47 (d, 7.9 Hz, 2H, H A3 ), 8.39 (br s, 2H, H B3 ), 8.34 (d, 7.9 Hz, 1H, H C4 ), 8.21 (s, 1H, N = CH), 7.89 (t, 7.3 Hz, 2H, H A4 ), 7.49 (m, 3H, H A6 + C5 ), 7.15 (t, 6.3 Hz, 2H, H A5 ). | [] | [] | ["[Ru(2) 2 ][PF 6 ] 2"] | ["2--0.11 g, 0.31 mmol", "[Ru(DMSO) 4 Cl 2 ]--0.076 g, 0.16 mmol"] | [] | [] | [] | [] | []
j.ica.2012.09.004 | 2.2.3. [Cu 3 (L) 2 (N 3 ) 4 ]7H 2 O(3) In a test tube, a mixture solution of HL (0.05 mmol, 0.012 g) and Cu(ClO 4 ) 2 6H 2 O (0.05 mmol, 0.018 g) in methanol–water (1:1, 5 mL) was layered carefully with 5 ml of methanol–water (1:1) and then a methanol solution (5 ml) of NaN 3 (0.2 mmol, 0.013 g).The tube was sealed and left undisturbed at room temperature.X-ray-quality green block crystals appeared four days later. Yield: 60% based on Cu(ClO 4 ) 2 6H 2 O. Anal. Calc. for Cu 3 C 28 H 34 O 15 N 14 :C, 33.72; H, 3.44; N 19.66. Found: C, 33.75; H, 3.76; N 19.50%. IR (KBr, cm 1 ): 2096s, 2063m, 1631s, 1590m, 1566m, 1403s, 1300w, 978m, 848m, 783m. | [] | [] | ["[Cu 3 (L) 2 (N 3 ) 4 ]7H 2 O", "Cu 3 C 28 H 34 O 15 N 14"] | ["Cu(ClO 4 ) 2 6H 2 O--0.05 mmol, 0.018 g"] | ["NaN 3--0.2 mmol, 0.013 g"] | ["HL--0.05 mmol, 0.012 g"] | [] | ["four days"] | ["methanol–water--1:1, 5 mL"]
j.ejmech.2010.05.031 | 2.2.2. Bis(naproxenato) bis(3-pyridylmethanol) copper (II),[Cu (Nap) 2 (3-pym) 2 ] n (2) A 0.5 g of [Cu 2 (Nap) 4 ] n was stirred with 3 mL of 3-pyridylmethanol for few minutes, then 7 mL of methanol was added to the mixture which was stirred for 2 h. The blue mixture was ﬁltered and the blue ﬁltrate was left to evaporate under the hood. The pale blue solid which formed was recrystallized from methanol/ dichloromethane (1:2) to afford crystals suitable for X-ray determination. Anal. Calc. for C 40 H 40 N 2 O 8 Cu: C, 64.9; H, 5.4; N, 3.8%. Found: C, 64.6; H, 5.5; N, 3.7%. | [] | [] | ["[Cu (Nap) 2 (3-pym) 2 ] n"] | ["[Cu 2 (Nap) 4 ] n--0.5 g"] | [] | ["3-pyridylmethanol--3 mL"] | [] | ["few minutes", "2 h"] | ["methanol--7 mL", "dichloromethane--2"]
b504862a | Experimental Synthesis A mixture of Nd(NO 3 ) 3 ·6H 2 O, Cu(NO 3 ) 2 ·5H 2 O, C 8 H 7 NO 2 (3HPYA), NH 4 OH (aq) and H 2 Ointheratio1:1:1:2:151was placed in a Teﬂon-lined autoclave (Parr R  bomb) (pH = 3.00) and heated statically at 120 ◦ C for 72 hours under autogeneous pressure, and allowed to cool to room temperature. The aqueous supernatant (pH = 2.67) was decanted and the products repeatedly washed with distilled water and ethyl alcohol and then left to dry at room temperature. Violet, hexagonal anti-prismatic crystals of [Cu 3 (C 8 H 6 NO 2 ) 6 Nd 2 (NO 3 ) 6 ](1)wereisolatedfor single crystal analysis (26.5% yield based on Nd). Elemental analysis conﬁrmed the purity of the as-synthesized sample [obs (calc)]: [C, 33.10% (33.10%); H, 2.22% (2.07%); N, 9.75% (9.66%)]. Sm, Eu, Gd, Ho, Er, Tm and Yb analogues of structure 1 were synthesized by systematic replacement of the Nd with these lanthanides, where they were conﬁrmed to be isostructural using powder X-ray diffraction. | [] | [] | ["Nd(NO 3 ) 3 ·6H 2 O, Cu(NO 3 ) 2 ·5H 2 O, C 8 H 7 NO 2 (3HPYA), NH 4 OH (aq) and H 2 Ointheratio1:1:1:2:151"] | ["Nd(NO 3 ) 3 ·6H 2 O--NaN", "Cu(NO 3 ) 2 ·5H 2 O--NaN"] | [] | ["C 8 H 7 NO 2 (3HPYA)--NaN"] | ["120 \nC"] | ["72 hours"] | ["H 2 O--NaN"]
zaac.201500227 | 2.2.2 Synthesis of [Zn 3 (AmTAZ) 2 (mal) 2 ] n ·(2) A mixture of Zn(NO 3 ) 2 ·6H 2 O (0.152g, 0.5 mmol), H 2 mal (0.104g, 1 mmol), HAmTAZ (0.04g, 0.5 mmol), and H 2 O (10 mL) was sealed in a 23 mL Teflon-lined stainless steel reactor under autogenous pressure at 160 °C for 72 h and finally cooled to room temperature slowly.Colorless block crystals of 2 were obtained in 45% yield based on Zn(NO 3 ) 2 ·6H 2 O. C 10 H 10 N 8 O 8 Zn 3 (566.43): calcd. C 21.19; H 1.77; N 19.77%; found C 21.12; H 1.85; N 19.80%. IR (KBr): ν ˜ = 3321(s), 1586(vs), 1395(s), 1337(s), 1232(m), 1086(m), 1027(m), 946(w), 882(w), 770(m), 674(m) cm –1 ..2.3 X-ray Crystallography Single crystal X-ray diffraction data of compounds 1 and 2 were collected with an Oxford Xcalibur E diffractometer (Mo-K α radiation, λ = 0.71073 Å, graphite monochromator) at 293(2) K. Empirical absorption corrections were applied to the data using the SADABS program. | [] | [] | ["[Zn 3 (AmTAZ) 2 (mal) 2 ] n", "C 10 H 10 N 8 O 8 Zn 3"] | ["Zn(NO 3 ) 2 \n6H 2 O--0.152g, 0.5 mmol"] | [] | ["H 2 mal--0.104g, 1 mmol", "HAmTAZ--0.04g, 0.5 mmol"] | ["160 °C"] | ["72 h"] | ["H 2 O--10 mL"]
b406741j | Preparation of [Na{N(Py)(Ph)}(15C5)]·(PhMe) (2) A 100 mL Schlenk flask was charged with 2-phenylaminopyridine (0.34 g, 2.00 mmol), 15-crown-5 (0.40 mL, 2.00 mmol) and toluene (40 mL). Dropwise addition of Bu n Li (0.80 mL, 2.00 mmol) afforded a yellow solution. Addition of this solution to Bu t ONa (0.19 g, 2.00 mmol) and brief heating gave a deep orange solution. Removal of volatiles in vacuo yielded a yellow solid, which was washed with petrol (3 × 5 mL). Recrystallisation from hot toluene over three days gave crystals of 2 suitable for an X-ray crystallographic study (0.65 g, 71.0%). Microanalysis for 2: C, 60.03; H, 7.12; N, 6.49. C 21 H 29 N 2 O 5 Na requires C, 61.15; H, 7.09; N, 6.79. Spectroscopic data for 2:  H ([ 2 H] 8 THF) 3.66 (20 H, s, 15C5), 6.08 (1 H, t, -H–Py), 6.61 (1 H, d, ′-H–Py), 6.62 (1 H, t, -H–Py), 7.06 (1 H, t, para-H–Ph), 7.11 (2 H, t, meta-H–Ph), 7.23 (2 H, d, orthoH–Ph) and 7.90 (1 H, d, -H–Py).  C ([ 2 H] 8 THF) 70.90 (15C4), 107.30 (-C–Py), 111.34 (-C–Py), 116.09 (′-C–Py), 121.42 (para-C–Ph), 128.73 (meta-C–Ph), 135.96 (ipso-C–Ph), 152.11 (ortho-C–Ph), 163.94 (-C–Py) and 164.69 (′-C–Py). | [] | [] | ["[Na{N(Py)(Ph)}(15C5)]\n", "C 21 H 29 N 2 O 5 Na"] | ["Bu t ONa--0.19 g, 2.00 mmol"] | ["15-crown-5--0.40 mL, 2.00 mmol", "Bu n Li--0.80 mL, 2.00 mmol"] | ["2-phenylaminopyridine--0.34 g, 2.00 mmol"] | [] | ["three days"] | ["toluene--40 mL"]
j.poly.2008.04.003 | 2.2.3. Synthesis of [[Pr 2 (H 2 pda)(C 2 O 4 )(SO 4 ) 2 (H 2 O) 2 ].2H 2 O] n (3) Compound 3 was prepared in an analogous way to that for 1, using Pr 6 O 11 (0.036 g, 0.035 mmol) instead of Nd 2 O 3 . After ﬁltration and washing with H 2 O, dark-green block crystals were collected and dried in air (0.023 g, yield ca. 55% based on H 2 pda). | [] | [] | ["[[Pr 2 (H 2 pda)(C 2 O 4 )(SO 4 ) 2 (H 2 O) 2 ].2H 2 O] n", "Pr 6 O 11"] | ["Pr 6 O 11--0.036 g, 0.035 mmol"] | [] | ["H 2 pda--NaN"] | [] | [] | []
c7nj00188f | 4 1.2. Synthesis of [Co 2 (bmip)(bdc) 2 ].2DMF (1) A mixture of Co(NO 3 ) 2 .6H 2 O (0.29 g, 1.0 mmol), bmip (0.2 g, 1.0 mmol) and H 2 bdc (0.17 g, 1.0 mmol) in DMF (20 mL) was stirred at room temperature for 5 minutes followed by stirring the mixture at 80°C for 24 h. The reaction was cooled to room temperature and the resultant blue rod-like crystals of 1 collected upon slow evaporation of the solvent (85% yield). Anal. Calc. for C 33 H 38 Co 2 N 6 O 10 : C 49.76, H 4.81, N 10.55%. Found: C 49.25, H 4.97, and N 10.11%. FT-IR (KBr, ν max , cm -1 ): 3305 (s), 3021 (m), 2923 (m), 1675 (s), 1640 (m), 1570 (s), 1273 (w), 1159 (w), 1008 (m), 827 (m), 755 (m), 537 (w). 1.3. Synthesis of [Cu(bmip)(bdc)].6H 2 O (2) Following the same procedure adopted for the synthesis of 1, stirring the mixture of Cu(NO 3 ) 2 .3H 2 O (0.24 g, 1.0 mmol), bmip (0.204 g, 1.0 mmol) and H 2 bdc (0.17 g, 1.0 mmol) in a mixture of DMF and H 2 O (20 mL, v/v: 1/1) at 80°C for 72 h yielded 2 as blue plate-like crystals (55% yield). Anal. Calc. for C 19 H 32 CuN 4 O 10 : C 42.26, H 5.97, N 10.37%. Found: C 41.85, H 6.34, and N 10.01%. FT-IR (KBr, ν max , cm -1 ): 3634 (b), 3029 (m), 2917 (m), 1663 (s), 1590 (m), 1535 (s), 1288 (w), 1178 (w), 1025 (m), 850 (m), 745 (m), 520 (w). 1.4. Synthesis of [Zn 2 (bmip)(bdc) 2 (H 2 O) 2 ] (3) Following the same procedure adopted for the synthesis of 1, stirring the mixture of Zn(NO 3 ) 2 .6H 2 O (0.30 g, 1.0 mmol), bmip (0.204 g, 1.0 mmol) and H 2 bdc (0.17 g, 1.0 mmol) in a mixture of DMF and H 2 O (20 mL, v/v: 3/1) at 80°C for 48 h yielded 3 as yellow plate-like crystals (35% yield). Anal. Calc. for C 27 H 28 N 4 O 10 Zn 2 : C 46.37, H 4.04, N 8.01%. Found: C 45.88, H 4.54, and N 7.81%. FT-IR (KBr, ν max , cm-1): 3505 (b), 3028 (m), 2925 (m), 1665 (s), 1610 (m), 1550 (s), 1291 (w), 1180 (w), 1045 (m), 828 (m), 755 (m), 513 (w). 1.5. X-ray crystallography Page 4 of 22New Journal of Chemistry New Journal of Chemistry Accepted Manuscript Published on 08 March 2017. Downloaded by Freie Universitaet Berlin on 08/03/2017 12:31:05. View Article Online DOI: 10.1039/C7NJ00188F | [] | [] | ["[Co 2 (bmip)(bdc) 2 ].2DMF", "C 33 H 38 Co 2 N 6 O 10"] | ["Co(NO 3 ) 2 .6H 2 O--0.29 g, 1.0 mmol"] | [] | ["bmip--0.2 g, 1.0 mmol", "H 2 bdc--0.17 g, 1.0 mmol"] | ["80°C"] | ["24 h"] | ["DMF--20 mL"]
ic400829d | “Copper-Only” Complex, [Cu 2 (L 3 -2H) 2 ], 1. The general method outlined above was followed using copper(II) acetate monohydrate. | [] | [] | ["[Cu 2 (L 3 -2H) 2 ]"] | ["copper(II) acetate monohydrate--NaN"] | [] | [] | [] | [] | []
j.ica.2017.07.062 | Yield: 61% (0.61 g, 1.06 mmol). Mp: 131–133 °C (dec).1 H NMR (300 MHz, CDCl 3 ,25°C): d 3.61 (m, 24 H, CH 2 -O), 7.33 (t, 1H, p-ArH), 7.45 (t, 2H, m-ArH), 8.06 (d, 2H, o-ArH) ppm.13 C NMR (75 MHz. CDCl 3 ,25°C): d 69.8 (C O), 123.9 (o-C), 127.2 (p-C), 128.3 (m-C), 137.0 (i-C), 167.0 (CS) ppm. FAB + m/z (%): 397 [Cs(18-crown-6) + ] (1 0 0), 574 [M + ] (12). Anal. Calcd for C 19 H 29 CsN 4 O 6 S (574.43): C, 39.72; H, 5.05. Found: C, 39.47; H, 5.20.2.2.7. [Cs(dibenzo-24-crown-8)(SCN 4 Ph)] (8) Compound 8 was prepared using the same procedure outlined for 2 starting from 1 (0.25 g, 1.40 mmol), CsOH (0.21 g, 1.40 mmol) and dibenzo-24-crown-8 (2,3,14,15-dibenzo-1,4,7,10,13,16,19,22octaoxacyclotetracosa-2,14-diene) (0.62 g, 1.40 mmol). Yield: 93% (0.99 g, 1.30 mmol). Mp: 127–129 °C (dec). | [] | [] | ["NaN"] | [] | [] | [] | [] | [] | []
acs.cgd.7b00081 | 4 Syntheses. Caution! Uranium is a radioactive and chemically toxic element, and uranium-containing samples must be handled with suitable care and protection. UO 2 (NO 3 ) 2 ·6H 2 O (depleted uranium, R. P. Normapur, 99%), AgNO 3 and Pb(NO 3 ) 2 were purchased from Prolabo, 2,2ʹ-bipyridine (bipy) and 4,4ʹ-bipyridine (4,4ʹ-bipy) were from Fluka, and pimelic acid (H 2 pim), all-cis 1,3,5-cyclohexanetricarboxylic acid (H 3 chtc), 3,3ʹ,4,4ʹbiphenyltetracarboxylic acid dianhydride, 3-pyrimidin-2-yl-benzoic acid (Hpyb), 2,6pyridinedicarboxylic acid (H 2 pydc), and 1,10-phenanthroline (phen) were from Aldrich. Elemental analyses were performed by MEDAC Ltd. at Chobham, UK. [Ag(bipy) 2 ] 2 [UO 2 (pim)(NO 3 )] 2 (1). Pimelic acid (16 mg, 0.10 mmol), UO 2 (NO 3 ) 2 ·6H 2 O (50 mg, 0.10 mmol), AgNO 3 (34 mg, 0.20 mmol), 2,2ʹ-bipyridine (32 mg, 0.20 mmol), methanol (0.2 mL), and demineralized water (0.6 mL) were placed in a 15 mL tightly closed glass vessel and heated at 140 °C under autogenous pressure, giving light yellow crystals of complex 1 within three days (17 mg, 19% yield based on U). Anal. calcd for C 54 H 52 Ag 2 N 10 O 18 U 2 : C, 35.62; H, 2.88; N, 7.69. Found: C, 35.72; H, 2.72; N, 7.72%. [UO 2 Pb(pim) 2 (bipy)(H 2 O)] ⋅ 0.5bipy ⋅ H 2 O (2). Pimelic acid (16 mg, 0.10 mmol), UO 2 (NO 3 ) 2 ·6H 2 O (25 mg, 0.05 mmol), Pb(NO 3 ) 2 (17 mg, 0.05 mmol), 2,2ʹ-bipyridine (16 mg, 0.10 mmol), N,N-dimethylformamide (0.2 mL), and demineralized water (0.8 mL) were placed in a 15 mL tightly closed glass vessel and heated at 140 °C under autogenous pressure, giving light yellow crystals of complex 2 within three days (15 mg, 28% yield). Anal. calcd for C 29 H 36 N 3 O 12 PbU: C, 32.74; H, 3.41; N, 3.95. Found: C, 32.33; H, 3.28; N, 3.91%. [UO 2 Ag(chtc)(H 2 O) 2 ] (3). 1,3,5-Cyclohexanetricarboxylic acid (11 mg, 0.05 mmol), UO 2 (NO 3 ) 2 ·6H 2 O (25 mg, 0.05 mmol), AgNO 3 (17 mg, 0.10 mmol), and demineralized water (0.7 mL) were placed in a 15 mL tightly closed glass vessel and heated at 140 °C under Page 4 of 49 ACS Paragon Plus Environment Crystal Growth & Design 1 2 3 4 5 6 7 8 9 10 11 12 13 14 15 16 17 18 19 20 21 22 23 24 25 26 27 28 29 30 31 32 33 34 35 36 37 38 39 40 41 42 43 44 45 46 47 48 49 50 51 52 53 54 55 56 57 58 59 60 | [] | [] | ["[Ag(bipy)2]2[UO2(pim)(NO3)]2", "[UO2Pb(pim)2(bipy)(H2O)]⋅0.5bipy⋅H2O", "[UO2Ag(chtc)(H2O)2]"] | ["UO2(NO3)2·6H2O--50 mg, 0.10 mmol", "AgNO3--34 mg, 0.20 mmol", "Pb(NO3)2--17 mg, 0.05 mmol"] | [] | ["pimelic acid--16 mg, 0.10 mmol", "2,2ʹ-bipyridine--32 mg, 0.20 mmol", "H2 pim--16 mg, 0.10 mmol", "H3 chtc--11 mg, 0.05 mmol"] | ["140 °C", "140 °C", "140 °C"] | ["3 days", "3 days", "NaN"] | ["methanol--0.2 mL", "demineralized water--0.6 mL", "N,N-dimethylformamide--0.2 mL", "demineralized water--0.8 mL", "demineralized water--0.7 mL"]
c4dt02864c | Syntheses of compounds 1–3 Mn 2 Ga 4 Sn 4 S 20 [Mn 2 (en) 5 ] 2 ·4H 2 O (1). A mixture containing Mn(CH 3 COO) 2 ·4H 2 O (2.0 mmol), Ga(NO 3 ) 3 ·xH 2 O (0.5 mmol), SnCl 2 ·2H 2 O (0.5 mmol), S (2.8 mmol), en (4.0 mL) and H 2 O (1.0 mL) was sealed in a stainless steel reactor with a 15 mL Teflon liner, heated at 180 °C for 5 days, and then slowly cooled to room temperature. The product consisted of light yellow prismatic crystals of 1, as well as some indefinite dark powders. The crystals were selected by hand and washed with distilled water and ethanol (yield: 0.097 g, 33% based on Sn). | [] | [] | ["Mn 2 Ga 4 Sn 4 S 20 [Mn 2 (en) 5 ] 2 \n4H 2 O", "1"] | ["Mn(CH 3 COO) 2 \n4H 2 O--2.0 mmol", "Ga(NO 3 ) 3 \nxH 2 O--0.5 mmol", "SnCl 2 \n2H 2 O--0.5 mmol", "S--2.8 mmol"] | [] | ["en--4.0 mL"] | ["180 \nC"] | ["5 days"] | ["H 2 O--1.0 mL"]
chem.200802203 | 1-(2-Azidoethyl)-5-nitriminotetrazole (8): An equimolar amount of dilute (1n) hydrochloric acid was added to potassium 1-(2-azidoethyl)-5-nitriminotetrazolate. The solvent was evaporated and acetone was added to the residue. KCl was removed by filtration and acetone was evaporated. The crude product was recrystallized from a small amount of methanol to yield colorless 8 (90%). DSC (5 K min 1 ): 140 8 C (decomp); IR (KBr, cm 1 ): n˜ =3444 (w), 3019 (m), 2962 (m), 2115 (s), 1625 (m), 1581 (vs), 1495 (s), 1448 (m), 1308 (s), 1254 (s), 1152 (w), 1033 (m), 976 (w), 873 (w), 780 (w), 722 (w), 661 (w), 633 (w), 555 (w), 440 (w); Raman (200 mW, 25 8 C, cm 1 ): n˜ =3024 (8), 3000 (7), 2977 (12), 2119 (16), 1583 (100), 1505 (55), 1416 (72), 1330 (15), 1308 (17), 1278 (39), 992 (40), 957 (22), 868 (22), 755 (51), 656 (79), 480 (15), 311 (30), 170 (22); 1 H NMR ([D 6 ]DMSO, 25 8 C, TMS): d = 9.58 (s, 1H, NH), 4.40 (t, 3 J= 6 Hz, 2H, CH 2 ), 3.81 (t, 3 J= 6 Hz, 2H, CH 2 ); 13 C NMR ([D 6 ]DMSO, 25 8 C, TMS): d = 151.3 (C), 49.9 (CH 2 ), 46.6 (CH 2 ); elemental analysis calcd (%) for C 3 H 5 N 9 O 2 (199.13): C 18.10, H 2.53, 63.30; found: C 17.78, H 2.91, N 62.72; IS: 2 J; FS: 80 N.Potassium 1-(2-azidoethyl)-5-nitriminotetrazolate (9): 1-(2-Azidoethyl)-5aminotetrazole (4) (0.39 g, 3 mmol) was dissolved in MeCN (10 mL) and cooled in an ice bath. To this solution was added nitronium tetrafluoroborate (0.33 g, 3 mmol). The solution was stirred for 30 min at 0 8 C and for 1 h at 25 8 C. The solvent was evaporated and a solution of KOH (168 mg, 3 mmol) in 20 mL ethanol was added. Precipitated KBF 4 was removed by filtration and a further equivalent of KOH (168 mg, 3 mmol) in 20 mL ethanol was added. The solvent was evaporated and 20 mL cold water was added. The insoluble starting material was removed by filtration and the water was evaporated. The crude product was recrystallized from hot ethanol to yield 9 (0.24 g, 33% yield). DSC (5 Kmin 1 ): 205 8 C (decomp); IR (KBr, cm 1 ): n˜ =2944 (w), 2142 (m), 2108 (m), 1506 (s), 1456 (s), 1432 (m), 1384 (s), 1355 (vs), 1343 (vs), 1235 (m), 1143 (m), 1103 (m), 1032 (m), 950 (w), 881 (w), 786 (w), 776 (w), 727 (w), 659 (w), 628 (w), 514 (w), 441 (w); Raman (200 mW, 25 8 C, cm 1 ): n˜ =3012 (7), 2982 (15), 2968 (14), 2123 (3), 1513 (100), 1457 (12), 1430 (11), 1388 (13), 1349 (12), 1321 (32), 1225 (7), 1106 (15), 1050 (15), 1035 (50), 884 (9), 836 (6), 756 (13), 662 (8), 633 (7), 488 (9), 375 (10), 213 (13); 1 H NMR ([D 6 ]DMSO, 25 8 C, TMS): d =4.22 (t, 3 J= 6 Hz, 2 H, CH 2 ), 3.69 (t, 3 J= 6 Hz, 2H, CH 2 ); 13 C NMR ([D 6 ]DMSO, 25 8 C, TMS): d =157.6 (C), 49.2 (CH 2 ), 45.6 (CH 2 ); elemental analysis calcd (%) for KC 3 H 4 N 9 O 2 (237.25): C 15.13, H 2.12, N 52.92; found: C 15.00, H 2.31, N 52.90; IS: 25 J; FS: 300 N.Sodium 1-(2-chloroethyl)-5-nitriminotetrazolate (10a): A solution of 1(2-chloroethyl)-5-nitriminotetrazole (339 mg, 1.8 mmol) and NaOH (80 mg, 2.0 mmol) in 10 mL H 2 O was heated at 100 8 C for 2 min. The solvent was removed under high vacuum to obtain colorless crystals. Recrystallization from EtOH yielded colorless crystals (378 mg, 98% yield).DSC (5 Kmin 1 ): 183–184 8 C (decomp); IR (KBr, cm 1 ): n˜ = 3425 (m, br), 3018 (m), 2972 (m), 2736 (w), 2373 (w), 1978 (w), 1580 (m), 1502 (s), 1462 (s), 1454 (s), 1440 (s), 1391 (s), 1363 (s, br), 1289 (s), 1256 (m), 1237 (s), 1131 (m), 1104 (m), 1042 (m), 993 (w), 951 (w), 910 (m), 872 (w), 775 (m), 757 (w), 739 (w), 676 (m), 655 (m), 518 (vw), 477 (vw); Raman (200 mW, 25 8 C, cm 1 ): n˜ =3015 (5), 2977 (7), 2984 (5), 1550 (3), 1498 (100), 1462 (5), 1433 (7), 1377 (8), 1347 (15), 1323 (8), 1298 (8), 1264 (3), 1134 (2), 1108 (10), 1037 (38), 992 (2), 875 (4), 759 (9), 678 (4), 653 (9), 510 (3), 443 (2), 370 (4), 307 (6), 246 (8), 208 (6); 1 H NMR ([D 6 ]DMSO, 25 8 C, TMS): d = 4.41 (t, 3 J= 6 Hz, 2 H, CH 2 ), 3.98 (t, 3 J= 6 Hz, 2 H, CH 2 ); 13 C NMR ([D 6 ]DMSO, 25 8 C, TMS): d= 157.2 (C), 47.8 (CH 2 ), 42.1 (CH 2 ); elemental analysis calcd (%) for C 3 H 4 ClN 6 NaO 2 (214.55): C 16.79, H 1.88, N 39.17; found: C 16.81; H 1.77; N 38.99; IS: > 50 J; FS: > 360 N.Ammonium 1-(2-chloroethyl)-5-nitriminotetrazolate (10b): 1-(2-Chloroethyl)-5-nitriminotetrazole (385 mg, 2.0 mmol) in 10 mL NH 3 (25%) was heated for 10 min. The solvent was removed under high vacuum. Recrystallization from H 2 O resulted in colorless crystals (402 mg, 96% yield). DSC (5 Kmin 1 ): 233 8 C (decomp); IR (KBr, cm 1 ): n˜ = 3571 (w), 3176 (s, br), 3065 (s), 2840 (m), 2340 (w), 2237 (w), 2159 (w), 1879 (w), 1675 (w), 1648 (w), 1547 (m), 1426 (s), 1393 (s), 1360 (s), 1292 (m), 1267 (m), 1225 (m), 1146 (m), 1124 (m), 1084 (m), 1059 (m), 1037 (m), 1014 (m), 866 (w), 777 (vw), 756 (w), 730 (vw), 622 (w), 480 (vw); Raman (200 mW, 25 8 C, cm 1 ): n˜ = 3077 (5), 1552 (10), 1473 (72), 1441 (100), 1371 (18), 1273 (8), 1210 (27), 1151 (23), 1126 (28), 1084 (18), 1016 (71), 976 (9), 867 (9), 761 (15), 732 (14), 478 (11), 383 (22), 205 (25); 1 H NMR ([D 6 ]DMSO, 25 8 C, TMS): d =4.35 (t, 3 J= 6 Hz, 2 H, CH 2 ), 3.94 (t, 3 J= 6 Hz, 2H, CH 2 ); 13 C NMR ([D 6 ]DMSO, 25 8 C, TMS): d =158.8 (C), 48.0 (CH 2 ), 42.3 (CH 2 ); elemental analysis calcd (%) for C 3 H 8 ClN 7 O 2 (209.59): C 17.19, H 3.85, N 46.78; found: C 17.16; H 3.98, N 46.35; IS: > 50 J; FS: > 360 N.1-(2-Hydroxyethyl)-5-aminotetrazolium nitrate (11): 1-(2-Hydroxyethyl)5-aminotetrazole (2) (645 mg, 5 mmol) was heated with HNO 3 2n (10 mL) to 60 8 C for 15 min. The solvent was evaporated to obtain the crude product. Recrystallization from EtOH yielded colorless needles (845 mg, 88 % yield). DSC (5 Kmin 1 ): 135–136 8 C, 160 8 C (decomp); IR (KBr, cm 1 ): n˜ = 3346 (s, br), 3154 (s, br), 2965 (m), 2945 (m), 2881 (m), 2792 (m), 2750 (m), 2661 (m), 2489 (m), 2396 (m), 2132 (w), 2069 (w), 1923 (w), 1762 (w), 1688 (s), 1666 (s), 1598 (s), 1484 (m), 1433(m), 1386 (s), 1339 (w), 1309 (m), 1280 (m), 1264 (m), 1234 (m), 1123 (m), 1100 (m), 1071 (s), 1039 (s), 983 (m), 945 (m), 860 (m), 825 (w), 779 (w), 769 (w), 744 (w), 721 (w), 697 (w), 663 (m), 502 (m), 465 (w); Raman (300 mW, 25 8 C, cm 1 ): n˜ = 3423 (8), 3305 (5), 3153 (5), 3001 (10), 2950 (24), 1689 (8), 1663 (8), 1581 (12), 1482 (16), 1460 (28), 1430 (23), 1386 (16), 1357 (19), 1335 (18), 1294 (25), 1247 (18), 1124 (12), 1074 (22), 1038 (98), 987 (16), 950 (14), 862 (24), 813 (12), 778 (58), 766 (83), 727 (17), 718 (22), 669 (14), 649 (19), 468 (14), 451 (14), 356 (16), 257 (25), 182 (28), 91 (23); 1 H NMR ([D 6 ]DMSO, 25 8 C, TMS): d = 4.10 (t, 2 H, CH 2 ), 3.67 (t, 2 H, CH 2 ); 13 C NMR ([D 6 ]DMSO, 25 8 C, TMS): d = 156.1 (C), 59.4 (CH 2 ), 47.9 (CH 2 ); elemental analysis calcd (%) for C 3 H 8 N 6 O 4 (192.13): C 18.75, H 4.20, N 43.74; found C 18.77, H 4.19, N 43.60; IS: > 50 J; FS: 360 N.1-(2-Azidoethyl)-5-aminotetrazolium nitrate (12): 1-(2-Azidoethyl)-5aminotetrazole (4) (462 mg, 3.0 mmol) was combined with HNO 3 2n (5 mL) and heated to 60 8 C for 15 min. The solvent was evaporated and the crude product was recrystallized from wet EtOH to yield colorless rods (521 mg, 80 % yield). DSC (5 Kmin 1 ): 95 8 C, 148 8 C (decomp); IR (KBr, cm 1 ): n˜ = 3354 (m), 3244 (m), 3166 (m), 3012 (w), 2948 (w), 2450 (w, br), 2132 (s), 2100 (s), 2035 (w), 1764 (w), 1690 (s), 1497 (m), 1401 (s), 1382 (s), 1328 (s), 1301 (s), 1237 (m), 1126 (w), 1084 (w), 1042 (m), 996 (w), 966 (w), 913 (w), 818 (w), 768 (w), 724 (w), 603 (w), 550 (w), 508 (w); Raman (300 mW, 25 8 C, cm 1 ): n˜ =3347 (4), 3297 (5), 3263 (6), 3011 (8), 2971 (18), 2949 (17), 2872 (5), 2665 (4), 2527 (5), 2424 (4), 2212 (4), 2136 (10), 1934 (5), 1889 (6), 1821 (5), 1746 (5), 1598 (9), 1501 (12), 1441 (22), 1375 (12), 1303 (17), 1226 (13), 1082 (12), 1051 (80), 996 (12), 818 (16), 770 (44); 719 (13), 695 (5), 662 (14), 626 (17), 564 (6), 545 (6), 443 (12), 345 (15), 304 (16), 259 (26), 230 (29), 166 (17); 1 H NMR ([D 6 ]DMSO, 25 8 C, TMS): d= 7.32 (br s, 2H, NH 2 ), 4.30 (t, 2H, CH 2 ), 3.70 (t, 2 H, CH 2 ); 13 C NMR ([D 6 ]DMSO, 25 8 C, TMS): d = 155.7 (C), 49.3 (CH 2 ), 44.7 (CH 2 ); 14 N NMR ([D 6 ]DMSO): d =12.90 (NO 3  ), 135 (N b ), 177 (N g ), 327 (N a ); elemental analysis calcd (%) for C 3 H 7 N 9 O 3 Chem. Eur. J. 2009, 15, 5775 – 5792  2009 Wiley-VCH Verlag GmbH & Co. KGaA, Weinheim www.chemeurj.org 5789 FULL PAPER Energetic Materials (217.15): C 16.59, H 3.25, N 58.05; found: 16.55, H 3.27, N 57.55; IS: 7 J; FS: 160 N.1-(2-Azidoethyl)-5-aminotetrazolium perchlorate monohydrate (13): Perchloric acid (9 mL, 1 m) was added dropwise to a solution of 4 (1.39 g, 9 mmol) in H 2 O (7 mL). The solution was heated to 80 8 C for 15 min.The solvent was evaporated, and the crude product was recrystallized from EtOH to give colorless rods (2.33 g, 95 % yield). DSC (5 K min 1 ): 85 8 C, 172 8 C (decomp); IR (KBr, cm 1 ): n˜ =3363 (s, br), 3298 (s), 2934 (w), 2871 (w), 2651 (w, br), 2531 (w, br), 2264 (w), 2147 (s), 2134 (s); 2102 (w), 1682 (s), 1505 (w), 1436 (m), 1368 (m), 1345 (m), 1288 (s), 1262 (m), 1246 (m), 1141 (s, br), 1088 (s, br), 1043 (s, br), 1043 (s), 1011 (s), 932 (m), 834 (w), 718 (w), 626 (s), 554 (m); Raman (300 mW, 25 8 C, cm 1 ): n˜ = 3191 (4), 3015 (10), 2095 (8), 1706 (12), 1607 (12), 1505 (18), 1445 (26), 1431 (28), 1370 (25), 1345 (18), 1307 (19), 1283 (23), 1223 (15), 1131 (19), 1039 (14), 977 (14), 932 (100), 834 (26), 767 (65), 652 (14), 624 (32), 456 (35), 366 (16), 255 (31), 205 (26); 1 H NMR ([D 6 ]DMSO, 25 8 C, TMS): d = 6.75 (brs, 2 H, NH 2 ), 4.30 (t, 2H, CH 2 ), 3.70 (t, 2H, CH 2 ); 13 C NMR ([D 6 ]DMSO, 25 8 C, TMS): d= 155.7 (C), 49.3 (CH 2 ), 44.8 (CH 2 ); elemental analysis calcd (%) for C 3 H 9 ClN 8 O 5 (272.61): C 13.22, H 3.33, N 41.10; found: C 13.00, H 3.71, N 41.09; IS: 5 J; FS: 120 N.General procedure for preparation of 14, 15, and 16: To a hot solution of CuACHTUNGTRENNUNG(NO 3 ) 2 ·3 H 2 O (242 mg, 1.0 mmol) in 5 mL water was added a warm aqueous solutio n (10 mL) containing two equivalents of the corresponding nitriminotetrazole (5, 6, 8), and the mixture was stirre d for 10 min at 80 8 C. The solution was filtered and left to crystallize. After 1 or 2 days, single crystals of 14–16 were obtained and isolated by filtration.trans-[Diaquabis{1-(2-hydroxyethyl)-5-nitriminotetrazolatok 2 N 4 ,O 5 }copper(II)] (14) : DSC (5 K min 1 ): 245 8 C; IR (KBr, cm 1 ): n˜ = 3376 (s), 2987 (m), 2959 (m), 2364 (w), 1649 (w), 1536 (vs), 1491 (s), 1483 (s), 1459 (m), 1434 (vs), 1396 (m), 1348 (m), 1325 (m), 1291 (s), 1274 (s), 1239 (s), 1221 (s), 1119 (w), 1075 (w), 1057 (m), 1019 (m), 882 (w), 732 (m), 659 (w), 579 (w), 485 (w); elemental analysis calcd (%) for C 6 H 14 CuN 12 O 8 (445.80): C 16.17, H 3.17, N 37.70; found: C 16.12, H 3.12, N 37.55; ISS: >50 J.trans-[Diaquabis{1-(2-chloroethyl)-5-nitriminotetrazolatok 2 N 4 ,O 5 }copper(II)] dihydrate (15): DSC (5 Kmin 1 ): 233 8 C (decomp); IR (KBr, cm 1 ): n˜ =3596 (m), 3501 (m), 3177 (s, br), 2960 (m), 2341 (w), 2307 (w), 1654 (w), 1593 (m), 1517 (s), 1465 (s), 1425 (s), 1390 (vs), 1351 (vs), 1314 (vs), 1297 (vs), 1267 (s), 1211 (s), 1138 (m), 1110 (s), 1036 (m), 1010 (m), 960 (m), 905 (m), 872 (m), 814 (m), 773 (m), 764 (m), 741 (m), 685 (s), 662 (m), 509 (w); elemental analys is calcd (%) for C 6 H 16 Cl 2 CuN 12 O 8 (518.72): C 13.89, H 3.11, N 32.40; found: C 13.89, H 3.13, N 32.34; IS: > 50 J.[Diaquabis{1-(2-azidoethyl)-5-nitriminotetrazolato-k 2 N 4 ,O 5 }copper (II)] (16): DSC (5 Kmin 1 ): 217 8 C (decomp); IR (KBr, cm 1 ): n˜ =3456 (m, br), 2963 (w), 2118 (s), 1637 (m), 1582 (s), 1528 (m), 1481 (s), 1417 (s), 1343 (s), 1303 (vs), 1261 (s), 1112 (w), 1033 (w), 874 (w), 802 (w), 757 (w), 675 (w), 628 (w), 555 (w); elemental analysis calcd (%) for C 6 H 12 CuN 18 O 6 (495.92): C 14.53, H 2.44, N 50.85; found: C 14.07, H 2.97, N 49.99; IS: 10 J.Acknowledgements Financial support of this work by the Ludwig-Maximilian University of Munich (LMU), the Fonds der Chemischen Industrie (FCI), the European Research Office (ERO) of the US Army Research Laboratory (ARL), ARDEC (Armament Research, Development and Engineering Centre) under contract nos. N62558–05-C-0027, R&D 1284-CH-01, R&D 1285-CH-01, 9939-AN-01, W911NF-07–1–0569, W911NF-08–1–0372, and W911NF-08–1–0380, and the Bundeswehr Research Institute for Materials, Explosives, Fuels and Lubricants (WIWEB) under contract nos. E/ E210/4D004/X5143 and E/E210/7D002/4F088 is gratefully acknowledged.We acknowledge collaborations with Dr. M. Krupka (OZM Research, Czech Republic) in the development of new testing and evaluation methods for energetic materials and with Dr. M. Sucesca (Brodarski Institute, Croatia) in the development of new computational codes to predict the detonation parameters of high-nitrogen explosives. We are indebted to and thank Dr. Betsy M. Rice (ARL, Aberdeen, Proving Ground, MD) and Dr. Gary Chen (ARDEC, Picatinny Arsenal, NJ) for many helpful and inspired discussions and support of our work. Last but not least we are indebted to and thank Ines Thoma for preparing several samples and Stefan Huber for doing the sensitivity tests.[1] a) T. M. Klapçtke in Moderne Anorganische Chemie, 3rd ed. (Ed.: E. Riedel), Walter de Gruyter, Berlin, 2007, pp. 99–104; b) R. P.Singh, R. D. Verma, D. T. Meshri, J. M. Shreeve, Angew. Chem.2006, 118, 3664 ; c) T. M. Klapçtke in High Energy Density Materials (Ed.: T. M. Klapçtke), Springer, 2007, pp. 85– 122; d) B. Rice, E. F. C. Byrd, W. D. Mattson in High Energy Density Materials (Ed.: T. M. Klapçtke), Springer, 2007, pp. 153–194.[2] http://www.cup.uni-muenchen.de/ac/klapoetke/index.php [3] a) H. Feuer, A. T. Nielsen, Nitro Compounds, VCH, Weinheim, 1990; b) A. T. Nielsen, Nitrocarbons, VCH, Weinheim, 1995.[4] a) E. Hertel, G. H. Romer, Z. Phys. Chem. 1930, 11, 77; b) R. Hultgren, J. Chem. Phys. 1936, 4, 84.[5] a) J. Akhavan, The Chemistry of Explosives, 2nd ed., RSC Press, London, 2004; b) P. Hakey, W. Ouellette, J. Zub ieta, T. Korter, Acta Crystallogr. Sect. E 2008, 64, o1428.[6] a) H. H. Cady, A. C. Larson, D. T. Cromer, Acta Crystallogr. 1963, 16, 617 –623; b) R. Meyer, J. Kçhler, A. Homburg in Explosives, 6th ed., Wiley-VCH, Weinheim, 2007, pp. 237 –239.[7] R. S. Hamilton, A. J. Sanderson, R. B. Wardle, K. F. Warner, International Annual Con ference of ICT, 31st (Energetic Materials), 2000.[8] K. Karaghiosoff, T. M. Klapçtke, A. Michailowski, G. Holl, Acta Cryst. Sect. C 2002, 58, o580.[9] M.-X. Zhang, P. E. Eaton, R. Gilardi, Angew. Chem. 2000, 112, 422 – 426; Angew. Chem. Int. Ed. 2000 , 39, 401–404.[10] J. Giles, Nature 2004, 427, 580–581.[11] a) J. Thiele, J. T. Marais, Justus Liebigs Ann. Chem. 1893, 273, 144– 160; b) V. Ernst, T. M. Klapçtke, J. Stierstorfer, Z. Anorg. Allg.Chem. 2007, 633, 879–887.[12] a) J. Thiele, Justus Liebigs Ann. Chem. 1898, 303,57–75;b)A.Hammerl, T. M. Klapçtke, H. Nçth, M. Warchhold, G. Holl, M.Kaiser, U. Ticmanis, Inorg. Chem. 2001, 40, 3570–3575; c) A. Hammerl, G. Holl, T. M. Klapçtke, P. Mayer, H. Nçth, H. Piotrowski, M.Warchhold, Eur. J. Inorg. Chem. 2002, 834 –845; d) H. Ang, W.Frank, K. Karaghiosoff, T. M. Klapçtke, H. Nçth, J. Sprott, M.Suter, M. Vogt, M. Z. Warchhold, Z. Anorg. Allg. Chem. 2002, 628, 2901– 2906; e) A. Hammerl, G. Holl, M. Kaiser, T. M. Klapçtke, P.Mayer, H. Piotrowski, M. Vogt, Z. Naturforsch. 2001, 56, 847– 856; f) A. Hammerl, G. Holl, M. Kaiser, T. M. Klapçtke, P. Mayer, H.Nçth, H. Piotrowski, M. Suter, Z. Naturforsch. 2001, 56, 857 –870; g) A. Hammerl, M. A. Hiskey, G. Holl, T. M. Klapçtke, K. Polborn, J. Stierstorfer, J. J. Weigand, Chem. Mater. 2005, 17, 3784– 3793.[13] T. M. Klapçtke, P. Mayer, J. Stierstorfer, J. J. Weigand, J. Mater.Chem. 2008, 18, 5248–5258.[14] T. M. Klapçtke, C. M. Sabat, Chem. Mater. 2008, 20, 3629–3637.[15] a) J. Stierstorfer, T. M. Klapçtke, A. Hammerl, B. Chapman, Z.Anorg. Allg. Chem. 2008, 634, 1051–1057; b) A. Hammerl, T. M.Klapçtke, P. Mayer, J. J. Weigand, Propellants Explos. Pyrotech.2005, 30, 17 –26; c) A. Hammerl, T. M. Klapçtke, H. Nçth, M.Warchhold, G. Holl, Propellants Explos. Pyrotech. 2003, 28, 165 – 173; d) A. Hammerl, T. M. Klapçtke, Inorg. Chem. 2002 , 41, 906– 912.[16] a) T. M. Klapçtke, C. M. Sabate, J. Stierstorfer, New J. Chem. 2008, DOI: 10.1039/b812529e; b) T. M. Klapçtke, C. M. Sabat, Dalton Trans. 2009, 1835– 1841.[17] G. Holl, T. M. Klapçtke, K. Polborn, C. Riencker, Propellants Explos. Pyrotech. 2003, 28, 153 –156.[18] K. Karaghiosoff, T. M. Klapçtke, A. Michailovski, H. Nçth, M.Suter, Propellants Explos. Pyrotech. 2003, 28,1–6.[19] a) T. M. Klapçtke, J. Stierstorfer, Helv. Chim. Acta 2007 , 90, 2132 – 2150; b) T. M. Klapçtke, J. Stierstorfer, A. U. Wallek, Chem. Mater.2008, 20, 4519–4530; c) S. Berger, K. Karaghiosoff, T. M. Klapçtke, www.chemeurj.org  2009 Wiley-VCH Verlag GmbH & Co. KGaA, Weinheim Chem. Eur. J. 2009, 15, 5775 – 5792 5790 T. M. Klapçtke et al. P. Mayer, H. Piotrowski, K. Polborn, R. L. Willer, J. J. Weigand, J.Org. Chem. 2006, 71, 1295– 1305.[20] J. Geith, G. Holl, T. M. Klapçtke, J. J. Weigand, Combust. Flame 2004, 139, 358– 366; J. Geith, T. M. Klapçtke, J. J. Weigand, G. Holl, Propellants Explos. Pyrotech. 2004, 29,3–8.[21] a) M. von Denffer, T. M. Klapçtke, G. Kramer, G. Spiess, J. M.Welch, G. Heeb, Propellants Explos. Pyrotech. 2005, 30, 191– 195; b) G. Ma, Z. Zhang, J. Zhang, K. Yu, Thermochim. Acta 2004, 423, 137– 141.[22] K. Karaghiosoff, T. M. Klapçtke, P. Mayer, C. M. Sabate, A. Penger, J. M. Welch, Inorg. Chem. 2008, 47, 1007– 1019.[23] K. O. Christe, W. W. Wilson, M. A. Petrie, H. H. Michels, J. C. Bottaro, R. Gilardi, Inorg. Chem. 1996, 35, 5068–5071.[24] a) T. M. Klapçtke, J. Stierstorfer, Phys. Chem. Chem. Phys. 2008, 10, 4340– 4346; b) T. M. Klapçtke, J. Stierstorfer, Eur. J. Inorg. Chem.2008, 4055– 4062.[25] E. Lieber, E. Sherman, R. A. Henry, J. Cohen, J. Am. Chem. Soc.1951, 73, 2327 –2329.[26] J. A. Garrison, R. M. Herbst, J. Org. Chem. 1957, 22, 278 –283.[27] R. A. Henry, W. G. Finnegan, J. Am. Chem. Soc. 1954 , 76, 923– 926.[28] W. G. Finnegan, R. A. Henry, J. Org. Chem. 1959, 24, 1565 –1567.[29] G. Geisberger, T. M. Klapçtke, J. Stierstorfer, Eur. J. Inorg. Chem.2007, 4743– 4750.[30] CrysAlis CCD, Oxford Diffraction Ltd., Version 1.171.27p5 beta (release 01-04-2005 CrysAlis171.NET).[31] CrysAlis Red, Oxford Diffraction Ltd., Version 1.171.27p5 beta (release 01-04-2005 CrysAlis171.NET).[32] A. Altomare, G. Cascarano, C. Giacovazzo, A. Guagliardi, J. Appl.Cryst. 1993, 26, 343–350.[33] G. M. Sheldrick, SHELXL-97, Program for the Refinement of Crystal Structures, Gçttingen, 1994.[34] WinGX suite for small-molecule single-crystal crysta llography: L. J.Farrugia, J. Appl. Crystallogr. 1999, 32, 837–838.[35] A. L. Spek, PLATON, A Multipurpose Crystallographic Tool, Utrecht, 1999.[36] CCDC-704303 (2), 704306 (3), 704301 (4a), 705303 (4b), 704309 (5), 704302 (6), 704310 (7), 704312 (8), 705304 (9), 704307 (10a), 704308 (10b), 704315 (11), 704314 (12), 704311 (13), 704304 (14), 704305 (15), and 704313 (16) contain the supplementary crystallographic data for this paper. These data can be obtained free of charge from The Cambridge Crystallographic Data Centre via www.ccdc.cam.ac.uk/data_request/cif.[37] D. D. Bray, J. G. White, Acta Crystallogr. Sect. B 1979, 35, 3089.[38] A. S. Lyakhov, A. N. Vorobiov, P. N. Gaponik, L. S. Ivashkevich, V. E. Matulis, O. A. Ivashkevich, Acta Crystallogr. Sect. C 2003, 59, o690–o693.[39] N. Fischer, K. Karaghiosoff, T. M. Klapçtke, J. Stierstorfer, unpublished results.[40] A. S. Lyakhov, Y. V. Grigoriev, L. S. Ivashkevich, P. N. Gaponik, Acta Crystallogr. 2007, 63, 2579.[41] C. M. Grunert, P. Weinberger, J. Schweifer, C. Hampelc, A. F. Stassen, K. Mereiter, W. Linert, J. Mol. Struct. 2005, 733, 41–52.[42] Y. Shvedenkov, M. Bushuev, G. Romanenko, L. Lavrenova, V. Ikorskii, P. Gaponik, S. Larionov, Eur. J. Inorg. Chem. 2005, 1678 –1682.[43] D. O. Ivashkevich, A. S. Lyakhov, P. N. Gaponik, A. N. Bogatikov, A. A. Govorova, Acta Crystallogr. Sect. E 2001 , 57, m335–m337.[44] J. Bernstein, R. E. Davis, L. Shimoni, N.-L. Chang, Angew. Chem.1995, 107, 1689 –1708; Angew. Chem. Int. Ed. Engl. 1995, 34, 1555 – 1573.[45] N. Wiberg in Lehrbuch der Anorganischen Chemie/ HollemanWiberg, 101st ed., de Gruyter, Berlin, 1995, p. 1842.[46] a) J. S. Murray, P. Lane, T. Clark, P. Politzer, J. Mol. Model. 2007, 13, 1033– 1038; b) P. Politzer, J. S. Murray, P. Lane, Int. J. Quantum Chem. 2007, 107, 3046 –3052; c) P. Politzer, J. Murray, M. C. Concha, J. Mol. Model. 2008, 14, 659 –665; d) P. Metrangolo, F. Meyer, T.Pilati, G. Resnati, G. Terraneo, Angew. Chem. 2008, 120, 6206 – 6220; Angew. Chem. Int. Ed. 2008, 47, 6114–6127.[47] A. D. Vasiliev, A. M. Astakhov, A. A. Nefedov, R. S. Stepanov, J.Struct. Chem. 2003 , 44, 322–325.[48] T. M. Klapçtke, H. A. Laub, J. Stierstorfer, Propellants Explos. Pyrotech. 2008, 33, 421 –430.[49] T. M. Klapçtke, H. Radies, J. Stierstorfer, Z. Naturforschung B 2007, 62, 1343–1352.[50] K. Karaghiosoff, T. M. Klapçtke, P. Mayer, C. Mir, Sabat, A.Penger, J. M. Welch, Inorg. Chem. 2008, 47, 1007– 1019; Sabat, A.Penger, J. M. Welch, Inorg. Chem. 2008, 47, 1007 –1019.[51] J. C. Glvez-Ruiz, G. Holl, K. Karaghiosoff, T. M. Klapçtke, K.Lçhnwitz, P. Mayer, H. Nçth, K. Polborn, C. J. Rohbogner, M.Suter, J. J. Weigand, Inorg. Chem. 2005, 44 , 4237– 4253.[52] T. M. Klapçtke, J. Stierstorfe r, B. Weber, Inorg. Chim. Acta. 2008,in press DOI: 10.1016/j.ica.2008.10.014.[53] B. Morosin, Acta Crystallogr. Sect. B 1976, 32, 1237–1240.[54] E. Riedel, Anorganische Chem ie, 4th ed., de Gryter, Berlin, 1999, p. 677; E. Riedel, Anorganische Chemie, 4th ed., de Gryter, Berlin, 1999, p. 722.[55] a) R. Prins, M. Biagini-Cingi, R. A. G. De Graff, J. Haasnoot, A.-M.Manotti-Lanfredi, P. Rabu, P. Reedijk, E. Ugozzli, Inorg. Chim.Acta 1996, 248, 35 –44; b) R. Bronisz, Inorg. Chim. Acta 2004, 357, 396; c) P. Børsting, J. J. Steel, Eur. J. Inorg. Chem. 2004, 376 –380; d) P. E. M. Wijnands, J. S. Wood, J. Reedijk, W. J. A. Maaskant, Inorg. Chem. 1996, 35, 1214– 1222.[56] A. F. Stassen, W. L. Driessen, J. G. Haasnoot, J. Reedijk, Inorg.Chim. Acta 2003, 350, 57– 61.[57] A. F. Stassen, H. Kooijman, A. L. Spek, L. J. de Jongh, J. G. Haasnoot, J. Reedijk, Inorg. Chem. 2002, 41, 6468 –6473.[58] A. F. Stassen, H. Kooijman, A. L. Spek, J. G. Haasnoot, J. Reedijk, J. Chem. Crystallogr. 2001, 31, 307–314.[59] a) E. Dova, R. Peschar, M. Sakata, K. Kato, H. Schenk, Chem. Eur.J. 2006, 12, 5043 –5052; b) E. Dova, R. Peschar, M. Takata, E. Nishibori, H. Schenk, A. F. Stassen, J. G. Haasnoot, Chem. Eur. J. 2005, 11, 5855–5865.[60] D. O. Ivashkevich, A. S. Lyakhov, P. N. Gaponik, A. N. Bogatikov, A. A. Govorova, Acta Crystallogr. Sect. E 2001 , 57, m335–m337.[61] R. N. Butler, T. M. McEvoy, Proc. R. Irish Acad. 1977, 77, 359.[62] H. R. Meier, H. Heimgartner in Methoden der organischen Chemie, Vol. E 8d, 4th ed., (Ed.: E. Schaumann ), Thieme, Stuttgart, 1994, p. 664.[63] J. J. Weigand, PhD Thesis, Ludwig-Maximilians Universtit Mnchen, 2005.[64] M. Tremblay, Can. J. Chem. 1965, 43, 1154– 1157.[65] F. R. Benson, R. C. Elderfield in Heterocyclic Compounds, Vol. 8, Wiley, New York, 1967.[66] J. Svetlik, A. Martvon, J. Lesko, Chem. Pap. 1979, 33, 521.[67] http://www.linseis.c om [68] http://www.perkinelmer.com/ [69] http://www.parrinst.de/ [70] N. Wiberg in Lehrbuch der Anorganischen Chemie/ HollemanWiberg, 101st ed., de Gruyter, Berlin, 1995, p. 51.[71] N. Wiberg in Lehrbuch der Anorganischen Chemie/ HollemanWiberg, 101st ed., de Gruyter, Berlin, 1995, p. 141.[72] M. Suæeska, EXPLO5 program, Zagreb, 2005.[73] a) M. Suæeska, Mater. Sci. Forum 2004, 465, 325 –330; b) M. Suæeska, Propellants Explos. Pyrotech. 1991, 16, 197 –202; c) M. Suæeska, Propellants Explos. Pyrotech. 1999, 24, 280 –285.[74] M. L. Hobbs, M. R. Baer, Proc. of the 10th Symp. on Detonation, ONR 33395-12, Boston, 1993, p. 409.[75] a) M. Suæeska, Test Methods for Explosives, Springer, New York, 1995, p. 21; b) http://www.bam.de.[76] NATO standardization agreement (STANAG) on explosives, impact sensitivity tests, no. 4489, 1st ed., 1999.[77] WIWEB-Standardarbeitsanweisung 4-5.1.02, Ermittlung der Explosionsgefhrlichkeit, hier der Schlagempfindlichkeit mit dem Fallhammer, 2002.[78] http://www.bam.de [79] http://www.reichel-partner.de/ [80] NATO standardization agreement (STANAG) on explosive, friction sensitivity tests, no. 4487, 1st ed., 2002.Chem. Eur. J. 2009, 15, 5775 – 5792  2009 Wiley-VCH Verlag GmbH & Co. KGaA, Weinheim www.chemeurj.org 5791 FULL PAPER Energetic Materials [81] WIWEB-Standardarbeitsanweisung 4-5.1.03, Ermittlung der Explosions-gefhrlichkeit oder der Reibeempfindlichkeit mit dem Reibeapparat, 2002.[82] Classifications according to the UN Recommendations on the Transport of Dangerous Goods: impact: Insensitive>40 J, less sensitive 35 J, sensitive4 J, very sensitive3 J; friction: insensitive > 360 N, less sensitive= 360 N, sensitive< 360 N and > 80 N, very sensitive 80 N, extremely sensitive10 N.Received: October 24, 2008 Published online: April 16, 2009 www.chemeurj.org  2009 Wiley-VCH Verlag GmbH & Co. KGaA, Weinheim Chem. Eur. J. 2009, 15, 5775 – 5792 5792 T. M. Klapçtke et al. | [] | [] | ["1-(2-Azidoethyl)-5-nitriminotetrazole", "1-(2-chloroethyl)-5-nitriminotetrazolate", "1-(2-hydroxyethyl)-5-aminotetrazolium nitrate", "1-(2-azidoethyl)-5-aminotetrazolium nitrate", "1-(2-azidoethyl)-5-aminotetrazolium perchlorate monohydrate", "1-(2-hydroxyethyl)-5-aminotetrazole", "Ammonium 1-(2-chloroethyl)-5-nitriminotetrazolate", "Sodium 1-(2-chloroethyl)-5-nitriminotetrazolate", "trans-[Diaquabis{1-(2-hydroxyethyl)-5-nitriminotetrazolatok 2 N 4 ,O 5 }copper(II)]", "trans-[Diaquabis{1-(2-chloroethyl)-5-nitriminotetrazolatok 2 N 4 ,O 5 }copper(II)] dihydrate", "[Diaquabis{1-(2-azidoethyl)-5-nitriminotetrazolato-k 2 N 4 ,O 5 }copper (II)]"] | ["potassium--1n", "NaOH--80 mg, 2.0 mmol", "CuACHTUNGTRENNUNG(NO 3 ) 2 ·3 H 2 O--242 mg, 1.0 mmol"] | [] | ["potassium 1-(2-azidoethyl)-5-nitriminotetrazolate--equimolar amount", "1-(2-azidoethyl)-5aminotetrazole--0.39 g, 3 mmol", "1-(2-chloroethyl)-5-nitriminotetrazole--339 mg, 1.8 mmol", "1-(2-hydroxyethyl)-5-aminotetrazole--645 mg, 5 mmol"] | [] | [] | ["acetone--added to the residue", "MeCN--10 mL", "H 2 O--10 mL", "NH 3 (25%)--10 mL"]
c2dt30863k | Synthesis of [Mn 2 (L) 2 (phen) 2 ]·H 2 O (5). The preparation of 5 was similar to that of 4 except that Mn(OAc) 2 ·4H 2 O (12.3 mg, 0.05 mmol) was used instead of Cd(OAc) 2 ·2H 2 O. Yellow block crystals of 5 were collected in 38% yield (based on MnTable 1 Crystal data and structure reﬁnements for compounds 1–10 12345 6 7 8910 Formula C 17 H 18 O 8 Ni C 17 H 18 O 8 Co C 17 H 16 O 7 Cd C 29 H 22 N 2 O 6 Cd C 58 H 46 N 4 O 13 Mn 2 C 54 H 56 N 8 O 12 Cd 2 C 54 H 56 N 8 O 12 Zn 2 C 31 H 28 N 4 O 6 Cd C 29 H 28 N 6 O 6 Cd C 29 H 32 N 4 O 6 Cd M r 409.02 409.24 444.70 606.89 1116.87 1233.87 1139.81 664.97 666.96 644.99 Space group P2 1 P2 1 C2 P2 1 2 1 2 1 P2 P2 1 P2 1 P2 1 2 1 2 1 P2 1 2 1 2 1 P2 1 2 1 2 1 a/Å 7.6619(4) 7.6746(5) 18.3690(12) 8.2904(3) 12.6724(6) 6.8443(3) 6.5495(5) 7.2789(2) 7.2883(3) 7.2266(2) b/Å 5.8283(3) 5.8610(3) 6.1110(3) 16.5876(5) 9.9767(3) 16.4131(9) 16.5696(13) 16.8823(5) 16.8613(8) 15.4580(4) c/Å 19.2568(9) 19.3632(10) 15.1160(10) 18.3294(8) 20.6665(10) 23.3284(10) 23.432(2) 23.5500(8) 23.5290(11) 24.9598(5) β/° 100.833(4) 101.186(6) 99.078(6) 90 96.217(4) 93.720(4) 91.632(8) 90 90 90 V/Å 3 844.60(7) 854.43(8) 1675.56(18) 2520.62(16) 2597.47(19) 2615.1(2) 2541.8(4) 2893.93(15) 2891.5(2) 2788.23(12) Z 22442 2 2 444 D c /g cm −3 1.608 1.591 1.763 1.599 1.427 1.567 1.489 1.526 1.532 1.536 GOF on F 2 1.0350 1.0320 1.0450 1.0230 1.0070 1.0480 1.1010 1.0700 1.0440 1.0540 Flack factor −0.006(18) −0.004(13) −0.11(5) −0.03(3) −0.015(18) 0.03(3) 0.05(3) −0.04(3) −0.04(4) 0.00(3) R 1 [I >2σ(I)] 0.0370 0.0293 0.0437 0.0362 0.0430 0.0573 0.0803 0.0367 0.0481 0.0369 wR 2 (all data) 0.0814 0.0577 0.0817 0.0816 0.0903 0.0907 0.1665 0.0771 0.1162 0.0756 R int 0.0387 0.0292 0.0355 0.0398 0.0347 0.0619 0.0560 0.0268 0.0326 0.0321 This journal is © The Royal Society of Chemistry 2012 Dalton Trans., 2012, 41, 9737–9747 ¦ 9739 Published on 06 July 2012. Downloaded by Northeastern University on 31/10/2014 15:12:48. View Article Online | [] | [] | ["[Mn 2 (L) 2 (phen) 2 ]·H 2 O", "C 17 H 18 O 8 Mn 2"] | ["Mn(OAc) 2 ·4H 2 O--12.3 mg, 0.05 mmol"] | [] | ["H 2 L--0.0248 g, 0.05 mmol", "Cd(OAc) 2 ·2H 2 O--not available"] | [] | [] | ["methanol --4 mL", "water --4 mL"]
b710209g | Yield: 70% based on HL 1 . Calcd. (found) for C 42 H 34 N 2 O 6 Zn (728.08): C, 69.28 (69.39), H, 4.71 (4.52), N, 3.85 (3.63)%. IR (KBr pellet, cm 1 ): 3441br, 2349w, 1573s, 1484w, 1441m, 1389s, 1319s, 1273m, 1217m, 1139w, 1069w, 1039m, 1004m, 885m, 862w, 841w, 820w, 733s, 664m, 626m, 599w, 560w, 523w, 417w. | [] | [] | ["HL 1"] | [] | [] | [] | [] | [] | []
j.jorganchem.2017.06.013 | 4.7. Synthesis of 3-[1 0 -(diphenylphosphinothioyl)ferrocenyl]propanoic acid (4b) Starting with 1b (88.7 mg, 0.20 mmol) and sulfur (8.0 mg, 0.25 mmol), the same procedure used for the synthesis of 4a (see Section 4.6) provided 4b as ﬁne yellow needles. Yield: 90.2 mg (95%).1 H NMR (CDCl 3 ): d 2.46 (s, 4 H, CH 2 CH 2 ), 4.04, 4.14 (2  vt, J 0 ¼ 1.8 Hz, 2 H), 4.38, 4.46 (2  vq, J 0 ¼ 1.8 Hz, 2 H) (4  CH of fc); 7.38e7.76 (m, 10 H, PPh 2 ).13 C{ 1 H} NMR (CDCl 3 ): d 24.04 and 35.07 (CH 2 CH 2 ); 69.66, 70.07, 72.48 (d, J PC ¼ 10 Hz), 73.53 (d, J PC ¼ 13 Hz) (4  CH of fc); 75.10 (d, 1 J PC ¼ 99 Hz, CP of fc), 88.69 (CCH of fc), P. | [] | [] | ["3-[1 0 -(diphenylphosphinothioyl)ferrocenyl]propanoic acid (4b)"] | [] | [] | ["1b--88.7 mg, 0.20 mmol", "sulfur--8.0 mg, 0.25 mmol"] | [] | [] | []
j.jssc.2016.03.027 | 2.2. Synthesis of {[M(4-pzpt) 2 ]H 2 O} n ,M¼ Co II (1), Zn II (2) Co(NO 3 ) 2  6H 2 O (0.0291 g, 0.1 mmol) for 1 and Zn(NO 3 ) 2  6H 2 O (0.0297 g, 0.1 mmol) for 2,3-(pyridin-4-yl)-5-(pyrazin-2-yl)-1H1,2,4-triazole (HL, 0.0448 g, 0.2 mmol), 4 ml H 2 O and 4 ml CH 3 OH in a 23 ml Teﬂon-lined airtight reactor was heated at 140 °C for 3 days, and then cooled to room temperature. After washing with H 2 O and CH 3 OH, reddish brown columnar crystals were obtained. | [] | [] | ["{[M(4-pzpt) 2 ]H 2 O} n", "M¼ Co II (1)"] | ["Co(NO 3 ) 2 ? 6H 2 O--0.0291 g, 0.1 mmol"] | [] | ["3-(pyridin-4-yl)-5-(pyrazin-2-yl)-1H1,2,4-triazole (HL)--0.0448 g, 0.2 mmol"] | ["140 °C"] | ["3 days"] | ["H 2 O--4 ml", "CH 3 OH--4 ml"]
bcsj.20170236 | After evaporation of the solvent, rinsing with pentane, and drying in vacuo, Li(THF) 2 B(GlyPr 2 ) 2 was obtained as a white solid (2.16 g, 90% yield). Elemental analysisof recrystallized 3 showed deviation from the calculated values, most probably as a resultofinsuﬃcient combustion.1 H NMR (THF-d 8 , 400 MHz): ¤ = 1.761.52 (overlap, 4H, CH 2 CHHCH 3 ), 1.69 1.50 (overlap, 4H, CHHCH 2 CH 3 ), 1.44 (dt, J = 3.5, 12.2 Hz, 4H, CHHCH 2 CH 3 ), 1.17 (m, 4H, CH 2 CHHCH 3 ), 0.86 (t, J = 7.2 Hz, 6H, CH 2 CH 2 CH 3 ), 0.84 (t, J = 7.4 Hz, 6H, CH 2 CH 2 CH 3 ) ppm.13 C{ 1 H} NMR (THF-d 8 , 100 MHz): ¤ = 184.9 (CO 2 ), 82.8 (CPr 2 ), 42.25, 42.20 (CH 2 CH 2 CH 3 ), 17.7 (CH 2 CH 2 CH 3 ), 14.8, 14.7 (CH 2 CH 2 CH 3 ) ppm. | [] | [] | ["Li(THF) 2 B(GlyPr 2 ) 2"] | [] | [] | [] | [] | [] | []
00958970600990200 | Elem. Anal. Calcd: C, 53.83%; H, 4.52%; N, 6.98%; Co, 14.69%. Found: C, 54.01%; H, 4.45%; N, 6.96% Co, 14.71%. IR spectrum (cm 1 ): 3058(w), 2948(w), 2856(w), 1624(w), 1583(s), 1511(s), 1459(s), 1402(s), 1303(m), 1131(m), 1007(w), 931(w), 855(s), 812(w), 788(w), 728(s), 666(w) 643(m), 625(m). | [] | [] | [] | [] | [] | [] | [] | [] | []
s0036023619030070 | Found (%): Ce, 14.23; Cr, 5.25; C, 29.30; H, 2.30; N, 12.79; S, 19.55.For C 24 H 23 CrYN 9 O 10 S 6 , anal. calcd. (%): Y, 9.55; Cr, 5.59; C, 30.98; H, 2.49; N, 13.55; S, 20.68.Found (%): Y, 9.47; Cr, 5.52; C, 30.90; H, 2.42; N, 13.49; S, 20.63.IR spectra of these complexes were recorded on an Agilent Cary 630 FTIR Fourier-transform spectrometer in the region of 4000–400 cm –1 in KBr matrices.Major absorption frequencies (ν, cm –1 ): 3398 w, 3063 w, 2058 vs, 1689 s, 1584 s, 1411 vs, 1366 s, 1187 w, 1109 w, 1042 w, 830 w, 746 vs, 691 m, 512 w (I); 3400 w, 3067 w, 2075 vs, 1690 s, 1590 s, 1415 vs, 1379 s, 1112 w, 1043 w, 835 w, 752 vs, 695 m, 515 w (II); 3414 w, 3074 w, 2058 vs, 1639 m, 1589 s, 1416 vs, 1355 m, 1187 w, 1109 w, 1031 w, 836 w, 752 vs, 691 s, 513 w (III). | [] | [] | ["C 24 H 23 CrYN 9 O 10 S 6"] | [] | [] | [] | [] | [] | []
c3ce27082c | Anal. (%) calcd. for C 50 H 34.67 GdN 2 Na 0.33 O 10 (988.38): C, 60.76; H, 3.54; N, 2.83. Found: C, 59.62; H, 3.43; N, 2.77. IR (KBr pellet, cm 21 ): 3476 (m), 3063 (m), 2826 (w), 1712 (w), 1583 (s), 1546 (s), 1517 (s), 1391 (s), 1365 (s), 1298 (m), 1137 (w), 978 (w), 837 (w), 723 (m). | [] | [] | ["C 50 H 34.67 GdN 2 Na 0.33 O 10"] | [] | [] | [] | [] | [] | []
j.molstruc.2009.03.020 | [Ni(ta)(phen) 2 8H 2 O] n (4): The hydrothermal procedure for the synthesis of complex 4 is similar to that for 3 except that with the replacement of Zn(CH 3 COO) 2 2H 2 O with Ni(CH 3 COO) 2 2H 2 O (0.107 g, 0.5 mmol) light purple crystals were obtained. Yield: 35% based on Ni. Anal. Calcd. for C 27 H 33 NiN 7 O 10 : C, 47.98; H, 4.93; N, 14.51. Found: C, 47.92; H, 4.98; N, 14.46. IR (KBr, cm 1 ): 3277(s), 1593(s), 1516 (m), 1419(s), 1357(m), 1226(w), 826 (m), 727 (s). | [] | [] | ["[Ni(ta)(phen) 2 8H 2 O] n", "C 27 H 33 NiN 7 O 10"] | ["Ni(CH 3 COO) 2 2H 2 O--0.107 g, 0.5 mmol"] | [] | ["ta--NaN", "phen--NaN"] | [] | [] | []
ic980427v | 1 H NMR [23 °C, (CD 3 ) 2 CO, 270 MHz]: for 1, δ 8.94 (2H, Ar-H); for TCNB, δ 8.90 (2H, Ar-H).13 C NMR [23 °C, (CD 3 ) 2 CO, 68 MHz]: for 1, δ 139.3 (C 1 ), 121.3 (C 2 ), 114.2 (C 3 ); for TCNB, δ 139.2 (C 1 ), 121.2 (C 2 ), 114.4 (C 3 ). Anal. Calcd for C 15 H 3 N 6 CuPF 6 (without including acetone): C, 37.8; H, 0.6; N, 17.7%.Found: C, 38.8; H, 0.6; N, 17.1% (a slight difference between calculated and observed values may be due to the loss of the acetone).Synthesis of [Cu 2 (TCNB) 3 ](PF 6 ) 2 (2). Similar to the synthesis of 1, solid TCNB (89.0 mg, 0.5 mmol) was added to a solution of [Cu(CH 3 CN) 4 ]PF 6 (37.2 mg, 0.1 mmol) in 10 mL methylethyl ketone at room temperature and stirred for a while. The resulting yellow suspension was filtered, and the filtrate was transferred toa6mm diameter glass tube. To obtain a fine quality single crystal, this saturated solution does not need any diffusion solvent. The glass tube was sealed under Ar and kept at room temperature for 1 week; yellow brick crystals similar to 1 in shape were isolated, corresponding to 2. IR (KBr, cm -1 ): 2245 (ν CtN ), 843 (ν PF 6 ). NMR spectra are the same as those of 1. | [] | [] | ["[Cu 2 (TCNB) 3 ](PF 6 ) 2", "C 15 H 3 N 6 CuPF 6"] | ["[Cu(CH 3 CN) 4 ]PF 6--37.2 mg, 0.1 mmol"] | [] | ["TCNB--89.0 mg, 0.5 mmol"] | [] | ["1 week"] | ["methylethyl ketone--10 mL"]
acsomega.9b00715 | The complex decomposes at 280 °C. Yield: 58%, elemental analysis (%): C = 46.86, H = 3.79, N = 10.73; calc. for C 10 H 8 ClCuN 2 : C = 46.70; H = 3.92; N = 10.89. IR (KBr cm −1 ): 3044 (s), 2924 (m), 1600 (s), 1527 (m), 1480 (s), 1410 (s), 1215 (m), 1062 (w), 819 (s), 723 (m), 631 (w), and 474 (s) Synthesis of [Cu(4,4′-DP) 0.5 Cl] n (2). 2 was synthesized by putting the reaction mixture of CuCl 2 ·2H 2 O (0.2 mmol) and 4,4′-dipyridyl (0.2 mmol) in mix solvents [DMF (2 mL), H 2 O (2 mL), and C 2 H 5 OH (1 mL)] in a 10 mL Teﬂon reactor under pressure at 180 °C for 2 days. The solution was cooled to room temperature at the rate of 10 °C/h, and the brown crystals of 2 suitable for X-ray analysis were obtained. The complex decomposes at 280 °C. Yield: 55%, elemental analysis (%): C = 33.94, H = 2.75, N = 7.91; calc. for C 5 H 4 ClCuN: C = 33.72; H = 2.83; N = 7.86. IR (KBr cm −1 ): 2925 (s), 2854 (w), 1737 (w), 1601 (s), 1532 (w), 1408 (m), 1110 (w), 1031 (w), 807 (s), 629 (w), and 451 (m). | [] | [] | ["[Cu(4,4′-DP) 0.5 Cl] n", "C 5 H 4 ClCuN"] | ["CuCl 2 ·2H 2 O--0.2 mmol"] | [] | ["4,4′-dipyridyl--0.2 mmol"] | ["180 \nC"] | ["2 days"] | ["DMF--2 mL", "H 2 O--2 mL", "C 2 H 5 OH--1 mL"]
b107655h | Experimental Synthesis An ethanol solution (10 ml) of 4,7-phen (0.180 g, 1.0 mmol) was added dropwis e to a st irred aqueous so lution (5 ml) of Cu(NO 3 ) 2  3H 2 O (0.242 g, 1.0 mmol) at 50  C over a period of 15 min, then a solution (5 ml) of NaClO 4 (0.280 g, 2.0 mmol) was added. The resulting colorless solution was allowed to stand in air at room temperature for several days, yielding green block crystals (90% yie ld based on lig and). Anal. calc. C 36 H 30 Cl 2 CuN 6 O 11 (1): C, 50.45; H, 3.53; N, 9.8 0; found: C, 50.32; H, 3.48; N, 9.65%. IR (KBr, cm ÿ 1 ): 3588s, 3181m, 3073m, 1626m, 1584m, 1525w, 1500s, 1442m, 1385vs, 1305s, 1239w, 1144vs, 1113vs, 1085vs, 838s, 795s, 717w, 630s, 565w, 498w, 439w. | [] | [] | ["C 36 H 30 Cl 2 CuN 6 O 11 (1)"] | ["Cu(NO 3 ) 2 \n3H 2 O--0.242 g, 1.0 mmol"] | [] | ["4,7-phen--0.180 g, 1.0 mmol"] | ["50 \nC", "room temperature"] | ["several days"] | ["ethanol solution--10 ml", "aqueous solution--5 ml", "NaClO 4--5 ml"]
j.solidstatesciences.2007.11.005 | The light blue crystals of II so obtained were vacuum ﬁltered and washed with water.2.1.3. [NH 4 ] 0.33 [Cu 0.5 (CO 2 CH 2 CH 2 NH 2 )Cl 0.33 ]$H 2 O(III) b-alanine (104.5 mg) was added to an ammoniacal solution of CuCl 2 $2H 2 O (100 mg) in water (2 mL). The deep blue solution with a CuCl 2 :alanine ratio of 1:2 was kept at room temperature for 2 days. The deep blue crystals of III were vacuum ﬁltered and washed with water.2.1.4. [Pb(CO 2 CH 2 CH 2 NH 3 ) 2 (NO 3 ) 2 ](IV) b-alanine (53.8 mg) was added to 2 mL aqueous solution of Pb(NO 3 ) 2 (100 mg). The colorless solution with a Pb(NO 3 ) 2 :alanine ratio of 1:2 was kept at room temperature for 6 days. | [] | [] | [] | ["CuCl 2 $2H 2 O--100 mg", "Pb(NO 3 ) 2 --100 mg"] | [] | ["b-alanine--104.5 mg", "b-alanine--53.8 mg"] | ["room temperature"] | ["2 days", "6 days"] | ["water--2 mL", "2 mL aqueous solution--2 mL"]
j.inoche.2017.05.025 | 1. Experiment [Cd(D-1-Hcam)(nta)(H 2 O) 2 ] 2 [Cd(D-3-Hcam)(nta)(H 2 O) 2 ] 2 ·4H 2 O (1) was successfully prepared by hydrothermal reaction. A mixture of Cd(NO 3 ) 3 ·6H 2 O (0.1527 g, 0.5 mmol), D-H 2 cam (0.1004 g, 0.5 mmol), Hnta (0.0623 g,0.5 mmol) and Na 2 CO 3 (0.0532 g, 0.5 mmol) in deionized water (8 ml) was heated in a stainless-steel reactor with a Teﬂon liner (23 ml) at 180 °C for 72 h and cooled to ambient temperature at 5 °C per hour. Colorless crystals plate of 1 were obtained in 86% yield based on Cd. | [] | [] | ["[Cd(D-1-Hcam)(nta)(H 2 O) 2 ] 2 [Cd(D-3-Hcam)(nta)(H 2 O) 2 ] 2 \n4H 2 O", "NaN"] | ["Cd(NO 3 ) 3 \n6H 2 O--0.1527 g, 0.5 mmol"] | ["Na 2 CO 3--0.0532 g, 0.5 mmol"] | ["D-H 2 cam--0.1004 g, 0.5 mmol", "Hnta--0.0623 g,0.5 mmol"] | ["180 \n°C"] | ["72 h"] | ["deionized water--8 ml"]
c4ce00215f | Preparation of 1,4-bis(benzimidazol-1-ylmethyl)-2,3,5,6tetramethylbenzene (L) To a mixture of 2,3,5,6-tetramethylbenzene (13.42 0 g , 100.0 mmol), paraformaldehyde (6.150 g, 205.0 mmol) and glacial acetic acid (50 mL), a 31 wt% HBr–acetic acid solution (20 mL) was added rapidly. The mixture was stirred for 8 h at 120 ° C and then poured into water (100 mL). The product was filtered and dried in vacuum. The 1,4-bis(bromomethyl)2,3,5,6-tetramethylbenzene as a white powder was obtained.Yield: 31.050 g (97%). Mp: 192–194 °C.ACH 3 CN (100 mL) solution of benzimidazole (1.075 g, 9.1 mmol), KOH (1.000 g, 17.8 mmol), and tetrabutylammonium bromide (0.130 g, 0.4 mmol) was stirred for 1 h under refluxing, and then 1,4-bis(bromomethyl)-2,3,5,6-tetramethylbenzene (1.440 g, 4.5 mmol) was slowly added to the above solution and CrystEngCommPaper Published on 03 June 2014. Downloaded by University of Western Ontario on 25/10/2014 00:28:47. View Article Online | [] | [] | ["1,4-bis(benzimidazol-1-ylmethyl)-2,3,5,6tetramethylbenzene (L)"] | [] | [] | [] | ["120 \nC", "refluxing"] | ["8 h", "1 h"] | []
j.inoche.2007.11.006 | Polymer 1 an d 2 was prepared from the hydrothermal reaction (160 °C) of M(CH 3 COO) 2 and nitrilotriacetate, in the presence of NaOH (used to adjust the pH value of 7). Once formed, these crystal samples are air stable and insolvable in common solvent, such as H 2 O, CH 3 OH, C 2 H 5 OH, DMF, DMSO, CH 3 CN. | [] | [] | [] | ["M(CH 3 COO) 2--NaN"] | ["NaOH--NaN"] | ["nitrilotriacetate--NaN"] | ["160 °C"] | [] | []
j.molstruc.2009.10.009 | 2.2.2. {[Dy(Himdc)(Ox) 0.5 (H 2 O) 2 ]H 2 O} n (2) Dy 2 O 3 (0.5 mmol, 0.186 g), imidazole-4,5-dicarboxylic acid (0.5 mmol, 0.078 g)), K 2 C 2 O 4 H 2 O (0.5 mmol, 0.092 g), and 10 mL deionized water were mixed in a 25 mL Teﬂon-lined autoclave. | [] | [] | ["{[Dy(Himdc)(Ox) 0.5 (H 2 O) 2 ]H 2 O} n", "Dy 2 O 3"] | ["Dy 2 O 3--0.5 mmol, 0.186 g"] | ["K 2 C 2 O 4 H 2 O--0.5 mmol, 0.092 g"] | ["imidazole-4,5-dicarboxylic acid--0.5 mmol, 0.078 g"] | [] | [] | ["deionized water--10 mL"]
acs.organomet.6b00042 | [Na(ATI Ph/iPr )(thf)] (3-thf). [N a(N(SiMe 3 ) 2 )] (834 mg, 3.50 mmol) was added to a solution of 1 (642 mg, 3.50 mmol) in THF (4.5 mL) to give a deep orange solution. After 10 min, all volatiles were removed from the reaction mixture. The resulting orange solid was washed with hexanes (2 × 2 mL) and dried in vacuo. Yield: 1.15 g, 3.46 mmol, 99%.1 H NMR (300 MHz, C 6 D 6 ): δ = 1.05 (d, 6H, 3 J HH = 6.1 Hz, Me), 1.24−1.28 (m, 4H, β -THF), 3.27−3.31 (m, 4H, α-THF), 3.77 (sept, 1H, 3 J HH = 6.1 Hz, CHMe 2 ), 6.06 (br dd, 1H, 3 J HH = 8.9 Hz, 5-H), 6.48 (d, 1H, 3 J HH = 11.6 Hz, 7-H), 6.51 (d, 1H, 3 J HH = 10.7 Hz, 3-H), 6.67 (ddd, 1H, 3 J HH = 8.9 Hz, 3 J HH = 10.7 Hz, 4 J HH = 1.0 Hz, 4-H), 6.75 (t, 1H, 3 J HH = 7.4 Hz, p-Ph), 6.84 (d, 2H, 3 J HH = 8.6 Hz, o-Ph), 6.87 (ddd, 1H, 3 J HH = 8.9 Hz, 3 J HH = 11.6 Hz, 4 J HH = 1.0 Hz,, 6-H (partially overlapping with o-Ph)), 7.11 (br t, 2H, 3 J HH = 7.8 Hz, mPh) ppm. | [] | [] | ["[Na(ATI Ph/iPr)(thf)](3-thf)"] | ["Na(N(SiMe 3 ) 2 )--834 mg, 3.50 mmol"] | [] | ["1--642 mg, 3.50 mmol"] | [] | [] | ["THF--4.5 mL"]
acs.inorgchem.8b02174 | 1 H NMR (400 MHz, (CD 3 ) 2 CO, 25 °C): δ 15.18 (br s, 1H, N−H).13 C{ 1 H} NMR (101 MHz CD 2 Cl 2 ,25°C): δ 170.2 (s, CO), 170.1 (s, CO), 166.0 (s, CO), 146.2 (s, C 5 H 5 NH), 141.2 (s, Ar−C), 140.1 (s, Ar−C), 139.8 (s, C 5 H 5 NH), 138.1 (s, Ar−C), 134.9 (s, Ar− C), 134.7 (s, Ar−C), 134.1 (s, Ar−C), 133.9 (s, Ar − C), 133.2 (d, J CP = 2.9 Hz, Ar−C), 132.4 (d, J CP = 2.9 Hz, Ar−C), 132.1 (s, Ar−C), 131.9 (s, Ar−C), 131.2 (s, Ar−C), 131.1 (s, Ar−C), 130.1 (d, J CP = 3.7 Hz, Ar−C), 129.3 (s, Ar−C), 129.2 (s, Ar−C), 129.0 (s, Ar−C), 128.9 (s, Ar−C), 126.8 (s, C 5 H 5 NH), 126.7 (s, C 5 H 5 NH), 125.0 (s, C 5 H 5 NH). IR (neat) ν: 3187 (vw), 3132 (vw), 3101 (w), 3068 (vw), 2141 (vw), 1721 (m), 1699 (s), 1638 (m), 1613 (sh, m), 1593 (sh, m), 1574 (w), 1548 (m), 1482 (m), 1455 (m), 1399 (vw), 1352 (m), 1309 (w), 1274 (s), 1239 (s), 1159 (m), 1127 (m), 1112 (s), 1065 (m), 1059 (m), 1025 (w), 1001 (w), 881 (vw), 854 (s), 819 (w), 759 (s), 730 (m), 669 (s), 661 (s) cm −1 . Elem. anal. calcd for C 26 H 18 NO 6 P 1 ·0.2 CH 2 Cl 2 : C, 64.87; H, 3.81; N, 2.89. Found: C, 64.96; H, 4.06; N, 2.80. | [] | [] | ["C 26 H 18 NO 6 P"] | [] | [] | [] | [] | [] | []
s10870-010-9750-6 | H 2 O (10 mL), nitric acid (2 mol/L) was slowly added to the solution until pH was adjusted to 7, then MnCl 2 4H 2 O (0.099 g, 0.50 mmol) was added. The mixture was ﬁltrated, and the ﬁltrate was left to stand in air. After 2 weeks, brown block crystals (0.036 g, yield 27%) were separated by ﬁltration, washed with deionized water and dried in air. Elemental Analysis: C 8 H 9 NO 6 Mn, found (calc.) C 34.96 (35.57), H 3.29 (3.33), N 5.11 (5.18)%.FTIR (KBr, cm -1 ): 3487 (m),3353 (s), 3129 (w), 1618 (m), 1559 (vs), 1418 (m), 1380 (vs), 1304 (w), 1237 (w), 951 (w), 840 (m), 774 (s). | [] | ["2 weeks"] | ["C 8 H 9 NO 6 Mn"] | ["MnCl 2 ?4H 2 O--0.099 g, 0.50 mmol"] | ["nitric acid (2 mol/L)--adjusted to pH 7"] | [] | [] | [] | ["H 2 O--10 mL"]
ja2078637 | [Zn(d-L Cl )(Cl)](H 2 O) 2 (3). To an aqueous solution (2 mL) of d-L Cl (0.044 g, 0.2 mmol), Zn(CH 3 COO) 2 3 2H 2 O (0.022 g, 0.1 mmol) was added and sonicated for 10 min. The clear solution was kept in a tightly capped 5 mL vial for 24 h at 90 °C to produce rod-shaped transparent crystals. Yield: 0.023 g, 71%. IR (KBr, cm 1 ): ν OH , 3420; ν NH , 2975; ν as (CO 2 ), 1589; ν s (CO 2 ), 1397; ν CN , 1627. Elemental analysis: calcd C (38.82%), H (4.44%), N (8.23%); found C (38.79%), H (4.42%), N (8.24%). | [] | [] | ["Zn(d-L Cl )(Cl)(H 2 O) 2"] | ["Zn(CH 3 COO) 2 3 2H 2 O--0.022 g, 0.1 mmol"] | [] | ["d-L Cl--0.044 g, 0.2 mmol"] | ["90 °C"] | ["24 h"] | ["aqueous solution--2 mL"]
c5dt03249k | Synthesis of [Fe(hbtz) 2 (C 2 H 5 CN) 2 ](ClO 4 ) 2 (2). To a solution of hbtz (0.4 mmol, 0.0888 g) in propionitrile (2.0 ml) a solution of Fe(ClO 4 ) 2 ·6H 2 O (0.2 mmol, 0.0726 g) in propionitrile (2.5 ml) was added. The obtained solution was left in the closed Schlenk flask. After one week, colorless crystals were filtered oﬀ, washed with propionitrile (0.5 ml) and dried under a stream of nitrogen. Yield 62% (0.100 g). Anal. found: C, 32.8; H, 4.5; N, 31.2%. Calc. for FeC 22 H 38 N 18 Cl 2 O 8 (M w = 809.41): C, 32.6; H, 4.7; N, 31.1%. IR(nujol): 3140(m), 2927(s), 2855(s), 2280(m), 1466(s), 1456(s), 1413(w), 1377(s), 1304(m), 1267(w), 1187(m), 1152(s), 1097(s), 1044(s), 1026(s), 995(m), 913(m), 859(w), 776(w), 743(m), 714(w), 704(w), 699(m), 664(w), 623(s), 559(w), 531(w), 488(w) cm −1 .X-ray data collection and structure determination Single crystals of 1 and 2 were obtained according to the aforementioned synthesis procedure. Single crystals of good quality were preselected using a stereoscopic Zeiss microscope. The single crystals were covered with a thin layer of oil to protect from water and oxygen. | [] | [] | ["[Fe(hbtz) 2 (C 2 H 5 CN) 2 ](ClO 4 ) 2", "FeC 22 H 38 N 18 Cl 2 O 8"] | ["Fe(ClO 4 ) 2 ·6H 2 O--0.2 mmol, 0.0726 g"] | [] | ["hbtz--0.4 mmol, 0.0888 g"] | [] | ["one week"] | ["propionitrile--2.0 ml"]
j.poly.2010.09.026 | 2.2. Syntheses of [Ni(PDA)(BPE)] (1) and [Ni 2 (PDA) 2 (BPP)(H 2 O)] 2.5H 2 O(2) Identical procedures were employed to prepare the two compounds; that for compound 1 is described here in detail. A mixture of Ni(NO 3 ) 2 6H 2 O (0.073 g, 0.25 mmol), H 2 PDA (0.049 g, 0.25 mmol), and BPE (0.046 g, 0.25 mmol) was placed in a Teﬂonlined Parr bomb containing 5 mL of deionized water. The bomb was sealed, heated at 160 °C for 3 days, and then allowed to cool to room temperature. Green, rectangular-shaped crystals were 0277-5387/$ - see front matter Ó 2010 Elsevier Ltd. All rights reserved.doi:10.1016/j.poly.2010.09.026 ⇑ Corresponding author. Tel.: +1 303 556 6711; fax: +1 303 556 4776.E-mail address: xiaotai.wang@ucdenver.edu (X. Wang).Polyhedron 30 (2011) 47–52 Contents lists available at ScienceDirect Polyhedron journal homepage: www.elsevier.com/locate/poly isolated by decanting the supernatant, washed thoroughly with deionized water, and air-dried to give 0.057 g of product (52%).Main IR absorption bands (cm 1 ): 3066 (w), 2937 (w), 1630 (s), 1551 (s), 1421 (s), 1394 (s), 1221 (m), 1024 (m), 831 (m), 816 (m), 744 (m), 721 (m), 546 (m). Anal. Calc. for C 22 H 20 O 4 N 2 Ni = [Ni(PDA)(BPE)]: C, 60.82; H, 4.64; N, 6.45. Found: C, 59.84; H, 4.65; N, 6.73. | [] | [] | ["[Ni(PDA)(BPE)]", "[Ni 2 (PDA) 2 (BPP)(H 2 O)]? 2.5H 2 O"] | ["Ni(NO 3 ) 2 ?6H 2 O--0.073 g, 0.25 mmol"] | [] | ["H 2 PDA--0.049 g, 0.25 mmol", "BPE--0.046 g, 0.25 mmol"] | ["160 \nC"] | ["3 days"] | ["deionized water--5 mL"]
chem.201301139 | Synthesis of Bi 2 (O)ACHTUNGTRENNUNG(Pyr)ACHTUNGTRENNUNG(H 2 O) (1): The amounts of starting materials used in the in situ experiments on the system BiACHTUNGTRENNUNG(NO 3 ) 3 /pyromellitic acid/ H 2 O (molar BiACHTUNGTRENNUNG(NO 3 ) 3 :Pyr= 2:1) were used in Duran Schott culture tubes in a custom-made aluminium autoclave placed on a heated stirrer at 150 8 C. The reactions mixture was quenched after 2 min by immersing the glass vessel into ice–water. The white microcrystalline precipitate was filtered and washed with DMF and water. Suitable single crystals of 1 could be obtained by mixing pyromellitic acid (20.0 mg, 0.79 mmol) and BiACHTUNGTRENNUNG(NO 3 ) 3 ·5H 2 O (76.3 mg, 0.157 mmol) (BiACHTUNGTRENNUNG(NO 3 ) 3 :Pyr= 2:1) and 1 mL of water in a 2 mL high-throughput Teflon vessel. The reaction was heated to 150 8 C over 14 h, the temperature was held for 60 h and the reaction mixture was cooled to room temperature over 48 h. The product was collected by filtration and washed with 1 mL of DMF and 1 mL of water. | [] | ["48 h"] | ["Bi 2 (O)(Pyr)(H 2 O)"] | ["Bi(NO 3 ) 3 ·5H 2 O--76.3 mg, 0.157 mmol"] | [] | ["pyromellitic acid--20.0 mg, 0.79 mmol"] | ["150 \n8 C"] | ["14 h, 60 h"] | ["water--1 mL"]
00958972.2014.966100 | 2.2.2. [CoL(Hnpa) 2 ] (2). Compound 2 was prepared in the same way as 1 except that H 2 O was used as solvent instead of DMF. Pink block-shaped crystals (0.015 g, 17% yield based on L) suitable for XRD were obtained. Elem. Anal. for C 42 H 34 CoN 6 O 12 . Calcd (%): C, 57.73; H, 3.90; N, 9.62. Found: C, 57.82; H, 3.82; N, 9.68. IR (KBr, cm −1 ): 2924w, 1654s, 1536s, 1372m, 1347s, 1119s, 731s. | [] | [] | ["[CoL(Hnpa) 2 ]", "C 42 H 34 CoN 6 O 12"] | [] | [] | ["Hnpa--NaN"] | [] | [] | ["H 2 O--NaN"]
b009295i | Re 2 O 3 Cl 4 (pyz) 4 1. A solution of pyrazine (0.5 g, 6.25 mmol) in acetone (5 mL) was added dropwise to a stirred suspension of ReOCl 3 (Me 2 S)(OPPh 3 ) (0.20 g, 0.30 mmol) in acetone (10 mL). The emerald-green solution obtained in a few minutes was concentrated to 5 mL and a few drops of diethyl ether were added. A deep green crystalline precipitate formed within a few hours, was collected by ﬁltration, washed rapidly with water, cold acetone, and diethyl ether, and then vacuum dried (0.11 g, 78% based on Re). The complex contains 0.5 acetone molecule of crystallization (Found: C, 23.1; H, 1.99; N, 12.4. | [] | [] | ["Re 2 O 3 Cl 4 (pyz) 4"] | ["ReOCl 3 (Me 2 S)(OPPh 3 )--0.20 g, 0.30 mmol"] | [] | ["pyrazine--0.5 g, 6.25 mmol"] | [] | ["a few hours"] | ["acetone--5 mL"]
ic801091n | [InBr 2 {o-C 6 H 4 (AsMe 2 ) 2 }][InBr 4 ] (11). o-C 6 H 4 (AsMe 2 ) 2 (0.100 g, 0.35 mmol) in toluene (2 mL) was added to a suspension of InBr 3 (0.247 g, 0.70 mmol) in toluene (10 mL), and the mixture was heated and stirred at 80 °C for 3 h. It was cooled to room temperature and the white precipitate ﬁltered off and dried in vacuo.Yield: 82%. Anal. calcd for C 10 H 16 As 2 Br 6 In 2 (995.1): C, 12.1; H, 1.6. Found: C, 12.5; H, 1.4. | [] | [] | ["[InBr 2 {o-C 6 H 4 (AsMe 2 ) 2 }][InBr 4 ]", "C 10 H 16 As 2 Br 6 In 2"] | ["InBr 3--0.247 g, 0.70 mmol"] | [] | ["o-C 6 H 4 (AsMe 2 ) 2--0.100 g, 0.35 mmol"] | ["80 \b0C"] | ["3 h"] | ["toluene--2 mL"]
s2056989017002791 | 5. Synthesis and crystallization Compound (I): A solution of L1 (50 mg, 0.16 mmol; Assoumatine & Stoeckli-Evans, 2014a)inCH 2 Cl 2 (5 ml) was introduced into a 16 mm diameter glass tube and layered with MeCN (2 ml) as a buffer zone. Then a solution of AgNO 3 (27 mg, 0.16 mmol) in MeCN (5 ml) was added very gently to avoid possible mixing.The glass tube was sealed and left in the dark at room temperature for at least two weeks, whereupon yellow platelike crystals of complex (I) were isolated at the interface between the two solutions. IR (KBr disc, cm 1 ):  = 2985 w, 2912 w, 1406 bm, 1341 bs,1141w, 1115 w, 982 w, 828 w, 777 w, 701 vw, 478 vw. | [] | [] | ["Compound (I)"] | ["AgNO 3--27 mg, 0.16 mmol"] | [] | ["L1--50 mg, 0.16 mmol"] | [] | ["at least two weeks"] | ["CH 2 Cl 2--5 ml", "MeCN--2 ml", "MeCN--5 ml"]
cryst8010047 | After the end of the reaction, the solution was ﬁltrated and then carefully layered over Me 2 CO at a respective ratio of 1:2. After 6 days, large blue block crystals of 1 , as well as colourless needles of H 3 L 1 were formed. Yield: 27% (based on Cu). Method 2: the same procedure as above was followed, but a solution of H 2 O/MeOH (10:1) was used instead of H 2 O to produce only crystals of 1 . Yield: 18% (based on Cu). Selected IR peaks (cm −1 ): 3253 (br), 1626 (m), 1557 (m), 1499 (w), 1434 (m), 1403 (m), 1304 (w), 1003 (w), 909 (w), 733 (m). Elemental analysis for C 30 H 62 Cu 3 N 6 O 34 : calcd. C 43.89, H 5.04, N 6.78; found C 43.84, H 5.06, N 6.89. | [] | [] | ["Cu3L2"] | [] | [] | ["H3L1--NaN"] | [] | ["6 days"] | ["Me2CO--NaN", "H2O/MeOH--10:1"]
c3dt52195h | Synthesis of [Cu(bim) 2 ] 2 V 4 O 12 (H 2 O)·CH 3 CH 2 OH (2). A mixture of NH 4 VO 3 (0.3002 g, 2.57 mmol), Cu(CH 3 CO 2 ) 2 ·H 2 O (0.1005 g, 0.50 mmol), bis(1-imidazolyl)methane (0.0499 g, 0.34 mmol) was added into a mixture solvent of 2 ml CH 3 CH 2 OH and 5 ml H 2 O and stirred for half an hour. Then the pH was adjusted to about 10.0 with 2.0 mol L −1 NaOH, and was kept on adjusting to about 5.0 with 50% H 3 PO 4 . After the solution was stirred for one more hour, the resulting mixture was transferred into a 25 ml Teflon-lined stainlesssteel autoclave, heated to 170 °C for 5 days. After cooling to room temperature, the product was washed with water and dried in air for 1 day to give the blue irregular crystals (0.2151 g, yield 28% based on V). Elemental analysis found (%): C, 30.37; H, 3.38; N, 18.91 (Calcd (%): C, 30.09; H, 3.53; N, 18.71).X-Ray crystallography The single-crystal XRD data of 1 and 2 were obtained from a Bruker Apex II CCD with Mo-Kα radiation (λ = 0.71073 Å) at 296 K using ω–2θ scan method. The crystal structures were solved by direct method and refined by the full-matrix least-squares methods on F 2 using the SHELX-97 program package. | [] | ["1 day"] | ["[Cu(bim) 2 ] 2 V 4 O 12 (H 2 O)·CH 3 CH 2 OH"] | ["NH 4 VO 3--0.3002 g, 2.57 mmol", "Cu(CH 3 CO 2 ) 2 ·H 2 O--0.1005 g, 0.50 mmol"] | [] | ["bis(1-imidazolyl)methane--0.0499 g, 0.34 mmol"] | ["170 °C"] | ["5 days"] | ["CH 3 CH 2 OH--2 ml", "H 2 O--5 ml"]
zaac.200700362 | Preparations N,N⬘-Bis(4-pyridylethyl)pyromellitic diimide (4-pepmd) A mixture of pyromellitic dianhydride (3.3 g, 15 mmol) and 4-(2aminoethyl)pyridine (3.8 g, 31 mmol) in DMF (40 cm 3 ) was heated to reflux with stirring for 7 hr. On cooling to room temperature, an off-white crude solid was collected after the yellow solution was filtered and washed with cold DMF. A colorless powder was obtained by recrystallization from DMF, yield: 77 %. Anal. cald. for C 24 H 18 O 4 N 4 : C, 67.60; H, 4.25; N, 13.14 %; Found: C, 67.75; H, 4.24; N, 13.36 %. | [] | [] | ["N,N⬘-Bis(4-pyridylethyl)pyromellitic diimide", "C 24 H 18 O 4 N 4"] | [] | [] | ["pyromellitic dianhydride--3.3 g, 15 mmol", "4-(2aminoethyl)pyridine--3.8 g, 31 mmol"] | ["reflux"] | ["7 hr"] | ["DMF--40 cm 3"]
b925793d | Synthesis [Cu{(py) 2 C(OH) 2 } 2 ](C 4 H 9 PO 3 H) 2 (H 2 O) 2 (1). To an aqueous suspension of Cu(OH) 2 (200 mg, 2.05 mmol) were added di(2pyridyl)ketone (377 mg, 2.05 mmol), tert-butylphosphonic acid (283 mg, 2.05 mmol) and Ba(OH) 2 (244 mg, 1.29 mmol). The resulting solution was ﬁltered and after one week of slow evaporation, compound 1 was obtained as blue hexagonal crystals.Anal.: Found: C, 46.2; H, 5.8; N, 7.2. Calcd. for C 30 H 44 P 2 CuN 4 O 12 : C, 46.30; H, 5.70; N, 7.20%.[Cu 2 (l 2 -C 4 H 9 PO 3 H) { (py) 2 C(OCH 2 CH 3 )O} (l 2 -NO 3 )(NO 3 )(H 2 O)] n ·(H 2 O) n (2). To a solution of copper(II) nitrate hemipentahydrate (0.5 g, 1.36 mmol) in 40 ml of ethanol was added di(2pyridyl) ketone (0.2 g, 1 mmol), tert-butylphosphonic acid (0.14 g, 1 mmol), sodium hydroxide (0.04 g, 1 mmol) and sodium azide (0.07 g, 1 mmol). After stirring a few hours, a clear green solution was obtained and after two weeks of slow evaporation, compound 2 was obtained as blue sheets. (Yield, approximately 65%). Anal.: Found: C, 29.9; H, 4.0; N, 8.9. Calcd. for C 17 H 27 PCu 2 N 4 O 13 :C, 31.25; H, 4.16; N, 8.57%. | [] | [] | ["[Cu{(py) 2 C(OH) 2 } 2 ](C 4 H 9 PO 3 H) 2 (H 2 O) 2", "[Cu 2 (l 2 -C 4 H 9 PO 3 H) { (py) 2 C(OCH 2 CH 3 )O} (l 2 -NO 3 )(NO 3 )(H 2 O)] n ·(H 2 O) n"] | ["Cu(OH) 2--200 mg, 2.05 mmol", "Ba(OH) 2--244 mg, 1.29 mmol", "copper(II) nitrate hemipentahydrate--0.5 g, 1.36 mmol"] | ["sodium hydroxide--0.04 g, 1 mmol", "sodium azide--0.07 g, 1 mmol"] | ["di(2pyridyl)ketone--377 mg, 2.05 mmol", "tert-butylphosphonic acid--283 mg, 2.05 mmol", "di(2pyridyl) ketone--0.2 g, 1 mmol", "tert-butylphosphonic acid--0.14 g, 1 mmol"] | [] | ["one week", "a few hours", "two weeks"] | ["water--10 mL", "ethanol--40 ml"]
cg2005375 | [Na 1.5 (CB6)(H 2 O) 4 ][(UO 2 ) 6 O 2 (OH) 6 (HCOO) 3.5 (H 2 O)] 3 8H 2 O(2). CB6 3 5H 2 O (11 mg, 0.01 mmol), a 10-fold excess of UO 2 (NO 3 ) 2 3 6H 2 O(50mg, 0.10 mmol), a 20-fold excess of NaNO 3 (17 mg, 0.20 mmol), DMF (0.5 mL), and demineralized water (3 mL) were placed in a 15 mL tightly closed glass vessel and heated at 180 °C under autogenous pressure. Light yellow crystals of complex 2 appeared in low yield within two days. | [] | [] | ["[Na 1.5 (CB6)(H 2 O) 4 ][(UO 2 ) 6 O 2 (OH) 6 (HCOO) 3.5 (H 2 O)] 3 8H 2 O", "CB6 3 5H 2 O"] | ["UO 2 (NO 3 ) 2 3 6H 2 O--50mg, 0.10 mmol"] | [] | ["CB6--11 mg, 0.01 mmol"] | ["180 \b0C"] | ["two days"] | ["DMF--0.5 mL", "demineralized water--3 mL"]
s10904-013-9924-8 | After the reaction mixture was slowly cooled down to room temperature at the rate of 5 °C/h, pale yellow block crystals of compound 1 were obtained. Yield: 52 %. Anal. Calcd.For C 16 H 14 N 4 O 4 Zn: C, 49.06; H, 3.60; N, 14.30. Found C, 49.01; H, 3.58; N, 14.27. IR (cm -1 ): 3,103(w), 1,671(vs), 1,609(vs), 1,515(m), 1,313(m), 1,231(m), 1,112(m), 940(m), 796(m), 720(w), 659(w), 492(w).2.3 X-ray Crystallographic Study of Compound (1) Single-crystal X-ray diffraction data for 1 was recorded on a Bruker Smart Apex II CCD diffractometer with graphitemonochromated Mo Ka radiation (k = 0.71073 A ˚ )at 293 K. The structure was solved with the direct method of SHELXS-97 and reﬁned with full-matrix least-squares techniques using the SHELXL-97 program [13, 14]. The non-hydrogen atoms of the complexes were reﬁned with anisotropic temperature parameters. The hydrogen atoms attached to carbons were generated geometrically. Crystallographic parameters and the data collection statistics for structure 1 are given in Table 1. Selected bond lengths and bond angles are listed in Table 2. Further crystallographic parameters have been deposited with the Cambridge Crystallographic Data Centre (no. 874947; deposit@ccdc.cam.ac.uk or http://www.ccdc.cam.ac.uk/ data_request/cif). | [] | [] | ["Zn(2,2'-bipyridine)(oxalic acid)"] | ["Zn--NaN"] | [] | ["2,2'-bipyridine--NaN", "oxalic acid--NaN"] | [] | [] | []
00958970903348437 | 2.3. Synthesis of [Zn(btp) 2 (dca) 2 ] n (2) To an aqueous solution (10 mL) of Zn(ClO 4 ) 2  6H 2 O (37.3 mg, 0.1 mmol) was slowly added a methanol solution (10 mL) of btp (17.8 mg, 0.1 mmol) and Nadca (8.9 mg, 0.1 mmol) with constant stirring. After further stirring for ca 3 h at room temperature, the mixture was filtered. Upon slow evaporation of the filtrate at room temperature, colorless block-shaped crystals were grown within 10 days (yield: 58% based on Zn II ).Anal. Calcd for C 9 H 10 N 9 Zn 0.50 : C, 39.04%; H, 3.64%; N, 45.52%. Found: C, 39.23%; H, 3.71%; N, 45.58%. IR (KBr, cm 1 ): 3125w, 2299s, 2224s, 2164vs, 1521s, 1374m, 1280m, 1135m, 989m, 649w, 511w. | [] | ["10 days"] | ["[Zn(btp) 2 (dca) 2 ] n", "C 9 H 10 N 9 Zn 0.50"] | ["Zn(ClO 4 ) 2 \t6H 2 O--37.3 mg, 0.1 mmol"] | [] | ["btp--17.8 mg, 0.1 mmol", "Nadca--8.9 mg, 0.1 mmol"] | ["room temperature"] | ["ca 3 h"] | ["aqueous solution--10 mL", "methanol solution--10 mL"]
acs.analchem.5b01104 | Synthesis of the Single Crystals of [Eu 2 (TDA) 3 ]·2H 2 O.The mixture of TDA (120 mg, 0.8 mmol) and Eu(NO 3 ) 3 ·6H 2 O (180 mg, 0.4 mmol) was dissolved in 20 mL of mixed solvents of ethanol/H 2 O (volume ratio, 6:4) in a 30 mL sealed vials. | [] | [] | ["[Eu 2 (TDA) 3 ]\b2H 2 O"] | ["Eu(NO 3 ) 3 \b6H 2 O--180 mg, 0.4 mmol"] | [] | ["TDA--120 mg, 0.8 mmol"] | [] | [] | ["ethanol/H 2 O--20 mL"]
ejic.201100052 | The X-ray quality crystal of 5 was obtained from a dimethyl sulfoxide (DMSO) solution at room temperature.Zinc(II) Complexes 6 and 7: An ethanolic solution (10 mL) of diformyl (0.43 g, 2.0 mmol) and zinc(II) acetate dihydrate (0.22 g, 1.0 mmol) in the presence of a few drops of triethylamine was heated at reflux for 1 h and then cooled to room temperature. | [] | [] | ["Zinc(II) Complex 6", "Zinc(II) Complex 7"] | ["zinc(II) acetate dihydrate--0.22 g, 1.0 mmol"] | ["triethylamine--a few drops"] | ["diformyl--0.43 g, 2.0 mmol"] | ["reflux"] | ["1 h"] | ["ethanolic solution--10 mL"]
s0277-5387(01)00964-0 | 2 .3 .4 . Preparation of bis [ hexaaminecobalt ( III ) bis ( dimethylmalonato ) dioxouranate ( VI )] di-chloride heptahydrate {[Co(NH 3 ) 6 ][UO 2 (C 5 H 6 O 4 ) 2 ]} 2 Cl 2 ·7H 2 O(4): the preparation has been reported previously [4]. | [] | [] | ["{[Co(NH 3 ) 6 ][UO 2 (C 5 H 6 O 4 ) 2 ]} 2 Cl 2 ·7H 2 O"] | ["hexaaminecobalt ( III )--NaN", "dioxouranate ( VI )--NaN"] | [] | [] | [] | [] | []
acs.inorgchem.6b02199 | 2.4.8. [Y(H 5 btp)]·H 2 O·0.5(MeOH) (4). 0.025 g of (H 3 O)[Y 2 (H 5 btp)(H 4 btp)]·H 2 O(3) was placed in a round-bottom ﬂask with 1 mL of methanol. The mixture was vigorously stirred during 1 h at ambient temperature. The resulting [Y(H 5 btp)]·H 2 O·0.5(MeOH) (4) compound was recovered by vacuum ﬁltration as a white powder and then air-dried at ambient temperature.Elemental CH composition (%): calcd C 25.3, H 2.55; found C 24.7, H 2.02.2.4.9. Thermogravimetric Analysis (TGA) Data (Weight Losses in %) and Derivative Thermogravimetric Peaks (DTG, in Italics Inside the Parentheses). 23−70 °C −2.57% (57 °C); 70−190 °C −2.81% (140 °C); 190−255 °C −1.52% (242 °C); 255−350 °C −1.77% (290 °C). Total loss: 8.7%.2.4.10. Selected FT-IR Data (in cm −1 ; from KBr Pellets). ν(H 2 O cryst + POH) = 3600−2670 br; ν(CC) + δ(H 2 O) = 1705−1580 m; δ(P−C) = 1420−1365 m; ν(PO) = 1265−1120 vs; ν(P−O) = 1120−870 vs; ν(P−C) = 697 m. | [] | [] | ["[Y(H 5 btp)]·H 2 O·0.5(MeOH)", "(H 3 O)[Y 2 (H 5 btp)(H 4 btp)]·H 2 O"] | [] | [] | ["H 5 btp--0.025 g", "H 4 btp--not specified"] | [] | ["1 h"] | ["methanol--1 mL"]
b202085h | Syntheses [Ni(Him) 4 L(H 2 O)]ⴢH 2 O 1. An aqueous solution (10 cm 3 ) of a mixture of Na 2 Lⴢ2H 2 O (0.242 g, 1 mmol) and imidazole (Him) (1.36 g, 20 mmol) was added drop-wise to a water solution (10 cm 3 ) of Ni(NO 3 ) 2 ⴢ6H 2 O (0.291 g, 1 mmol). The yellow precipitate obtained was dissolved in 100 cm 3 of water. From slow evaporation of this solution, green crystals of 1 were obtained. (Found: C, 40.73; H, 3.64; N, 31.92. Calc. for C 18 H 20 N 12 O 4 Ni: C, 41.01; H, 3.82; N, 31.89%). IR data (KBr disc)/cm ⫺1 : 3350 (br), 3144 (br), 2960w, 2864w, 2209s, 2188s, 2165 (sh), 2147vs, 1776m, 1645m, 1636m, 1541 (sh), 1522 (sh), 1502s, 1427s (br), 1329m. | [] | [] | ["[Ni(Him) 4 L(H 2 O)]ⴢH 2 O", "C 18 H 20 N 12 O 4 Ni"] | ["Ni(NO 3 ) 2 ⴢ6H 2 O--0.291 g, 1 mmol"] | [] | ["Na 2 Lⴢ2H 2 O--0.242 g, 1 mmol", "imidazole (Him)--1.36 g, 20 mmol"] | [] | [] | ["water--10 cm 3"]
c3dt52416g | [Ag(py-O) 3 ][Tf 2 N]. To [Ag(MeCN)][Tf 2 N], which was synthesized as described earlier 16 (5 g, 11.6 mmol) in acetonitrile (25 mL), was added pyridine-N-oxide (3.31 g, 34.8 mmol) and stirred for 1 hour at room temperature. Excess acetonitrile was removed on a rotary evaporator and the product was dried overnight on a high vacuum line, yielding a light brown solid at room temperature. Yield: 15.56 g (99%). CHN found (calculated for C 17 AgF 6 N 4 O 7 S 2 H 15 ): C 30.23 (30.33)%, H 2.39 (2.25)%, N 8.13 (8.32)%. IR (ATR, ν max /cm −1 ): 3111 (CH), 3059 (CH), 3025 (CH), 1466 (ring), 1350, 1332, 1172 (CH in plane), 1135 (SO 2 ), 1050 (SNS), 1017 (ring breathing), 830 (NO), 762 (CH out of plane), 739 (CF 3 ), 672, 602 (SO 2 ), 569, 550, 508, 476.NMR: δ H (400 MHz, DMSO-d 6 ): 8.29 (m), 7.22 (m), 2.08 (s); δ C (100 MHz, DMSO-d 6 ): 139.32 (s), 127.10 (s), 126.01 (s), 119.96 (q), 39.98 (m); Melting point: 108 °C. | ["room temperature"] | ["overnight"] | ["[Ag(py-O) 3 ][Tf 2 N]", "[Ag(MeCN)][Tf 2 N]", "C 17 AgF 6 N 4 O 7 S 2 H 15"] | ["Ag--5 g, 11.6 mmol"] | [] | ["pyridine-N-oxide--3.31 g, 34.8 mmol"] | ["room temperature"] | ["1 hour"] | ["acetonitrile--25 mL"]
ic961409l | The solution was filtered while hot and the pH was adjusted to 7.5 (saturated NaOH). The resulting Zn(OH) 2 was removed by centrifugation, and the pellet was recentrifuged in DMSO (3 mL). The supernatants were combined, and Cu(NO 3 ) 2 ‚2.5H 2 O (0.233 g, 1.0 mmol) was added. The pH was adjusted to 3.0 (concentrated HCl), and the mixture was diluted to ca. 100 mL. About a third of this solution was sorbed on a Sephadex C-25 ion exchange column (4.5 × 4.0 cm), and the column was washed extensively with water. A single blue band adhered to the top of the column, and no colored bands eluted. The blue band was eluted with 0.1 M NaClO 4 . The remainder of the solution was chromatographed similarly. The combined eluates were evaporated to low volume under reduced pressure, at which point a lavender solid precipitated. The solid was filtered from solution, washed with water, and dried; 0.079 g was collected (1.2% yield overall). Identical procedures were carried out using d-phenylalanine to synthesize the enantiomer. IR: ν COO ) 1636, 1391 cm -1 . Anal.Calcd for 1 + ClO 4 ‚H 2 O‚DMSO, C 24 H 36 N 3 O 10 CuSCl: C, 43.83; H, 5.52; N, 6.39. Found: C, 44.24; H, 5.54; N, 6.91. | [] | [] | ["1 + ClO 4 \nH 2 O\nDMSO", "C 24 H 36 N 3 O 10 CuSCl"] | ["Cu(NO 3 ) 2 \n‚2.5H 2 O--0.233 g, 1.0 mmol"] | ["NaClO 4--0.1 M", "HCl--concentrated"] | ["d-phenylalanine--not available"] | [] | [] | ["DMSO--3 mL"]
cg800896k | {[MoOS 3 Cu 3 (NCS)(4,4′-bipy) 2.5 ] · 3(ani)} n (4). A solution of 1 (0.526 g, 0.5 mmol) in aniline (2 mL) was placed in a straight glass tube (30 cm in length, 7 mm in inner diameter) followed by slow addition of 3 mL of aniline serving as a buffer band. A solution containing 4,4′-bipy (0.088 g, 0.5 mmol) in aniline (1 mL) was slowly layered onto the buffer band. Finally, diethyl ether (5 mL) was carefully layered onto the top solution and then the glass tube was capped with a rubber plug, which was further sealed with paraﬁlm. The glass tube was left to stand at ambient temperature for ﬁve days, forming dark red blocks of 4, which were collected by ﬁltration and washed with aniline and Et 2 O (v/v ) 1:2) and dried in vacuo. Yield: 0.522 g (93% based on Mo). Anal. Calcd. for C 44 H 41 Cu 3 MoN 9 OS 4 : C, 46.90; H, 3.67; N, 11.19. Found: C, 46.67; H, 3.63; N, 11.33. IR (KBr disk, cm -1 ): 2088s, 1601s, 1410s, 1216s, 1066w, 903s, 806s, 627s, 443m. | [] | [] | ["{[MoOS 3 Cu 3 (NCS)(4,4′-bipy) 2.5 ] · 3(ani)} n"] | ["1--0.526 g, 0.5 mmol"] | [] | ["4,4′-bipy--0.088 g, 0.5 mmol"] | [] | ["five days"] | ["aniline--2 mL", "diethyl ether--5 mL"]
j.ica.2013.07.055 | 2.3. Preparation of {[Cd(H 2 O)(acon)(H4-bpmp)]3H 2 O} n (2) The method above for compound 1 was used with the substitution of Cd(ClO 4 ) 2 6H 2 O (58 mg, 0.18 mmol). Colorless plates of 2 (33 mg, 0.052 mmol, 29% yield based on Cd) were isolated after washing with distilled water and acetone, and drying in air. Anal. | [] | [] | ["{[Cd(H 2 O)(acon)(H4-bpmp)]\n3H 2 O} n"] | ["Cd(ClO 4 ) 2 \n6H 2 O--58 mg, 0.18 mmol"] | [] | ["acon--not provided", "H4-bpmp--not provided"] | [] | [] | []
j.poly.2007.05.034 | Complex 1: Yield: 0.35 g (19%). Anal. Calc. for C 24 H 34 B 2 Cu 2 F 8 N 6 O 2 : C, 38.99; H, 4.64; N, 11.37; Cu, 17.19. Found: C, 38.78; H, 4.8; N, 11.19; Cu, 17.42%.UV–Vis spectrum, k max (nm), [e max (dm 3 mol 1 cm 1 )] (methanol): 610 (187), 318 (11943), 274 (9329); l eﬀ = 1.77 BM (per copper ion). IR (KBr, cm 1 ): 3349 and 3295 cm 1 for m(NH 2 ); 1521 cm 1 for m(C@N); 1075 cm 1 for m(BF 4  ). | [] | [] | ["Complex 1"] | ["Cu--NaN"] | [] | [] | [] | [] | []
polym11010111 | 1 H-NMR: (500 MHz, acetone-d 6 , δ (ppm)): 7.57 (m, 20H), 3.40 (q, 8H), 1.11 (t, 12H).Synthesis of [Rh 2 ( µ -O 2 CPh) 4 (OCMe 2 ) 2 ] ( 1b ): A few crystals suitable for single crystal X-ray diffraction were obtained by slow evaporation of a solution of 1a in acetone. | [] | [] | ["[Rh 2 ( µ -O 2 CPh) 4 (OCMe 2 ) 2 ]", "1b"] | [] | [] | [] | [] | [] | ["acetone--solution"]
acs.inorgchem.9b00077 | The solution was placed in a capped 20 mL scintillation vial and heated at 80 °C for 12 h and then cooled to room temperature. Blue block crystals of 2 were collected by centrifugation and washed with DMF. The crystals were dried overnight at 80 °C. Yield: 0.0681 g, 70.8% based on H-L1. Anal. Calcd for Cu 2 (BDC) 1.5 (L1): C, 45.65; H, 3.47; N, 13.89. Found: C, 43.93; H, 3.34; N, 13.37. | [] | [] | ["Cu 2 (BDC) 1.5 (L1)"] | [] | [] | ["H-L1--NaN"] | ["80 °C"] | ["12 h"] | ["DMF--NaN"]
s11224-010-9627-5 | Preparation of [Co 3 Eu 2 (2,6-pydc) 6 (H 2 O) 6 ]4(H 2 O) (3) A mixture of EuCl 3 6H 2 O (0.0732 g, 0.2 mmol), Co(NO 3 ) 2 6H 2 O (0.0780 g, 0.3 mmol), 2,6-H 2 pydc (0.1003 g, 0.6 mmol), NaOH (0.0480 g, 1.2 mmol), and H 2 O (10 mL) was placed in a 23 mL Teﬂon-lined stainless steel vessel and kept under autogenous pressure at 160 °C for 7 days. | [] | [] | ["[Co 3 Eu 2 (2,6-pydc) 6 (H 2 O) 6 ]\n4(H 2 O)"] | ["EuCl 3 \n6H 2 O--0.0732 g, 0.2 mmol", "Co(NO 3 ) 2 \n6H 2 O--0.0780 g, 0.3 mmol"] | ["NaOH--0.0480 g, 1.2 mmol"] | ["2,6-H 2 pydc--0.1003 g, 0.6 mmol"] | ["160 °C"] | ["7 days"] | ["H 2 O--10 mL"]
c9dt03145f | Synthesis of {[Zn 3 (idbt) 2 (4,4′-dmbpy) 2 ]·H 2 O} n (1). Zn(NO 3 ) 2 · 6H 2 O (0.030 g, 0.1 mmol), H 3 idbt (0.02 g, 0.1 mmol), 4,4′dmbpy (4,4′-dmbpy = 4,4′-dimethyl-2,2′-bipyridine, 0.018 g, 0.1 mmol), DMF (3 mL) and H 2 O (5 mL) were mixed and placed in a 25 mL Teflon-lined autoclave. The mixture was heated at 160 °C for three days, and colorless crystals of 1 were obtained with a yield of 65% (based on Zn). Anal. calcd for C 34 H 28 Zn 3 N 24 O: C, 41.46%; H, 2.87%; N, 34.13%. Found: C, 41.48%; H, 2.85%; N, 34.15%. IR (KBr, cm −1 ): 3443 (s), 3062 (w), 2172 (w), 2108 (vs), 1981 (vw), 1653 (vs), 1459 (m), 1409 (s), 1135 (m), 1026 (m), 916 (w), 874 (vw), 761 (m), 728 (w). | [] | [] | ["{[Zn 3 (idbt) 2 (4,4′-dmbpy) 2 ]\b·H 2 O} n", "C 34 H 28 Zn 3 N 24 O"] | ["Zn(NO 3 ) 2 \b6H 2 O--0.030 g, 0.1 mmol"] | [] | ["H 3 idbt--0.02 g, 0.1 mmol", "4,4′dmbpy--0.018 g, 0.1 mmol"] | ["160 \bC"] | ["three days"] | ["DMF--3 mL", "H 2 O--5 mL"]
ic000459u | Synthesis of [Ag(L 1 )(ClO 4 )] n (1). AgClO 4 ‚H 2 O (89.0 mg, 0.4 mmol) and iodoacetonitrile (66.8 mg, 0.4 mmol) were dissolved in 10 mL of benzene at room temperature, and the resultant colorless solution was introduced toa7mmglass tube and was layered with n-pentane. The glass tube, sealed under argon, was left standing at room temperature for 7 days in the dark; colorless plate crystals of 1 were obtained. Anal.Calcd for C 2 H 2 AgINClO 4 : C, 6.42; H, 0.54; N, 3.74. Found: C, 6.13; H, 0.60; N, 3.50. Main IR bands (cm -1 ): 2017 (w), 1103 (s). | [] | [] | ["[Ag(L 1 )(ClO 4 )] n", "C 2 H 2 AgINClO 4"] | ["AgClO 4 ‚H 2 O--89.0 mg, 0.4 mmol"] | [] | ["iodoacetonitrile--66.8 mg, 0.4 mmol"] | [] | ["7 days"] | ["benzene--10 mL", "n-pentane--layered"]
chem.200305089 | Synthesis of [Ag(tpba)N 3 ] (1): A solution of TPBA (36.0 mg, 0.075mmol) in methanol (15 mL) was added to an aqueous solution of freshly prepared [Ag(NH 3 ) 2 ]N 3 (0.075 mmol mL 1 , 1 mL), and the mixture was stirred for half an hour then filtered. Colorless crystals were obtained after the filtrate was allowed to stand for a few weeks. Yield: 53%; elemental analysis calcd (%) for C 27 H 24 AgN 9 O 3 : C 51.44, H 3.84, N 19.99; found: C 51.36, H 3.83, N 19.97. | [] | ["a few weeks"] | ["[Ag(tpba)N 3 ]", "1", "C 27 H 24 AgN 9 O 3"] | ["[Ag(NH 3 ) 2 ]N 3--0.075 mmol mL 1, 1 mL"] | [] | ["TPBA--36.0 mg, 0.075mmol"] | [] | ["half an hour"] | ["methanol--15 mL", "aqueous solution--freshly prepared"]
j.poly.2008.09.008 | Found: C, 63.05; H, 4.01; N, 12.08%. IR (cm 1 ): 3197(br), 3152(br), 1677(m), 1652(s), 1600(s), 1523(br), 1497(s), 1413(s), 1321(s), 1268(w), 1106(m), 1062(s), 1024(m), 904(w), 850(s), 808(w), 765(m), 684(s). Blue crystals suitable for X-ray diffraction were grown by layering H 2 O solution of CuCl 2  H 2 O with L1 in DMF for several weeks. | [] | ["several weeks"] | ["CuCl 2  H 2 O with L1"] | [] | [] | ["L1--not specified"] | [] | [] | ["H 2 O--not specified", "DMF--not specified"]
j.molstruc.2013.03.001 | 2.2. Synthesis of lanthanide succinates Succinic acid (0.059 g, 0.5 mmol) was dissolved in 10 mL of water contained in a Teﬂon-lined stainless steel reactor and the pH of the solution was adjusted to 5 with 2 M sodium hydroxide.LnCl 3 xH 2 O (0.5 mmol, Ln = Ce or Yb) was added to the reaction mixture and the reactor was sealed and maintained at 120 °C for 4 days. After this time, the reactor was allowed to cool slowly to room temperat ure and crystalline needles of 1 and 2 were isolated by ﬁltration, washed with water and dried in the air. The yield of 1 (based on ligand) was 28.17%. Elemental analysis for C 12 H 18 O 15 Ce 2 (1): calcd. (%) C 21.10, H 2.64; found (%) C 20.67, H 2.75. The yield of 2 (based on Yb) was 85.07%. Elemental analysis for C 12 H 18 O 15 Yb 2 (2): calcd. (%) C 19.25, H 2.41; found (%) C 19.35, H 2.50. | [] | [] | ["Ce succinate", "Yb succinate"] | ["LnCl 3 ?xH 2 O--0.5 mmol, Ln = Ce", "LnCl 3 ?xH 2 O--0.5 mmol, Ln = Yb"] | ["sodium hydroxide--2 M"] | ["succinic acid--0.059 g, 0.5 mmol"] | ["120 \nC"] | ["4 days"] | ["water--10 mL"]
b718928a | Co 3 (OH) 2 (pa) 2 (ina) 2 (1). This complex was synthesized from a reaction mixture of Co(NO 3 ) 2 ·6H 2 O (0.75 mmol), Hpa (0.5 mmol), HL (0.5 mmol), NaOH (1 mmol), triethylamine (0.1 mL) and H 2 O (10 mL) in a Teﬂon-lined autoclave under autogenous pressure at 423 K for 105 h. Then dark-purple block crystals were obtained and picked out, washed with distilled water and dried in air. Yield: 32% (based on Co( II)). Anal. Calc. (%) for C 32 H 28 Co 3 N 6 O 10 : C, 46.12; H, 3.39; N, 10.08. Found C, 45.89; H, 3.30; N, 10.15%. IR data for 1 (KBr, cm −1 ): 3428w, 3160m, 1673s, 1579m, 1523s, 1495s, 1461s, 1298m. Elemental analyses (C, H, N) were performed on an Elementar Vario EL analyzer. IR spectra were recorded on a Nicolet Magna-IR 750 spectrometer equipped 2428 ¦ Dalton Trans., 2008, 2428–2432 This journal is © The Royal Society of Chemistry 2008 Downloaded by University of Sussex on 04 January 2013 Published on 20 March 2008 on http://pubs.rsc.org ¦ doi:10.1039/B718928A View Article Online / Journal Homepage / Table of Contents for this issue | [] | ["washed with distilled water and dried in air"] | ["Co 3 (OH) 2 (pa) 2 (ina) 2", "C 32 H 28 Co 3 N 6 O 10"] | ["Co(NO 3 ) 2 ·6H 2 O--0.75 mmol"] | ["NaOH--1 mmol", "triethylamine--0.1 mL"] | ["Hpa--0.5 mmol", "HL--0.5 mmol"] | ["423 K"] | ["105 h"] | ["H 2 O--10 mL"]
ic000382+ | Tin Complexes. The conventional procedure for preparing tin β-diketonates is the reaction of tin halides with alkali metal or Tl salts of acac.36 Alternatively, Bu 2 Sn(acac) 2 and Et 3 Sn(acac) can be prepared from the corresponding tin alkoxides and Hacac.37 These procedures were applied to the syntheses of tin complexes of HL. All manipulations were performed using drybox or Schlenk techniques.SnCl 2 L 2 . HL and excess NaH were reacted in dry THF. The solution was decanted, and the solvent was evaporated. The residue and 1 / 2 equiv of SnCl 4 were stirred in dry benzene. Sodium chloride was filtered off, and the solvent was evaporated. | [] | [] | ["SnCl 2 L 2"] | ["SnCl 2--NaN", "SnCl 4--1 / 2 equiv"] | [] | ["HL--NaN"] | [] | [] | ["THF--NaN", "benzene--NaN"]
ic060074x | IR (KBr pellet, cm -1 ): 2960m, 1730m, 1620w, 1550w, 1380s, 1180s, 1070s, 467m. Anal. Calcd for C 8 H 7 CuIN 2 S: C, 27.17; H, 1.99; N, 7.92. Found: C, 27.31; H, 1.89; N, 7.88.[Cu 2 (L4)(SCN) 2 ] n ,9.A mixture of CuSCN (0.024 g, 0.2 mmol), L4 (0.032 g, 0.1 mmol), benzene (2.0 mL), and acetonitrile (4.0 mL) was stirred for 15 min. It was then transferred and sealed in a 13 mL Teflon-lined stainless steel reactor, which was heated in Increasing Structure Dimensionality of Cu(I) Complexes Inorganic Chemistry, Vol. 45, No. 10, 2006 4037 | [] | [] | ["[Cu 2 (L4)(SCN) 2 ] n"] | ["CuSCN--0.024 g, 0.2 mmol"] | [] | ["L4--0.032 g, 0.1 mmol"] | [] | [] | ["benzene--2.0 mL", "acetonitrile--4.0 mL"]
chem.200701316 | ACHTUNGTRENNUNG[CoZnACHTUNGTRENNUNG(PhCOO) 4 ] n (4): This complex was prepared by the same procedure as for 2, [8a] using a mixture of CoACHTUNGTRENNUNG(NO 3 ) 2 ·6H 2 O (582 mg, 2 mmol) and ZnACHTUNGTRENNUNG(NO 3 ) 2 ·4H 2 O (523 mg, 2 mmol). Blue crystals of 4 were obtained.Yield: 950 mg (82.7 %); elemental analysis calcd (%) for CoZnC 28 H 20 O 8 : C 55.24, H 3.31, Co 9.7, Zn 10.7; found: C 55.39, H 3.34, Co 9.8, Zn 10.6. | [] | [] | ["CoZn(PhCOO) 4"] | ["CoACHTUNGTRENNUNG(NO 3 ) 2 \b6H 2 O--582 mg, 2 mmol", "ZnACHTUNGTRENNUNG(NO 3 ) 2 \b4H 2 O--523 mg, 2 mmol"] | [] | [] | [] | [] | []
b901607d | Elemental analyses calculated for C 39 H 40 Cl 2 N 7 O 20 Zn 3 : C, 39.24; H, 3.38; N, 8.21. Found: C, 39.22; H, 3.31; N, 8.22%. IR data (cm 1 ): 3400s, 1609s, 1588s, 1536w, 1413m, 1384m, 1348w, 1224w, 1117s, 1089s, 807s, 630s. The purity and homogeneity of compound 1 were conﬁrmed by X-ray powder diffraction (see Fig. S1).† Synthesis of {[Zn 3 (4,4 0 -bpy) 3 (m-O 2 CCH 3 ) 4 (H 2 O) 2 ](PF 6 ) 2 (H 2 O) 2 } n (2) An aqueous solution (15 mL) of Zn(NO 3 ) 2 $6H 2 O (0.306 g, 1.0 mmol) was added to a solution of 4,4 0 -bpy (0.157 g, 1.0 mmol) in ethanol (10 mL). Next, an aqueous solution (20 mL) of NaO 2 CCH 3 (sodium acetate; 0.138 g, 2.0 mmol) and an aqueous solution (10 mL) of KPF 6 (0.185 g, 1.0 mmol) were added under continuous stirring. A few drops of CH 3 COOH 98% were subsequently added to the reaction mixture, yielding a clear colorless solution. This solution was allowed to stand unpertubed for the slow evaporation of the solvent at room temperature, producing colorless needle crystals of 2 after a few days. | [] | ["a few days"] | ["{[Zn 3 (4,4 0 -bpy) 3 (m-O 2 CCH 3 ) 4 (H 2 O) 2 ](PF 6 ) 2 (H 2 O) 2 } n", "C 39 H 40 Cl 2 N 7 O 20 Zn 3"] | ["Zn(NO 3 ) 2 $6H 2 O--0.306 g, 1.0 mmol", "NaO 2 CCH 3 (sodium acetate)--0.138 g, 2.0 mmol", "KPF 6--0.185 g, 1.0 mmol"] | ["CH 3 COOH 98%--few drops"] | ["4,4 0 -bpy--0.157 g, 1.0 mmol"] | [] | [] | ["ethanol--10 mL"]
s0036023610050104 | Synthesis of Cu 2 ( μ OOCMe) 4 (Hdmpz) 2 (4) × C 6 H 6 (5). Copper complex 2 (0.1 g, 0.15 mmol) was added to 3,5dimethylpyrazole (0.029 g, 0.3 mmol) in ben zene (15 mL). The reaction mixture was stirred at 40°С for 1 h. The solution obtained was concentrated to 7 mL and kept for 24 h at +5°С . The blue crystals of complex 3 and the green crystals of complex 5 were separated from the mother liquor by decantation and isolated mechanically under a microscope. The yield of complex 3 was 0.016 g (19.4%). The yield of com plex 5 was 0.06 g (71.2%). | [] | [] | ["Cu 2 ( μ ?OOCMe) 4 (Hdmpz) 2", "C 6 H 6"] | ["Copper complex 2--0.1 g, 0.15 mmol"] | [] | ["3,5?dimethylpyrazole--0.029 g, 0.3 mmol"] | ["40°C", "+5°C"] | ["1 h", "24 h"] | ["benzene--15 mL"]
zaac.201200144 | Synthesis of [Dy 4 (L I ) 3 (H 2 O) 10 ]·7H 2 O (4): The procedure was similar to the synthesis of 1 except that Eu(NO 3 ) 2 ·6H 2 O was replaced by Dy(NO 3 ) 3 ·6H 2 O. Colorless block crystals of 4 were obtained. Yield: 51% (based on Dy). Dy 4 C 33 H 59 O 38.5 : C 23.01; H 3.43%; found: C 23.10; H 3.32%. | [] | [] | ["[Dy 4 (L I ) 3 (H 2 O) 10 ]·7H 2 O", "Dy 4 C 33 H 59 O 38.5"] | ["Dy(NO 3 ) 3 ? 6H 2 O--NaN"] | [] | [] | [] | [] | []
s0108270107027862 | Experimental Single crystals of hydrated cadmium sulfate tartrate were grown in a silica-gel medium using the technique described by Henisch (1970). A gel was prepared by adding (R,R)-tartaric acid to sodium metasilicate, with continuous stirring in order to avoid excessive local ion concentration. The ®nal pH of the gel was 5.4 and the mixture was found to set in 3 d at room temperature. A solution of cadmium sulfate was poured over the set gel. The crystallization was carried out in glass tubes of diameter 1.7 cm. The tubes were kept at 308 K and after seven weeks colourless crystals of suitable size were carefully removed from the gel. | [] | [] | ["hydrated cadmium sulfate tartrate"] | ["cadmium sulfate--not specified"] | [] | ["(R,R)-tartaric acid--not specified"] | ["room temperature", "308 K"] | ["3 d", "seven weeks"] | ["silica-gel medium--not specified"]
acs.inorgchem.7b02123 | Found: C, 49.87; H, 3.45; N, 4.23. IR data (KBr, cm −1 ): 3641 (s), 3050 (s), 3025 (s), 2923 (s), 1672 (w), 1605 (w), 1533 (m), 1486 (w), 1440 (w), 1421 (w), 1400 (w), 1382 (w), 1254 (m), 1218 (w), 1154 (m), 1112 (m), 1084 (m), 1069 (m), 1032 (m), 1005 (m), 858 (s), 837 (s), 817 (w), 804 (w), 771 (m), 747 (m), 730 (w), 701 (w), 672 (m), 644 (s), 623 (s), 576 (s), 553 (s), 525 (s), 492 (m). | [] | [] | [] | [] | [] | [] | [] | [] | []
j.poly.2017.01.005 | 2.2.3. Synthesis of pure samples of [Cu 2 (dpt)(tdc)] n (3) In a 20 mL glass vial, 19.9 mg of Cu(CH 3 COO) 2 H 2 O (0.1 mmol), 11.2 mg of Hdpt (0.05 mmol) and 8.6 mg of H 2 tdc (0.05 mmol) were dissolved in mixed solvent with DMF (5.5 mL) and H 2 O (0.5 mL). Then, 2 drops HBF 4 (50 wt% aqueous solution) was added into mixture and stirred. The vial was sealed and placed in an 85 °C oven for 3 days. Dark blue block crystals of 3 were obtained in 42% yield (based on Cu), washed with DMF and air dried. Elemental Anal. Calc. for C 18 H 11 Cu 2 N 5 O 4 S: C, 41.54; H, 2.13; N, 13.46. Found: C, 42.01; H, 2.31; N, 13.52%. IR (KBr, cm 1 ): 3448(s), 2362(w), 2339 (w), 1652(s), 1620(s), 1560(m), 1487(m), 1094(s), 935(w), 843(w), 546(m).2.3. X-ray structure determination and structure reﬁnement X-ray diffraction data of the single crystals was collected on a Bruker SMART APEXII CCD diffractometer equipped with a graphite monochromated Mo K a radiation (k = 0.71073 Å). The SADABS programs was used to apply the empirical absorption correction. | [] | [] | ["[Cu 2 (dpt)(tdc)] n", "C 18 H 11 Cu 2 N 5 O 4 S"] | ["Cu(CH 3 COO) 2 ?H 2 O--19.9 mg, 0.1 mmol"] | ["HBF 4 (50 wt% aqueous solution)--2 drops"] | ["Hdpt--11.2 mg, 0.05 mmol", "H 2 tdc--8.6 mg, 0.05 mmol"] | ["85 \nC"] | ["3 days"] | ["DMF--5.5 mL", "H 2 O--0.5 mL"]
b618981d | 2.3. Synthesis of [Cd(pmtz) 2 ] n (2) A mixture of CdCl 2 ·2.5H 2 O (0.067 g, 0.293 mmol), Na(pmtz)·H 2 O (0.114 g, 0.586 mmol) and distilled water (10 mL) was sealed in a Teﬂon-lined acid digestion autoclave and heated hydrothermally at 190 ◦ C under autogenous pressure. After 12 h of heating, the reaction vessel was cooled down to room temperature in about 4 h. Colorless crystals, suitable for conventional single-crystal structure analysis, were obtained. Yield: 70% based on Cd. Anal.Calcd. for C 10 H 6 CdN 12 : C, 29.54; H, 1.49; N, 41.33. Found: C, 30.05; H, 1.41; N, 41.29%. IR/cm −1 : 3100w, 1571s, 1572m, 1445m, 1390s, 739m. | [] | [] | ["[Cd(pmtz) 2 ] n", "C 10 H 6 CdN 12"] | ["CdCl 2 ·2.5H 2 O--0.067 g, 0.293 mmol"] | [] | ["Na(pmtz)·H 2 O--0.114 g, 0.586 mmol"] | ["190 \n C"] | ["12 h"] | ["distilled water--10 mL"]
c1ce05934c | Synthesis of [(UO 2 ) 2 (C 2 O 4 )(OH) 2 (H 2 O)]$(H 2 O).61 PMC (59 mg, 0.48 mmol, 1 equiv.) and uranium nitrate hexahydrate (241 mg, 0.48 mmol, 1 equiv.) were mixed in distilled water (2 ml)) (pH i ¼ 1.44) in a 23 ml Teﬂon-lined Parr vessel that was heated statically to 120  C for 3 days, after which time it was allowed to cool to room temperature. The yellow/brown liquid (pH i ¼ 2.21) and ﬂoating dark brown solid was decanted and the remaining yellow crystals were washed with water and ethanol then allowed to dry in air then identiﬁed by its unit cell and PXRD as the known uranium oxalate material [(UO 2 ) 2 (C 2 O 4 ) (OH) 2 (H 2 O)]$(H 2 O) 61 (ICSD Refcode 105537).Synthesis of [UO 2 (C 5 H 3 N 2 O 2 )(OH)] (4). PMC (59 mg, 0.48 mmol, 1 equiv.), uranium acetate dihydrate (205 mg, 0.48 mmol, 1 equiv.) and distilled water (2 mL) were mixed in a Teﬂon-lined 23 mL Parr vessel (pH ¼ 1.89) which was heated statically for 3 days at 120  C. Upon cooling the clear yellow mother liquor (pH ¼ 3.71) was decanted and the remaining solid was washed with water followed by ethanol and allowed to dry in air to yield pure 4 as yellow crystals (90 mg, 50% based on U). | [] | [] | ["[(UO 2 ) 2 (C 2 O 4 )(OH) 2 (H 2 O)]$(H 2 O).61", "[UO 2 (C 5 H 3 N 2 O 2 )(OH)]"] | ["uranium nitrate hexahydrate--241 mg, 0.48 mmol, 1 equiv.", "uranium acetate dihydrate--205 mg, 0.48 mmol, 1 equiv."] | [] | ["PMC--59 mg, 0.48 mmol, 1 equiv.", "C 2 O 4--NA", "C 5 H 3 N 2 O 2--NA"] | ["120 \nC", "120 \nC"] | ["3 days", "3 days"] | ["distilled water--2 ml"]
zaac.200800171 | Strontium 2-methyl-5-nitraminotetrazolate tetrahydrate (4): 2-Methyl-5-nitraminotetrazole (3.63 g, 50 mmol) was dissolved in 100 mL of warm (90 °C) water and combined with 50 mL of an aqueous suspension containing strontium hydroxide octahydrate (6.64 g, 25 mmol). After stirring for 5 min at 90 °C the water was evaporated. The crude product was recrystallized two times from hot water yielding 4 as colorless crystals. (5.7 g, yield 51 %) m.p.: 165 °C, 230 °C (dec.); EA (C 4 H 14 N 12 O 8 Sr, 445.89): calcd.: C 10.78, H 3.17, N 37.70 %; found C 10.50, H 3.31, N 37.28 %.IR (KBr, cm ⫺1 ): ν ˜ ⫽ 3485 (s), 3405 (s), 3298 (s), 3044 (w), 2959 (w), 2440 (w), 2336 (w), 2212 (w), 1782 (m), 1763 (m), 1670 (s), 1650 (m), 1543 (m), 1506 (s), 1431 (vs), 1325 (vs), 1285 (s), 1225 (s), 1102 (s), 1062 (m), 1041 (s), 1019 (m), 906 (m), 771 (m), 755 (m), 744 (m), 712 (s), 675 (m), 621 (m), 562 (m), 493 (w); Raman (1064 nm, 200 mW, 25 °C, cm ⫺1 ): ν ˜ ⫽ 2963 (4), 1494 (100), 1506 (100), 1429 (6), 1384 (5), 1326 (2), 1226 (3), 1063 (3), 1021 (32), 906 (2), 746 (5), 722 (6), 447 (2), 401 (2), 341 (7), 200 (4); 1 H NMR ([d6]DMSO, 25 °C, ppm) δ: 4.16 (s, 3H,CH 3 ), 3.40 (s, H 2 O); 13 C NMR ([d6]DMSO, 25 °C, ppm) δ: 39.7 (CH 3 ), 168.0 (CN 4 ); m/z (FAB ⫺ ): 143 (anion); BAM drophammer:>50J;friction tester: > 360 N; ESD: 0.01 J (powder), 1.2 J (crystals).4 Conclusions From this experimental study the following conclusions can be drawn: • Strontium 5-nitriminotetrazolate dihydrate (1), strontium bis(1-hydro-5-nitriminotetrazolate) tetrahydrate (2), strontium bis(1-methyl-5-nitriminotetrazolate) monohydrate (3) and strontium bis(2-methyl-5-nitraminotetrazolate) tetrahydrate (4) can be synthesized by the reaction of strontium hydroxide octahydrate and the corresponding 5-nitriminotetrazoles, respectively.• The crystal structures of 1⫺4 were determined using low temperature X-ray diffraction.• 1⫺4 are thermally stable up to temperatures of 350 °C (1 and 3) and are characterized by low sensitivities towards impact (1, 3 and 4), friction (1⫺4) and electrical discharge (1⫺3).• The investigated strontium salts 1⫺4 are suitable red colorants for modern smokeless pyrotechnical compositions.Acknowledgments. Financial support of this work by the LudwigMaximilian University of Munich (LMU), the Fonds der Chemischen Industrie (FCI), the European Research Office (ERO) of the U.S. Army Research Laboratory (ARL) under contract nos. N62558-05-C-0027, 9939-AN-01 and W911NF-07-1-0569 and the Bundeswehr Research Institute for Materials, Explosives, Fuels and Lubricants (WIWEB) under contract nos. E/E210/4D004/X5143 and E/E210/7D002/4F088 is gratefully acknowledged. The authors are indebted to and thank Dr. Betsy Rice and Dr. Gary Chen for many helpful discussions and support of our work. We also acknowledge Mr. Stefan Huber for help with the sensitivity tests.Z. Anorg. Allg. Chem. 2008, 2777⫺2784 © 2008 WILEY-VCH Verlag GmbH & Co. KGaA, Weinheim www.zaac.wiley-vch.de 2783 The authors acknowledge collaborations with Dr. M. Krupka (OZM Research, Czech Republic) in the development of new testing and evaluation methods for energetic materials and with Dr.M. Suc ´ esca (Brodarski Institute, Croatia) in the development of new computational codes to predict the detonation parameters of high-nitrogen explosives.References [1] G. Steinhauser, T. M. Klapötke, Angew. Chem. 2008, 120, 3376; Angew. Chem. Int. Ed. 2008, 47, 3330.[2] „New Nitrogen-Rich High Explosives“: T. M. Klapötke, Struct. Bonding (Berlin) 2007, 125.[3] D. E. Chavez, M. A. Hiskey, D. L. Naud, J. Pyrotech. 1999, 10, 17.[4] a) A. Hammerl, G. Holl, T. M. Klapötke, P. Mayer, H. Nöth, H. Piotrowski, M. Warchhold, Eur. J. Inorg. Chem. 2002, 4, 834; b) M. Friedrich, J. C. Ga ´ lvez-Ruiz, T. M. Klapötke, P.Mayer, B. Weber, J. J. Weigand, Inorg. Chem. 2005, 44, 8044; c) T. M. Klapötke, P. Mayer, K. Polborn, J. Stierstorfer, J. J.Weigand, New Trends in Research of Energetic Materials,Proceedings of the Seminar, 9 th , Pardubice, Czech Republic, 2006, Pt. 2, 641; d) G. Steinhauser, K. Karaghiosoff, T. M. Klapötke, Z. Anorg. Allg. Chem. 2008, 634, 892; e) G. Steinhauser, K.Tarantik, T. M. Klapötke, J. Pyrotechnics 2008, 27,3.[5] a) D. E. Chavez, M. A. Hiskey, M. H. Huynh, D. L. Naud, S.F. Son, B. C. Tappan, J. Pyrotech. 2006, 23, 70; b) M. H.V. Huynh, M. A. Hiskey, D. L. Naud, US Pat. Appl. Publ.2007142643, 2007; c) B. C. Tappan, M. H. Huynh, M. A. Hiskey, D. E. Chavez, E. P. Luther, J. T. Mang, S. F. Son, Mater.Res. Soc. Symp. Proc. 2006, 896, 15; d) B. C. Tappan, M. H.Huynh, M. A. Hiskey, D. E. Chavez, E. P. Luther, J. T. Mang, S. F. Son, J. Am. Chem. Soc. 2006, 128, 6589.[6] W. M. Koppes, M. E. Sitzmann, US 7,220,328, 2007.W.Koppes, Insensitive Munition Energetic Materials Technology Symposium, Bristol, UK, 2006. W. Koppes, M. Sitzmann, US 6,846,926, 2005. W. M. Koppes, M. E. Sitzmann, R. D. Gilardi, Proc. Int. Pyrotech. Semin. 2002, 29, 711.[7] T. M. Klapötke, M. Stein, J. Stierstorfer, Z. Anorg. Allg. Chem.2008, 634; 1711.[8] T. M. Klapötke, K. R. Tarantik, New Trends in Research of Energetic Materials, Proceedings of the Seminar, 11 th , Pardubice, Czech Republic, 2008, Pt. 2, 586.[9] V. Ernst, T. M. Klapötke, J. Stierstorfer, Z. Anorg. Allg. Chem.2007, 633, 879.[10] T. M. Klapötke, H. Radies, J. Stierstorfer, Z. Naturforsch.2007, 62b, 1343.[11] T. M. Klapötke, J. Stierstorfer, Helv. Chim. Acta 2007, 90, 2132⫺2150.[12] H. Laub, T. M. Klapötke, J. Stierstorfer, Propellants Explos.Pyrotech. 2008, in press.[13] G. Geisberger, T. M. Klapötke, J. Stierstorfer, Eur. J. Inorg.Chem. 2007, 30, 4743⫺4750.[14] E.-C. Koch, J. Pyrotech. 2001, 13,1.[15] CrysAlis CCD, Oxford Diffraction Ltd., Version 1.171.27p5 beta (release 01-04-2005 CrysAlis171 .NET).[16] CrysAlis RED, Oxford Diffraction Ltd., Version 1.171.27p5 beta (release 01-04-2005 CrysAlis171 .NET).[17] SIR-92, A program for crystal structure solution, A. Altomare, G. Cascarano, C. Giacovazzo, A. Guagliardi, J. Appl.Cryst. 1993, 26, 343.[18] G. M. Sheldrick SHELXS-97, Program for Crystal Structure Solution, University of Göttingen, 1997. T. M. Klapötke, J. Stierstorfer, K. R. Tarantik, I. D. Thoma [19] G. M. Sheldrick, SHELXL-97, Program for the Refinement of Crystal Structures, University of Göttingen, Germany, 1997.[20] A. L. Spek, PLATON, A Multipurpose Crystallographic Tool, Utrecht University, Utrecht, The Netherlands, 1999.[21] SCALE3 ABSPACK ⫺ An Oxford Diffraction program (1.0.4,gui:1.0.3) 2005 Oxford Diffraction Ltd.[22] Crystallographic data for the structure(s) have been deposited with the Cambridge Crystallographic Data Centre. Copies of the data can be obtained free of charge on application to The Director, CCDC, 12 Union Road, Cambridge CB2 1EZ, UK (Fax: int.code (1223)336-033; e-mail for inquiry: fileserv@ccdc.cam.ac.uk; e-mail for deposition: deposit@ccdc.cam.ac.uk) [23] V. Ernst, T. M. Klapötke, J. Stierstorfer, New Trends in Research of Energetic Materials, Proceedings of the Seminar, 10th, Pardubice, Czech Republic, 2007, 2, 575.[24] (a) T. M. Klapötke, J. Stierstorfer, A. Wallek, Chem. Mat.2008, in press; (b) T. M. Klapötke, J. Stierstorfer, A. Wallek, Nitrogen-rich salts of 1-methyl-5-nitriminotetrazole, New Trends in Research of Energetic Materials, Proceedings of the Seminar,11 th , Pardubice, Czech Republic, 2008, 2, 832.[25] http://www.linseis.com [26] M. Suc ´ eska, Test Methods for Explosives, Springer, New York, 1995, p. 21 (impact)/27 (friction).www.zaac.wiley-vch.de © 2008 WILEY-VCH Verlag GmbH & Co. KGaA, Weinheim Z. Anorg. Allg. Chem. 2008, 2777⫺27842784 [27] NATO standardization agreement (STANAG) on explosives, impact sensitivity tests, no. 4489, Ed. 1, Sept. 17, 1999.[28] WIWEB-Standardarbeitsanweisung 4-5.1.02, Ermittlung der Explosionsgefährlichkeit, hier der Schlagempfindlichkeit mit dem Fallhammer, Nov. 8, 2002.[29] http://www.bam.de [30] http://www.reichel-partner.de/ [31] NATO standardization agreement (STANAG) on explosive, friction sensitivity tests, no. 4487, Ed. 1, Aug. 22, 2002.[32] WIWEB-Standardarbeitsanweisung 4-5.1.03, Ermittlung der Explosionsgefährlichkeit oder der Reibeempfindlichkeit mit dem Reibeapparat, Nov. 8, 2002.[33] Impact: Insensitive > 40 J, less sensitive ⱖ 35 J, sensitive ⱖ 4, very sensitive ⱕ 3 J; friction: Insensitive > 360 N, less sensitive ⫽ 360 N, sensitive < 360 N a. > 80 N, very sensitive ⱕ 80 N, extreme sensitive ⱕ 10 N; According to the UN Recommendations on the Transport of Dangerous Goods.[34] a) http://www.ozm.cz/testing-instruments/small-scale-electrostatic-discharge-tester.html; b) S. Zeman, V. Pelikan, J.Majzlik, Central Eur. J. Energ. Mat. 2006, 3, 45; c) D. Skinner, D. Olson, A. Block-Bolten, Propellants, Pyrotech. Explos.1997, 23, 34. | [] | [] | ["Sr(2-methyl-5-nitraminotetrazolate) 4H 2 O"] | ["strontium hydroxide octahydrate--6.64 g, 25 mmol"] | [] | ["2-Methyl-5-nitraminotetrazole--3.63 g, 50 mmol"] | ["90 \nC"] | ["5 min"] | ["warm water--100 mL", "aqueous suspension--50 mL"]
s0108270111009383 | Elemental analysis calculated for C 30 H 30 CoN 4 O 8 : C 56.88, H 4.77, N 8.84%; found: C 56.79, H 4.85, N 8.91%. | [] | [] | ["C 30 H 30 CoN 4 O 8"] | [] | [] | [] | [] | [] | []
bcsj.20140253 | Preparation of D-2 C4 . To a white suspension containing 300 mg (0.26 mmol)of [ D-H 2 1 C4 ] in EtOH (50 mL) was added a paleblue solution containing 47 mg (0.26 mmol)of Cu(OAc) 2 inH 2 O (10 mL). The mixture was stirred at room temperature for a while and then allowed to stand at room temperature until it became almost dry. The resulting blue plate crystalsof D-2 C4 contaminated with a gel-like solid were washed with a small amount of EtOH to dissolve the gellike solid and then dried inair. Yield: 19 mg (6%). Found: C, 33.39; H, 4.69; N, 1.99%.Calcd for [Cu{Au 2 (L C4 )(D-pen) 2 }]¢ 10H 2 O = Au 2 C 38 CuH 66 N 2 O 14 P 2 S 2 : C, 33.60; H, 4.90; N, 2.06%. IR spectrum (cm ¹1 , KBr disk): 1601 (¯ COO  ), 1436, 744 (¯ PCH 2  ), 1105, 693 (¯ PPh ). | [] | [] | ["D-2 C4", "[Cu{Au 2 (L C4 )(D-pen) 2 }]¢ 10H 2 O"] | ["[ D-H 2 1 C4 ]--300 mg (0.26 mmol)", "Cu(OAc) 2--47 mg (0.26 mmol)"] | [] | [] | [] | [] | ["EtOH--50 mL", "H 2 O--10 mL"]
b103994f | Synthesis [Zn(bpy)(VO 2 )(PO 4 )] (1). A solution of ZnO (0.198 g, 2.43 mmol), Na 3 VO 4 (0.132 g, 0.718 mmol), 2,2⬘-dipyridyl (0.073 g, 0.473 mmol), H 3 PO 4 (85%) (0.352 g, 3.59 mmol), and H 2 O (10.10 g, 560 mmol) in the molar ratio 5.14 : 1.52 : 1.00 7.59 : 1184 was heated to 200 ⬚C for 95 h. After cooling to room temperature, clear colorless crystals of [Zn(bpy)(VO 2 )(PO 4 )] were isolated in 60% yield. IR (KBr pellet, cm ⫺1 ): 1597(sh), 1542(s), 1508(s), 1474(sh), 1442(sh), 1313(m), 1188(m), 1061(m), 1026(m), 969(br) 907(m). | [] | [] | ["[Zn(bpy)(VO 2 )(PO 4 )]", "NaN"] | ["ZnO--0.198 g, 2.43 mmol", "Na 3 VO 4--0.132 g, 0.718 mmol"] | [] | ["2,2⬘-dipyridyl--0.073 g, 0.473 mmol", "H 3 PO 4 (85%)--0.352 g, 3.59 mmol"] | ["200 ⬚C"] | ["95 h"] | ["H 2 O--10.10 g, 560 mmol"]
sym12050758 | 4.3. Procedure for the Preparation of Optically Active Ca[(S) -1a • H-DBTA] 2 Complex and Its Single Crystals A mixture of 3.8 mmol (0.81 g) of dimethyl 1-hydroxy-1-phenylmethylphosphonate ( 1a ) and 0.95 mmol (0.71 g) of Ca(H-DBTA) 2 was dissolved in 3.0 mL of methyl ethyl ketone at reﬂux. After the solution became clear, it was allowed to cool to 26 ◦ C. After stirring for 24 h at 26 ◦ C, the crystalline diastereomeric complex was ﬁltered, and it was washed with 1.5 mL of methyl ethyl ketone to give 0.51 g (yield = 46%) of Ca[(S)1a • H-DBTA] 2 with a diastereomeric excess of 47%. The diastereomeric complex was puriﬁed by crystallization: 3.0 mL of methyl ethyl ketone was added to the diastereomeric complex and the suspension was heated at reﬂux until it became clear. The solution was allowed to cool to 26 ◦ C and it was stirred for 24 h at 26 ◦ C. Filtration of the crystalline diastereomeric complex aﬀorded 0.35 g (yield = 31%) of Ca[(S)1a • H-DBTA] 2 with a diastereomeric excess of 96%. Then, 4.2 µ mol (5.0 mg) of the diastereomeric complex obtained was dissolved in 40 µ L of acetone. The solvent was allowed to evaporate slowly to give single crystals of Ca[(S)-1a • H-DBTA] 2 . | ["26 \tC"] | ["24 h"] | ["Ca[(S)-1a • H-DBTA] 2 "] | ["Ca(H-DBTA) 2--0.95 mmol, 0.71 g"] | [] | ["dimethyl 1-hydroxy-1-phenylmethylphosphonate ( 1a )--3.8 mmol, 0.81 g"] | ["reflux, 26 \tC"] | ["24 h"] | ["methyl ethyl ketone--3.0 mL", "acetone--40 µL"]
s11224-009-9447-7 | Calcd. (%) for Mn 3 C 12 O 12 H 18 (fw 519.08): C 27.77, H 3.50, Mn 31.75. Found: C 27.66, H 3.47, Mn 31.59. IR (KBr, cm -1 ): 3440, 3040, 3005, 2947, 2869, 1642, 1583, 1411, 1339, 1025, 940, 660, 614, 500. | [] | [] | ["Mn 3 C 12 O 12 H 18"] | [] | [] | [] | [] | [] | []
j.ica.2016.03.009 | 2.2.3. [CdL(1,3-bix)] n 2nH 2 O(3) A mixture of Cd(NO 3 ) 2 4H 2 O (0.10 mmol), H 2 L (0.05 mmol), 1,3-bix (0.05 mmol), water (4 mL) and DMF (4 mL) was sealed in a 15-mL Teﬂon-lined reactor and heated at 85 °C for 72 h. Yellow cubic crystals were obtained with 31.2% yield based on H 2 L. Anal.Calc. for C 28 H 27 CdN 5 O 7 : C, 51.11; H, 4.14; N, 10.64. Found: C, 51.51; H, 4.01; N, 10.49%. IR (KBr, cm 1 ): 3576w, 3422m, 3132w, 2947w, 1605m, 1560s, 1405m, 1367s, 1086m, 934m, 784m, 728s. | [] | [] | ["[CdL(1,3-bix)] n 2nH 2 O", "C 28 H 27 CdN 5 O 7"] | ["Cd(NO 3 ) 2 \n4H 2 O--0.10 mmol"] | [] | ["H 2 L--0.05 mmol", "1,3-bix--0.05 mmol"] | ["85 \nC"] | ["72 h"] | ["water--4 mL", "DMF--4 mL"]
c1dt10893j | Yellow crystals of 1 were collected in 56% yield based on AgNO 3 .Elem. and ICP-AES anal. calcd (%) for C 108 H 96 Ag 8 Mo 16 N 24 O 56 (5024.09): C, 25.82; H, 1.93; N, 6.69; Ag, 17.18; Mo, 30.55. Found: C, 25.93; H, 1.99; N, 6.58; Ag, 17.05; Mo, 30.46. IR (cm -1 ): 3476(ms), 3088(ws), 1613(s), 1520(s), 2454(s), 1420(s), 1219(s), 1173(s), 946(s), 899(s), 834(s), 797(s), 753(s), 699(s), 549(s). | [] | [] | ["C 108 H 96 Ag 8 Mo 16 N 24 O 56"] | ["AgNO 3--NaN"] | [] | [] | [] | [] | []
c2ce05828f | Synthesis of [EuNa(bpyda) 2 ] n (1) A mixture of Eu(NO 3 ) 3 $6H 2 O (0.047 g, 0.105 mmol), H 2 bpyda (0.049 g, 0.201 mmol) and MeOH (10 mL) was adjusted to pH 8.0 with 1 mol L 1 NaOH solution, and the pH of the reaction solution was monitored by 1–14 pH indicator paper. It was then sealed in a 25 mL Teﬂon reactor and heated at 140  C for 72 h, and then cooled to ambient temperature at a rate of ca. 5  Ch 1 to give colourless block crystals of 1 (yield: 51%, based on H 2 bpyda). Elemental analysis: calc. for C 24 H 12 N 4 O 8 EuNa: C 43.72, N 8.50, H 1.83%. Found: C 43.45, N 8.43, H 2.07%. IR (KBr, cm 1 ): 3428(w), 3077(w), 1647(vs), 1568(s), 1458(s), 1370 (vs), 1267(s), 1189(m), 1015(m), 852(s), 775(s), 719(m), 674(m), 576(w), 428(w). MS (negative ESI; MeOH) m/z (%): 637 (100) [Eu(bpyda) 2 ]  . | [] | [] | ["[EuNa(bpyda) 2 ] n", "C 24 H 12 N 4 O 8 EuNa"] | ["Eu(NO 3 ) 3 $6H 2 O--0.047 g, 0.105 mmol"] | [] | ["H 2 bpyda--0.049 g, 0.201 mmol"] | ["140 \n C"] | ["72 h"] | ["MeOH--10 mL"]
ja500330a | Found: C, 38.36; H, 1.74%. Calcd for Zr 6 C 72 H 50 O 49 = [Zr 6 O 4 (OH) 4 (C 12 H 6 O 6 ) 6 ] ·5(H 2 O): C, 38.49; H, 2.24%. | [] | [] | ["Zr 6 C 72 H 50 O 49", "[Zr 6 O 4 (OH) 4 (C 12 H 6 O 6 ) 6 ] \n5(H 2 O)"] | [] | [] | [] | [] | [] | []
zaac.201200253 | Synthesis of [Zn(EPDA)(H 2 O)] n (2): ENA-Pmmi (0.3 mmol, 95 mg) (or 0.3 mmol ENA-Imoi), Zn(ClO 4 ) 2 ·6H 2 O (0.4 mmol, 190 mg), ethanol (0.5 mL), and distilled water (1.5 mL) were placed in a 5 mL Teflon-Lined stainless steel vessel, which was heated to 150 °C for 1 d. After the reaction was slowly cooled to room temperature at a rate of 5 K·h –1 , colorless block crystals suitable for X-ray analysis were obtained. Yield: 50 % (based on ENA-Pmmi). C 9 H 9 NO 5 Zn: calcd. C 39.06; H 3.25; N 5.06%; found: C 38.94; H 3.21; N 4.97%. IR (KBr): ν ˜ = 3098 (m), 3021 (m), 2987 (m), 1641 (s), 1608 (s), 1577 (s), 1537 (m), 1468 (s), 1402 (s), 1361 (m), 1309 (m), 1122 (m), 1026 (m), 947 (m), 778 (s), 704 (m), 638 (m), 535 (m) cm –1 . Perchlorate salts with organic solvents are potentially explosive. A small amount of material only should be prepared and it should be handled with care. | [] | [] | ["[Zn(EPDA)(H 2 O)] n", "C 9 H 9 NO 5 Zn"] | ["Zn(ClO 4 ) 2 \n6H 2 O--0.4 mmol, 190 mg"] | [] | ["ENA-Pmmi (or 0.3 mmol ENA-Imoi)--0.3 mmol, 95 mg"] | ["150 \nC"] | ["1 d"] | ["ethanol--0.5 mL", "distilled water--1.5 mL"]
acs.inorgchem.9b02825 | {[Gd(DAPMBH)(N 3 )C 2 H 5 OH]C 2 H 5 OH} n (5). Yield: 60%. Anal.Calcd for GdC 29 H 35 N 8 O 6 : C, 46.51; H, 4.71; N, 14.96. Found: C, 46.63; H, 4.57; N, 14.69. FT-IR (solid, in cm-1): 3131 (m), 3079 (m), 2974 (m), 2838 (m), 2095 (vs, ν azide ), 1608 (s), 1585 (s), 1550 (m), 1501 (s), 1481 (s), 1358 (vs), 1260 (vs), 1164 (vs), 1027 (s), 807 (m), 619 (m). | [] | [] | ["{[Gd(DAPMBH)(N 3 )C 2 H 5 OH]C 2 H 5 OH} n", "GdC 29 H 35 N 8 O 6"] | [] | [] | [] | [] | [] | []
j.poly.2010.02.019 | 2.2.3. Synthesis of Cu(BF 4 ) 2 (L2) 2 (2) To a stirred solution of Cu(BF 4 ) 2 xH 2 O (0.047 g, 0.198 mmol) in CH 3 CN (5 mL) was added L2 (0.122 g, 0.396 mmol) in CH 3 CN (5 mL). The resulting solution was allowed to stir for 1 h and then dried in vacuo to leave a blue solid isolated in 65% (0.109 g, 0.128 mmol) yield. Blue blocks were obtained by slow diffusion of ether into a CH 3 CN solution of 2 at 5 °C. Anal. Calc. for C 36 H 34 B 2 CuF 8 N 4 O 2 P 2 (853.79): C, 50.64; H, 4.01; N, 6.56. Found: C, 50.49; H, 4.13; N, 6.45%. IR (KBr, cm 1 ): 1060 ( m PO , br). | [] | [] | ["Cu(BF 4 ) 2 (L2) 2", "C 36 H 34 B 2 CuF 8 N 4 O 2 P 2"] | ["Cu(BF 4 ) 2 \nH 2 O--0.047 g, 0.198 mmol"] | [] | ["L2--0.122 g, 0.396 mmol"] | [] | ["1 h"] | ["CH 3 CN--5 mL"]
s10876-014-0751-z | 123 water and dried at ambient temperature (Yield 30 % based on Eu 2 O 3 ). Elemental Analysis (%): Calcd. for C 22 H 27 Eu 3 N 3 O 27 S: C 21.08; H 2.17; N 3.35. Found: C 20.93; H 1.93; N 3.19. IR (KBr pellet, cm -1 ): 3,469(vs), 1,611(vs), 1,497(vs), 1,412(s), 1,383(w), 1,208(m), 1,150(m), 1,056(w), 868(w), 772(m), 738(m), 689(w).Synthesis of Er(PDA)(ox) 0.5 (H 2 O) (2) Compound 2 was synthesized by a procedure similar to that of 1 except that Eu 2 O 3 was replaced by Er 2 O 3 (0.5 mmol, 0.191 g). Light pink plate crystals of 1 were recovered by ﬁltration, washed with distilled water and dried at ambient temperature (Yield 28 % based on Er 2 O 3 ). Elemental Analysis (%): Calcd. for C 8 H 5 ErNO 7 :C 24.36; H 1.28; N 3.55. Found: C 24.44; H 1.29; N 3.33. IR (KBr pellet, cm -1 ): 3,411(vs), 1,605(vs), 1,500(vs), 1,420(s), 1,381(w), 1,055(w), 862(w), 778(m), 732(m), 690(w). | [] | [] | ["Er(PDA)(ox) 0.5 (H 2 O)", "C 8 H 5 ErNO 7"] | ["Er 2 O 3--0.5 mmol, 0.191 g"] | [] | ["PDA--NaN", "ox--NaN"] | [] | [] | ["distilled water--NaN"]
j.ica.2012.12.032 | {[Co 2 (ttac)(4,4-bipy) 1.5 (H 2 O)](H 2 O)} n (3): Complex 3 was prepared in the similar way to 2 except that 4,4 0 -bipy was used instead of pyridine. Purple crystals of 3 were obtained in 65% yield. | [] | [] | ["{[Co 2 (ttac)(4,4-bipy) 1.5 (H 2 O)](H 2 O)} n", "Complex 3"] | [] | [] | ["ttac--NaN", "4,4-bipy--NaN"] | [] | [] | []
15533174.2012.740730 | Synthesis of Complexes 1 and 2 [Zn 2 (HL)(bipy) 3 (H 2 O)] 2 ·12H 2 O·2ClO 4 (1) A solution of Zn(ClO 4 ) 2 ·6H 2 O (0.1 mmol) in water (10 mL) was placed in a test tube. With that, a mixed solution (10 mL) of methanol and water (v/v = 1:1) was carefully layered as a buffer layer. Finally, a solution of cis, cis, cis, cis-1,2,3,4cyclopentanetracarboxylic acid (0.05 mmol) and auxiliary ligand 2,2  -bipyridine (0.05 mmol) in CH 3 OH (10 mL) in the presence of excess 2,6-dimethylpyridine (ca. 0.05 mL) were carefully layered on top. Colorless block single crystals suitable for X-ray analysis appeared at the tube wall after ca. two weeks at room temperature. Yield: ∼40% based on cis, cis, cis, cis-1,2,3,4-cyclopentanetracarboxylic acid. Anal. Calcd. for C 78 H 90 Cl 2 N 12 O 38 Zn 4 : C, 43.86; H, 4.25; N, 7.87. Found: C, 43.75; H, 4.18; N, 7.76. IR (KBr pellet, cm −1 ): 3423 m(br), 3080 w, 2361 w, 1706 m, 1593 s,1545 s, 1443 s, 1314 m, 1253 w, 1224 w, 1158 w, 1097 s, 1013 m, 857 w, 816 w, 769 s, 734 m,652 w, 625 m, 541 w, 415 w. | [] | [] | ["[Zn 2 (HL)(bipy) 3 (H 2 O)] 2 ·12H 2 O·2ClO 4", "C 78 H 90 Cl 2 N 12 O 38 Zn 4"] | ["Zn(ClO 4 ) 2 ·6H 2 O--0.1 mmol"] | ["2,6-dimethylpyridine--ca. 0.05 mL"] | ["cis, cis, cis, cis-1,2,3,4cyclopentanetracarboxylic acid--0.05 mmol", "auxiliary ligand 2,2  -bipyridine--0.05 mmol"] | ["room temperature"] | ["two weeks"] | ["water--10 mL", "methanol--10 mL", "CH 3 OH--10 mL"]
c1dt11431j | CH); 128.9 (s, 1 C, aromat. CH); 130.9 (s, 4 C, aromat. CH); 131.8 (s, 2 C, aromat. C q ); 138.0 (s, 2 C, aromat. C q ); 152.2 (s, 2 C, N C q ); 152.3 (s, 2 C, N C q ); 166.4 (s, 2 C, C q O 2 H). EA: found: C: 62.66 H: 4.58 N: 16.60; anal. calc. for C 26 H 22 N 6 O 5 : C: 62.64 H: 4.45 N: 16.86. T m : 380 ◦ C (decomp.). IR (KBr): n [cm -1 ] 3447 m, 3071w, 2999w, 2925w, 2779w, 2601w, 2480w, 2361w, 1923w, 1705 s, 1608 m, 1511 m, 1471 m, 1399 m, 1307 m, 1268 s, 1169 m, 1120 m, 1101w, 1061 m, 983w, 866w, 805 m, 783w, 728w, 700 m, 668w, 521w. LR-MS (ESI): m/z = 479.1 [M–H 2 O–H] , 959.2 [M 2 –2 H 2 O–H] . | [] | [] | ["C 26 H 22 N 6 O 5"] | [] | [] | [] | [] | [] | []
s0108270111022451 | Experimental Single crystals of (I) were obtained by a modiﬁcation of the slowdiffusion method. A mixture containing Cu(NO 3 ) 2 3H 2 O (60 mg, 0.25 mmol), di-2-pyridylamine (43 mg, 0.25 mmol) and H 2 ipht (42 mg, 0.25 mmol) was dissolved in dimethyl sulfoxide (12 ml). The mixture was stirred for 10 min and then transferred to a small test tube. A dilute solution of Na 2 ipht in H 2 O (0.05 M) was then layered on top carefully and very slowly in order to minimize mixing of the solutions. The ﬁrst prismatic green crystals of (I) appeared within 24 h, but single crystals of a suitable size for analysis were ﬁltered off after about 10 d. The complex is stable in air and insoluble in all common solvents. The thermal properties of (I) were examined from room temperature up to 973 K on an SDT Q600 TGA/DSC instrument (TA Instruments). The heating rate was 20 K min 1 using less than 10 mg sample mass. The furnace atmosphere consisted of dry nitrogen at a ﬂow rate of 100 cm 3 min 1 . | [] | [] | [] | ["Cu(NO 3 ) 2 \n3H 2 O--60 mg, 0.25 mmol"] | [] | ["di-2-pyridylamine--43 mg, 0.25 mmol", "H 2 ipht--42 mg, 0.25 mmol"] | [] | ["10 d"] | ["dimethyl sulfoxide--12 ml", "H 2 O--0.05 M"]
j.synthmet.2013.09.004 | 2.2.2.Synthesis of [Fe(H 3 L)(H 2 O)] 2 The mixture of (NH 4 ) 2 Fe(SO 4 ) 2 ·6H 2 O (310 mg, 0.8 mmol) and H 5 L (220 mg, 0.8 mmol) in deionized water (10 mL) was stirred for 30 min, and sealed into a 15 mL Teﬂon-lined reactor.Solution was heated to 180 ◦ C for 3 days, and then cooled to room temperature.The ﬁnal value of pH is about 3. | [] | [] | ["[Fe(H 3 L)(H 2 O)] 2"] | ["(NH 4 ) 2 Fe(SO 4 ) 2 \n6H 2 O--310 mg, 0.8 mmol"] | [] | ["H 5 L--220 mg, 0.8 mmol"] | ["180 \nC"] | ["3 days"] | ["deionized water--10 mL"]
c5ce01731a | Preparation of [Cu 4 ĲOH) 6 ĲCH 3 CO 2 )ĲH 2 O)]·(1-C 10 H 7 SO 3 )·2H 2 O, 3 An aqueous solution (100 mL) containing 1 g of copper acetate monohydrate and 1 g of 1-naphthalenesulfonate was kept at 50 °C for several days, forming light blue plate-like crystals. Yield: 120 mg. Anal. calcd. for C 12 H 22 O 14 Cu 4 S: C, 21.30%; H, 3.28%, found: C, 21.40%; H, 3.10%. | [] | [] | ["[Cu 4 ĲOH) 6 ĲCH 3 CO 2 )ĲH 2 O)]·(1-C 10 H 7 SO 3 )·2H 2 O"] | ["copper acetate monohydrate--1 g"] | [] | ["1-naphthalenesulfonate--1 g"] | ["50 °C"] | ["several days"] | ["water--100 mL"]
s11224-005-6068-7 | Synthesis of [Ag(sac)(py)] n Solid Na(sac)·2H 2 O (0.14 g, 1 mmol) was added to a solution of AgNO 3 (0.17 g, 1 mmol) dissolved in methanol (30 cm 3 ). Then, a suspension with a white precipitate formed and the addition of py (0.08 g, 1 mmol) to the suspension resulted in a clear solution, which was kept in darkness at room temperature and colorless single crystals of [Ag(sac)(py)] n were obtained after 2 days. Yield: 86%. Anal. Calcd. for C 12 H 9 N 2 O 3 SAg (MW = 369.14): C, 39.05; H, 2.46; N, 7.59; S, 8.69%. Found: C, 38.95; H, 2.50; N, 7.63; S, 8.64%.X-ray Crystallography Intensity data for [Ag(sac)(py)] n were collected using a Enraf KappaCCD diffractometer with graphite monochromated Mo Kα radiation (λ = 0.71073 ˚ A) at 120(2) K. The structure was solved by direct methods using SHELXS–97 [11] and full-matrix non-linear least-squares reﬁnement against F 2 was carried out with SHELXL–97 [12]. Reﬁnement of the Flack absolute structure parameter to –0.03(3) indicated that the chosen crystal of [Ag(sac)(py)] n has a well-deﬁned chirality (helical structure) as presented later. All the non-hydrogen atoms were reﬁned with anisotropic parameters. All hydrogen atoms were placed in idealized locations and reﬁned by riding on their carrier atoms. Details of crystal data, data collection, structure solution and reﬁnement are given in Table I. | [] | [] | ["[Ag(sac)(py)] n"] | ["AgNO 3--0.17 g, 1 mmol"] | [] | ["Na(sac)·2H 2 O--0.14 g, 1 mmol", "py--0.08 g, 1 mmol"] | ["room temperature"] | ["2 days"] | ["methanol--30 cm 3"]
c2ce26165k | Synthesis of [Co 3 (oba) 2 (bph) 2 (SO 4 )]?(H 2 O) 4 (6). The reagents of oba (0.0256 g, 0.1 mmol), CoSO 4 ?7H 2 O (0.0281 g, 0.1 mmol) and bph (0.0210 g, 0.1 mmol), DMF–H 2 O (1 : 1) 2 mL were placed in a thick Pyrex tube. The sealed tube was heated at 120 uC for 1 d to yield pink block-shaped crystals (65% based on CoSO 4 ?7H 2 O). Elemental analysis C 52 H 52 Co 3 N 8 O 22 S: calcd C, 46.30, H, 3.68, N, 8.23%. Found: C,46.27, H, 3.88,N, 8.30%. IR (cm 21 ): 3500s, 1607s, 1556m, 1406w, 1249w, 1130w, 979w, 879w, 798w, 754w. | [] | [] | ["[Co 3 (oba) 2 (bph) 2 (SO 4 )]?(H 2 O) 4", "C 52 H 52 Co 3 N 8 O 22 S"] | ["CoSO 4 ?7H 2 O--0.0281 g, 0.1 mmol"] | [] | ["oba--0.0256 g, 0.1 mmol", "bph--0.0210 g, 0.1 mmol"] | ["120 uC"] | ["1 d"] | ["DMF–H 2 O (1 : 1)--2 mL"]
j.poly.2012.04.022 | 2.2.2. Syntheses of [Co(cfH)(oba)(H 2 O) 2 ](2) A mixture of Co(OAc) 2 4H 2 O (125 mg, 0.5 mmol), ciproﬂoxacin hydrochloride (96 mg, 0.25 mmol), H 2 oba (65 mg, 0.25 mmol) and water (8 mL) was adjusted to pH 6.0 with 2.5 M KOH solution and then sealed in an 18 mL Teﬂon-liner autoclave, which was heated at 130 °C for 4 d and then cooled to room temperature. Pink block crystals of 2 were isolated in about 48% yield (164 mg, based on Co). Anal. Calc. for C 31 H 30 CoFN 3 O 10 : C, 54.55; H, 4.43; N, 6.16; Co, 8.63. Found: C, 54.78; H, 4.24; N, 6.01; Co, 8.45%. IR (KBr pellet, cm 1 ): 3388(w), 3235(w), 2994(w), 2860(w), 2748(w), 2486(w), 2360(w), 1920(w), 1792(w), 1615(s), 1597(s), 1572(m), 1553(s), 1535(s), 1486(s), 1453(m), 1389(s), 1338(m), 1300(s), 1262(m), 12 34(s), 1158(m), 1120(m), 1104(m), 1082(w), 1026(m), 1009(w), 96 9(w), 942(m), 910(w), 878(w), 855(w), 836(w), 815(m), 785(m), 750(m), 709(m), 645(m), 627(m), 579(w), 544(w), 507(w), 426(w).2.2.3. Syntheses of [Ni(cfH)(oba)(H 2 O) 2 ](3) The procedure was the same as that for 2 except that Ni (OAc) 2 4H 2 O (124 mg, 0.5 mmol) was used instead of Co (OAc) 2 4H 2 O. Green block crystals of 3 were isolated in about 55% yield (187 mg, based on Ni). Anal. Calc. for C 31 H 30 FN 3 NiO 10 :C, 54.57; H, 4.43; N, 6.16; Ni, 8.60. Found: C, 54.38; H, 4.25; N, 5.96; Ni, 8.43%. IR (KBr pellet, cm 1 ): 3385(m), 3215(m), 2994(w), 2857(w), 2749(w), 2487(w), 2364(w), 1930(w), 1614(s), 1597(s), 1573(s), 1551(s), 1530(s), 1487(s), 1453(m), 1391(s), 1338(m), 1300(s), 1262(m), 1234(s), 1159(m), 1145(m), 1107(m), 1028(w), 1010(w), 943(w), 908(w), 875(w), 856(w), 835(w), 817(w), 786(m), 764(m), 751(m), 709(w), 646(w), 625(w), 581(w), 546(w), 527(w), 457(w), 429(w). | [] | [] | ["[Co(cfH)(oba)(H 2 O) 2 ](2)", "C 31 H 30 CoFN 3 O 10"] | ["Co(OAc) 2 ?4H 2 O--125 mg, 0.5 mmol"] | ["2.5 M KOH solution--pH 6.0"] | ["ciproﬂoxacin hydrochloride--96 mg, 0.25 mmol", "H 2 oba--65 mg, 0.25 mmol"] | ["130 °C"] | ["4 d"] | ["water--8 mL"]
c3dt53611d | 2-{[2-(Diphenylphosphoryl)acetamido]methyl}-6-[(diphenylphosphoryl)methyl]pyridine 1-oxide (7). A mixture of 13 (3.56 g, 6.31 mmol) and mCPBA (77%, 2.1 g, 9.45 mmol) in CH 2 Cl 2 (130 mL) was stirred (18 h, 23 °C), and the resulting mixture was quenched with an aqueous solution of KOH (2 M, 100 mL). After separation of the phases, the organic layer was washed with an aqueous solution of KOH (2 M, 2 × 40 mL), and the combined organic layers were washed with brine solution (80 mL), dried (MgSO 4 ), filtered and evaporated to dryness leaving a yellow powder, 7: yield 2.4 g, 67%; mp 222–224 °C. | [] | [] | ["2-{[2-(Diphenylphosphoryl)acetamido]methyl}-6-[(diphenylphosphoryl)methyl]pyridine 1-oxide", "7"] | [] | ["mCPBA--77%, 2.1 g, 9.45 mmol", "aqueous solution of KOH--2 M, 100 mL", "brine solution--80 mL"] | [] | ["23 °C"] | ["18 h"] | ["CH 2 Cl 2--130 mL"]
j.jssc.2013.03.053 | 2.6. Synthesis of [Co(bdaa)(bpp)(H 2 O) 2 ] n (5) Typically, Co(OAc) 2  4H 2 O (0.10 mmol, 0.0249 g), H 2 bdaa (0.10 mmol, 0.0218 g), and bpp (0.10 mmol, 0.0198 g) were successively dissolved in deionized H 2 O (7 mL) followed by the addition of 0.5 mol L −1 NaOH (0.1 mmol). The mixture was transferred into a25mLTeﬂon-lined stainless steel vessel and heated at 120 1C for 4 days under autogenous pressure and then cooled slowly to the room temperature. The brown needle crystals were recovered after washing with deionized water, ethanol and acetone, and allowed to dry in air. Yield of 0.0271 g, 53% (based on Co). Anal. | [] | [] | ["[Co(bdaa)(bpp)(H 2 O) 2 ] n"] | ["Co(OAc) 2  4H 2 O--0.10 mmol, 0.0249 g"] | ["NaOH--0.1 mmol"] | ["H 2 bdaa--0.10 mmol, 0.0218 g", "bpp--0.10 mmol, 0.0198 g"] | ["120 1C"] | ["4 days"] | ["deionized H 2 O--7 mL"]
c5ce01250c | 8 Complex 6 was prepared in a similar way as for 1 except that HgCl 2 (0.027 g, 0.10 mmol) was used instead of Co(NO 3 ) 2 6H 2 O to react with equivalent amount of Hbiap. Colorless block crystals were obtained after two weeks (0.041 g, yield 82%). Anal. Calcd for C 10 H 10 C1 2 HgN 2 O 2 : C, 49.40; H, 1.88; N, 5.24%. Found: C, 49.34; H, 1.65; N, 5.44%. IR (KBr pellet, cm –1 ): 3443(s), 3120(w), 2964(w), 2930(w), 1699(m), 1625(s), 1595(s), 1511(w), 1437(w), 1417(m), 1386(m), 1315(w), 1262(m), 1193(w), 1097(m), 1028(m), 933(w), 874(w), 804(m), 747(m), 623(w), 497(m), 421(w). Result and discussion Syntheses and general characterization The neutral metal complexes reported here were prepared by conventional aqueous solution reaction or hydrothermal procedure between the flexible ligand and appropriate metal salts in different stoichiometric ratios of 1:1 or 2:1. All isolated complexes were characterized by elemental analysis, infrared spectra, X-ray single crystal determination and powder X-ray diffraction (PXRD). The IR spectra of complexes 3 and 6 reveal the vibration absorbance of carboxyl group at 1701 cm – 1 or 1699 cm – 1 , which is the signal of partial deprotonation and/or protonation of the original carboxylic acid ligand. Apart from them, the carboxylic acid functionality of Hbiap in the other solid complexes is completely deprotonated since some characteristic absorption peaks due to the ν as and ν s stretching of carboxylate group appear in the spectral ranges of 1610–1640 cm –1 and 1400–1440 cm –1 , respectively. These results were further testified by the solid-state X-ray single crystal diffraction method. The bulky as-synthesized samples of complexes 1–6 were subject to PXRD analysis. As shown in Fig. S1, the experimental diffraction patterns of these complexes match well with the simulated ones obtained from the single-crystal diffraction data, confirming the phase purity of the as-synthesized products. Crystal structure description Complex 1 reveals a 1D looped chain structure and crystallizes in the triclinic crystal system with the space group of 1 − P . The asymmetric unit consists of two crystallographically independent Co(II) ions and four anionic biap – ligands (Fig. 1a). Co1 or Co2 ion in 1 locates in a tetrahedral Page 8 of 48CrystEngComm CrystEngComm Accepted Manuscript Published on 27 July 2015. Downloaded by RUTGERS STATE UNIVERSITY on 05/08/2015 10:35:53. View Article Online DOI: 10.1039/C5CE01250C | [] | [] | ["C 10 H 10 C1 2 HgN 2 O 2"] | ["HgCl 2--0.027 g, 0.10 mmol"] | [] | ["Hbiap--equivalent amount"] | [] | ["two weeks"] | []
acs.inorgchem.5b01803 | Synthesis of {[Co(acac) 2 ][TTF(py) 4 ] 0.5 ·(CHCl 3 )} n (2). A solution of Co(acac) 2 (7.1 mg, 0.02 mmol) in CH 3 CN (1.5 mL) was layered onto a solution of TTF(py) 4 (2.5 mg, 0.005 mmol) in CHCl 3 (1.5 mL). The solution was left for ∼4 days at room temperature, and clear dark orange crystals were obtained. Yield: 57%. Anal. Calcd for C 24 H 23 Cl 3 CoN 2 O 4 S 2 : C, 45.55; H, 3.66; N, 4.43; S, 10.13. Found: C, 45.61; H, 3.75; N, 4.38, 10.03. Selected IR data (KBr, cm −1 ): 3406(m), 1603(s), 1511(s), 1457(m), 1401(s), 1013(w), 847(w), 796(w), 660(w), 630(w). | [] | [] | ["{[Co(acac) 2 ][TTF(py) 4 ] 0.5 ·(CHCl 3 )} n", "C 24 H 23 Cl 3 CoN 2 O 4 S 2"] | ["Co(acac) 2--7.1 mg, 0.02 mmol"] | [] | ["TTF(py) 4--2.5 mg, 0.005 mmol"] | [] | ["∼4 days"] | ["CH 3 CN--1.5 mL", "CHCl 3--1.5 mL"]
c2ce25428j | autoclave which was heated at 170 uC for 4 days under autogenous pressure, then slowly cooled to room temperature at a rate of 5 uCh 21 . Light-yellow block-shaped crystals were filtered off, washed with distilled water and dried in air (yield: 27%). Anal. Calcd. for C 10 H 5 N 3 O 4 Zn: C, 40.50, H, 1.70, N, 14.17. Found: C, 40.43, H, 1.75, N, 14.15%. IR (KBr, n/cm 21 ): 3104 w, 2919 w, 2857 w, 1684 m, 1580 s, 1469 s, 1424 w, 1393 w, 1337 w, 1276 s, 1202 w, 1130 m, 1066 w, 1038 w, 1021 w, 943 w, 853 w, 822 w, 789 w, 744 w, 707 w, 655 w, 582 w, 545 w, 470 w. | [] | [] | ["C 10 H 5 N 3 O 4 Zn"] | [] | [] | [] | ["170 \nC"] | ["4 days"] | []
ic000434v | Dark orange red and colorless crystals suitable for diffraction studies appeared after 3 days in the case of 1a and 1b, respectively. Both of the crystal types were insoluble in water and common organic solvents.C, H, N analysis and IR data for Complex 1a; Calcd: C, 47.9; H, 4.52; N, 6.30%. Found: C, 47.69; H, 4.62; N, 6.30%. IR (KBr, cm -1 ): 3488 m, 3373 w, 3150 mbr, 1608 s, 1555 vs, 1486 m, 1405 s, 1213 m, 1082 m, 1012 m, 950 w, 836 w, 764 s, 696 vw, 364 m, 566 m, 527 m, 421 vw. | [] | [] | [] | [] | [] | [] | [] | ["3 days"] | []
acs.cgd.0c00544 | EuCl 3 ·6H 2 O (73.2 mg, 0.2 mmol) instead of TbCl 3 ·6H 2 O. Yield: 77% (based on H 2 ox). Anal. Calcd for C 10 H 8 N 4 O 7.5 Eu: C 26.33, H 1.77, N 12.28%. Found: C 26.03, H 1.64, N 12.08%. FT-IR (KBr, cm −1 ): 3398 (br), 3104(w), 1671 (s), 1634 (s), 1568 (s), 1520 (m), 1473 (s), 1388 (m), 1312 (m), 1284 (m), 1184 (w), 1087 (w), 1018 (m), 962 (w), 868 (w), 789 (m), 754 (m), 663 (m), 483 (w). | [] | [] | [] | ["EuCl 3 \n6H 2 O--73.2 mg, 0.2 mmol"] | [] | [] | [] | [] | []
b702814h | The mixture was kept in an open atmosphere without stirring.Diffraction quality single crystals of the compound were grown in several hours.§ The complex was prepared using a template reaction as the addition of the 1 : 1 condensation product of 1,3diaminopropane and 2-acetylpyridine to a methanol solution of nickel( II) thiocyanate resulted in the formation of a mononuclear di-Schiff base complex of Ni( II). | [] | [] | ["Ni( II) thiocyanate"] | [] | [] | ["1,3diaminopropane--NaN", "2-acetylpyridine--NaN"] | [] | [] | ["methanol--NaN"]
zaac.201300140 | 2.2 Synthesis of [Cu(3,4-pybz) 2 ] n (1) A mixture of CuCl 2 ·2H 2 O (0.0170 g, 0.1 mmol), 3,4-Hpybz (0.0199 g, 0.1 mmol), H 2 O (10 mL), and 0.1 m KOH (1.0 mL) solution was stirred in an air atmosphere for half an hour. Afterwards, the solution was transferred to a 25 mL stainless steel reactor with Teon liner, heated to 160 °C, and held at that temperature for 72 h, Finally the reaction system was cooled to room temperature and blue block crystals were obtained. Yield: 59 % based on Cu. C 24 H 16 N 2 O 4 Cu: calcd. | [] | [] | ["[Cu(3,4-pybz) 2 ] n", "C 24 H 16 N 2 O 4 Cu"] | ["CuCl 2 ·2H 2 O--0.0170 g, 0.1 mmol"] | ["0.1 m KOH--1.0 mL"] | ["3,4-Hpybz--0.0199 g, 0.1 mmol"] | ["160 \nC"] | ["72 h"] | ["H 2 O--10 mL"]
c6dt02646j | Synthesis of [Pr(Hdpstc)(phen)(H 2 O)] n ·1.5nH 2 O (9). A mixture of Pr(NO 3 ) 3 ·6H 2 O (0.043 g, 0.10 mmol), H 4 dpstc (0.009 g, 0.025 mmol) and phen (0.02 g, 0.10 mmol) in distilled water (5 mL) was stirred for 30 min in air. After the pH value of the mixture was adjusted to 4.0 with 0.5 M HNO 3 , it was then sealed in a 25 mL Teflon-lined stainless steel container, which was heated to 160 °C for 3 days. After cooling to room temperature, green lamellar crystals were obtained by filtration in 63.4% yield based on H 4 dpstc. Anal. Calcd (%) for C 56 H 38 O 25 S 2 Pr 2 (1512): C, 44.44; H, 2.51%. Found: C, 44.42; H, 2.49%. IR (KBr, cm −1 ): 3448 (s), 1710 (m), 1629 (s), 1558 (s), 1415 (s), 1269 (m), 1143 (m), 854 (w), 788 (w), 765 (m), 671 (m), 621 (m), 484 (w). | [] | [] | ["[Pr(Hdpstc)(phen)(H 2 O)] n ·1.5nH 2 O"] | ["Pr(NO 3 ) 3 ·6H 2 O--0.043 g, 0.10 mmol"] | ["HNO 3--0.5 M"] | ["H 4 dpstc--0.009 g, 0.025 mmol", "phen--0.02 g, 0.10 mmol"] | ["160 \n°C"] | ["3 days"] | ["distilled water--5 mL"]
j.ica.2015.03.035 | 2.2. Preparation of [Zn(AZA)(1,4-bpetmb) 0.5 ] n (1) A mixture of Zn(NO 3 ) 2 6H 2 O (30 mg, 0.1 mmol), H 2 AZA (19 mg, 0.1 mmol), 1,4-bpetmb (34 mg, 0.1 mmol) and deionized water (3 mL) were placed in a 10 mL Pyrex glass tube. After the pH value was adjusted to 7.5 by addition of 1.0 M NaOH solution (ca.0.2 mL), the glass tube was sealed and heated in an oven to 170 °C for two days, and then cooled to ambient temperature at a rate of 5 °Ch 1 , resulting in the formation of yellow crystalline product of 1. Yield: 33 mg (78% yield based on Zn). Anal. Calc. for C 21 H 26 NO 4 Zn: C, 59.79; H, 6.21; N, 3.32. Found: C, 59.96; H, 5.85; N, 3.07%. IR (KBr, cm 1 ): 3420(m), 3023(m), 1615(s), 1598(s), 1555(s), 1453(m), 1412(s), 1306(m), 1225(m), 1200(w), 1073(m), 1029(m), 973(m), 887(w), 842(m), 729(m), 593(m), 530(m), 442(w). | [] | [] | ["[Zn(AZA)(1,4-bpetmb) 0.5 ] n", "C 21 H 26 NO 4 Zn"] | ["Zn(NO 3 ) 2 ?6H 2 O--30 mg, 0.1 mmol"] | [] | ["H 2 AZA--19 mg, 0.1 mmol", "1,4-bpetmb--34 mg, 0.1 mmol"] | ["170 \nC"] | ["two days"] | ["deionized water--3 mL"]
cg201417y | Synthesis of {[Ag(L)](PF 6 )·2CH 3 CN} ∞ (1). L (0.30 g, 1.0 mmol) was placed in a flask containing 15 mL of CH 3 CN and AgPF 6 (0.25 g, 1.0 mmol) was added. The mixture was then heated at reflux for 3 h to afford a yellow solution with some white solid. The solution was filtered and diethyl ether was added to induce precipitation. The precipitate was filtered, washed with diethyl ether, and then dried under a vacuum to give a white product. Yield: 0.44 g (69%, based on Ag). Anal. Calcd. for C 20 H 24 AgF 6 N 6 O 2 P (MW = 633.29): C, 37.93; H, 3.82; N, 13.27%. Found: C, 38.43; H, 4.16; N, 12.54%. IR (KBr disk, cm −1 ): 3108(br), 1684(s), 1607(m), 1587(m), 1532(s), 1486(s), 1418(m), 1296(m), 835(s), 699(w). Colorless crystals were obtained by slow diffusion of diethyl ether into a CH 3 CN solution of the compound for several weeks.Synthesis of {[Ag(L)](BF 4 )·CH 3 CN} ∞ (2). Prepared as described for 1, except that AgBF 4 (0.19 g, 1.0 mmol) was used. Yield: 0.42 g (79%, based on Ag). Anal. Calcd for C 18 H 21 AgBF 4 N 5 O 2 (MW = 534.08): C, 40.48; H, 3.96; N, 13.11%. Found: C, 40.61; H, 4.14; N, 13.37%. IR (KBr disk, cm −1 ): 3102(br), 1691(s), 1610(w), 1582(m), 1550(s), 1487(m), 1463(w), 1423(s), 1287(m), 1036(br), 808(m), 702(w).Synthesis of {[Ag(L)](NO 3 )·CH 3 CN} ∞ (3). Prepared as described for 1, except that AgNO 3 (0.17 g, 1.0 mmol) was used. Yield: 0.35 g (69%, based on Ag). Anal. Calcd for C 18 H 21 AgN 6 O 5 (MW = 509.28): C, 42.45; H, 4.16; N, 16.50%. Found: C, 41.73; H, 3.79; N, 15.71%. IR (KBr disk, cm −1 ): 3102(br), 1691(m), 1668(w), 1611(w), 1583(s), 1551(s), 1480(m), 1463(w), 1423(s), 1383(s), 1286(m), 692(w). | [] | ["several weeks"] | ["{[Ag(L)](PF 6 )·2CH 3 CN} ∞", "{[Ag(L)](BF 4 )·CH 3 CN} ∞", "{[Ag(L)](NO 3 )·CH 3 CN} ∞", "1", "2", "3", "C 20 H 24 AgF 6 N 6 O 2 P", "C 18 H 21 AgBF 4 N 5 O 2", "C 18 H 21 AgN 6 O 5"] | ["AgPF 6--0.25 g, 1.0 mmol", "AgBF 4--0.19 g, 1.0 mmol", "AgNO 3--0.17 g, 1.0 mmol"] | [] | ["L--0.30 g, 1.0 mmol"] | ["reflux"] | ["3 h"] | ["CH 3 CN--15 mL", "diethyl ether--NA"]
ic060868b | Compound 2. A methanolic solution of (Bu 4 N) 3 [Mo(CN) 8 ] (0.10 mmol) was added with stirring to 1 (0.15 mmol) dissolved in MeCN/H 2 O (5:1). The filtered solution was left undisturbed in the dark, forming pale brown crystals in a yield of 80%. The dried product was analyzed as 2‚6H 2 O. Anal. Calcd for C 82 H 144 Cu 3 Mo 2 N 28 O 6 : C, 49.2; H, 7.25; N, 19.6. Found: C, 49.6; H, 6.79; N, 19.9.Compound 3. A methanolic solution of (Bu 4 N) 3 [W(CN) 8 ] (0.10 mmol) was added to 1 (0.15 mmol) dissolved in MeCN/H 2 O (5:1). | [] | [] | ["2", "3"] | ["(Bu 4 N) 3 [Mo(CN) 8 ]--0.10 mmol", "(Bu 4 N) 3 [W(CN) 8 ]--0.10 mmol"] | [] | ["1--0.15 mmol"] | [] | [] | ["MeCN/H 2 O--5:1"]
zaac.201700251 | Synthesis of 2-Cd: Single crystals suitable for single-crystal X-ray structure determination were obtained by the reaction of Cd(NCS) 2 (114.3 mg, 0.5 mmol) with 3-hydroxymethylpyridine (193.2 μL, 2.0 mmol) in 3.0 mL dest. H 2 O in a closed test tube at room temperature. The white precipitate was filtered off after 30 s and the filtrate was left for standing in a closed test tube for several days. A microcrystalline powder was obtained by the reaction of Cd(NCS) 2 (114.3 mg, 0.5 mmol) with 3-hydroxymethylpyridine (193.2 μL, 2.0 mmol) in 5.0 mL H 2 O in a closed test tube at room temperature after 5 d. Yield: 75.1 %. C 14 H 14 CdN 4 O 2 S 2 (446.8228 g·mol –1 ): calcd. | [] | [] | ["C 14 H 14 CdN 4 O 2 S 2"] | ["Cd(NCS) 2--114.3 mg, 0.5 mmol"] | [] | ["3-hydroxymethylpyridine--193.2 μL, 2.0 mmol"] | ["room temperature"] | ["30 s", "several days", "5 d"] | ["dest. H 2 O--3.0 mL", "H 2 O--5.0 mL"]
15421406.2014.927977 | Synthesis of [Eu 4 (NIHPH) 5 (oba)(H 2 O) 5 ](H 2 O) (2) The reagents of H 2 NIPH (2.1 mg, 0.1 mmol), Eu 2 O 3 (3.5 mg, 0.1 mmol), OBA (2.6 mg, 0.1 mmol), one drop of nitric acid, and 2 ml water were placed in a thick Pyrex tube. The sealed tube was heated at 145 ◦ C for 6 days to yield light yellow block-shaped crystals. The crystals were washed with ethanol, dried, and stored under vacuum (57% yield based on Eu). Elemental analysis. C 54 H 36 Eu 4 N 5 O 41 : calcd. C, 32.13, H, 1.80, N, 3.47%; Found: C, Downloaded by [Michigan State University] at 23:24 05 March 2015 | [] | [] | ["[Eu 4 (NIHPH) 5 (oba)(H 2 O) 5 ](H 2 O)", "C 54 H 36 Eu 4 N 5 O 41"] | ["Eu 2 O 3--3.5 mg, 0.1 mmol"] | [] | ["H 2 NIPH--2.1 mg, 0.1 mmol", "OBA--2.6 mg, 0.1 mmol"] | ["145 \tC"] | ["6 days"] | ["water--2 ml"]
acs.inorgchem.6b01182 | Compound 7 is prepared by ﬁrst synthesizing in situ [PtMn(SAc) 4 (OH 2 )] from Na 2 [Pt(SAc) 4 ] and MnSO 4 ·H 2 O.Upon addition of the Mn salt, a white solid, the previously unreported [PtMn(SAc) 4 (OH 2 )], precipitates immediately. | [] | [] | ["Compound 7"] | ["Na 2 [Pt(SAc) 4 ]--NaN", "MnSO 4 ·H 2 O--NaN"] | [] | [] | [] | [] | []
j.poly.2015.06.028 | Found: C, 8.2; H, 2.6; N, 4.6%. IR (KBr, m ,cm 1 ): 3421 vs , 1630 vs , 1494 m , 1401 vs , 1329 vs , 1254 w , 1170 m , 1111 m , 1060 m , 959 s , 889 vs , 695 m , 688 w , 623 s , 526 s , 461 s .2.3. Preparation of [Mo 2 O 4 (S-His) 2 ]3H 2 O(3) [20] [Mo 2 O 4 (S-His) 2 ]3H 2 O(3) was prepared in a slightly changed method as reported [20]. 1 (169 mg, 0.50 mmol) and hydrazine hydrochloride (53 mg, 0.50 mmol) were dissolved in 10 mL water to give a brown mixture. The mixture was kept stirring about 2 h and the pH value of the solution was adjusted to 6.5 with the addition of 1.0 M ammonium hydroxide. The mixture was kept in a refrigerator for one week to give deep yellow crystals, which were ﬁltered and washed with ethanol and cold water to give 3. Yield: 0.086 g (51% based on Mo). (KBr, m ,cm 1 ): 3440 vs , 2920 s , 1633 vs , 1439 m , 1388 vs , 1348 m , 1261 s , 1183 m , 1124 s , 1078 s , 949 s , 829 s , 760 m , 629 m , 454 s . Solid 13 C NMR (400 MHz): d C (ppm) 180.19 (CO 2 ), 136.64 (im), 118.73 (im), 57.97 (CO 2 CHNH 2 ), 30.51 (CH 2 ). | [] | ["one week"] | ["[Mo 2 O 4 (S-His) 2 ]?3H 2 O", "[Mo 2 O 4 (S-His) 2 ]?3H 2 O"] | ["1--169 mg, 0.50 mmol", "hydrazine hydrochloride--53 mg, 0.50 mmol"] | [] | [] | [] | ["2 h"] | ["water--10 mL", "ethanol--not specified", "cold water--not specified"]
j.ica.2017.09.059 | Copper (II) complex [Cu(HL 1 ) 2 ] n 3: 0.025 g (6.8·10 -5 mol) of H 2 L 1 were dissolved in 15 mL of methanol and Cu(OAc) 2 ·H 2 O (0.0068 g, 3.4·10 -5 mol) was then added. The solution was stirred at 65 °C for 1 h. Then the resulting yellow precipitate was collected (0.015 g, 56% based on Cu precursor). X-ray quality single crystals were obtained by slow diffusion of diethyl ether into a methanol solution of 3. IR (ATR, cm -1 ): 3320 (br, ν(O–H)), 3056 (w, ν(C– H) aromatic ), 2903 (w, ν(C–H) alifatic ), 1621 (s, ν(C=N)), 1531 (s), 1478 (s), 1389 (m), 1322 (m), 1064 (m), 632 (m), 616 (w). Elemental analysis for C 30 H 24 N 2 O 4 S 8 Cu; Expected: C 45.24%, H 3.04%, N 3.52%, S 32.20%; Found: C 45.10%, H 2.87%, N 3.30%, S 32.00%. 2.3. Electrochemical studies Cyclic voltammetry experiments were carried out on a BioLogic SP-150 potentiostat, calibrated using internal ferrocene, in the following conditions: 0.1 mol/L solution of (nBu 4 N)PF 6 in HPLC grade acetonitrile and dichloromethane (1/1), Ag wire pseudo-reference electrode, Pt working electrode, and Pt counter electrode. All experiments were performed at room temperature at 100 mV/s. Ferrocene was used as internal reference and then the Fc/Fc + couple values have been adjusted to zero. 2.4. Single crystal X-ray diffraction studies Single crystal X-ray diffraction data were collected on an Agilent Technologies SuperNova diffractometer equipped with AtlasCCD detector and micro-focus Cu-Kα radiation (λ=1.54184 Å). The structures were solved by direct methods and refined on F 2 by full matrix least-squares techniques using SHELX97 (G.M. Sheldrick, 1998) package. All non-H atoms were refined anisotropically and multiscan empirical absorption was applied using CrysAlisPro program (CrysAlisPro, AgilentTechnologies, V1.171.38.41r, 2015). The H atoms were included in the calculation without refinement. Crystallographic details for 1 and 3 are given in Table 1. Table 1 Crystallographic data, details of data collection and structure refinement parameters for 1 and 3. 1 3 Formula C 13 H 8 O 2 S 4 C 30 H 24 N 2 O 4 S 8 Cu M [g·mol − 1 ] 324.43 796.54 T [K] 150.01(10) 150.00(10) Crystal system orthorhombic monoclinic Space group P ccn P 2 1 /c | [] | [] | ["[Cu(HL 1 ) 2 ] n"] | ["Cu(OAc) 2 ·H 2 O--0.0068 g, 3.4·10 -5 mol"] | [] | ["H 2 L 1--0.025 g, 6.8·10 -5 mol"] | ["65 \nC"] | ["1 h"] | ["methanol--15 mL"]
c001121e | Found: C 69.18, H 6.43, N 8.50. IR (KBr, cm 1 ): 3412.2 (s), 2946.0 (s), 2859.3 (m), 1626.8 (s), 1533.1 (m), 1460.9 (m), 1427.2 (s), 1381.6 (m), 1352.7 (m), 1285.5 (m), 1189.3 (w), 1158.1 (m), 1030.7 (m), 806.4 (w), 793.2 (w), 652.0 (w). | [] | [] | [] | [] | [] | [] | [] | [] | []
ejic.200600382 | 1e: A solution of 146 mg (0.49 mmol) of Zn(NO 3 ) 2 ·6H 2 Oin5mL of methanol was added dropwise to a solution of 234 mg (0.45 mmol) of KL 1 in 20 mL of methanol over a period of 5 min.A white solid precipitated immediately, but the mixture was stirred for 6 h. Then the solvent was removed in vacuo and the residue was dissolved in chloroform/methanol (90:10) under reflux. After storage at 5 °C for 5 d, a precipitate of 1e, 188 mg (69%), as colorless crystals formed, m.p. 210 °C (dec.). C 27 H 25 BN 10 O 3 Zn·H 2 O (613.76 + 18.02): Eur. J. Inorg. Chem. 2006, 3869–3877 © 2006 Wiley-VCH Verlag GmbH & Co. KGaA, Weinheim www.eurjic.org 3875 calcd. C 51.33, H 4.31, N 22.17; found C 51.47, H 4.01, N 22.05. | ["5 °C"] | ["5 d"] | ["C 27 H 25 BN 10 O 3 Zn·H 2 O"] | ["Zn(NO 3 ) 2 ·6H 2 O--146 mg (0.49 mmol)"] | [] | ["KL 1--234 mg (0.45 mmol)"] | [] | ["6 h"] | ["methanol--5mL", "methanol--20 mL", "chloroform/methanol (90:10)--under reflux"]
chem.200800758 | Following a similar procedure, but with a different concentration of CoCl 2 ·6H 2 O, CoCl 2 ·6H 2 O (0.16 mmol) and K 4 btec (0.20 mmol) were introduced into the reaction system. The scarlet crystals of 1 were formed in the first several days, and then the violet crystals of 2 generated. Because this supramolecular system is not always totally homogeneous, both compounds 1 and 2 can be forming for a further period of time. | [] | [] | ["NaN"] | ["CoCl 2 ·6H 2 O--0.16 mmol"] | [] | ["K 4 btec--0.20 mmol"] | [] | [] | []
j.poly.2005.03.036 | Found: C, 40.78; H, 4.72; N, 15.46%. IR (KCl ) – m 3079w, 2965w, 2928w, 1534m, 1427m, 1378m, 1256m, 1167s, 1023m, 947w, 866m, 731m, 497m cm 1 . | [] | [] | [] | [] | [] | [] | [] | [] | []
ic070325h | (ZnSO 3 ) 2 (TMDPy) (3). Zinc carbonate (0.1267 g), potassium sulfite (0.2058 g), 4,4′-trimethylenedipyridine (0.3000 g), acetic acid (0.1401 g, used for the adjustment of pH), ethylene glycol (2.0223 g), and distilled water (6.2188 g) were mixed in a 23 mL Teflon cup, and the mixture was stirred for 20 min. The pH value was 6.13. The vessel was then sealed and heated at 120 °Cfor7d.The autoclave was subsequently allowed to cool to room temperature. The plate-shaped transparent colorless crystals were obtained in 67% yield. Results of elemental analysis (in wt %) for 3,C 13 H 13 N 2 O 6 S 2 Zn 2 , are 32.15 (calcd 31.99) for C, 2.60 (calcd 2.68) for H, and 5.49 (calcd 5.74) for N.(MnSO 3 ) 2 en (4). Manganese nitrate hydrate (98%, 0.277 g), ammonium sulfite monohydrate (0.408 g), and6gof water were mixed in a vial for 10 min. Then, ethylenediamine (0.100 g) was added to the above mixture and stirred for another 10 min. The pH of the resulting mixture was 9.40.The vessel was sealed and heated at 110 °C for 4 days. After cooling to room temperature, clear orange-brown needleshaped crystals were obtained in 45% yield. Results of elemental analysis (in wt %) for 4,CH 4 NO 3 SMn, are 6.85 (calcd 7.28) for C, 2.12 (calcd 2.44) for H, and 8.61 (calcd 8.49) for N.(7) (a) Lin, Z.; Zhang, J.; Zheng, S.; Yang, G.-Y. Solid State Sci. 2004, 6, 371. (b) Lin, Z.; Zhang, J.; Zheng, S.-T.; Yang, G.-Y. Eur. J. Inorg. | [] | [] | ["(ZnSO 3 ) 2 (TMDPy)"] | ["Zinc carbonate--0.1267 g", "potassium sulfite--0.2058 g"] | [] | ["4,4′-trimethylenedipyridine--0.3000 g"] | ["120 °C"] | ["7d"] | ["acetic acid--0.1401 g", "ethylene glycol--2.0223 g", "distilled water--6.2188 g"]
s010827010601184x | Experimental 4-(Carboxymethylsulfanyl)phenoxyacetic acid was prepared following the method described for the synthesis of benzene-1,2-dioxyacetic acid by Mirci (1990). MnCl 2 6H 2 O (0.099 g, 0.5 mmol) and 4-(carboxymethylsulfanyl)phenoxyacetic acid (0.224 g, 1 mmol) were dissolved separately in water (25 ml) and the two solutions mixed slowly with stirring for about 15 min at room temperature. The pH was adjusted to 6 with 0.1 M sodium hydroxide. Colourless crystals of (I) separated from the ®ltered solution after several days (yield ca 56%). Elemental analysis calculated for C 10 H 16 MnO 9 S: C 32.70, H 4.39%; found: C 33.02, H 4.41%. | [] | [] | [] | ["MnCl 2 \n6H 2 O--0.099 g, 0.5 mmol"] | [] | ["4-(carboxymethylsulfanyl)phenoxyacetic acid--0.224 g, 1 mmol"] | ["room temperature"] | ["several days"] | ["water--25 ml"]
j.matt.2019.02.002 | Synthesis of PCN-163-Inter PCN-163-inter was synthesized through one-pot reaction. ZrCl 4 (20 mg), L3 0 (200 mg), benzoic acid (100 m g), and DMF (2 mL) were charged in a Pyrex vial.The mixture was heated in an oven at 120  C for 48 h. After cooling down to room temperature, the microcrystalline crystals were h arvested.Synthesis of PCN-164-Inter PCN-163-inter was synthesized through one-pot reaction. ZrCl 4 (20 mg), L4 0 (200 mg), benzoic acid (100 m g), and DMF (2 mL) were charged in a Pyrex vial. | [] | [] | ["PCN-163-Inter", "PCN-164-Inter"] | ["ZrCl 4--20 mg"] | [] | ["L3 0--200 mg", "L4 0--200 mg", "benzoic acid--100 mg"] | ["120 \nC"] | ["48 h"] | ["DMF--2 mL"]
j.ica.2017.06.067 | (H 2 O) (2). A mixture of Cd(NO 3 ) 2 .6H 2 O (30.8 mg, 0.1mmol), H 2 L (18.9 mg, 0.05 mmol) and 4,4'-bpy (7.8 mg, 0.05 mmol) were dissolved in 10 mL of H 2 O-CH 3 CN (in 4:1 volume ratio) mixed solvent, and sealed in a Parr Teflon-lined stainless steel vessel (25 mL). The mixture was heated at 120 o C for 3 days. Upon cooled to room temperature at a rate of 5 o C /h, yellow lamellar crystals of 2 were collected in 68% yield (based on H 2 L ligand). IR (KBr, cm −1 ): 3448(m), 1586(vs), 1523(w), 1498(S), 1385(s), 1313(vs), 1290(w), 1236(w), 1188(m), 1135(w), 1114(m), 1014(w), 817(w), 782(m), 749(w), 712(w), 634(w), 570(w), 538(w), 505(w). Calcd for C 100 H 66 Cd 4 N 12 O 25 : C, 52.56; H, 2.91; N, 7.35. Found: C, 52.61; H, 2.96; N, 7.39. 2.3. Crystal structure determinations X-ray crystallographic data for 1-2 were collected on a Bruker Smart Apex II CCD area-detector diffractometer with graphite-monochromated Mo Kα radiation (λ = 0.71073 Å) at 298(2) K using the ω-scan technique. The diffraction data were integrated using the SAINT program [66], which was also used for the intensity corrections for the Lorentz and polarization effects. A semi-empirical absorption correction was applied using the SADABS program [67]. The structures were solved by direct methods and all the non-hydrogen atoms were refined anisotropically on F 2 by the full-matrix least-squares technique using the SHELXL-2014 crystallographic software package [68]. All the hydrogen atoms were generated geometrically and refined isotropically using the riding model. The details of the crystal parameters, data collection and refinements for 1-2 are summarized in Table 1, and selected bond lengths and angles of 1-2 are listed in Tables S1-S2. Table 1 Crystal Data and structure refinement for 1-2 Compound 1 2 | [] | [] | ["(H 2 O) (2)"] | ["Cd(NO 3 ) 2 .6H 2 O--30.8 mg, 0.1mmol"] | [] | ["H 2 L--18.9 mg, 0.05 mmol", "4,4'-bpy--7.8 mg, 0.05 mmol"] | ["120 o C"] | ["3 days"] | ["H 2 O-CH 3 CN--10 mL"]
b806202a | Synthesis of [{Cu 3 (m 3 -OH)(m-pz) 3 (Hpz) 3 } 2 (m 6 -SO 4 )](NO 3 ) 2 $ (MeCN)(MeOH)(H 2 O) 1.5 (1) CuSO 4 $5H 2 O (0.125 g, 0.5 mmol), Hpz (0.068 g, 1.0 mmol) and NaOH (0.04 g, 1.0 mmol) were dissolved in MeOH (20 ml), stirring for about 10 min, then a MeCN solution of AgNO 3 (0.086 g, 0.5 mmol) was added. The mixture was stirred for about 30 min at 60  C. After ﬁltration, the resulting solution was evaporated, blue block crystals were obtained in ca. 41% yield based on copper salt. Elemental analysis calcd (%) for 1: C, 29.91; H, 3.47; N, 24.33; Found C 29.08, H 3.35, N 23.92%. IR (KBr, cm 1 ): 3133(m), 3059(w), 2992(m), 2938(w), 1485(vw), 2878(vw), 2817(vw), 2762(vw), 2428(vw), 1744(vw), 1709(vw), 1625(m), 1547(w), 1488(m), 1382(m), 1328(w), 1279(w), 1182(vw), 1164(w), 1147(w), 1106(m), 1062(s), 972(m), 942(s), 911(m), 876(m), 825(w), 761(vs), 624(m), 614(m), 451(m). | [] | [] | ["[{Cu 3 (m 3 -OH)(m-pz) 3 (Hpz) 3 } 2 (m 6 -SO 4 )](NO 3 ) 2 $ (MeCN)(MeOH)(H 2 O) 1.5", "1"] | ["CuSO 4 $5H 2 O--0.125 g, 0.5 mmol"] | [] | ["Hpz--0.068 g, 1.0 mmol", "NaOH--0.04 g, 1.0 mmol"] | ["60 \nC"] | ["about 30 min"] | ["MeOH--20 ml", "MeCN--not specified", "H 2 O--not specified"]
s107032841711001x | Synthesis of [K 4 (VO) 2 (Cbdc) 2 (H 2 O) 4 ] n (II). A solution of VOSO 4 ⋅ 3H 2 O (0.15 g, 0.69 mmol) in distilled water (15 mL) was added with H 2 Cbdc (0.199 g, 1.38 mmol). The reaction mixture was stirred for 10 min at 22°С. A solution of K 2 CO 3 (0.286 g, 2.07 mmol) in distilled water (10 mL) was poured to the obtained solution, and the mixture was stirred for 10 min. The resulting dark blue solution was kept at 22°С. | [] | [] | ["[K 4 (VO) 2 (Cbdc) 2 (H 2 O) 4 ] n"] | ["VOSO 4 \n3H 2 O--0.15 g, 0.69 mmol", "K 2 CO 3--0.286 g, 2.07 mmol"] | [] | ["H 2 Cbdc--0.199 g, 1.38 mmol"] | [] | [] | ["distilled water--15 mL"]
b502007g | calcd. for 2 (%): C 52.01, H 3.25, N 8.33; found: C 51.54, H 3.34, N 8.03.Synthesis of 3: A solvothermal reaction of H 3 TATB (0.005 g, 1.13 6 10 25 mol), Zn(NO 3 ) 2 ?6H 2 O(0.020g,6.726 10 25 mol), 1.5 mL dimethylsulfoxide (DMSO), and 5 drops H 2 O 2 (30% aq. solution) was sealed in a Pyrex tube and heated to 90 uC, held for 12 h, and then heated to 120 uC for 3 days (cooled to rt at a rate of 0.1 uCmin 21 ). The resultant pale-yellow octahedral crystals were washed with DMSO to give the pure sample (yield: 50%). Anal. calcd. for 3 (%): C, 48.67, H, 3.30, N, 6.55; found: C, 48.39, H, 3.24, N, 6.49. | [] | [] | ["3"] | ["Zn(NO 3 ) 2 ?6H 2 O--0.020g,6.726 10 25 mol"] | [] | ["H 3 TATB--0.005 g, 1.13 6 10 25 mol"] | ["90 uC", "120 uC"] | ["12 h", "3 days"] | ["dimethylsulfoxide (DMSO)--1.5 mL", "H 2 O 2 (30% aq. solution)--5 drops"]
c9dt01736d | {[Co(μ 2 -H 2 cpboda) 2 (1,4bib) 3 (H 2 O) 2 ]·H 2 O·DMF·1.5HCOOH} n (3) Synthesis of 3 was similar to that of 1 except that 2,2-bipy was replaced by 1,4-bib (20.1 mg, 0.1 mmol). Pink blockshaped crystals were collected by filtration, washed with H 2 O and dried in air, yield 56% (based on Co(II) ). Analysis calculated for C 43.5 H 44 CoN 7 O 14 : C 55.33, H 4.65, N 10.37 %; Exp: C 54.21, H 4.60, N 10.17%. IR (KBr, ѵ, cm -1 ): 3451m, 3132w, 1666m, 1621s, 1573s, 1530s, 1385s, 1304m, 1225m, 1101m, 1068m, 962w, 934w, 824w, 777w , 695w , 656w , 541w. | [] | [] | ["{[Co(μ2-H2cpboda)2(1,4bib)3(H2O)2]·H2O·DMF·1.5HCOOH} n", "C43.5H44CoN7O14"] | [] | [] | ["1,4-bib--20.1 mg, 0.1 mmol"] | [] | [] | []
cg900896w | Synthesis of {Co 2 (cpia)(OH)(bipy) 0.5 } n (1). A mixture containing cpiaH 3 (0.04 g, 0.13 mmol), bipy (0.02 g, 0.13 mmol), Co(OAc) 2 3 6H 2 O (0.12 g, 0.5 mmol) and 1 M NaOH (0.15 mL) in 3 mL water, was sealed in a Teflon-lined autoclave and heated under autogenous pressure to 180 °C for three days and then allowed to cool to room temperature at the rate of 1 °C per minute. Blockshaped pink crystals of 1 were collected in 55% yield. The crystals were washed with water followed by acetone and air-dried. Anal. | [] | [] | ["{Co 2 (cpia)(OH)(bipy) 0.5 } n"] | ["Co(OAc) 2 ?6H 2 O--0.12 g, 0.5 mmol"] | ["1 M NaOH--0.15 mL"] | ["cpiaH 3--0.04 g, 0.13 mmol", "bipy--0.02 g, 0.13 mmol"] | ["180 °C"] | ["three days"] | ["water--3 mL"]
j.ica.2008.07.013 | 3.1.1. Compound 1 Reactant materials: 4,4 0 -bipy, lead(II) acetate and potassium bromide.Product: Colorless crystals, m.p. 187.5 °C. Yield: 0.287 g, 55%. IR (cm 1 ) selected bands: 622(s); 804(s); 1212(m); 1390(s); 1588(vs); 2095(vs); 3050(w). Anal. Calc. for C 10 H 8 Br 2 N 2 Pb; C, 22.93; H, 1.53; N, 5.35. Found: C, 22.50; H, 1.30; N, 5.50%.3.1.2. Compound 2 Reactant materials: (bpa, lead(II) acetate and potassium bromide.Product: Colorless crystals, m.p > 350 °C. Yield: 0.247 g (45%). IR (selected bands; in cm 1 ): 526.0(m), 820.0(s), 996.0(s), 1065.0(m), 1215.0(m), 1416.0(m), 1593.0(vs), 2900.0(w), 3010.0(w). Anal.Calc.for C 12 H 12 Br 2 N 2 Pb: C, 26.12; H, 2.17; N, 5.08. Found: C, 26.70; H, 2.20; N, 5.10%.3.1.3. Compound 3 Reactant materials: (bpe, lead(II) acetate and potassium bromide. | [] | [] | ["4,4 0 -bipy, lead(II) acetate, potassium bromide", "bpa, lead(II) acetate, potassium bromide", "bpe, lead(II) acetate, potassium bromide"] | ["lead(II) acetate--not specified"] | [] | ["4,4 0 -bipy--not specified", "bpa--not specified", "bpe--not specified"] | [] | [] | []
chem.200601786 | 2·Eu: Yield 12 mg (50 % based on Eu).Elemental analysis (%) calcd for C 30 H 24 N 6 O 18 P 6 Cu 3 Eu 2 : C 25.08, H 1.68, N 5.85; found: C 25.11, H 1.72, N 5.85; IR (KBr): n˜ = 1592(w), 1466(w), 1433(w), 1283(w), 1176(m), 1156(s), 1142(s), 1103(s), 1084(s), 1052(m), 990(m), 781(m), 728(m), 625(s), 555(m), 487(w), 424(w) cm 1 .2·Gd: Yield 11 mg (46 % based on Gd). Elemental analysis (%) calcd for C 30 H 24 N 6 O 18 P 6 Cu 3 Gd 2 : C 24.89, H 1.67, N 5.81; found: C 24.88, H 1.79, N 5.63; IR (KBr): n˜ = 1592(w), 1466(w), 1432(w), 1282(w), 1175(m), 1156(s), 1140(s), 1101(s), 1085(s), 1053(m), 989(m), 781(m), 728(m), 625(s), 553(m), 486(w), 423(w) cm 1 .2·Tb: Yield 12 mg (50% based on Tb).Elemental analysis (%) calcd for C 30 H 24 N 6 O 18 P 6 Cu 3 Tb 2 : C 24.83, H 1.67, N 5.79; found: C 24.87, H 1.73, N 5.61; IR (KBr): n˜ = 1592(w), 1466(w), 1433(w), 1282(w), 1176(m), 1156(s), 1142(s), 1102(s), 1087(s), 1052(m), 990(m), 781(m), 728(m), 625(s), 554(m), 487(w), 423(w) cm 1 .2·Dy: Yield 13 mg (54% based on Dy).Elemental analysis (%) calcd for C 30 H 24 N 6 O 18 P 6 Cu 3 Dy 2 : C 24.71, H 1.66, N 5.76; found: C 24.77, H 1.69, N 5.60; IR (KBr): n˜ = 1592(w), 1466(w), 1433(w), 1282(w), 1176(m), 1156(s), 1142(s), 1102(s), 1087(s), 1052(m), 990(m), 781(m), 728(m), 625(s), 554(m), 487(w), 423(w) cm 1 . | [] | [] | ["C 30 H 24 N 6 O 18 P 6 Cu 3 Eu 2", "C 30 H 24 N 6 O 18 P 6 Cu 3 Gd 2", "C 30 H 24 N 6 O 18 P 6 Cu 3 Tb 2", "C 30 H 24 N 6 O 18 P 6 Cu 3 Dy 2"] | ["Eu--12 mg (50 % based on Eu)", "Gd--11 mg (46 % based on Gd)", "Tb--12 mg (50% based on Tb)", "Dy--13 mg (54% based on Dy)"] | [] | [] | [] | [] | []
15533174.2011.615043 | {[Tb(ssa)(H 2 O) 2 ]·H 2 O} n (2) A mixture of Tb 4 O 7 (0.075 g, 0.1 mmol), sulfosalicylic acid (0.203 g, 0.8 mmol), and water (10 mL) was placed in a 25 mL autoclave with Teﬂon linear and heated to 160 ◦ C for 72 h. | [] | [] | ["{[Tb(ssa)(H 2 O) 2 ]·H 2 O} n"] | ["Tb 4 O 7--0.075 g, 0.1 mmol"] | [] | ["sulfosalicylic acid--0.203 g, 0.8 mmol"] | ["160 \t C"] | ["72 h"] | ["water--10 mL"]
b708589c | 2, [Y(BA) 3 (DMF)(H 2 O)] 2 . Yield 0.09 g (87%). IR (n/cm 21 ): 3330w, 2360w, 1715w, 1602m, 1568w, 1526m, 1493w, 1418m, 1177w, 1070w, 1025w, 869w, 822w, 686w, 669w. Anal. calc. for C 48 H 48 N 2 O 16 Y 2 : C, 53.05; H, 4.45; N, 2.58; Y, 16.36%. Found: C, 54.24; H, 4.03; N, 1.50; Y, 18.03% (agrees better with loss of 2 H 2 O and 1 DMF from the dimer, calc. C, 55.29; H, 3.81; N, 1.43; Y, 18.19%).3, [Y(2-MeBA) 3 ] ‘ . Yields 0.04 g (40%) and 0.09 g (87%) from DMF and DMSO, respectively. IR (n/cm 21 ): 1628w, 1605w, 1578w, 1523m, 1411w, 1287w, 1198w, 1101m, 1051w, 1035w, 956w, 872w, 855w, 822w, 794w, 782w, 744s, 704w, 661w. Anal. calc. for C 24 H 21 O 6 Y: C, 58.31; H, 4.28; Y, 17.99%. Found: C, 57.70; H, 4.28; Y, 16.95%. TGA shows only decomposition above 240 uC. | [] | [] | ["Y(BA) 3 (DMF)(H 2 O)", "Y(2-MeBA) 3"] | [] | [] | ["BA--NaN", "2-MeBA--NaN"] | [] | [] | ["DMF--NaN", "DMSO--NaN"]
acs.cgd.0c01050 | Yellow crystals of complex 3 were obtained in low yield within 3 days.[H 2 DABCO][(UO 2 ) 2 (btc) 2 ]·2H 2 O(4). Hbtca (19 mg, 0.10 mmol), UO 2 (NO 3 ) 2 ·6H 2 O (35 mg, 0.07 mmol), and DABCO (12 mg, 0.11 mmol) were dissolved in water (0.8 mL) and acetonitrile (0.2 mL).Yellow crystals of complex 4 were obtained within 1 week (22 mg, 57% yield based on U). Anal. Calcd for C 24 H 24 N 2 O 18 U 2 : C, 26.10; H, 2.19; N, 2.54. Found: C, 26.64; H, 2.67; N, 2.97%. | [] | ["3 days"] | ["[H 2 DABCO][(UO 2 ) 2 (btc) 2 ]·2H 2 O", "C 24 H 24 N 2 O 18 U 2"] | ["UO 2 (NO 3 ) 2 \n·6H 2 O--35 mg, 0.07 mmol"] | [] | ["Hbtca--19 mg, 0.10 mmol", "DABCO--12 mg, 0.11 mmol"] | [] | ["1 week"] | ["water--0.8 mL", "acetonitrile--0.2 mL"]
s0108270113006987 | For the synthesis of [Pb(hmp)(NO 3 )] n , (II), a similar procedure was used except that Pb(NO 3 ) 2 (165 mg, 0.5 mmol) was used instead of lead chloride. Small yellow crystals of (II) were obtained after two weeks (yield 12%, based on the lead salt; m.p. 536–537 K). Analysis calculated for C 6 H 6 N 2 Pb: C 19.10, H 1.60, N 7.42%; found: C 19.00, H 1.50, N 7.38%. Selected IR (KBr, ,cm 1 ): 3110 (w), 2920 (w), 2840 (m), 1596 (s), 1569 (m), 1485 (m), 1430 (m), 640 (s ), 567 (s), 494 (w), 430 (m). | [] | [] | ["[Pb(hmp)(NO 3 )] n", "C 6 H 6 N 2 Pb"] | ["Pb(NO 3 ) 2--165 mg, 0.5 mmol"] | [] | ["hmp--not specified"] | [] | ["two weeks"] | []
ic9021855 | The resulting mixture stood in the dark at room temperature.The orange block crystals suitable for X-ray structure determination were formed several days later. Yield: 0.0326 g, 58%. IR (cm -1 ): 3402(m), 3383 (m), 1672(s), 1645 (s), 1599(m), 1532(vs), 1483(m), 1422(s), 1295(m), 1283(m), 800(m), 700(m). Anal. Calcd for C 44 H 36 Cl 2 Fe 2 HgN 8 O 4 : C, 47.02; H, 3.229; N, 9.97. Found: C, 47.02; H, 3.250; N, 10.11.X-ray Crystallography. X-ray diffraction data were collected at 293(2) K on a Bruker-AXS SMART CCD area detector diffractometer using ω rotation scans with a scan width of 0.3 and Mo-K R radiation (λ = 0.71073 A ˚ ). The structures were solved by direct methods and refined with full-matrix leastsquares technique using SHELXTL. | [] | ["several days"] | ["FeHgCl 2 (bpy) 2 "] | [] | [] | ["bpy--not available"] | [] | [] | []
s10870-011-0139-y | Large green-colored crystals of I were obtained in *65% yield, and which were typically intimately covered with a ﬁne, yellow-gray colored, amorphous powder on the bottom of the Teﬂon bag. This impurity could be removed by dispersing the green crystals in *30 mL of water and sonicating for 20–30 s. The water was then poured off after allowing the solid products to settle for 1–2 m. This sonication/separation process was repeated three times until a pure sample of I was obtained, as judged by PXRD and visually under a microscope. The synthetic procedures for Ag 2 Cu(pzc) 2 WO 2 F 4 (II) and Ag 2 Cu(pzc) 2 NbOF 5 (III) were similar to that of I with identical stoichiometric ratios of the starting materials, except for the use of WO 3 or Nb 2 O 5 in place of MoO 3 . These reactions were heated to 150 °C for 24 h. High-purity samples of both II and III were also obtained using the repeated sonication procedure, in yields of *75 and *55% yield, respectively. | [] | [] | ["I", "Ag 2 Cu(pzc) 2 WO 2 F 4 (II)", "Ag 2 Cu(pzc) 2 NbOF 5 (III)"] | [] | [] | [] | ["150 °C"] | ["24 h"] | []
s0108270107045404 | Experimental The three complexes were prepared using the same general method.A solution of 4,4 0 -dipyridyl N,N 0 -dioxide hydrate (1 mmol) in ethanol was added to an aqueous solution containing Ln 2 O 3 (1 mmol) and crotonic acid (6 mmol). The resulting mixture was re¯uxed for 24 h, ®ltered while hot and then concentrated to 25 ml. The ®ltrate was left at room temperature. On standing, crystals suitable for single-crystal X-ray diffraction appeared and were used without further processing. | [] | [] | [] | ["Ln2O3--1 mmol"] | [] | ["4,4'-dipyridyl N,N'-dioxide hydrate--1 mmol", "crotonic acid--6 mmol"] | ["reflux"] | ["24 h"] | ["ethanol--unknown", "water--unknown"]
zaac.200900285 | Syntheses [pzH 2 ] 0.5 [CoL(H 2 O)]·1.5H 2 O (1): A mixture of H 3 L (4.0 mmol, 1.0 mL), CoCl 2 ·6H 2 O (1 mmol, 0.24 g) and piperazine (2 mmol, 0.17 g) in deionized water (8.0 mL), adjusted to pH ≈ 5 with an aqueous solution of NH 3 whilst stirring, was sealed in a 20 mL Teflonlined stainless steel autoclave, and then heated at 140 °C for 3 d. After the mixture was slowly cooled to room temperature, purple block crystals were filtered off, washed with distilled water, and dried at room temperature (yield: ca. 43 % based on Co). C 4 H 13 CoNO 8 .5 P (301.06): calcd. C 15.95, H 4.35, N 4.65, P 10.30, Co 19.57; found C 15.91, H 4.39, N 4.61, P 10.37, Co 19.51. | [] | [] | ["[pzH 2 ] 0.5 [CoL(H 2 O)]·1.5H 2 O", "C 4 H 13 CoNO 8 .5 P"] | ["CoCl 2 ·6H 2 O--1 mmol, 0.24 g"] | [] | ["H 3 L--4.0 mmol, 1.0 mL", "piperazine--2 mmol, 0.17 g"] | ["140 \nC"] | ["3 d"] | ["deionized water--8.0 mL"]
c9ta09928j | Bulky preparation of BSF-2 A mixture of [Na] 2 [B 12 H 11 I] (314 mg, 1 mmol, 1 equiv.) and Cu [NO 3 ] 2 $3H 2 O (242 mg, 1 mmol, 1 equiv.) was dissolved in 10 mL of water in a 50 mL round bottom ask. Then a MeOH (15 mL) solution of 1, 2-bis(4-pyridyl)acetylene (360 mg, 2 mmol, 2 equiv.) was slowly added to the above aqueous solution. A violet solid precipitated immediately, and the suspension was stirred at 25  C for 24 h. The solid was collected by ltration and resoaked in MeOH for solvent exchange.Preparation of single crystals of BSF-2 and BSF-21 To a 4 mL long thin tube was added 1 mL of aqueous solution with [Na] 2 [B 12 H 11 I] (ca. 2 mg) and Cu[NO 3 ] 2 $3H 2 O(ca. 2 mg). | [] | [] | ["BSF-2"] | ["[Na] 2 [B 12 H 11 I]--314 mg, 1 mmol, 1 equiv.", "Cu [NO 3 ] 2 $3H 2 O--242 mg, 1 mmol, 1 equiv."] | [] | ["1, 2-bis(4-pyridyl)acetylene--360 mg, 2 mmol, 2 equiv."] | ["25 \n C"] | ["24 h"] | ["water--10 mL", "MeOH--15 mL"]
cg101058x | General Synthetic Procedure for 1-4. Silver nitrate (0.2 mmol, 34 mg), PTA (0.2 mmol, 31 mg), and the corresponding carboxylic acid [benzoic (Hba, 0.2 mmol, 24 mg), 4-cyanobenzoic (Hcba, 0.2 mmol, 29 mg), 2-aminobenzoic (Haba, 0.2 mmol, 27 mg) or terephthalic (H 2 tpa, 0.1 mmol, 17 mg) for 1, 2, 3,or4, respectively] were combined in a solution containing MeOH (5 mL), CH 2 Cl 2 (5 mL), and H 2 O (0.5 mL). The obtained mixture was stirred with heating (ca. 50 C) for 30 min to produce a white suspension, which was subjected to a dropwise addition of an aqueous 1 M solution of NH 4 OH (ca. 0.5 mL, until pH ≈ 8.5); then it was filtered off and dried in air to furnish compounds 1-4 as microcrystalline colorless solids. The obtained filtrate was left in a vial to eva porate slow ly in air at room temperature, leading to a second half of 1-4 (including X-ray quality crystals); the total yield is ca. 50% based on silver nitrate. | [] | [] | [] | ["Silver nitrate--0.2 mmol, 34 mg"] | [] | ["PTA--0.2 mmol, 31 mg", "benzoic acid (Hba)--0.2 mmol, 24 mg", "4-cyanobenzoic acid (Hcba)--0.2 mmol, 29 mg", "2-aminobenzoic acid (Haba)--0.2 mmol, 27 mg", "terephthalic acid (H2tpa)--0.1 mmol, 17 mg"] | ["ca. 50 \nC"] | ["30 min"] | ["MeOH--5 mL", "CH2Cl2--5 mL", "H2O--0.5 mL", "NH4OH solution--1 M"]
c4ce01356e | Synthesis of {ĳZn 6 ĲPA) 5 Ĳdatrz) 2 ĲHdatrz) 2 ĲH 2 O) 2 ]·16DMF} n (6) The procedure was the same as that o f 1 except that bpp was replaced w ith H 2 datrz (9.9 mg, 0.1 mmol). The reaction was performed at 80 °C for 48 h. Then the reaction system was cooled to room temperature slowly and colorless block crystals of 6 were obtained. After filtration, the crystals were washed with water and dried in air. Yield: 33.6% (based on H 2 PA and ZnĲNO 3 ) 2 ·6H 2 O). C 171 H 204 N 36 O 48 Zn 6 (M r = 3924.12): calcd. C 52.34, H 5.24, N 12.85; found C 52.60, H 5.28, N 13.08. IR (KBr pellet): 3428(vs, br), 1657(s), 1641(s), 1552(w), 1510(w), 1452(m), 1390(m), 1234(w), 810(w), 759(w) cm −1 .Synthesis of {ĳCd 2 ĲPA)Ĳdatrz) 2 ĲDMF) 2 ]} n (7) The procedure was the same as that of 6 except that ZnĲNO 3 ) 2 ·6H 2 O was replaced with Cd(NO 3 ) 2 ·4H 2 O(30.8mg, 0.10 mmol). Yield: 42.5% (based on H 2 PA and Cd(NO 3 ) 2 ·4H 2 O). | [] | [] | ["{ĳZn 6 ĲPA) 5 Ĳdatrz) 2 ĲHdatrz) 2 ĲH 2 O) 2 ]\b16DMF} n", "C 171 H 204 N 36 O 48 Zn 6"] | ["ZnĲNO 3 ) 2 \b6H 2 O--NaN", "Cd(NO 3 ) 2 \b4H 2 O--30.8mg, 0.10 mmol"] | [] | ["H 2 datrz--9.9 mg, 0.1 mmol"] | ["80 \bC"] | ["48 h"] | ["DMF--NaN"]
b516723j | [Ag 4 (3-aminopyridine) 4 (NO 3 ) 4 ] n (3). To a 10 ml aqueous solution of silver nitrate (0.20 g. 1.18 mmol), 0.19 g. (2.0 mmol) of 3-aminopyridine in 15 ml ethanol were added. Further, 2–3 drops of 0.1 M nitric acid were added with continuous stirring. The solution became clear and was ﬁltered off 2 or 3 times and allowed to stand for at least 3 weeks. Yellowish crystals suitable for X-ray measurement were collected and dried in air, producing a yield of about 85%. Analytical data (%): Calculated: C, 22.74; H, 2.29; N, 15.91; Ag, 40.86. Found: C, 22.62; H, 2.33; N, 16.00; Ag, 40.90. | [] | ["at least 3 weeks"] | ["[Ag 4 (3-aminopyridine) 4 (NO 3 ) 4 ] n", "3"] | ["silver nitrate--0.20 g, 1.18 mmol"] | [] | ["3-aminopyridine--0.19 g, 2.0 mmol"] | [] | [] | ["ethanol--15 ml"]
j.jorganchem.2016.11.014 | 4.3. Synthesis of complex 3 Bpe (18.3 mg, 0.1 mmol) was stirred with [Cp * RhCl 2 ] 2 (62 mg, 0.1 mmol) in dry MeOH (10 mL) for 4 h at room temperature. AgOTf (51.2 mg, 0.2 mmol) was then added to the solution and the reaction was stirred in the dark for 12 h. Subsequently, sodium acetate (8.2 mg, 0.1 mmol) was added to the mixture, and this was vigorously stirred for 8 h at room temperature. Crystallization from dichloromethane/diethyl ether provided complex 3. Yield: 187.5 mg (83%). Anal. Calcd (%) for C 88 H 92 N 4 O 18 S 4 F 12 Rh 4 : C 46.74, H 4.10, N 2.48. Found: C 46.94, H 4.48, N 2.71. IR (KBr disk): 3474(w), 3100(w), 1609(w), 1455(s), 1261(s), 1223(s), 1157(s), 1071(w), 1030(s), 821(w), 638(w), 573(m), 517(w) cm 1 .1 H NMR (400 MHz, CD 3 OD, ppm): d ¼ 7.53e7.51 (d, 4H, Py-H), 7.10e7.08 (d, 2H, CH 2 eH), 7.08e 7.01 (d, 2H, CH 2 eH), 7.00e6.99 (t, 4H, Py-H), 2.18e2.17 (t, 6H, CH 3 eH), 1.61 (s, 60H, Cp * -H). | [] | [] | ["complex 3", "C 88 H 92 N 4 O 18 S 4 F 12 Rh 4"] | ["[Cp * RhCl 2 ] 2--62 mg, 0.1 mmol", "AgOTf--51.2 mg, 0.2 mmol"] | [] | ["Bpe--18.3 mg, 0.1 mmol", "sodium acetate--8.2 mg, 0.1 mmol"] | ["room temperature"] | ["4 h", "12 h", "8 h"] | ["dry MeOH--10 mL", "dichloromethane--not specified", "diethyl ether--not specified"]
j.molstruc.2015.06.014 | Elemental Anal. Calcd (found) for 4: C 42.99 (42.4), H 3.37 (3.4), N 7.92 (7.8).IR (KBr pellet) e wavenumber ¼ 418.0 (vs), 453.0 (vs), 491.0 (s), 542.2 (s), 621.2 (vs), 640.6 (s), 709.0 (vs), 745.4 (s), 785.3 (s), 925.9 (m), 974.7 (m), 1031.0 (s), 1054.3 (s), 1121.6 (vs), 1208.4 (m), 1269.9 (w), 1345.2 (w), 1442.9 (m), 1467.3 (m), 1489.6 (w), 1531.7 (w), 1598.5 (w), 3480.9 (vw).2.1.5. Synthesis of [Cu 3 (OH)(ppko) 3 (CH 3 OH)](BF 4 )(NO 3 ) (5) 0.711 g (3 mmol) of copper(II) tetraﬂuoroborate hydrate, 0.198 g (1 mmol) of phenyl 2-pyridyl ketoxime, 0.433 g (1 mmol) of lanthanum(III) nitrate hexahydrate, 0.162 g (3 mmol) of sodium methoxide and 30 ml of methanol were combined together. The mixture was stirred for 1 h. The resulting green-black solution was ﬁltered from a small amount of greenish solid and left partially covered with paraﬁlm for slow evaporation. After 2 days, crystals of 5 in form of green blocks were collected (yield: 20%). | [] | ["2 days"] | ["[Cu 3 (OH)(ppko) 3 (CH 3 OH)](BF 4 )(NO 3 )", "4"] | ["copper(II) tetraﬂuoroborate hydrate--0.711 g (3 mmol)", "lanthanum(III) nitrate hexahydrate--0.433 g (1 mmol)", "sodium methoxide--0.162 g (3 mmol)"] | [] | ["phenyl 2-pyridyl ketoxime--0.198 g (1 mmol)"] | [] | ["1 h"] | ["methanol--30 ml"]
c6ce01549b | {[Mn 3 (HL) 4 (H 2 O) 4 ](NO 3 ) 2 ·1.5DMF} n (5). A 5 : 1 DMF/water solution (6 mL) was added to H 3 LBr (10 mg, 0.026 mmol, 1 equiv.) and MnCl 2 ·4H 2 O (17.6 mg, 0.0039 mmol, 1.5 equiv.). The mixture was sealed in a 20 mL Teflon capped glass vial, sonicated for 10 min, heated at 100 °C for 24 h and then allowed to cool to room temperature. | ["room temperature"] | [] | ["[Mn 3 (HL) 4 (H 2 O) 4 ](NO 3 ) 2 ·1.5DMF", "NaN"] | ["MnCl 2 \n4H 2 O--17.6 mg, 0.0039 mmol, 1.5 equiv."] | [] | ["H 3 LBr--10 mg, 0.026 mmol, 1 equiv."] | ["100 °C"] | ["24 h"] | ["DMF--6 mL", "water--NaN"]
j.poly.2013.08.032 | 2.4. Synthesis of [PhHg(ppt)] (2) A methanol–chloroform solution of Hppt (0.254 g, 1 mmol) was added to a methanol–chloroform solution of phenylmercury(II) acetate (0.336 g, 1 mmol) and the solution was stirred slowly for 4 h. The resulting clear yellow solution was ﬁltered off and kept for crystallization at room temperature. Single crystals suitable for X-ray analysis were obtained on slow evaporation of the solvent over 21 days. Yield: 55%; m.p. 215 °C. Anal. Found: C, 42.91; H, 2.60; N, 10.51; S, 6.59%. Calc. for C 19 H 14 HgN 4 S (531.00): C, 42.93; H, 2.63; N, 10.54; S, 6.02%. IR (KBr, cm 1 ): 1484m m (C@N), 685 (pyridine), 826 (phenyl). | [] | ["21 days"] | ["[PhHg(ppt)]", "C 19 H 14 HgN 4 S"] | ["phenylmercury(II) acetate--0.336 g, 1 mmol"] | [] | ["Hppt--0.254 g, 1 mmol"] | [] | ["4 h"] | ["methanol-chloroform solution--NA"]
mc2005v015n04abeh002115 | Bis(trimethylsilyl)methyllithium (3.25 mmol) was treated with trimethylacetonitrile (3.25 mmol) in Et 2 O at 273 K for 30 min. | [] | [] | [] | [] | [] | ["Bis(trimethylsilyl)methyllithium--3.25 mmol", "trimethylacetonitrile--3.25 mmol"] | ["273 K"] | ["30 min"] | ["Et 2 O--not specified"]
b108616b | 2a. Benzil dihydrazone (1.87 g, 7.86 mmol), synthesized by a reported procedure, 20 was dissolved in 30 ml of anhydrous methanol. To this colorless solution, 1.50 ml (15.72 mmol) of freshly distilled 4-pyridinecarboxaldehyde was added. The resulting yellowish mixture was reﬂuxed for 8h, maintaining a dry atmosphere. Then it was slowly cooled to room temperature to yield yellowish crystalline solid, which was ﬁltered oﬀ and dried in air. Crystals suitable for X-ray analysis were obtained by slow evaporation of n-hexane solution. Yield, 2.45 g (75%); mp 119–121 ⬚C. Anal. found (calc. for C 26 H 20 N 6 ): C, 74.82 (74.97%); H, 4.84 (4.84%); N, 19.98 (20.18%). EI–MS: m/z 417.2 (MH ⫹ , 100%). FTIR/cm ⫺1 (KBr): 1618vs (C᎐ ᎐ N). 1 H NMR (200 MHz, CDCl 3 , TMS): δ 8.57 (d, J = 4 Hz, 4 H), 8.38 (s, 2 H), 7.88 (d, J = 4 Hz, 4 H), 7.51–7.26 (m, 10 H). 13 C NMR (200 MHz, CDCl 3 , TMS): δ 165.99, 157.87, 150.33, 140.89, 133.44, 131.47, 128.90, 127.85, 122. UV–VIS λ max /nm (ε/dm 3 mol ⫺1 cm ⫺1 )(CH 3 OH): 305 (41 400). | [] | [] | ["C 26 H 20 N 6"] | [] | [] | ["Benzil dihydrazone--1.87 g, 7.86 mmol", "4-pyridinecarboxaldehyde--1.50 ml, 15.72 mmol"] | ["reflux"] | ["8h"] | ["anhydrous methanol--30 ml", "n-hexane--not specified"]
00958972.2017.1347644 | 4 2.2.2. Synthesis of [Zn(H 2 bibzim)(btec) 0.5 ] n (2). A mixture of H 2 O (15 mL), H 4 btec (1.0 mmol, 0.254 g), H 2 bibzim (0.5 mmol, 0.117 g) and NaOH (3.0 mmol, 0. 12 g) were dissolved in a 20 mL vial to form a clear solution, then ZnCl 2 (1.0 mmol, 0.136 g) was added. The vial was sealed in a Teflon-lined stainless steel vessel and heated at 140 °C for 3 days and cooled to room temperature. Colorless crystals of 2 were obtained and dried in air (63% yield, based on H 4 btec). Anal. Calcd (%) for C 19 H 11 N 4 O 4 Zn: C, 53.67; H, 2.53; N, 13.26. Found: C, 53.96; H, 2.79; N, 13.41. IR (KBr pellet, cm -1 ): 3368 (w), 3182 (w), 1612 (s), 1420 (s), 1356 (s), 1145 (w), 1081 (w), 1029 (w), 933 (w), 825 (w), 799 (s), 715 (s), 594 (m), 485 (w), 446 (w), 427 (w) cm -1 . | [] | [] | ["[Zn(H 2 bibzim)(btec) 0.5 ] n", "C 19 H 11 N 4 O 4 Zn"] | ["ZnCl 2--1.0 mmol, 0.136 g"] | ["NaOH--3.0 mmol, 0.12 g"] | ["H 4 btec--1.0 mmol, 0.254 g", "H 2 bibzim--0.5 mmol, 0.117 g"] | ["140 °C"] | ["3 days"] | ["H 2 O--15 mL"]
cg901014r | [Co(o-BDC)(3,3 0 -bpt)(H 2 O)] (2). The same synthetic procedure as that for 1 was used except that 4,4 0 -bpt was replaced by 3,3 0 -bpt, giving red block X-ray-quality crystals of 2 in a 38% yield (based on Co(II)). Anal. Calcd for C 20 H 15 CoN 5 O 5 : C, 51.78; H, 3.26; N, 15.08. Found: C, 51.04; H, 3.47; N, 15.68. IR (cm -1 ): 3596m, 3155m, 1540s, 1410s, 1324s, 1169m, 1098w, 986s, 817s, 702s, 646m.[Co(3-Cl-o-BDC)(4,4 0 -bpt)(H 2 O)] (3). The same synthetic procedure as that for 1 was used except that o-H 2 BDC was replaced by 3Cl-o-H 2 BDC, yielding red block X-ray-quality crystals of 3 in a 70% yield (based on Co(II)). Anal. Calcd for C 20 H 14 ClCoN 5 O 5 :C, 48.16, H, 2.83; N, 14.04. Found: C, 48.06; H, 2.55; N, 14.43. IR (cm-1): 3365s, 1625s, 1542m, 1359s, 1000w, 847w, 742s, 615 m, 433w. | [] | [] | ["[Co(o-BDC)(3,3 0 -bpt)(H 2 O)]", "[Co(3-Cl-o-BDC)(4,4 0 -bpt)(H 2 O)]"] | ["Co(II)--NaN"] | [] | ["4,4 0 -bpt--NaN", "3,3 0 -bpt--NaN", "3Cl-o-H 2 BDC--NaN"] | [] | [] | []
ncrs-2018-0550 | Source of material Copper(II) acetate monohydrate (99.8 mg, 0.5 mmol), 3nitrobenzenesulfonylglycine (H 2 nbs) (130.1 mg, 0.5 mmol), 4,4′-bipyridine (4,4′-bipy) (78.1 mg, 0.5 mmol) and 15 mL waterwasadded to a 20 mL Teflon-lined reaction vessel.Then the pH of the resulting mixture was adjusted to 7 with 1 mol/L NaOH aqueous solution. After heating at 120 °C for 24 h, it was cooled to room temperature at a rate of 10 °C per hour to give blue block crystals. | [] | [] | ["NaN"] | ["Copper(II) acetate monohydrate--99.8 mg, 0.5 mmol"] | [] | ["3nitrobenzenesulfonylglycine (H 2 nbs)--130.1 mg, 0.5 mmol", "4,4′-bipyridine (4,4′-bipy)--78.1 mg, 0.5 mmol"] | ["120 °C"] | ["24 h"] | ["water--15 mL"]
c5dt03249k | Yield 59% (0.044 g). Anal. found: C, 34.7; H, 4.1; N, 30.5%.Calc. for FeC 24 H 38 N 18 Cl 2 O 8 (M w = 833.42): C, 34.6; H, 4.6; N, 30.2%. IR(nujol): 3132(m), 2928(vs), 2856(s), 2289(m), 1467(s), 1455(s), 1417(w), 1376(s), 1302(m), 1258(w), 1190(m), 1183(m), 1152(s), 1089(s), 1042(s), 1027(s), 992(m), 915(m), 865(w), 857(w), 767(w), 744(m), 722(w), 714(w), 698(m), 669(w), 658(w), 623(s), 560(w), 528(w), 412(w) cm −1 . | [] | [] | ["FeC 24 H 38 N 18 Cl 2 O 8"] | [] | [] | [] | [] | [] | []
c0dt00195c | After a few days plate-like colourless crystals of the title compound were obtained.[H 2 pz][CuCl 4 ](5).Mechanochemical synthesis: 134 mg (1 mmol) of anhydrous CuCl 2 and 209 mg (2 mmol) of pyrazolium chloride were ground in an agate mortar, forming a dark brown powder of [C 3 H 5 N 2 ] 2 [CuCl 4 ]. Microanalytical data (%), Calculated for [C 3 H 5 N 2 ] 2 [CuCl 4 ]: C, 20.98; H, 2.93; N, 16.31. Found C, 20.89; H, 2.82; N, 16.33. HCl gas absorption: A vial containing 25 mg of 6 was placed in a jar. This was ﬂushed with dry nitrogen gas to displace any moisture present and then ﬁlled with dry HCl gas. The green powder changed to brown after a few minutes of exposure. | [] | [] | ["[H 2 pz][CuCl 4 ]", "[C 3 H 5 N 2 ] 2 [CuCl 4 ]"] | ["CuCl 2--134 mg (1 mmol)"] | [] | ["pyrazolium chloride--209 mg (2 mmol)"] | [] | [] | []
ejic.200800222 | Preparation: Commercially available starting materials and solvents were used in all cases.[{[Cd 2 (trans-1,2-a,a-chdc)(trans-1,2-e,e-chdcH) 2 (4,4⬘-bpy) 2 ]·8H 2 O} n ] (1): trans-1,2-Cyclohexanedicarboxylic acid (0.050 g, 0.29 mmol) was dissolved in a mixture of ethanol and water (1:1, 10 mL) in the presence of potassium hydroxide (0.021 g, 0.38 mmol), and a solution of cadmium(II) nitrate tetrahydrate (0.059 g, 0.19 mmol) and 4,4⬘-bipyridine (0.030 g, 0.19 mmol) in ethanol (10 mL) was Eur. J. Inorg. Chem. 2008, 2746–2755 © 2008 Wiley-VCH Verlag GmbH & Co. KGaA, Weinheim www.eurjic.org 2753 added. Crystals suitable for X-ray analysis formed after 1 week upon slow evaporation of the solvent at room temperature. Yield: 0.051 g (45%). IR (KBr): ν ˜ = 3429 (m), 2930 (m), 2856 (w), 1604 (s), 1562 (s), 1416 (s), 1391 (s), 1312 (m), 1255 (m), 1214 (m), 1111 (w), 1070 (w), 1008 (w), 900 (w), 809 (w), 726 (w), 629 (m), 492 (w) cm –1 .C 22 H 32 CdN 2 O 10 (596.91): calcd. C 44.26, H 5.40, N 4.69; found C 44.47, H 5.03, N 4.47. | [] | [] | ["[{[Cd 2 (trans-1,2-a,a-chdc)(trans-1,2-e,e-chdcH) 2 (4,4⬘-bpy) 2 ]·8H 2 O} n ]"] | ["cadmium(II) nitrate tetrahydrate --0.059 g, 0.19 mmol"] | ["potassium hydroxide --0.021 g, 0.38 mmol"] | ["trans-1,2-Cyclohexanedicarboxylic acid--0.050 g, 0.29 mmol", "4,4⬘-bipyridine--0.030 g, 0.19 mmol"] | [] | ["1 week"] | ["ethanol--10 mL", "water--10 mL"]
cg501524a | Preparation of (TBA) 7/3 [PMo V 8 Mo VI 4 O 38 (OH) 2 Zn 4 ](C 7 H 6 N 2 ) 8/3 (C 8 H 4 O 4 ) 2/3 (ε εε ε(bim) 8/3 (bdc) 2/3 ): A mixture of Na 2 MoO 4 ·2H 2 O (0.847 g, 0.50 mmol), molybdenum powder 99.99% (0.060 g, 0.62 mmol), H 3 PO 3 (0.040 g, 0.50 mmol), Zn(CH 3 COO) 2 ·2H 2 O (0.219 g, 1 mmol), benzene1,4-dicarboxylic acid (0.083 g, 0.5 mmol), benzimidazole (0.059 g, 0.5 mmol), tetrabutylammonium hydroxide 40 w.t. % solution in water (200 µL, 0.30 mmol) and H 2 O (9 mL) was stirred and the pH was adjusted to 5 (pH i ) with 2M HCl (pH f = 4.7). Dark red parallelepipedic blocks suitable for X-ray diffraction study were collected after filtration (0.186 g, 24% based on Zn). Anal. calc. for C 61.3 H 104.7 Mo 12 N 7.7 O 42.7 PZn 4 (found): C 23.95 (24.52), H 3.43 (3.79), Mo 37.43 (37.34), N 3.49 (3.07), P 1.00 (0.98), Zn 8.50 (8.00). IR (ν/cm -1 ): 2957 (m), 2864 (w), 1589 (m), 1501 (w), 1465 (sh), 1379 (sh), 1356 (m), 1304 (w), Page 6 of 26 ACS Paragon Plus Environment Crystal Growth & Design 1 2 3 4 5 6 7 8 9 10 11 12 13 14 15 16 17 18 19 20 21 22 23 24 25 26 27 28 29 30 31 32 33 34 35 36 37 38 39 40 41 42 43 44 45 46 47 48 49 50 51 52 53 54 55 56 57 58 59 60 | [] | [] | ["(TBA) 7/3 [PMo V 8 Mo VI 4 O 38 (OH) 2 Zn 4 ](C 7 H 6 N 2 ) 8/3 (C 8 H 4 O 4 ) 2/3 (ε εε ε(bim) 8/3 (bdc) 2/3 )"] | ["Na 2 MoO 4 ·2H 2 O--0.847 g, 0.50 mmol", "molybdenum powder 99.99%--0.060 g, 0.62 mmol", "Zn(CH 3 COO) 2 ·2H 2 O--0.219 g, 1 mmol"] | [] | ["H 3 PO 3--0.040 g, 0.50 mmol", "benzene1,4-dicarboxylic acid--0.083 g, 0.5 mmol", "benzimidazole--0.059 g, 0.5 mmol"] | [] | [] | ["tetrabutylammonium hydroxide 40 w.t. % solution in water--200 µL, 0.30 mmol", "H 2 O--9 mL"]
00958972.2017.1285399 | 4 Y. ZHANG ET AL.2.2.3. Preparation of {[Ag(L 2 )][H 2 O]} ∞ (2) Complex 2 was prepared according to the following procedure, similar to that for 1. A solution of Ag 2 O (0.116 g, 0.5 mmol) in aqueous ammonia (25 mL) was added into a stirred solution of 4-carboxybenzaldehyde (0.15 g, 1 mmol) and 4-morpholinepropylamine (1 mmol) in methanol (25 mL). After slow evaporation of the ltrate at ambient temperature for ca. 10 days, pink block crystals were obtained. Yield: 0.252 g (63%), m.p. 203 °C dec. Anal. Calcd. for Ag(C 15 H 19 N 2 O 3 )∙H 2 O (%): C, 44.90; H, 5.28; N, 6.98. Found: C, 44.99; H, 5.21; N, 6.85. IR (KBr, cm −1 ): 3416(br), 2938(w), 2845(w), 2814(w), 1638(s, v C=O ), 1589(vs, v C=N ), 1548(vs, v C=C ), 1450(w), 1385(vs, v C–O ), 1300(w), 1272(w), 1214(w), 1116(s), 1070(w), 1030(w), 995(w), 915(w), 861(w), 825(m), 779(m), 711(w), 676(w), 572(w), 550(w), 453(w). | [] | [] | ["{[Ag(L 2)][H 2 O]} ∞", "Complex 2", "Ag(C 15 H 19 N 2 O 3 )∙H 2 O"] | ["Ag 2 O--0.116 g, 0.5 mmol"] | [] | ["4-carboxybenzaldehyde--0.15 g, 1 mmol", "4-morpholinepropylamine--1 mmol"] | [] | ["ca. 10 days"] | ["aqueous ammonia--25 mL", "methanol--25 mL"]
c0dt00978d | Synthesis of [Ni 2 L 2 (NO 2 ) 2 ]·CH 2 Cl 2 ·C 2 H 5 OH, 2H 2 O(1).Ni(ClO 4 ) 2 ·6H 2 O (0.180 g, 0.5 mmol), dissolved in 10 mL of ethanol, was added to a ethanolic solution (10 mL) of [NiL 2 ]·2H 2 O (0.206 g, 0.5 mmol), followed by 1 ml of an aqueous solution of NaNO 2 (0.065 g, 1 mmol) and the mixture was stirred for 5 mins. The color of the solution turned to light green. The resulting solution, on keeping at room temperature for several hours, yielded a dark green crystalline solid. It was ﬁltered and dissolved in a minimum volume of dichloromethane. By slow diffusion of the solution in n-hexane, blocked shaped blue colored crystals of complex 1 appeared after several days which were suitable for X-ray analysis. | [] | [] | ["[Ni 2 L 2 (NO 2 ) 2 ]·CH 2 Cl 2 ·C 2 H 5 OH, 2H 2 O", "Ni(ClO 4 ) 2 ·6H 2 O"] | ["Ni(ClO 4 ) 2 ·6H 2 O--0.180 g, 0.5 mmol", "[NiL 2 ]·2H 2 O--0.206 g, 0.5 mmol", "NaNO 2--0.065 g, 1 mmol"] | [] | [] | [] | ["5 mins"] | ["ethanol--10 mL", "dichloromethane--minimum volume", "n-hexane--not specified"]
s1600536806044734 | Experimental Compound (I) was prepared by the addition of CoCl 2 6H 2 O (0.237 g, 1 mmol) and 1,10-phenanthroline (0.198 g, 1 mmol) to an aqueous ethanol (1:1 v/v) solution of acetylenedicarboxylic acid (0.144 g, 1 mmol). The pH of the solution was adjusted to 7 with 1.0 mol l 1 NaOH solution. After the mixture had been stirred for 30 min, the residue was ﬁltered off. The ﬁltrate was allowed to evaporate at room temperature and red crystals of (I) were obtained after 7 d (yield 81%). Analysis calculated for C 16 H 12 CoN 2 O 6 : C 49.63, H 3.12, N 7.23%; found: C 49.58, H 3.09, N 7.22%. | [] | ["7 d"] | ["Compound (I)", "C 16 H 12 CoN 2 O 6"] | ["CoCl 2 6H 2 O--0.237 g, 1 mmol"] | [] | ["1,10-phenanthroline--0.198 g, 1 mmol", "acetylenedicarboxylic acid--0.144 g, 1 mmol"] | [] | ["30 min"] | ["aqueous ethanol--1:1 v/v"]
a905955e | IR (KBr, cm~1) : 3446(m), 3081(w), 2969(w), 2640(w), 2360(m), Fig. 3 A two-dimensional pillar representation along the b axis.1716(w), 1597(s), 1548(s), 1420(sh,w), 1391(s), 1307(m), 1230(m), 1122(m), 1109(w), 1047(m), 1020(m), 870(w), 832(m), 779(m), 692(s), 546(m). | [] | [] | [] | [] | [] | [] | [] | [] | []
ic800766q | Synthesis of Complexes 1 and 2. Stock solutions of Co(NO 3 ) 2 · 6H 2 O (0.291 g, 1 mmol) in 10 mL of H 2 O, H 2 muco (0.142 g, 1 mmol) neutralized with Et 3 N (0.212 g, 2 mmol) in 10 mL of ethanol, and bpe (0.182 g, 1 mmol) in 10 mL of methanol were prepared. Then, 2 mL of bpe solution was carefully layered above the 2 mL of metal solution using 2 mL 1:1 (v/v) buffer solution of dimethylformamide (DMF) and MeOH followed by layering of 2 mL of muconate solution. The orange block shaped crystals of complex {[Co(bpe)(muco)](DMF)(H 2 O)} n (1) were obtained after one week (0.066 g, yield 70%) along with some light (8) (a) Kitaura, R.; Fujimoto, K.; Noro, S. I.; Kondo, M.; Kitagawa, S. | [] | [] | ["{[Co(bpe)(muco)](DMF)(H 2 O)} n"] | ["Co(NO 3 ) 2 · 6H 2 O--0.291 g, 1 mmol"] | ["Et 3 N--0.212 g, 2 mmol"] | ["H 2 muco--0.142 g, 1 mmol", "bpe--0.182 g, 1 mmol"] | [] | ["one week"] | ["H 2 O--10 mL", "ethanol--10 mL", "methanol--10 mL", "buffer solution of DMF and MeOH--2 mL 1:1 (v/v)"]
ejic.202000308 | [Ag(PTA){PhNC(S)NMe 2 }] 2 (3c): This was prepared as described above using PhNHC(S)NMe 2 (0.0312 g, 0.173 mmol), Ag 2 O (0.0242 g, Eur. J. Inorg. Chem. 2020, 1–11 www.eurjic.org © 2020 The Authors. Published by Wiley-VCH Verlag GmbH & Co. KGaA, Weinheim7 0.104 mmol) and PTA (0.055 g, 0.0.350 mmol). A total of 0.0322 g (69 %) colourless crystals were obtained.1 H NMR (CDCl 3 ): δ = 3.25 (s, 6 H, NMe 2 ), 4.10 (d, J = 4.6 Hz, 6 H, PTA), 4.54 (AB quart., J = 13.9 Hz, 6 H, PTA), 6.72 (dd, J = 8.3, 1.2 Hz, 2 H, o-Ph), 6.94 (tt, J = 7.4, 1.2 Hz, 1 H, p-Ph), 7.32–7.37 (m, 2 H, m-Ph). | [] | [] | ["[Ag(PTA){PhNC(S)NMe 2 }] 2", "NaN"] | ["Ag 2 O--0.0242 g"] | [] | ["PhNHC(S)NMe 2--0.0312 g, 0.173 mmol", "PTA--0.055 g, 0.0.350 mmol"] | [] | [] | []
j.ica.2014.12.034 | Elemental analysis: Found (Calc.) for C 14 H 12 N 4 , C, 72.31 (71.17); H, 5.37 (5.12); N, 22.01 (23.71). FTIR data (neat, v/cm 1 ): 3164 (w), 3145 (w), 3036 (w), 1610 (s), 1573 (m), 1504 (s), 1472 (s), 1377 (s), 1334 (s), 1280 (m), 1108 (s), 1082 (m), 1040 (w), 816 (s), 780 (s), 748 (s).1 H NMR (400 MHz, CDCl 3 ): d (ppm) 4.0 (3H, s), 6.92 (1H, d, J = 7.4 Hz), 7.08 (1H, s), 7.15 (1H, d, J = 8.2 Hz), 7.25 (1H, s), 7.32 (1H, t, J = 7.6 Hz), 7.35 (1H, t, J = 4.1 Hz), 8.05 (1H, dd, J = 8.4, 1.8 Hz), 8.75 (1H, dd, J = 4.3, 1.6), 9.81 (1H, s).13 C NMR (400 MHz, CDCl 3 ): d (ppm) 35.9, 110.0, 118.0, 121.5, 126.8, 127.3, 129.1, 131.0, 135.0, 135.6, 138.0, 147.4, 148.1, 182.0. | [] | [] | ["C 14 H 12 N 4"] | [] | [] | [] | [] | [] | []
ic9021992 | (NH 4 )[Yb(OBA) 2 (H 2 O) 2 ](2). Yb(NO 3 ) 3 3 5H 2 O (0.20 mmol) and H 2 OBA (0.20 mmol) were added to a mixture of (NH 4 ) 2 SO 4 (1 M, 10.0 mL) and (CH 3 ) 4 NOH (25%, 1.8 mL), the pH of which had been adjusted to about 6.9. The mixture was heated in a 23 mL Teflon-lined autoclave at 150 °C for 3 days and then slowly cooled to 50 °C. Colorless lamellar crystals of 2 were obtained in the final product (yield: ca. 40%, based on H 2 OBA). Calcd for C 28 H 24 NO 12 Yb (739.5): C, 45.48; H, 3.27; N, 1.89. Found: C, 45.19; H, 3.22; N, 1.81. IR bands (cm -1 ): 3325 mbr(O-H), 3071 m(C-H), 1689 s(CdO), 1591 s(CdC), 1482 s(CdC), 1247 s(C-O), 1157 m(C-O), 857 m and 768 m(C-H) oop . | [] | [] | ["(NH 4 )[Yb(OBA) 2 (H 2 O) 2 ]", "C 28 H 24 NO 12 Yb"] | ["Yb(NO 3 ) 3 3 5H 2 O--0.20 mmol"] | [] | ["H 2 OBA--0.20 mmol"] | ["150 \nC"] | ["3 days"] | ["(NH 4 ) 2 SO 4--1 M, 10.0 mL", "(CH 3 ) 4 NOH--25%, 1.8 mL"]
ic502552y | Preparation of 2. 2 was synthesized using a similar procedure as that of 1 but using 4,4′-di-tert-butyl-2,2′-bipyridine (26.8 mg, 0.10 mmol) in MeOH (5 mL), Cu(ClO 4 ) 2 ·6H 2 O (36.9 mg, 0.10 mmol) in MeOH (5 mL) and (E)-3-(pyridin-4-yl)acrylic acid (14.9 mg, 0.10 mmol) in MeOH (5 mL) instead. 2 was isolated as blue crystals, washed with MeOH, and further air-dried prior to elemental analysis.Yield: 37.0 mg, 64%. Anal. Calcd (%) for C 104 H 152 Cl 4 Cu 4 N 12 O 40 :C 47.93, H 5.88, N 6.45; found C 47.52, H 6.12, N 6.32%. | [] | [] | ["2"] | ["Cu(ClO 4 ) 2 ·6H 2 O--36.9 mg, 0.10 mmol"] | [] | ["4,4′-di-tert-butyl-2,2′-bipyridine--26.8 mg, 0.10 mmol", "(E)-3-(pyridin-4-yl)acrylic acid--14.9 mg, 0.10 mmol"] | [] | [] | ["MeOH--5 mL"]
00958970701261352 | The crude product was purified by column chromatography (Al 2 O 3 ,CH 2 Cl 2 /MeOH 99 : 1), and then crystallized from CH 2 Cl 2 /hexane to give L 3 as yellow solid. Yield: 0.57 g, 85%. Anal. Calcd for C 33 H 25 N 5 (%): C, 80.63; H, 5.13; N, 14.25. Found: C, 80.74; H, 5.27; N, 13.89. | [] | [] | ["L 3"] | [] | [] | [] | [] | [] | ["CH 2 Cl 2 /MeOH--99 : 1", "CH 2 Cl 2 /hexane--not specified"]
a701311f | Cu2+-loaded (pH 5.0) ion-exchange material in a test tube was Ammonia (33%) was carefully added under vigorous stirring contacted with 4 ml 0.5  H 2 SO 4 . The test tubes were mixed until pH 8. The precipitate was ﬁltered o and washed with on a vortex mixer for 5 s, 15 s, 30 s, 60 s, 2 min, 15 min, 30 min, water. The residue was dissolved in methanol and reﬂuxed 1 h, 24 h and 48 h, respectively. The samples were further with active carbon. The mixture was ﬁltered and water was handled as described for the non-competitive experiments. | [] | [] | [] | ["Cu2+--Cu2+-loaded"] | [] | [] | ["reflux"] | ["1 h", "24 h", "48 h"] | ["Ammonia--33%", "H 2 SO 4--0.5 M", "methanol--methanol"]
j.dyepig.2019.107862 | 2.2. Preparation 2.2.1. Preparation of the H 2 DLDA Ligand (H 2 DLDA) was synthesized on the basis of the method in related literatures [66,67], see the supplementary materials for speciﬁc synthesis methods (Section 1). The synthetic route is as follows Scheme 1.2.2.2. The characterization data of H 2 DLDA and intermediates [67] 2,7-dibromoﬂuorene (M-1), white needle crystal, mass 15.55 g, yield 80%, m.p./ o C: 164–165. IR data (KBr, ν/cm −1 ): 3054 (=CHstretching); 2922, 2855 (C–H stretching); 1599, 1573, 1451 (ph skeleton vibration); 1396 (C–H bending).1 H NMR: δH (CDCl 3 , 500 MHz, δ/ppm),7.61(2H, s, Ar), 7.53 (2H,d, J = 8.1 Hz, Ar), 7.46 (2H, dd, J 1 = 8.1 Hz, J 2 = 1.5 Hz, Ar), 3.79 (2H, s, CH 2 ).13 C NMR (CDCl 3 ,300 MHz, δ/ppm): 144.8, 139.7, 130.1, 128.3, 121.2, 120.9, 36.5. Elemental analyses: Found: C, 48.03; H, 2.45%; molecular formula C 13 H 8 Br 2 requires C, 48.18; H, 2.47%. | [] | [] | ["H 2 DLDA", "2,7-dibromofluorene"] | [] | [] | [] | [] | [] | []
c4ce00467a | Analysis for {[Ag(L1p)[Co(C 2 B 9 H 11 ) 2 ]]·2(DMF)·2(H 2 O)} ∞ (% c alculated, found) C (49.00, 49.20), H (6.03, 6.20), N (4.93, 5.05). Infrared analysis (FT-IR, cm −1 ) 2 985, 2810, 1750 , 1664, 1504, 1271, 1106, 756.{[Cd(L1p)(NO 3 ) 2 (H 2 O)]·(DMF)· 0.5(Et 2 O)} ∞ (complex 2p). Cd (NO 3 ) 2 ·4H 2 O (6.89 mg, 0.0 224 mmol) and L1p (12.10 mg, 0.0149 mmol) were dissolved in DMF (~1 mL) and diethylether vapours were diffused into the solution. Colourless needles formed after 21 days and were analyzed via single crystal X-ray analysis. Yield 4.9 mg. Analysis for {[Cd(L1p)·(NO 3 ) 2 ·(DMF)]·(DMF)·4(H 2 O)} ∞ (% calculated, found) C (51.37, 51.55), H (5.35, 5.00), N (7.77, 7.80). Infrared analysis ( FT-IR, cm −1 ) 3400–3150 (broad), 2965, 2914, 1777, 1654, 1509, 1480–1400 (broad), 1261, 758. | [] | [] | ["{[Ag(L1p)[Co(C 2 B 9 H 11 ) 2 ]]·2(DMF)·2(H 2 O)} ∞", "{[Cd(L1p)(NO 3 ) 2 (H 2 O)]·(DMF)· 0.5(Et 2 O)} ∞", "{[Cd(L1p)·(NO 3 ) 2 ·(DMF)]·(DMF)·4(H 2 O)} ∞"] | ["Cd(NO 3 ) 2 ·4H 2 O--6.89 mg, 0.0224 mmol", "Cd(NO 3 ) 2--complex 2p"] | [] | ["L1p--12.10 mg, 0.0149 mmol"] | [] | ["21 days"] | ["DMF--~1 mL", "diethylether--vapours"]
ic5016115 | Synthesis of [CeNa(ccnm) 4 (phen) 3 ]·MeOH (3). Ce(NO 3 ) 3 ·6H 2 O (116 mg, 267 μmol) was dissolved in methanol (2 mL) and added to Na 2 CO 3 (28 mg, 264 μmol) dissolved in water (1 mL), resulting in the immediate formation of a white precipitate. 1,10-Phenathroline monohydrate (106 mg, 535 μmol) dissolved in methanol (2 mL) and (Me 4 N)(ccnm) (50 mg, 269 μmol) dissolved in water (1 mL) were added to the reaction solution. Red needles of 3 formed among orange needles, which were identiﬁed by X-ray crystallography as 2Ce, over a period of 5 months. The product 3 was manually isolated, washed with methanol and diethyl ether, and air-dried (5 mg, 6%). Elemental analysis indicates exchange of one molecule of water for one molecule of lattice methanol upon atmospheric exposure. IR (ATR): ν 3471 (w), 3211 (m), 3218 (m), 2214 (w), 1660 (s), 1591 (m), 1515 (w), 1499 (vw), 1417 (s), 1342 (w), 1206 (m), 1123 (m), 1097 (vw), 1020 (w), 862 (vw), 841 (m), 769 (w), 730 (w), 716 (w), 685 (w) cm −1 . Elem anal. | [] | [] | ["[CeNa(ccnm) 4 (phen) 3 ]·MeOH (3)"] | ["Ce(NO 3 ) 3 ·6H 2 O--116 mg, 267 μmol"] | ["Na 2 CO 3--28 mg, 264 μmol"] | ["1,10-Phenathroline monohydrate--106 mg, 535 μmol", "(Me 4 N)(ccnm)--50 mg, 269 μmol"] | [] | ["5 months"] | ["methanol--2 mL", "water--1 mL"]
j.ica.2016.09.014 | 2.2. Preparation of {[Cd 2 (fdc) 2 (bpfp)(H 2 O) 4 ]10H 2 O} n (1) Cd(NO 3 ) 2 2.5H 2 O (114 mg, 0.37 mmol), H 2 fdc (58 mg, 0.37 mmol), bpfp (110 mg, 0.37 mmol) and 0.75 mL of a 1.0 M NaOH solution were placed into 10 mL distilled H 2 O in a Teﬂonlined acid digestion bomb. The bomb was sealed and heated in an oven at 120 °C for 48 h, and then cooled slowly to 25 °C. Colorless crystals of 1 (120 mg, 60% yield based on Cd) were isolated after washing with distilled water and acetone, and drying in air.Anal. Calc. for C 28 H 48 Cd 2 N 4 O 26 1: C, 31.09; H, 4.47; N, 5.18%.Found: C, 31.21; H, 4.89; N, 4.22%. IR (cm 1 ): 3280 (w, br), 2903 (w), 2843 (w), 1698 (w), 1643 (s), 1613 (s), 1542 (s), 1437 (s), 1409 (s), 1361 (s), 1263 (s), 1221 (w), 1158 (w), 1068 (w), 1007 (m), 967 (w), 831 (m), 759 (m), 736 (m), 709 (m), 678 (m). | [] | [] | ["{[Cd 2 (fdc) 2 (bpfp)(H 2 O) 4 ]?10H 2 O} n", "C 28 H 48 Cd 2 N 4 O 26 1"] | ["Cd(NO 3 ) 2 ?2.5H 2 O--114 mg, 0.37 mmol"] | [] | ["H 2 fdc--58 mg, 0.37 mmol", "bpfp--110 mg, 0.37 mmol"] | ["120 \n°C"] | ["48 h"] | ["distilled H 2 O--10 mL"]
om401059x | [SbI 2 {C(Ph 2 PNdipp)(Ph 2 PNHdipp)}] (3). To a solution of SbI 3 (0.163 g, 0.324 mmol, 1 equiv) in THF (5 mL) at approximately −50 °C was added a solution of 1c (0.250 g, 0.323 mmol, 1 equiv) in toluene/THF (5 mL/0.8 mL) dropwise. The resulting bright yellow solution was s tirred overnight and slowly warmed to room temperature. Solvents were removed under reduced pressure, and the bright yellow residue was washed with warm hexane (2 × 8 mL) and extracted with toluene (3 × 5 mL). The solvent of the combined toluene extracts was removed under reduced pressure to give 3 (0.240 g, 0.216 mmol, 67%) as a bright yellow solid. NMR spectral data and elemental analysis indicate the presence of some residual solvated toluene (approximately 0.3 molecules per 3). Plate-shaped crystals of 3·(toluene) of minor quality for X-ray diﬀraction were repeatedly obtained from overlaying solutions in toluene (3−4 mL) with hexane (20 mL). Analytical data are as follows. | [] | [] | ["[SbI 2 {C(Ph 2 PNdipp)(Ph 2 PNHdipp)}] (3)"] | ["SbI 3--0.163 g, 0.324 mmol, 1 equiv"] | [] | ["1c--0.250 g, 0.323 mmol, 1 equiv"] | ["approximately −50 °C", "room temperature"] | ["overnight"] | ["THF--5 mL", "toluene/THF--5 mL/0.8 mL", "hexane--2 × 8 mL", "toluene--3 × 5 mL"]
ic8016535 | Found: C, 42.20; H, 2.68; N, 8.19%. IR data for 4 (KBr, cm -1 ): 3736 (w), 3540 (w), 3286 (w), 3066 (w), 2972 (w), 1616 (s), 1591 (m), 1570 (m), 1531 (m), 1518 (s), 1477 (m), 1425 (s), 1323 (m), 1254 (m), 1224 (w), 1185 (w), 1144 (m), 1102 (vs), 1077 (s), 918 (s), 897 (w), 864 (w), 845 (s), 765 (w), 729 (s), 623 (m), 549 (m).IR data (KBr, cm -1 ) for 5: 3513 (m), 3293 (m), 3074 (m), 3011 (w), 2412 (w), 1997 (w), 1811 (w), 1617 (s), 1592 (m), 1575 (m), 1531 (m), 1518 (s), 1476 (m), 1451 (w), 1428 (s), 1344 (m), 1325 (s), 1253 (s), 1224 (w), 1189 (w), 1146 (m), 1099 (vs), 908 (s), 848 (vs), 766 (m), 749 (m), 728 (s), 624 (s), 549 (m). | [] | [] | [] | [] | [] | [] | [] | [] | []
ejic.201000344 | Synthesis of Nd 4 (C 7 H 3 NO 4 ) 4 [SiW 12 O 40 ]·19H 2 O (3): The preparation procedure was similar to that for 2, except that Ce(NO 3 ) 3 · 6H 2 O was replaced by Nd(NO 3 ) 3 ·6H 2 O. Colorless block crystals were filtered, washed with distilled water, and dried in a desiccator at room temperature to give a yield of 37% based on W.C 28 H 50 N 4 Nd 4 O 75 SiW 12 (4398.68): calcd. C 9.97, H 1.53, N 1.67; found C 10.02, H 1.48, N 1.66. | [] | [] | ["Nd 4 (C 7 H 3 NO 4 ) 4 [SiW 12 O 40 ]·19H 2 O", "C 28 H 50 N 4 Nd 4 O 75 SiW 12"] | ["Nd(NO 3 ) 3 ·6H 2 O--NaN"] | [] | [] | [] | [] | []
j.poly.2009.12.038 | 2.3. Synthesis of [Ag(NH 2 pyz)(adp) 0.5 2H 2 O] n (2) The synthesis of 2 was similar to that of 1, but with H 2 adp (148 mg, 1 mmol) in place of H 2 ox. Colorless crystals of 2 were obtained in 58% yield. Anal. Calc. for AgC 7 H 13 N 3 O 4 : C, 27.03; H, 4.21; N, 13.51. Found: C, 27.11; H, 4.16; N, 13.48%. IR (KBr) m (cm 1 ): 3400 (m), 3300 (m), 2953 (m), 2914 (m), 1625 (s), 1572 (s), 1468 (s), 1387 (m), 1364 (m), 1225 (m), 1172 (m), 1025(w), 767 (m), 523 (w), 466 (m).2.4. Synthesis of [Ag 2 (NH 2 pyz) 2 (bdc)H 2 O] n (3) The synthesis of 3 was similar to that of 1, but with H 2 bdc (166 mg, 1 mmol) in place of H 2 ox. Colorless crystals of 3 were obtained in 65% yield. Anal. Calc. for Ag 2 C 16 H 14 N 6 O 5 : C, 32.79; H, 2.41; N, 14.34. Found: C, 32.70; H, 2.45; N, 14.38%. IR (KBr) m (cm 1 ): = 3400 (m), 3298 (m), 1638 (s), 1565 (s), 1469 (s), 1415 (m), 1367 (m), 1235 (m), 792 (m), 524 (w), 458 (m). | [] | [] | ["[Ag(NH 2 pyz)(adp) 0.5 2H 2 O] n", "AgC 7 H 13 N 3 O 4", "[Ag 2 (NH 2 pyz) 2 (bdc)H 2 O] n", "Ag 2 C 16 H 14 N 6 O 5"] | ["H 2 adp--148 mg, 1 mmol", "H 2 bdc--166 mg, 1 mmol"] | [] | ["NH 2 pyz--not specified", "adp--0.5 2H 2 O", "NH 2 pyz--not specified", "bdc--H 2 O"] | [] | [] | []
j.poly.2020.114564 | 2.2.3. {[Bi 2 (  -pdc-COO) 2 (  -pdc-COOH)(pdc-COOH)][NH 2 Me 2 ] 4 ·2dmf·NHMe 2 } n (3) H 2 pdc-COOH (50 mg, 0.2368 mmol) was dissolved in dmf (6 mL) in a 15 mL screw-capped vial. Bi 2 O 3 (110.3 mg, 0.2368 mmol) and either 3-aminopyridine, 2-aminopyridine, or 4,4’-bipyridine | [] | [] | ["{[Bi 2 (  -pdc-COO) 2 (  -pdc-COOH)(pdc-COOH)][NH 2 Me 2 ] 4 ·2dmf·NHMe 2 } n", "H 2 pdc-COOH"] | ["Bi 2 O 3--110.3 mg, 0.2368 mmol"] | [] | ["H 2 pdc-COOH--50 mg, 0.2368 mmol"] | [] | [] | ["dmf--6 mL"]
prep.200300017 | 27 g (0.3 mol) CHZ was dissolved in distilled water forming a transparent solution with a concentration of 0.5 mol ¥ L 1 . The aqueous solution of CHZ was slowly dripped into the aqueous solution of calcium NTO at 608C with intensive stirring. When the reaction finished, the product was filtered, washed, dried and yielded 45.6 g yellowish crystals with good flowing property.The element content of {[Ca(CHZ) 2 (H 2 O)](NTO) 2 ¥ 3.5H 2 O} n is: Calculated (mass %): C, 12.92, H, 3.77, N, 40.18.Found: (mass %): C, 13.28; H, 3.76; N, 40.58.Some dried crystals were dissolved in water to form a diluted solution. The filtrated solution was placed in a culture box at 25 8C. After ten days, yellowish single crystals were obtained. | [] | [] | ["[Ca(CHZ) 2 (H 2 O)](NTO) 2 ¥ 3.5H 2 O"] | ["CHZ--27 g (0.3 mol)", "calcium NTO--NaN"] | [] | ["CHZ--NaN", "NTO--NaN"] | ["608C"] | [] | ["distilled water--NaN"]
b711469a | Synthesis of {[Yb(Me 2 tcbp) 2 ]?H 2 O?MeOH?H 3 O}, 1, and {[Ln(Me 2 tcbp) 2 ]?2H 2 O?H 3 O}, where Ln 5 Gd (2) or Sm (3) The synthesis of 1–3 followed essentially the same procedure with appropriate Ln(CF 3 SO 3 ) 3 used in each. The synthesis for 1 is representative: Yb(CF 3 SO 3 ) 3 (0.074 g; 0.12 mmol) and H 4 tcbp?2H 2 O (0.088 g; 0.24 mmol) were placed in a 45 ml Teflon 1 -lined acid digestion bomb in MeOH (12 ml). The contents within the bomb were stirred for 10 min, sealed and heated to 150 uC and held at that temperature for 3 d before being slowly cooled (3 uCh 21 ) to room temperature. | [] | ["10 min"] | ["{[Yb(Me 2 tcbp) 2 ]?H 2 O?MeOH?H 3 O}", "{[Ln(Me 2 tcbp) 2 ]?2H 2 O?H 3 O}", "1", "2", "3"] | ["Yb(CF 3 SO 3 ) 3--0.074 g; 0.12 mmol", "Ln(CF 3 SO 3 ) 3--not specified"] | [] | ["H 4 tcbp?2H 2 O--0.088 g; 0.24 mmol", "Me 2 tcbp--not specified"] | ["150 uC"] | ["3 d"] | ["MeOH--12 ml"]
c5dt04006j | 2g (12.7 g, 50 mmol) was dissolved in 125 mL EtOH and cooled to 0 °C in an ice bath. Hydrazine hydrate (2.7 mL, 56 mmol) was added dropwise, when the addition was complete the ice bath was removed and the reaction was stirred at room temperature for 30 minutes before the reaction was heated to reflux for approx. 17 hours. The solvent was evaporated in vacuo and 100 mL 3 M HCl was added. The solution was heated to reflux for 5 minutes, cooled to room temperature and diluted with 500 mL aqueous saturated NaHCO 3 solution and 100 mL DCM. The layers were separated and the aqueous fraction was extracted with DCM (2 × 50 mL). The combined organic fractions were washed with water (2 × 100 mL) and brine (1 × 100 mL) and dried over Na 2 SO 4 . The solvent was removed in vacuo and the product was recrystallized from hot MeOH/water to yield a white solid. Yield (10.2 g, 80%). M.p. | [] | [] | ["NaN"] | [] | ["Hydrazine hydrate--2.7 mL, 56 mmol"] | [] | ["0 \nC", "room temperature", "reflux"] | ["30 minutes", "approx. 17 hours", "5 minutes"] | ["EtOH--125 mL", "HCl--100 mL", "aqueous saturated NaHCO 3 solution--500 mL", "DCM--100 mL", "MeOH/water--NaN"]
j.poly.2012.10.038 | 2.2.4. {[AgL 2 ]NO 3 } n (2a) Complex 2a was synthesized using ligand L 2 (1 mmol) according to the procedure described for 1. Single crystals of 2a were grown from a solvent mixture of acetonitrile and methanol. Yield: 52% (0.29 g). Anal. Calc. for C 22 H 26 AgN 5 O 3 (516.34 g/mol): C, 51.17; H, 5.08; N, 13.56. Found: C, 51.1; H, 5.3; N, 13.5%. IR (KBr, cm 1 ): 3441(br), 3053(m), 2845(m), 1741(m), 1599(s), 1570(m), 1443(s), 1381(s), 1364(s), 1333(s), 1306(m), 1244(s), 1130(m), 1102(m), 833(s), 772(s). ESI-MS (positive ion mode, CH 3 CN): m/z = 455.06 (100%, [L 2 + Ag] + ).2.3. Physical methods Fourier transform infrared spectroscopy on KBr pellets was performed on a Shimadzu FT-IR 8400S instrument. Elemental analyses Scheme 1. Synthesis of silver(I) complexes. | [] | [] | ["{[AgL 2 ]NO 3 } n", "C 22 H 26 AgN 5 O 3"] | [] | [] | ["L 2--1 mmol"] | [] | [] | ["acetonitrile--not specified", "methanol--not specified"]
cplu.201402005 | [Ni 2 (2-ntc) 4 (4,4’-bpy)] (2): A mixture of green single crystals of 2, together with insoluble unidentified products, was obtained by using either method (A or B). Ni(OH) 2 (0.15 g, 1.6 mmol), 2-naphthalenecarboxylic acid (0.69 g, 4.0 mmol), and 4,4’-bipyridine (0.12 g, 0.8 mmol) were used as reactants.[Ni(9-atc) 2 (4,4’-bpy)] (3): Complex 3 was obtained by conventional solvothermal synthesis using Ni(OH) 2 (0.15 g, 1.6 mmol), 9-anthracenecarboxylic acid (0.89 g, 4.0 mmol), and 4,4’-bipyridine (0.24 g, 1.6 mmol) as reactants. Microwave synthesis gave rise to a mixture of crystals of 3 and insoluble unidentified products. | [] | [] | ["Ni 2 (2-ntc) 4 (4,4’-bpy)", "Ni(9-atc) 2 (4,4’-bpy)"] | ["Ni(OH) 2--0.15 g, 1.6 mmol"] | [] | ["2-naphthalenecarboxylic acid--0.69 g, 4.0 mmol", "4,4’-bipyridine--0.12 g, 0.8 mmol", "9-anthracenecarboxylic acid--0.89 g, 4.0 mmol"] | [] | [] | []
ic049055i | 1 H NMR (THF-d 8 ,23°C): δ 31.6 (br, BH 4 ).[Na 3 (THF) 1.5 Nd(dddt) 3 ]. A flask was charged with Nd(BH 4 ) 3 (THF) 3 (231 mg, 0.57 mmol), and THF (50 mL) was condensed in. Addition of Na 2 dddt (516 mg, 2.28 mmol) led to the immediate color change of the solution, from purple to green. After stirring for 3 days at 20 °C, a white precipitate of NaBH 4 was deposited.The solution was filtered and evaporated to dryness, leaving a greenyellow powder. The latter was then extracted in THF (40 mL), and some more NaBH 4 was eliminated by filtration. From the 1 H NMR spectra, the green powder of [Na 3 (THF) 1.5 Nd(dddt) 3 ] obtained after evaporation of the solvent was contaminated with 0.5 mol equiv of NaBH 4 . Yield: 500 mg (99%). The difficulty in eliminating NaBH 4 from the powder does not permit us to rule out the formation of an “ate” complex in the solid state. | [] | [] | ["NaN"] | ["Nd(BH 4 ) 3 (THF) 3--231 mg, 0.57 mmol", "Na 2 dddt--516 mg, 2.28 mmol"] | [] | [] | ["20 \nC"] | ["3 days"] | ["THF--50 mL", "THF--40 mL"]
j.jssc.2012.09.008 | 2.2. Syntheses of complexes [Co 2 (BPDC) 2 (4-BPH)  3DMF] n (1) and [Cd 2 (BPDC) 2 (4-BPH) 2  2DMF] n (2): A mixture of Co(NO 3 ) 2  6H 2 O (0.058 g, 0.20 mmol), H 2 BPDC (0.060 g, 0.25 mmol), 4-BPH (0.048 g, 0.20 mmol), and N,N 0 -dimethylformamide (DMF) (5 mL) was stirred for 10 min in air at room temperature. Then the mixture was transferred to and sealed in a Teﬂon reactor (12 mL) and heated at 140 1C for 3 d.After the mixture was cooled to room temperature at 10 1Ch  1 , red crystals of 1 were obtained (12.2% yield based on Co(NO 3 ) 2  6H 2 O). The chemical formula of 1 was determined by elemental analysis and thermogravimetric analysis combined with singlecrystal X-ray diffraction data. Elemental analysis (%) calcd. for C 51 H 51 Co 2 N 7 O 11 : C, 58.01; H, 4.87; N, 9.29 found: C, 58.04; H, 4.82; and N, 9.17. Complex 2 was synthesized in the same way as 1 except for the use of Cd(NO 3 ) 2  4H 2 O 0.092 g (0.30 mmol). | [] | [] | ["[Co 2 (BPDC) 2 (4-BPH) ? 3DMF] n", "[Cd 2 (BPDC) 2 (4-BPH) 2 ? 2DMF] n", "C 51 H 51 Co 2 N 7 O 11", "C 31 H 29 CdN 5 O 5"] | ["Co(NO 3 ) 2 ? 6H 2 O--0.058 g, 0.20 mmol", "Cd(NO 3 ) 2 ? 4H 2 O--0.092 g, 0.30 mmol"] | [] | ["H 2 BPDC--0.060 g, 0.25 mmol", "4-BPH--0.048 g, 0.20 mmol"] | ["140 1C "] | ["3 d"] | ["N,N 0 -dimethylformamide (DMF)--5 mL", "DMF--2 mL"]
b210420m | From the aqueous solution, white crystals appeared. The structure was shown by X-ray crystallography to be bis(pyridyl2-thio)methane but the yield was only 3%. This material was prepared in much higher yield by the following method: to a 200 mL aqueous solution containing KOH (4.80 g, 84.9 mmol), pyridine-2-thiol (3.76 g, 33.8 mmol) and CH 2 Cl 2 (1.4 g, 16.9 mmol) was added and heated under reﬂux for 12 h under argon. | [] | [] | ["bis(pyridyl2-thio)methane"] | [] | ["KOH--4.80 g, 84.9 mmol"] | ["pyridine-2-thiol--3.76 g, 33.8 mmol"] | ["reflux"] | ["12 h"] | ["aqueous solution--200 mL", "CH 2 Cl 2--1.4 g, 16.9 mmol"]
chem.201200889 | Synthesis of IFP-3: 2-Bromo-4,5-dicyanoimidazole (50 mg, 0.25 mmol) and zinc(II)nitrate tetrahydrate (65.37 mg, 0.25 mmol) were dissolved in DMF (3 mL) in a pressure tube (type A; Ace). The tube was sealed and the mixture was heated at 115 8 C for 96 h. After cooling the mixture to RT, fine pale yellow crystals were obtained by filtratio n and dried in air. | [] | [] | ["IFP-3"] | ["zinc(II)nitrate tetrahydrate--65.37 mg, 0.25 mmol"] | [] | ["2-Bromo-4,5-dicyanoimidazole--50 mg, 0.25 mmol"] | ["115 \n8 C"] | ["96 h"] | ["DMF--3 mL"]
c5dt01061f | For the mononuclear complex 2, which exists in solution.1 H NMR (400 MHz, CDCl 3 , ppm): δ 8.26 (s, 2H, pdt), δ 1.97 (s, 15H, Cp*).Synthesis of 3. A procedure similar to that utilized in the synthesis of 1 was used, except that [Cp*RhCl 2 ] 2 was replaced by [Cp*IrCl 2 ] 2 . Yield: 29.1 mg, 31%. Slow evaporation of 3 in the mixed solvent (methanol and dichloromethane) in the air produced red crystals suitable for the X-ray study. Anal. Calcd (%) for C 14 H 17 N 2 S 2 Ir: C 35.80, H 3.65, N 5.96. Found: C 35.63, H 3.56, N 5.90. ESI-MS: m/z calcd for 3 + : 471.05, found: 471.05. | [] | [] | ["3", "C 14 H 17 N 2 S 2 Ir"] | ["[Cp*IrCl 2 ] 2--not specified"] | [] | [] | [] | [] | ["methanol --not specified", "dichloromethane--not specified"]
v02-148 | The larger vial was capped and the filtrate was allowed to stand at room temperature for 1 month. Solvent diffusion yielded colourless single crystals suitable for X-ray data col lection. Yield: 0.108 g (0.197 mmol), 73.8%. IR (KBr) (cm¯ 1 ): 2361.5 (m), 2324.1 (m), 1624.2 (s), 1465.6 (s), 1390.0 (vs), 1320.9 (s), 1236.9 (s), 1171.6 (m), 1134.3 (s), 1031.6 (vs), 966.3 (m), 900.9 (s), 831.0 (s), 742.3 (s), 583.6 (vs), 518.3 (s). Elemental anal. calcd. for 1: C 13.01, H 2.55, N 5.06; found: C 12.81, H 2.32, N 4.67. | [] | [] | [] | [] | [] | [] | [] | ["1 month"] | []
a901703h | 2 Brieﬂy, sodium tetrahydroborate (1.5 g, 0.040 mol) and pyrazole (10 g, 0.15 mol) were placed in a 50 ml round bottom ﬂask and the temperature gently raised to 160 8C. The melt gently evolved hydrogen gas, which was collected and its volume measured. The reaction was stopped when 3 mole equivalents (≈0.12 mol, ≈2.7 l) of hydrogen had been collected signifying that the dominant product would be the tris(pyrazolyl)borate. The mixture was allowed to cool and washed with hexane. The resulting white powder was recrystallised from hexane–toluene at 24 8C. Crystals for structure determination were obtained directly from the liquors, prior to the retrieval and drying (dehydration) of the bulk material. Spectroscopic properties were consistent with literature values 2 (Found: C, 45.50; H, 4.15; N, 35.08. Calc. for C 9 H 10 BN 6 Na: C, 45.80; H, 4.27; N, 35.61%). | [] | [] | ["C 9 H 10 BN 6 Na"] | [] | ["sodium tetrahydroborate--1.5 g, 0.040 mol"] | ["pyrazole--10 g, 0.15 mol"] | ["160 8C"] | [] | []
b406741j | Preparation of [{Rb(12C4) 2 } + (PyNPh) − ] (8) A 100 mL Schlenk flask was charged with 2-phenylaminopyridine (0.34 g, 2.00 mmol), 12-crown-4 (0.64 g, 4.00 mmol) and toluene (40 mL). Dropwise addition of Bu n Li (0.8 mL, 2.00 mmol) afforded a yellow solution. Addition of this solution to rubidium-2-ethylhexoxide (0.43 g, 2.00 mmol) gave a yellow precipitate. Addition of HMPA (0.35 mL, 2.00 mmol) and stirring overnight afforded a dark red solution. Concentration and storage at −30 °C yielded crystals of 8 suitable for X-ray crystallography (0.84 g, 69.3%). Microanalysis for 8: C, 53.59; H, 6.91; N, 4.59. C 54 H 82 N 4 O 16 Rb 2 requires C, 53.42; H, 6.81; N, 4.61. Spectroscopic data for 8:  H ([ 2 H] 8 THF) 3.69 (64 H, s, 12C4), 5.90 (2 H, t, -H-), 6.50 (2 H, t, -H-), 6.76 (2 H, d, ′-H-), 6.96 (2 H, t, para-H–Ph), 7.06 (4 H, d, ortho-H–Ph), 7.08 (4 H, d, meta-H–Ph) and 7.88 (2 H, d, -H-).  C ([ 2 H] 8 THF) 72.15 (12C4), 106.01 (-C-), 110.00 (C-), 117.02 (′-C-), 123.02 (para-C–Ph), 130.35 (ortho-C–Ph), 137.05 (ipso-C–Ph), 151.20 (meta-C–Ph), 158.31 (-C-) and 167.87 (′-C-). | [] | [] | ["[{Rb(12C4) 2} + (PyNPh) −]", "C 54 H 82 N 4 O 16 Rb 2"] | ["rubidium-2-ethylhexoxide--0.43 g, 2.00 mmol"] | [] | ["2-phenylaminopyridine--0.34 g, 2.00 mmol", "12-crown-4--0.64 g, 4.00 mmol", "Bu n Li--0.8 mL, 2.00 mmol", "HMPA--0.35 mL, 2.00 mmol"] | [] | ["overnight"] | ["toluene--40 mL"]
ic048280x | 2 was redissolved in aqueous solution upon addition of acid to produce the soluble 1 with noncoordinated, protonated Me 2 biim. Single crystals of 2 were obtained from careful defusion of ethanol solution of Me 2 biim into the aqueous solution of ZnCl 2 through the water/ethanol layer. Similar method to obtain the crystalline bromide and iodide derivatives of 2 was unsuccessful. Further replacement of Cl in 2 by using excess Me 2 biim to prepare proposed [Zn 2 Cl 2 (µMe 2 biim) 3 ] 4+ was failed. However, use of Zn(NO 3 ) 2 instead of ZnCl 2 produced the unprecedented triple Me 2 biim-bridged dimer 6 exclusively. Employing CdX 2 (X ) Cl, Br, I) instead of ZnCl 2 yielded the sigle Me 2 biim-bridged polymers 3-5 rather than the cadmium analogues of 2. The reaction of Cd(CH 3 CO 2 ) 2 with Me 2 biim in the presence of sodium perchlorate leaded to the formation of the unprecedented triple Me 2 bim-bridged trimer 7. | [] | [] | [] | ["ZnCl 2--NaN", "Zn(NO 3 ) 2--NaN", "CdX 2 (X ) Cl, Br, I)--NaN", "Cd(CH 3 CO 2 ) 2--NaN"] | [] | ["Me 2 biim--NaN", "Me 2 biim--NaN", "Me 2 biim--NaN", "Me 2 biim--NaN"] | [] | [] | ["ethanol--NaN", "aqueous solution--NaN"]
j.ica.2007.01.023 | for C 19 H 12 O 6 N 2 Ag 2 : C, 39.34; H, 2.09; N, 4.83. Found: C, 38.66; H, 2.29; N, 4.94%. IR (KBr, cm 1 ): 3406 (vs), 3047 (m), 1691 (s), 1579 (vs), 1564 (vs), 1493 (vs), 1412 (s), 1363 (s), 1174 (m), 1140 (m), 1101(m), 806 (vs), 760 (s), 702 (m). | [] | [] | ["C 19 H 12 O 6 N 2 Ag 2 "] | [] | [] | [] | [] | [] | []
ic8005794 | Fe[HB(mtda) 3 ] 2 ,4.A solution of 1.53 g (2.53 mmol) of (NBu 4 )[HB(mtda) 3 ] in 20 mL of THF was added to a THF solution (20 mL) of 0.430 g (1.27 mmol) [Fe(H 2 O) 6 ](BF 4 ) 2 . The resulting solution turned to bright yellow on mixing, and after a few seconds a pink solid precipitated. After stirring 30 min, the pink solid was collected by ﬁltration, washed sequentially with 10 mL THF and two 10 mL portions Et 2 O, and dried by heating under vacuum for 4-6 h to give 0.853 g (86%) of 4. Mp, 218 °C dec. Anal. Calcd (found) for C 12 H 8 B 2 FeN 12 S 12 : C, 18.42 (18.27), H, 1.03 (0.98), N 21.48 (21.65). | [] | ["4-6 h"] | ["Fe[HB(mtda) 3 ] 2", "C 12 H 8 B 2 FeN 12 S 12"] | ["[Fe(H 2 O) 6 ](BF 4 ) 2--0.430 g, 1.27 mmol"] | [] | ["(NBu 4 )[HB(mtda) 3 ]--1.53 g, 2.53 mmol"] | [] | ["30 min"] | ["THF--20 mL", "Et 2 O--two 10 mL portions"]
ic062269a | Zinc(II)- and Cadmium(II)-1,2,4-Triazolate Systems Inorganic Chemistry, Vol. 46, No. 12, 2007 4889 1.00:768:0.03 was stirred for 20 min before heating to 200 °C for 48 h. Initial and final pH values of 4.5 and 3.0, respectively, were recorded. Colorless crystals of 10 suitable for X-ray diffraction were isolated in 65% yield. IR (KBr pellet, cm -1 ): 3487 (b), 3141 (w), 1654 (m), 1637 (m), 1508 (s), 1284 (m), 1156 (s), 1117 (s), 1061 (s), 990 (m), 874 (m), 799 (m), 739 (w), 666 (m), 613 (m). | [] | ["20 min"] | ["Zinc(II)- and Cadmium(II)-1,2,4-Triazolate Systems"] | [] | [] | [] | ["200 \n°C"] | ["48 h"] | []
zaac.200700235 | Synthesis of K 2 [Cu(2,5ⴚpdc) 2 ]·4H 2 O (2) Pyridine-2,5-dicarboxylic acid (167 mg, 1.0 mmol) in a solution of KOH (1.0 M, 3.0 cm 3 ) and H 2 O (2.0 cm 3 ) was added to a stirred solution of CuCl 2 (135 mg, 1.0 mmol) in H 2 O (5.0 cm 3 ). KF (1000 mg, 17.2 mmol) or KCl (1000 mg, 13.4 mmol) was then added to give a Cu:L:OH:K ratio of 1:1:3:17.2 or 1:1:3:13.4 respectively. The mixture was heated for 16 h at 160 °C and then cooled slowly to give blue needles of 2 that were purified by several short cycles (20 s) of ultrasonic treatment in H 2 O (20 cm 3 ) and decanting off the supernatant. The material was isolated by vacuum filtration. | [] | [] | ["K 2 [Cu(2,5ⴚpdc) 2 ]·4H 2 O"] | ["CuCl 2--135 mg, 1.0 mmol", "KF--1000 mg, 17.2 mmol"] | ["KCl--1000 mg, 13.4 mmol"] | ["Pyridine-2,5-dicarboxylic acid--167 mg, 1.0 mmol"] | ["160 °C"] | ["16 h"] | ["KOH--1.0 M, 3.0 cm 3", "H 2 O--2.0 cm 3"]
s1600536807053937 | Experimental An acetone solution (5 ml) of BIM (74 mg, 0.5 mmol) was slowly diffused into an aqueous solution (5 ml) of AgPF 6 (126 mg, 0.5 mmol) in test tube. Colorless crystals of [Ag(BIM) PF 6 ] n were formed at the interface of solvent in two weeks and were obtained in 82% yield. Anal. Calcd for C 7 H 8 AgF 6 N 4 P: C, 20.97; H, 2.01; N, 13.97; Found (%): C, 21.04; H, 2.49; N, 13.92; IR (KBr, cm −1 ): ν = 3150 s, 3114w, 3038w, 1712w, 1614w, 1530 s, 1411m, 1377w, 1355w, 1339w, 1291m, 1243 s, 1116 s, 1031w, 835 s, 747 s, 713w, 652m, 613w, 560 s. | [] | [] | ["[Ag(BIM) PF 6 ] n", "C 7 H 8 AgF 6 N 4 P"] | ["AgPF 6--126 mg, 0.5 mmol"] | [] | ["BIM--74 mg, 0.5 mmol"] | [] | ["two weeks"] | ["acetone--5 ml", "aqueous solution--5 ml"]
nchem.1956 | Methods Synthesis of Fe 2 (OH) 0.6 (dobdc) (2 ′ ) and Fe 2 (OH) 2 (dobdc) (2). An evacuated Schlenk ﬂask that contained fully desolvated Fe 2 (dobdc) (100 mg, 0.33 mmol) was placed under an atmosphere of 30% N 2 O and 70% N 2 . The ﬂask was immersed in an oil bath, and the temperature was increased by 10 8C every 12 hours, from 25 8Cupto608C, to obtain Fe 2 (OH) 2 (dobdc) as a dark red–brown solid. When the reaction was stopped after 12 hours at 35 8C, partially oxidized Fe 2 (OH) 0.6 (dobdc) (as determined by Mo¨ssbauer spectroscopy) was obtained. Analytical: C 8 H 4 Fe 2 O 8 calculated, C, 28.28, H, 1.19; found, C, 29.18, H, 1.16. Infrared (solid attenuated total reﬂection (ATR)) spectroscopy: 3,679 (m), 1,532 (s), 1,450 (s), 1,411 (s), 1,361 (s), 1,261 (s), 1,154 (w), 1,129 (w), 1,077 (w), 909 (m), 889 (s), 818 (s), 807 (s), 667 (s), 630 (m), 594 (s), 507 (s). | [] | [] | ["Fe 2 (OH) 0.6 (dobdc) (2 ′ )", "Fe 2 (OH) 2 (dobdc) (2)"] | ["Fe 2 (dobdc)--100 mg, 0.33 mmol"] | [] | [] | ["25 8C to 60 8C"] | ["12 hours"] | []
b917483d | [Cu(hfbba) 2 (phen) 2 ]$0.5(DMF) (F-MOF-5). 0.5 mL 1,10-phenanthroline stock solution (0.20 M) and 1.5 mL H 2 hfbba stock solution (0.20 M) were mixed in a 5 mL vial. To this solution was added 0.5 mL Cu(NO 3 ) 2 $3H 2 O stock solution (0.20 M). The vial was capped and heated to 85  C for 96 h. The mother liquor was decanted and the products were washed with DMF (15 mL) three times. Blue coloured crystals of F-MOF-4 were collected by ﬁltration and dried in air (10 min) (yield: 68%; 0.0163 mg based on Cu).FT-IR (KBr 4000–400 cm 1 ): 3680 (br), 3056 (s), 2937 (m), 2510 (w), 1941 (m), 1813 (w), 1683 (s), 1599 (m), 1557 (w), 1519 (w), 1411 (s), 1253 (w), 1211 (w), 1172 (w), 1138 (w), 1019 (m), 971 (w), 845 (s), 778 (s), 748 (w), 725 (m), 557 (w), 515 (w), 495 (w). | [] | [] | ["Cu(hfbba) 2 (phen) 2 ]$0.5(DMF) (F-MOF-5)"] | ["Cu(NO 3 ) 2 $3H 2 O--0.5 mL, 0.20 M"] | [] | ["1,10-phenanthroline--0.5 mL, 0.20 M", "H 2 hfbba--1.5 mL, 0.20 M"] | ["85 \n C"] | ["96 h"] | ["DMF--15 mL"]
b709587b | [Zn(3,39-ADB)(CH 3 CH 2 OH)] n (6). Zn(CH 3 COO) 2 ?2H 2 O (0.0219 g, 0.1 mmol) and 3,39-azodibenzoic acid (0.027 g, 0.1 mmol) were thoroughly mixed using a mortar and pestle. | [] | [] | ["[Zn(3,39-ADB)(CH 3 CH 2 OH)] n"] | ["Zn(CH 3 COO) 2 ?2H 2 O--0.0219 g, 0.1 mmol"] | [] | ["3,39-azodibenzoic acid--0.027 g, 0.1 mmol"] | [] | [] | []
c3ce40270c | {(Hdach) 2 ?[Co(dach) 3 ] 4 ?[In 16 Co 4 S 37 ]?dach?5H 2 O} n (3). The crystals 3 were synthesized from elemental Co (1.5 mg, 0.025 mmol), In (5.6 mg, 0.05 mmol), L-cysteine (12.1 mg, 0.1 mmol), (BMIm)Br (60 mg, 0.273 mmol) and GeO 2 (5.2 mg, 0.05 mmol) in a water solution of 1 mL 75% dach. The mixture was heated to 140 uC for 9 days in a sealed thick-walled Pyrex tube. After cooling to room temperature the block green crystals were obtained with 63% yield (based on In). Elemental analysis calcd. For C 90 H 222 Co 8 In 16 N 30 O 5 S 37 : C, 20.40; H, 4.22; N, 7.93%. | [] | [] | ["{(Hdach) 2 ?[Co(dach) 3 ] 4 ?[In 16 Co 4 S 37 ]?dach?5H 2 O} n", "C 90 H 222 Co 8 In 16 N 30 O 5 S 37"] | ["Co--1.5 mg, 0.025 mmol", "In--5.6 mg, 0.05 mmol"] | ["(BMIm)Br--60 mg, 0.273 mmol", "GeO 2--5.2 mg, 0.05 mmol"] | ["L-cysteine--12.1 mg, 0.1 mmol"] | ["140 uC"] | ["9 days"] | ["water solution--1 mL 75% dach"]
b910641c | Synthesis of [Cu(bpy){(HO 3 P) 2 C 6 H 3 PO 3 H 2 }]$H 2 O (18$H 2 O).The solution of V 2 O 5 (0.079 g, 0.43 mmol), cupric nitrate hydrate (0.203 g, 0.87 mmol), 2,2 0 -dipyridyl (0.067 g, 0.43 mmol), 1,3,5-phenyltriphosphonic acid (0.067 g, 0.21 mmol), H 2 O (5.00 mL, 277.47 mmol) and HF (1000 mL, 29.00 mmol) in the mole ratio 2.06 : 4.14 : 2.03 : 1.00 : 1315 : 137.44 was heated to 120  C for 72 h to give blue blocks of 18 in 70% yield (initial pH : 1.0, ﬁnal pH : 1.0). IR (KBr pellet, cm 1 ): 3374(b), 3100(w), 1606(m), 1577(w), 1499(w), 1473(w), 1448(m), 1311(w), 1167(m), 1058(m), 928(s), 804(m), 777(m), 704(m), 537(s), 492(w). | [] | [] | ["[Cu(bpy){(HO3P)2C6H3PO3H2}]$H2O", "18$H2O"] | ["V2O5--0.079 g, 0.43 mmol", "cupric nitrate hydrate--0.203 g, 0.87 mmol"] | [] | ["2,2?-dipyridyl--0.067 g, 0.43 mmol", "1,3,5-phenyltriphosphonic acid--0.067 g, 0.21 mmol"] | ["120 \nC"] | ["72 h"] | ["H2O--5.00 mL, 277.47 mmol", "HF--1000 mL, 29.00 mmol"]
cccc2011095 | Preparation of [Co(tau) 2 (4,4′-bipy)] n ·nH 2 O A mixture of Co(CH 3 COO) 2 (1.0 mmol), 4,4′-bipy (1.0 mmol), taurine (2.0 mmol), KOH (1.5 mmol), ethanol (15.0 ml) and deionized water (1.0 ml) in the molar ratio of 1:1:2:1.5:260:56 was sealed in a 25-ml stainless steel reactor with Teflon liner, and heated directly to 120 °C. After keeping at 120 °C for 4 days, it was cooled to room temperature at a rate for 10 °C h –1 . Red prism crystals were obtained by filtration, washed with deionized water, filtered and dried in air at room temperature. The yield wass 70% based on Co(CH 3 COO) 2 . For C 14 H 22 N 4 CoO 8 S 2 (497.41) calculated: 33.81% C, 4.46% H, 11.26% N; found: 33.68% C, 4.78% H, 11.32% N. | [] | ["10 °C h -1"] | ["[Co(tau) 2 (4,4′-bipy)] n ·nH 2 O", "C 14 H 22 N 4 CoO 8 S 2"] | ["Co(CH 3 COO) 2--1.0 mmol"] | ["KOH--1.5 mmol"] | ["4,4′-bipy--1.0 mmol", "taurine--2.0 mmol"] | ["120 °C"] | ["4 days"] | ["ethanol--15.0 ml", "deionized water--1.0 ml"]
j.poly.2006.12.036 | 2.1.2. [Ag 6 (tpty) 4 (CF 3 SO 3 ) 2 (H 2 O) 6 ](CF 3 SO 3 ) 4 (2) A solution of Ag(CF 3 SO 3 ) Æ H 2 O (27.1 mg, 0.1 mmol) in toluene (5.0 ml) was added to tpty (12.7 mg, 0.05 mmol).The mixture was stirred at room temperature for 20 min, and the resultant colorless solution was ﬁltered. The ﬁltrate was transferred to a 7 mm diameter glass tube under argon and was layered with n-pentane as a diﬀusion solvent. The glass tube was sealed under argon and wrapped with aluminum foil. The ﬁltrate was left standing at room temperature for two weeks. Colorless brick single crystals of 2 were obtained. Anal. Calc. for Ag 6 S 6 F 18 O 24 C 86 H 56 : C, 37.87; H, 2.11. Found: C, 38.17; H, 2.31%. Main IR bands (KBr, m/cm 1 ): 3750(m), 2966(m), 2371(s), 2353(s), 2342(s), 1458(s), 1300(s), 1235(s), 1178(s), 1042(s), 1026(s), 797(m), 741(s), 646(s), 640(s), 625(s). | [] | ["two weeks"] | ["[Ag 6 (tpty) 4 (CF 3 SO 3 ) 2 (H 2 O) 6 ](CF 3 SO 3 ) 4", "Ag 6 S 6 F 18 O 24 C 86 H 56"] | ["Ag(CF 3 SO 3 ) Æ H 2 O--27.1 mg, 0.1 mmol"] | [] | ["tpty--12.7 mg, 0.05 mmol"] | [] | ["20 min"] | ["toluene--5.0 ml", "n-pentane--as a diﬀusion solvent"]
j.ica.2015.03.025 | 2.4. Synthesis of [Zn( l 2 -3,3 0 -pytz)(NO 2 ) 2 ] n (3) CP 3 was synthesized using an analogous method to that used for 1, except that 3,3 0 -pytz was used instead of 4,4 0 -pytz. After a few days, 3 was obtained as red block shaped crystals (Yield: 0.26 g, 65% based on Zn). Anal. Calc. for C 12 H 8 N 8 O 4 Zn: C, 36.61; H, 2.05; N, 28.47. Found: C, 36.67; H, 2.11; N, 28.55%. IR (KBr, cm 1 ): 3429 w, 1654 w, 1600 s, 1392 s, 1239 m, 1193 w, 1118 w, 1041 w, 915 w, 698 w, 606 w.2.5. Synthesis of {[Cd( l 2 -3,3 0 -pytz) 1.5 (NO 2 ) 2 ]CH 2 Cl 2 } n (4) CP 4 was synthesized using an analogous method to that used for 1, except that Cd(NO 3 ) 2 4H 2 O and 3,3 0 -pytz were used instead of Zn(NO 3 ) 2 6H 2 O and 4,4 0 -pytz, respectively. After a week, 4 was Scheme 1. Syntheses of CPs 1–4 from reactions of Zn 2+ /Cd 2+ ,NO 2  and bipyridyl ligands. | [] | [] | ["[Zn( l 2 -3,3 0 -pytz)(NO 2 ) 2 ] n", "C 12 H 8 N 8 O 4 Zn"] | ["Zn--NaN"] | [] | ["l 2 -3,3 0 -pytz--NaN"] | [] | ["a few days"] | []
00958972.2012.735665 | 2.2.3. [Fe(TTBT)(1,4-BDC)(H 2 O)] n (3). A mixture of FeSO 4  7H 2 O (0.0278 g, 0.1 mmol), TTBT (0.0286 g, 0.1 mmol), 1,4-H 2 BDC (0.0166 g, 0.1 mmol) and 15 mL of H 2 O was stirred for 30 min, and then the pH was adjusted to 6 with 1 mol L 1 NaOH.Subsequently, the mixture was transferred to a 25 mL Teflon-lined stainless steel bomb, kept at 170  C under autogenous pressure for 3 days and cooled to ambient temperature at 5  Ch 1 . Brown block crystals were obtained by filtration, washed with water and ethanol, and dried in air. Yield: 77% (based on Fe). Anal. Calcd for C 26 H 20 N 4 O 5 Fe (%): C, 59.56; H, 3.84; N, 10.69. Found (%): C, 59.57; H, 3.81; N, 10.67. IR (KBr pellet, cm 1 ): 3430(s), 2936(s), 1639(m), 1475(w), 1449(s), 1420(s), 1400(s), 1374(s), 1217(m), 1181(w), 1155(w), 1126(w), 1087(w), 877(w), 815(s), 732(s), 585(m). | [] | [] | ["[Fe(TTBT)(1,4-BDC)(H 2 O)] n", "C 26 H 20 N 4 O 5 Fe"] | ["FeSO 4  7H 2 O--0.0278 g, 0.1 mmol"] | ["NaOH--1 mol L 1"] | ["TTBT--0.0286 g, 0.1 mmol", "1,4-H 2 BDC--0.0166 g, 0.1 mmol"] | ["170 \nC"] | ["3 days"] | ["H 2 O--15 mL"]
c3ce00068k | 1635(s), 1590(s), 1537(m), 1424(m), 1385(m), 1349(s), 1324(s), 1282(w), 1197(w), 1128(w), 1042(w), 1024(w), 930(w), 912(w), 791(m), 767(s), 711(s), 680(m). For 4, yield: 0.021 g, 58% based on Zn. Anal. calcd (%) for C 11 H 11 ZnN 3 O 7 : C, 36.44; H, 3.06; N, 11.59. Found: C, 36.53; H, 3.17; N, 11.47. IR (KBr, cm 21 ): 3400– 2998(b), 1645(m), 1591(s), 1539(m), 1441(m), 1386(m), 1356(s), 1325(m), 1200(m), 1105(w), 1063(m), 1034(w), 954(w), 918(m), 800(m), 762(s), 734(s), 702(m).X-ray structural studies Crystallographic data of 1–4 were collected on a Bruker Smart Apex-II CCD area detector equipped with a graphite-monochromatic Mo Ka radiation (l = 0.71073 Å) at room temperature. An empirical absorption correction was applied.The structures were solved with direct methods and refined with full-matrix least-squares techniques on F 2 using the SHELXTL program package. | [] | [] | ["NaN"] | [] | [] | [] | [] | [] | []
s11224-009-9564-3 | 2a and 2b can be prepared by a similar procedure as 1 from Ag 2 CO 3 and the corresponding tartaric acid. Owing to their low solubilities yields of 1, 2a and 2b are almost quantitative with respect to Ag 2 CO 3 .3, Ag(C 4 H 4 N 2 )(C 4 O 3 OH), hydrogensquarato-pyrazinesilver(I): A solution of 80 mg (1.0 mmol) of pyrazine in 10 mL of water is added dropwise to a solution of 327 mg (1.0 mmol) 1 in 20 mL H 2 O:CH 3 CN = 1:1 at room temperature. The reaction mixture is stirred for 60 min and then ﬁltered. After 24 h, yellow needle-shaped crystals were obtained from this solution. 186 mg (0.31 mmol, 61.9%). IR m(CN) 1417 m m(CO) 1059 s, 1118 s Anal. | [] | ["24 h"] | ["Ag 2 CO 3", "Ag(C 4 H 4 N 2 )(C 4 O 3 OH)", "hydrogensquarato-pyrazinesilver(I)"] | ["Ag 2 CO 3--NaN"] | [] | ["pyrazine--80 mg, 1.0 mmol", "1--327 mg, 1.0 mmol"] | ["room temperature"] | ["60 min"] | ["water--10 mL", "H 2 O:CH 3 CN = 1:1--20 mL"]
b913234a | Yield: 69 mg, 56%. IR: 3050(w), 1599(s), 1544(s), 11148(s), 1016(s).Calcd. for C 54 H 48 BFeN 6 O 2 : C, 73.73; H, 5.50; N, 9.56; found C, 73.55; H, 5.49; N, 9.52. | [] | [] | ["C 54 H 48 BFeN 6 O 2"] | [] | [] | [] | [] | [] | []
c0dt00927j | Synthesis of [2,6-(Me 2 NCH 2 ) 2 C 6 H 3 ]BiCO 3 (2). A solution of 1 (1.00 g, 2.12 mmol) in CH 2 Cl 2 (25 mL) was vigorously stirred for 48 h, at room temperature, with a solution of Na 2 CO 3 in excess (0.33 g, 0.31 mmol) in distilled water (10 mL). The colorless organic phase was removed with a syringe and the solvent was evaporated under vacuum leaving a solid product identiﬁed as starting material 1. Slow evaporation of the water phase gave a solid mixture of 2 and NaCl. The mixture was treated with CH 2 Cl 2 , NaCl was removed by ﬁltration and the clear organic phase was dried over anhydrous Na 2 SO 4 . The solution was ﬁltered off and removal of the solvent in vacuum gave 0.47 g (51%) of compound 2 as a white solid, mp 170 ◦ C (dec.). Anal. Calcd. for C 13 H 19 BiN 2 O 3 (460.29): C, 33.92; H, 4.16; N, 6.09. Found: C, 33.68; H, 3.88; N, 5.83%. | [] | [] | ["[2,6-(Me 2 NCH 2 ) 2 C 6 H 3 ]BiCO 3", "C 13 H 19 BiN 2 O 3"] | [] | ["Na 2 CO 3--0.33 g, 0.31 mmol"] | ["1--1.00 g, 2.12 mmol"] | ["room temperature"] | ["48 h"] | ["CH 2 Cl 2--25 mL", "distilled water--10 mL"]
j.molstruc.2013.10.072 | Calcd. (%) for C 8 H 12 NO 11 Ru 2 : C, 19.21; H, 2.42; N, 2.80. Found: C, 19.09; H, 2.51; N, 2.83. IR (cm 1 ): 2937 (w), 1449 (s), 1440 (m), 1385 (s), 1335 (m), 1281 (m), 1120 (w), 1049 (w), 1025 (w), 948 (w), 838 (w), 804 (w), 694 (s), 629 (w), 609 (w), 508 (w), 476 (w). | [] | [] | ["C 8 H 12 NO 11 Ru 2"] | [] | [] | [] | [] | [] | []
j.molstruc.2015.10.094 | 2.2. Synthesis of [(TPTA)·H 2 O] n (1) N,N 0 ,N 00 -tris(3-pyridyl) trimesic amide(TPTA) (0.2 mmol) with 5 mL DMF and 1 mL H 2 O was mixed in a Teﬂon container and sealed in an autoclave. The autoclave was heated to 115  C in a programmable oven, and this temperature was maintained for three days before it was cooled to room temperature. Light yellow blockshaped crystals were obtained. EA analysis (%): calc. C/63.15, N/ 18.41, H/4.42; exp. C/63.17, N/18.48, H/4.40.2.3. Synthesis of [(TPTA)·H 2 O] n (2) N,N 0 ,N 00 -tris(3-pyridyl) trimesic amide(TPTA) (0.2 mmol) with 5 mL DMF was mixed in a Teﬂon container and sealed in an autoclave. The autoclave was heated to 115  C in a programmable oven, and this temperature was maintained for three days before it was cooled to room temperature. Light yellow bar-type crystals were obtained. EA analysis (%): calc. C/63.15, N/18.41, H/4.42; exp. C/ 63.14, N/18.42, H/4.45. | [] | [] | ["[(TPTA)·H 2 O] n", "[(TPTA)·H 2 O] n"] | [] | [] | ["N,N 0 ,N 00 -tris(3-pyridyl) trimesic amide(TPTA)--0.2 mmol"] | ["115 \nC", "115 \nC"] | ["three days", "three days"] | ["DMF--5 mL", "H 2 O--1 mL", "DMF--5 mL"]
b103519n | After maintaining this temperature for 2 h the bomb was cooled at 5 ⬚C h ⫺1 to 180 ⬚C. After 6 h the bomb was cooled at 4 ⬚C h ⫺1 to room temperature. The resulting crystals (274 mg, 77%) were collected by ﬁltration, washed with water and air-dried (Found: C, 43.8; H, 2.1; N, <0.3. [Pb 6 O 2 (C 14 H 9 O 3 ) 8 ] requires C, 43.7; H, 2.4; N, 0.0%); IR (KBr) 1671s, 1638w, 1617w, 1600w, 1579m, 1540s, 1517w, 1482w, 1448w, 1382s, 1314w, 1279m, 1251w, 1182w, 1160sh, 1092w, 1040w, 1026w, 999w, 934m, 910w, 890w, 879w, 848w, 799w, 769m, 730m, 717m, 700m, 688w, 669m and 636m cm ⫺1 . | [] | [] | ["[Pb 6 O 2 (C 14 H 9 O 3 ) 8 ]", "C 43.8 H 2.1 N <0.3"] | [] | [] | [] | ["180 \nC", "room temperature"] | ["2 h", "6 h"] | []
zaac.200800139 | for [HCN 4 ]: 69.1, found: 69.1; EA (CH 6 N 6 , 102.10) calcd.: C 11.76, H 5.92, N 82.31 %; found: C 11.75, H 5.78, N 81.77 %; impact sensitivity: >100 J; friction sensitivity: >360 N; ΔU c : ⫺3287 cal g ⫺1 .Lithium tetrazolate (4) 1H-Tetrazole (2.80 g, 40.0 mmol) was added to a solution of lithium hydroxide (0.96 g, 40 mmol) in 20 mL of water and heated to boiling. The cooled solution was evaporated to dryness and the solid product recrystallized from ethanol yielding 4 as colorless single crystals. (2.67 g, yield 88 %). | [] | [] | ["Lithium tetrazolate (4)"] | ["lithium hydroxide--0.96 g, 40 mmol"] | [] | ["1H-Tetrazole--2.80 g, 40.0 mmol"] | [] | [] | ["water--20 mL", "ethanol--N/A"]
j.reactfunctpolym.2007.09.001 | (vs, m P@O ), 1184 (s), 1135 (s), 1097 (vs), 1015 (m), 949 (s), 923 (sm), 901 (sm), 840 (m), 750 (m), 685 (s), 675 (s), 547 (s), 479 (m).2.3. Synthesis of ionic liquid 1-Methyl-3-propylimidazolium bromide ([1-Me3-Pr im]Br) used for polycondensation was obtained by improved procedure of quarternization of N-methylimidazole diﬀering from the known ones [35–37] by very mild conditions and using solvent, such as MeOH. This modiﬁcation resulted in the formation of colorless ion ic solvent of high purity.Into a round-bottom ﬂask equipped with magnetic stirrer, condenser and a CaCl 2 tube, 41.8 mL (0.524 mol) of 1-methylimidazole and 70 mL of dry methanol were charged under argon atmosphere.To the thoroughly mixed and cooled to 0–5 °Cin an ice bath reaction solution an excess of 1-bromopropane (71.5 mL, 0.786 mol) was slowly added under stirring. The reaction mixture was kept at 0– 5 °C for 24 h under stirring and inert atmosphere.Then the temperature was risen stepwise: to 20 °C for 24 h, after this to 40 °C for 24 h and ﬁnally to 55 °C for 24 h. After the reaction completion the volatiles were removed under reduced pressur e at 55 °C, the resultant viscous liquid was dried for 10 h at the same temperature under high vacuum. The obtained product is colorless liquid at RT. Yield: 98%. | [] | [] | ["1-Methyl-3-propylimidazolium bromide"] | [] | [] | [] | [] | [] | ["1-methylimidazole--41.8 mL, 0.524 mol", "dry methanol--70 mL", "1-bromopropane--71.5 mL, 0.786 mol"]
acs.cgd.9b00241 | Synthesis of [Cd(pmtc)(SCN)] n (3). PmtcLi (6.3 mg, 0.03 mmol), Cd(Ac) 2 ·2H 2 O (8.0 mg, 0.03 mmol) and NH 4 SCN (3.0mg, 0.04mmol) were dispersed in solvent of H 2 O/CH 3 OH (1:4, 5 mL) and then sealed in a Teflon-lined autoclave, which was heated at 130C for 3 days, and then cooled to room temperature. Bright yellow of 3 were collected (yield: 80% based on cadmium). Anal. Calcd for C 10 H 7 CdN 5 O 2 S (%): C, 32.11; H, 1.87; N, 18.73. Found: C, 32.09; H, 1.80; N, 18.85. IR spectra (KBr/pellet, cm -1 ): 3129m, 2108s, 1611s, 1513m, 1478s, 1425s, 1369m, 1295s, 1229m, Page 5 of 55 ACS Paragon Plus Environment Crystal Growth & Design 1 2 3 4 5 6 7 8 9 10 11 12 13 14 15 16 17 18 19 20 21 22 23 24 25 26 27 28 29 30 31 32 33 34 35 36 37 38 39 40 41 42 43 44 45 46 47 48 49 50 51 52 53 54 55 56 57 58 59 60 | [] | [] | ["[Cd(pmtc)(SCN)] n", "C 10 H 7 CdN 5 O 2 S"] | ["Cd(Ac) 2 \n2H 2 O--8.0 mg, 0.03 mmol"] | ["NH 4 SCN--3.0 mg, 0.04 mmol"] | ["PmtcLi--6.3 mg, 0.03 mmol"] | ["130 \nC"] | ["3 days"] | ["H 2 O/CH 3 OH--1:4, 5 mL"]
c1nj20184k | Synthesis of {[K(H 2 O) 2 ] 2 [Cu 5 (mmh) 4 ]} n (1) Single dark green prismatic crystals of 1 were obtained in a test tube by slow diﬀusion of an ethanolic solution (3 cm 3 )of copper( II) nitrate hemipentahydrate (0.5 mmol, 115 mg) into an aqueous solution (5 cm 3 ) containing H 4 mdh (0.5 mmol, 67 mg) and KOH (1 mmol, 56 mg). An interphase of THF (3 cm 3 ) was placed between the two solutions to slow down the diﬀusion process. Remarkably, the partially deprotonated malonodihydroxamic acid undergoes a partial oxidation to malonomonohydroxamate (mmh 3 ) during this process. All our attempts using other copper( II) salts (acetate and chloride, for instance) aﬀorded the same pentacopper( II) metallacrown unit. The infrared spectrum of 1 shows the characteristic absorption bands of the malonomonohydroxamate ligand, 11 which is barely modiﬁed upon the formation of the complex.Yield: 50%. Anal. calc. for C 12 H 16 N 4 O 20 Cu 5 K 2 (1): C, 15.45; H, 1.73; N, 6.01; found: C, 15.32; H, 1.69; N, 6.26%. Selected IR (KBr, cm 1 ): 648 s, 663 s, 779 s, 856 s, 929 m, 995 s, 1033 s, 1103 m, 1172 vs., 1223 s, 1311 m, 1400 vs., 1512 m, 1547 s, 1596 s. | [] | [] | ["{[K(H 2 O) 2 ] 2 [Cu 5 (mmh) 4 ]} n"] | ["copper( II) nitrate hemipentahydrate--0.5 mmol, 115 mg"] | ["KOH--1 mmol, 56 mg"] | ["H 4 mdh--0.5 mmol, 67 mg", "malonomonohydroxamate (mmh 3 )--NaN"] | [] | [] | ["ethanol--3 cm 3", "water--5 cm 3", "THF--3 cm 3"]
j.ica.2011.12.007 | 3.2.8. Synthesis of gold complex 8 Preparation of complex is similar to 7, Ligand, 2 (0.07 g, 0.16 mol) and Silver oxide (0.02 g, 0.08 mol) were added to acetonitrile and stirred for 4 h. at room temperature. Then the solution was ﬁltered through celite and Au(SMe 2 )Cl (0.023 g, 0.08 mol) was added to the ﬁltrate and stirred for 3 h, rest of the procedure as like as 7; yield was 0.114 g, 0.12 mmol, 76%. | [] | [] | ["gold complex 8"] | ["Silver oxide--0.02 g, 0.08 mol", "Au(SMe 2 )Cl--0.023 g, 0.08 mol"] | [] | ["Ligand--0.07 g, 0.16 mol"] | ["room temperature"] | ["4 h", "3 h"] | ["acetonitrile--not specified"]
cg300085f | 4.12, N 7.31%. Selected IR peaks (cm −1 ): 3418 (s), 3042 (w), 2925 (w), 2852 (w), 1599 (s), 1410 (m), 1385 (s), 1312 (s), 1217 (m), 1070 (w), 990 (w), 803 (m), 617 (w), 506 (w).{[Ag 2 (dpb) 2 (ox)]·10H 2 O} n (2). Synthesis of 2 was similar to that of 1 but using dpb (232 mg, 1 mmol) instead of bipy·2H 2 Oin CH 3 CH 2 OH-H 2 O mixed solvent (15 mL, v/v: 4/1). Pale-yellow crystals of 2 were obtained in 76% yield based on Ag Elemental analysis: Anal. Calcd For C 18 H 32 Ag 2 N 4 O 14 : C 29.05, H 4.33, N 7.52%. | [] | [] | ["{[Ag 2 (dpb) 2 (ox)]·10H 2 O} n", "C 18 H 32 Ag 2 N 4 O 14"] | ["Ag--not specified"] | [] | ["dpb--232 mg, 1 mmol"] | [] | [] | ["CH 3 CH 2 OH-H 2 O mixed solvent--15 mL, v/v: 4/1"]
ja991100b | Preparation of X-ray-Quality Single Crystals of 5‚AgOTf. A solution of silver(I) trifluoromethanesulfonate (0.9 mg, 25 µmol) in benzene (1.5 mL) was added to a solution of 5 (2 mg, 3.5 µmol) in benzene (1.5 mL) in a clean vial. A white precipitate formed immediately, which was then dissolved by adding acetonitrile (0.3 mL).Slow evaporation of the solvents yielded six single crystals suitable for X-ray data collection after seven days.Preparation of X-ray-Quality Single Crystals of 9‚AgOTf. A solution of silver(I) trifluoromethanesulfonate (0.05 mg, 0.2 µmol) in benzene (1.5 mL) was added to a solution of 9 (0.13 mg, 0.2 µmol) in benzene (1.5 mL) in a clean vial. Slow evaporation of the solvent yielded three single crystals suitable for X-ray data collection after 10 days. | [] | [] | ["5‚AgOTf", "9‚AgOTf"] | ["silver(I) trifluoromethanesulfonate--0.9 mg, 25 µmol", "silver(I) trifluoromethanesulfonate--0.05 mg, 0.2 µmol"] | [] | ["5--2 mg, 3.5 µmol", "9--0.13 mg, 0.2 µmol"] | [] | ["7 days", "10 days"] | ["benzene--1.5 mL", "acetonitrile--0.3 mL"]
j.ica.2006.07.077 | Calc. for C 12 H 18 N 3 O 13 Tb: C, 25.23; H, 3.18; N, 7.36.Found: C, 25.19; H, 3.14; N, 7.41%. IR (m,cm 1 ): 3533 (s), 3331 (m), 3083 (m), 1593 (s), 1572 (s), 1557 (s), 1384 (s), 1311 (s), 1161 (m), 1068 (m), 792 (m), 777 (m), 639 (w), 409 (w). | [] | [] | ["C 12 H 18 N 3 O 13 Tb"] | [] | [] | [] | [] | [] | []
c5ra02464a | Synthesis of [Ni(ethylenediamine) 3 ]AZT$THF (1) A: SAZT (0.21 g, 1 mmol), en (70 ml, 1 mmol) and Ni(NO 3 ) 2 (0.145 g, 0.5 mmol) were added to DMSO (2.5 ml) and stirred for 5 min to clarication; B: 1.5 ml DMSO; C: 8 ml THF. Solution A was shied in the bottom of a clean 1 centimeter diameter glass tube, then B and C was added onto the surface of previous solution slowly in turn to form a diﬀusion system. Light brown crystals were obtained in the diﬀused part aer several days.(Yield: 56%, based on Ni). Anal. Calcd (%): C, 31.09; H, 4.32; N, 48.36. Found: C, 31.02; H, 4.28; N, 48.31. IR spectrum (KBr, cm 1 ): 3305 (s), 2939 (m), 2235 (w), 1591 (s), 1388 (s), 1268 (w), 1018 (s), 873 (w), 728 (m), 692 (m). | [] | [] | ["[Ni(ethylenediamine) 3 ]AZT$THF", "NaN"] | ["Ni(NO 3 ) 2--0.145 g, 0.5 mmol"] | [] | ["SAZT--0.21 g, 1 mmol", "en--70 ml, 1 mmol"] | [] | ["several days"] | ["DMSO--2.5 ml", "THF--8 ml"]
ic502950k | For MM′MOF 14, in a test tube, a DMF (20 mL) solution of 10 (34 mg, 0.024 mmol) was layered with a MeOH (2 mL) solution of CdCl 2 (4 mg, 0.022 mmol) separated by a DMF/MeOH (1/1, 5 mL) buﬀer layer. Red crystals of 14 (20 mg) appeared after few days. Anal.Calcd for C 95 H 105 CdCl 2 N 25 Ni 2 O 11 : C, 55.02; H, 5.10; N, 16.88.Found: C, 54.76; H, 4.94; N, 17.13. This formula takes into account six water molecules that have not been reﬁned in the crystal structure determination but have been removed using the SQUEEZE command. | [] | [] | ["MM′MOF 14"] | ["CdCl 2--4 mg, 0.022 mmol"] | [] | ["10--34 mg, 0.024 mmol"] | [] | ["few days"] | ["DMF--20 mL", "MeOH--2 mL", "DMF/MeOH--1/1, 5 mL"]
j.ica.2017.11.053 | 2.2.2. Synthesis of [{Zn(Sal) 2 } 2 ( l -bpe)] 2 ,2 The synthesis of 2 was similar to that of 1 except that 1,2-bis(4pyridyl)ethane (0.1842 g, 1 mmol) was used instead of 1,3-bis(4pyridyl)propane, yield: 32% based on Zn. Calc. for C 52 H 44 N 4 O 12 Zn 2 : C, 59.6; H, 4.2; N, 5.3%. Found: C, 59.21; H, 4.10; N, 5.35%. IR (KBr): m = 3450(w), 3060(m), 2951(m), 1619(s), 1570(s), 1552(m), 1490 (s), 1482(s), 1396(s), 1347(m), 1260(m), 1248(m), 1165(m), 1154 (m), 1070(m), 1041(m), 865(m), 852(m), 773(m), 707(m), 659 (m), 563(m), 525(m), 458(m), 424(m) cm 1 . | [] | [] | ["[{Zn(Sal) 2 } 2 ( l -bpe)] 2", "C 52 H 44 N 4 O 12 Zn 2"] | [] | [] | ["1,2-bis(4pyridyl)ethane--0.1842 g, 1 mmol"] | [] | [] | []
j.ica.2006.01.009 | 2. Experimental The ligand, ethylenediamine-N9-eth yladenine A-Et-en, was prepared as its hydroch loride salt as previously described [17].2.1. Preparation of compound 2 Compound 2 was prepared from an aqueous solution containing CdBr 2 (0.2 mmol) to which was added an equimolar aqueous solution of A-Et-enH Æ Cl with stirring. The solution was allowed to stand at room temperature and crystals suitable for single-crystal X-ray analysis were obtained.2.2. Preparation of compound 3 To a solution of [Pd(A-Et-en)Cl]PF 6 [18] in DMF was added an equimolar solution of sodium uracilate in water.The yellow solution was heated to 80 C with stirring for 2 days. The solvent was removed on a rotary evaporator and the remaining yellow solid was dissolved in distilled water. Any insoluble material was ﬁltered oﬀ and the ﬁltrate was concentrated and allowed to stand for 24 h, after which a yellow solid precipitated; this was collected by ﬁltration and air-dried. Initial attempts to obtain crystals suitable for X-ray analysis by recrystallization of the crude material were unsuccessful. Eventually, crystals of 3 suitable for X-ray studies were grown via slow evaporation of an aqueous solution saturated with sodium perchlor ate. | [] | ["24 h"] | ["compound 2", "compound 3"] | ["CdBr 2--0.2 mmol", "[Pd(A-Et-en)Cl]PF 6--not specified"] | [] | ["ethylenediamine-N9-ethyladenine A-Et-en hydrochloride salt--not specified", "sodium uracilate--not specified"] | ["room temperature", "80 °C"] | ["not specified", "2 days"] | ["water--not specified", "DMF--not specified"]
00958972.2013.775648 | 2.2.2. Synthesis of [Ag(L)NO 3 ] n (2). AgNO 3 (1 mM, 0.17 g) was suspended in EtOH (20 mL) and added with stirring to a solution of L (1 mM, 0.19 g) in EtOH (10 mL). After 1 min, the reaction mixture was clear and stirring was continued for 2 h at 60 °C. Colorless crystals suitable for X-ray diffraction were obtained from the solution after a day. Yield: 0.32 g, 89%; m.p. 160 °C. Anal. Calcd for C 9 H 9 AgN 2 O 7 (%): C, 29.61; H, 2.49; N, 7.67.Table 1. Crystal data and structure reﬁnement for 1 and 2.12 Empirical formula C 27 H 27 Cd 2 I 4 N 3 O 12 C 9 H 9 N 2 O 7 Ag Formula weight (gM 1 ) 1317.91 365.05 Temperature (K) 150 150 Crystal system Trigonal Monoclinic Space group R3 P2 1 /c Unit cell dimensions (Å, °) a 12.3621(13) 9.9713(4) b 12.3621(13) 15.4651(6) c 22.403(2) 7.6495(3) α 90.00 90.00 β 90.00 95.029(4) γ 120.00 90.00 Volume (Å 3 ), Z 2964.9(5), 3 1175.06(8), 4 Calculated density (mg mm 3 ) 2.214 2.063 Absorption coefﬁcient (mm 1 ) 4.255 1.748 F(000) 1842 720 Crystal size (mm 3 ) 0.06  0.06  0.02 0.17  0.03  0.02 2h range for data collection (°) 6.6–58.06 5.96–58.76 h, k, l ranges 16 : 16, 16 : 15, 30 : 15 13 : 13, 19 : 20, 9:10 Reﬂections collected 2415 5640 Independent reﬂections 1698 2687 R int 0.0234 0.0220 Data/restraints/parameters 1698/1/147 2687/0/174 Goodness-of-ﬁtonF 2 1.096 1.047 Final R indices [I >2σ(I)] R 1 = 0.0280, wR 2 = 0.0566 R 1 = 0.0248, wR 2 = 0.0498 R indices (all data) R 1 = 0.0302, wR 2 = 0.0588 R 1 = 0.0322, wR 2 = 0.0530 Largest diff. peak and hole (e.Å 3 ) 0.670 and 0.569 0.397 and 0.324 Dimethyl pyridine-2,6-dicarboxylate 1131 Downloaded by [Princeton University] at 00:03 14 November 2014 | [] | [] | ["[Ag(L)NO 3 ] n", "2", "C 9 H 9 AgN 2 O 7"] | ["AgNO 3--1 mM, 0.17 g"] | [] | ["L--1 mM, 0.19 g"] | ["60 °C"] | ["2 h"] | ["EtOH--20 mL"]
j.poly.2010.02.036 | 2.4. Synthesis of {[Co( L -cys)(4,4 0 bpy)(H 2 O)]H 2 O} n (2) To an aqueous dispersion (6 mL) of L -cysteic acid (84.58 mg, 0.50 mmol) and basic cobalt carbonate (59.50 mg, 0.25 mmol), 4,4 0 -bypyridyl (78.00 mg, 0.50 mmol) in methanol (6 mL) was added slowly. The reaction mixture was stirred for 15 min in air, then transferred and sealed in a 25 mL Teﬂon-lined autoclave, which was heated at 413 K for 50 h. After slow cooling to room temperature, light pink block-like crystals of 2 were obtained in 45% yield. The crystals obtained were insoluble in common polar and non-polar solvents. Elemental Anal. Calc. for 2: C, 37.69; H, 3.16; N, 10.14; S, 7.74. Found: C, 38.54; H, 3.77; N, 10.35; S, 7.93%. IR (KBr): 3501-3267br, 2356m, 1607s, 1579m, 1416m, 1201s, 1114m, 1043s, 818s,721m, 577br. | [] | [] | ["{[Co( L -cys)(4,4 0 bpy)(H 2 O)]\nH 2 O} n"] | ["basic cobalt carbonate--59.50 mg, 0.25 mmol"] | [] | ["L -cysteic acid--84.58 mg, 0.50 mmol", "4,4 0 -bypyridyl--78.00 mg, 0.50 mmol"] | ["413 K"] | ["50 h"] | ["methanol--6 mL", "aqueous dispersion--6 mL"]
j.molstruc.2014.06.074 | Synthesis of [{LCd(O 2 NO) 2 (DMF) 2 } 2 {(LCd(O 2 NO) 2 (DMF))(DMF)} 2 ] n (1) 9,10-Bis{(benzimidazol)methyl}anthracene (0.05 g, 0.114 mmol), Cd(NO 3 ) 2 4H 2 O (0.07 g, 0.228 mmol) and chloro acetic acid (0.011 g, 0.114 mmol) were dissolved in DMF (3 mL), heated at 100 °C. After 12 h, the mixture was cooled down to room temperature. Pale yellow crystals were collected and washed with dichloromethane. Yield 62% (based on Cd(NO 3 ) 2 4H 2 O) M.p.: 285–287 °C (decomp.). Anal. Calcd. (%) for C 75 H 79 N 17 O 17 Cd 2 (1715.36): C, 52.51; H, 4.64; N, 13.88; Found: C, 51.6; H, 4.0; N, 13.1. FT-IR (neat,  [,cm 1 ): 1657(m), 1650(m), 1619(w), 1512(s), 1480(m), 1462(s), 1440(s), 1331(s), 1290(s), 1251(s), 1205(m), 1181(m), 1027(w), 1012(w), 910(m), 817(m), 773(s), 764(s), 743(s), 732(s), 666(s), 619(m), 601(w), 561(w) cm 1 . | [] | [] | ["[{LCd(O 2 NO) 2 (DMF) 2 } 2 {(LCd(O 2 NO) 2 (DMF))(DMF)} 2 ] n"] | ["Cd(NO 3 ) 2 4H 2 O--0.07 g, 0.228 mmol"] | [] | ["9,10-Bis{(benzimidazol)methyl}anthracene--0.05 g, 0.114 mmol", "chloro acetic acid--0.011 g, 0.114 mmol"] | ["100 °C"] | ["12 h"] | ["DMF--3 mL"]
b509042c | Preparations K 2 [Ru(bpym)(CN) 4 ] (Ru-bpym). 2,2  -Bipyrimidine (0.16 g, 1 mmol) and K 4 [Ru(CN) 6 ]·3H 2 O (0.42 g, 0.9 mmol) were added to a solution of distilled water (30 cm 3 ) acidiﬁed with a few drops of HCl (pH = 1.3). The resulting light yellow solution was heated to reﬂux with stirring for 24 h and then cooled to room temperature. | ["room temperature"] | [] | ["K 2 [Ru(bpym)(CN) 4 ]", "Ru-bpym"] | ["K 4 [Ru(CN) 6 ]·3H 2 O--0.42 g, 0.9 mmol"] | [] | ["2,2  -Bipyrimidine--0.16 g, 1 mmol"] | ["reflux"] | ["24 h"] | ["distilled water--30 cm 3"]
zaac.201400341 | Synthesis of Ni-1: Single crystals suitable for single-crystal X-ray diffraction were prepared by Ni(NCS) 2 (0.15 mmol, 26.3 mg) and 4-(4chlorobenzyl)pyridine (0.6 mmol, 105.4 μL). After few days, lightblue well-shaped single crystals were obtained. A light-green crystalline powder on a larger scale was obtained by stirring Ni(NCS) 2 (174.9 mg, 0.50 mmol), and 4-(4-chlorobenzyl)pyridine (1222 μL, 6.00 mmol) in ethanol (5 mL) for 3 d. Yield: 97.6%. C 50 H 40 N 6 Cl 4 S 2 Ni (989.54): calcd. C 60.69, H 4.07, N 8.49, S 6.48%; found C 60.35, H 4.06, N 8.64, S 6.24 %. IR (ATR): ν ˜ max = 3074 (w), 3031 (w), 2086 (m), 2069 (s), 1610 (m), 1558 (m), 1489 (s), 1423 (s), 1222 (m), 1090 (m), 1016, 917 (w), 788 (s), 650 (w), 592 (s), 485 (s) cm –1 . | [] | [] | ["Ni-1", "C 50 H 40 N 6 Cl 4 S 2 Ni"] | ["Ni(NCS) 2--0.15 mmol, 26.3 mg"] | [] | ["4-(4chlorobenzyl)pyridine--0.6 mmol, 105.4 μL"] | [] | ["few days", "3 d"] | ["ethanol--5 mL"]
chem.201601870 | [Ag 4 (O 2 CCF 3 ) 4 (phen) 3 ]·phen·2(toluene) (1·phen·tol):A0.05 m solution of AgO 2 CCF 3 (92 mg, 0.40 mmol) in methanol (8 mL) was layered on to a0.05 m solution of phenazine (72 mg, 0.40 mmol) in toluene (8 mL). Yield 65 %(110mg, 0.065 mmol);elemental analysis calcd (%): C, 47.00, H2.70, N6.26;found:C46.88, H2.25, N6.21.[Ag 4 (O 2 CCF 3 ) 4 (phen) 3 ]·phen·2(p-xylene) (1·phen·pxyl):A0.05m solution of AgO 2 CCF 3 (92 mg, 0.40 mmol) in methanol (8 mL) was layered on to a0.05m solution of phenazine (72 mg, 0.40 mmol) in p-xylene (8 mL). Yield 56%(95 mg, 0.056 mmol);elemental analysis calcd (%): C47.60, H2.89, N6.17;found:C47.35, H2.57, N6.11.[Ag 4 (O 2 CCF 3 ) 4 (phen) 3 ]·phen·2C 6 H 6 (1·phen·benz):A0.05 m solution of AgO 2 CCF 3 (92 mg, 0.4 mmol) in methanol (8 mL) was layered on to a0.05m solution of phenazine (72 mg, 0.4 mmol) in benzene (8 mL). Yield 54%(91 mg, 0.054 mmol);elemental analysis calcd (%): C46.39, H2.52, N6.36;found:C46.42, H2.12, N6.29.[Ag 4 (O 2 CCF 3 ) 4 (phen) 3 ]·phen·2{(toluene) 0.73 ·(p-xylene) 0.27 }(1·phen· tol·pxyl):A0.05m solution of AgO 2 CCF 3 (92 mg, 0.40 mmol) in methanol (8 mL) was layered on to a0.05 m solution of phenazine (72 mg, 0.40 mmol) in 4:1(v/v) toluene:p-xylene (8 mL). Yield 58 % (99 mg, 0.058 mmol);elemental analysis calcd (%): C47.19, H2.75, N6.24 (for x=0.73);found:C47.05, H2.55, N6.15.[Ag 4 (O 2 CCF 3 ) 4 (phen) 3 ]·phen·2{(toluene) 0.49 ·(p-xylene) 0.51 }(1·phen· tol·pxyl):A0.05m solution of AgO 2 CCF 3 (92 mg, 0.40 mmol) in methanol (8 mL) was layered on to a0.05 m solution of phenazine (72 mg, 0.40 mmol) in 6:4(v/v) toluene:p-xylene (8 mL). Yield 59 % (100 mg, 0.059 mmol): elemental analysis calcd (%): C47.31, H2.80, N6.22 (for x=0.49);found:C47.17, H2.63, N6.18. | [] | [] | ["[Ag 4 (O 2 CCF 3 ) 4 (phen) 3 ]·phen·2(toluene)", "[Ag 4 (O 2 CCF 3 ) 4 (phen) 3 ]·phen·2(p-xylene)", "[Ag 4 (O 2 CCF 3 ) 4 (phen) 3 ]·phen·2C 6 H 6", "[Ag 4 (O 2 CCF 3 ) 4 (phen) 3 ]·phen·2{(toluene) 0.73 ·(p-xylene) 0.27 }", "[Ag 4 (O 2 CCF 3 ) 4 (phen) 3 ]·phen·2{(toluene) 0.49 ·(p-xylene) 0.51 }"] | ["AgO 2 CCF 3--92 mg, 0.40 mmol"] | [] | ["phenazine--72 mg, 0.40 mmol"] | [] | [] | ["methanol--8 mL", "toluene--8 mL", "p-xylene--8 mL", "benzene--8 mL", "4:1(v/v) toluene:p-xylene--8 mL", "6:4(v/v) toluene:p-xylene--8 mL"]
c0ce00715c | Preparation of [Zn 2 (tBuip) 2 (bpmp)] n (4) Zinc perchlorate hexahydrate (138 mg, 0.371 mmol), bpmp (99 mg, 0.37 mmol) and 5-tert-butylisophthalic acid (82 mg, 0.37 mmol) were placed into 10 mL distilled H 2 O in a 23 mL Teﬂonlined Parr acid digestion bomb, along with 1.0 mL of 1.0 M NaOH solution. The bomb was sealed and heated in an oven at 120  C for 72 h, whereupon it was cooled slowly to 25  C.Colorless blocks of 4 (153 mg, 98% yield based on Zn) were isolated after washing with distilled water and acetone, and drying in air. Anal. Calc. for C 20 H 22 N 2 O 4 Zn 4: C, 57.22; H, 5.28; N, 6.67%. Found: C, 57.32; H, 5.26; N, 6.08%. IR (cm 1 ): 2956 (w), 1631 (s), 1603 (w), 1553 (s), 1433 (w), 1398 (w), 1345 (s), 1163 (w), 1127 (w), 1100 (w), 1069 (w), 1030 (w), 1008 (w), 933 (w), 846 (w), 809 (w), 778 (s), 748 (w), 725 (s), 692 (w). | [] | [] | ["[Zn 2 (tBuip) 2 (bpmp)] n", "C 20 H 22 N 2 O 4 Zn 4"] | ["Zinc perchlorate hexahydrate--138 mg, 0.371 mmol"] | [] | ["bpmp--99 mg, 0.37 mmol", "5-tert-butylisophthalic acid--82 mg, 0.37 mmol"] | ["120 \nC"] | ["72 h"] | ["distilled H 2 O--10 mL"]
j.jinorgbio.2018.07.011 | − [ Cu(smtr ) (phen)]·3H O 22 (1) The green powder obtained was collected by ﬁltration, washed with cold methanol and dried under vacuum. Found (%): C, 48.1; H, 3.94; N, 16.4. Calc. for [Cu(C 11 H 11 N 4 O 3 S) 2 (C 12 H 8 N 2 )]·3H 2 O (%): C, 47.7; H, 4.24; N, 16.4. Yield: 0.0920 g, 40%. λ max (phosphate buﬀer, pH = 7.4, 10 mM): 201 nm (ε 83,400 M −1 ·cm −1 ), 232 nm (ε 54,400 M −1 ·cm −1 ), 262 nm (ε 59,300 M −1 ·cm −1 ), 292 nm (ε 17,600 M −1 ·cm −1 ) and 326 nm ( ε 5600 M −1 ·cm −1 ). Green single-crystals suitable for X-ray diﬀraction measurements were obtained by recrystallization from a 10:1 methanol:water solution. | [] | [] | ["[Cu(smtr)(phen)]·3H 2 O"] | [] | [] | [] | [] | [] | ["methanol--cold", "phosphate buffer--pH = 7.4, 10 mM", "water--10:1 methanol:water solution"]
b919675g | Synthesis of Cu 3 (py) 2 (1,3,5-BTC) 2 (H 2 O) 3 , (11). 0.3 g Cu-Resin beads and 0.2 g 1,3,5-BTC were added to a mixture of 1 ml ethanol, 1 ml DMF, 1 ml deionised water and 3 ml pyridine followed by solvothermal treatment. Blue plate-like crystals were isolated in a yield of ca. 47%.Synthesis of Cu(py) 2 (CO 3 )(H 2 O) 2 , (12). 0.3 g Cu-Resin beads, 0.2 g acetylenedicarboxylic acid and 0.05 g TMACl were added to a mixture of 1 ml ethanol, 1 ml DMF, 1 ml deionised water and 3 ml pyridine followed by solvothermal treatment. Dark blue purple rectangular crystals were isolated with a very low yield of ca. 7%.Results and discussion Crystal structures of MOFs Fe(1,4-BDC)(dmf) 2 (1), was found to be isostructural with the previously reported phase prepared by Whitﬁeld et al.,whichwas synthesised from a mixture of FeOOH, H 2 BDC, and DMF. | [] | [] | ["Cu 3 (py) 2 (1,3,5-BTC) 2 (H 2 O) 3", "Cu(py) 2 (CO 3 )(H 2 O) 2"] | ["Cu-Resin beads--0.3 g"] | ["TMACl--0.05 g"] | ["1,3,5-BTC--0.2 g", "acetylenedicarboxylic acid--0.2 g"] | [] | [] | ["ethanol--1 ml", "DMF--1 ml", "deionised water--1 ml", "pyridine--3 ml"]
1521-3749(200202)628:2<394::aid-zaac394>3.0.co;2-r | Synthesis of [Cu 2 I 2 (2-chloropyrazine)] (IV): 332.6 mg (1.75 mmol) freshly prepared copper(I) iodide and 100 mg (0.87 mmol) 2-chloropyrazine were stirred in 3 ml acetonitrile at room-temperature.After 2 days the orange microcrystalline precipitate was filtered off and washed with ethanol and diethylether. Yield: 87.7 %. Elementary analysis (%) calculated: C: 9.70, N: 5.65, H: 0.61; found: C: 9.74, N: 5.66, H: 0.78; X-ray powder diffraction: phase pure. | [] | [] | ["[Cu 2 I 2 (2-chloropyrazine)]"] | ["copper(I) iodide--332.6 mg, 1.75 mmol"] | [] | ["2-chloropyrazine--100 mg, 0.87 mmol"] | ["room temperature"] | ["2 days"] | ["acetonitrile--3 ml"]
j.inoche.2014.10.037 | Synthesis [Ni (L) (H 2 O) 3 ] 4 (2).A mixture containing Ni(NO 3 ) 2 ·6H 2 O (166 mg, 0.5714 mmol), H 2 L (100mg,0.5714mmol),H 2 O (5 mL) and MeOH (5 mL) was heated at 80 °C for 24 h. After the mixture was allowed to cool slowly to room temperature, green hexagonal shaped crystals were obtained with a yield around 65%. mp N 350 °C. IR ν max :3187 (OH), 1576 (C_O), 1455, 1400 (C–N), 1329, 1261, 1148, 1036, 931, 708, 551, and 474 cm − 1 . Anal. calc. for C 5 H 13 NNiO 7 : C, 23.29; H, 5.08; N, 5.43. Found C, 23.19; H, 5.01; N, 5.53%. | [] | [] | ["[Ni (L) (H 2 O) 3 ] 4", "C 5 H 13 NNiO 7"] | ["Ni(NO 3 ) 2 \n6H 2 O--166 mg, 0.5714 mmol"] | [] | ["H 2 L--100 mg, 0.5714 mmol"] | ["80 °C"] | ["24 h"] | ["H 2 O--5 mL", "MeOH--5 mL"]
c3dt51419f | [Ni 2 (L 4 )(SCN)(AcO) 2 ] (4). The complex was synthesized similar to 2 by using a methanolic solution (10 mL) of nickel( II) acetate tetrahydrate (0.620 g, 2.5 mmol) instead of nickel( II) nitrate hexahydrate. The resulting green solution was filtered and the filtrate kept in a CaCl 2 desiccator in the dark; squareshaped green crystals were obtained after a few days. Yield 75%. Anal. Calcd for C 31 H 35 N 5 Ni 2 O 5 S(M = 707.39 g mol −1 ): C, 52.66; H, 4.38; N, 9.30; Found (%): C, 52.67; H, 5.01; N, 9.29. IR: ν(SCN) = 2096 cm −1 , ν(CvN) = 1638 cm −1 , ν(skeletal vibration) = 1574 cm −1 . | [] | [] | ["[Ni 2 (L 4 )(SCN)(AcO) 2 ]", "C 31 H 35 N 5 Ni 2 O 5 S"] | ["nickel( II) acetate tetrahydrate--0.620 g, 2.5 mmol"] | [] | [] | [] | [] | ["methanolic solution--10 mL"]
chem.200501067 | {[CdACHTUNGTRENNUNG(bpfb) 2 ACHTUNGTRENNUNG(NO 3 ) 2 }·ACHTUNGTRENNUNG(biphenyl) 2 } n ACHTUNGTRENNUNG(8 d): The general procedure described above was followed with a saturated ethanol solution of biphenyl (0.5 mL). After the mixture was allowed to stand for 48 h at room temperature, the title compound was obtained as colorless, prism-shaped crystals in 36% yield (17 mg). Elemental analysis calcd (%) for C 74 H 51 CdF 16 N 6 O 7.5 ([CdACHTUNGTRENNUNG(bpfb) 2 ACHTUNGTRENNUNG(NO 3 ) 2 ]·ACHTUNGTRENNUNG(biphenyl) 2 ·EtOH·ACHTUNGTRENNUNG(H 2 O) 0.5 ): C 56.95, H 3.29, N 5.38; found: C 56.81, H 3.34, N 5.42. | [] | [] | ["[Cd(bpfb) 2 (NO 3 ) 2 }·(biphenyl) 2 ] n"] | ["Cd--not specified"] | [] | ["bpfb--not specified", "biphenyl--0.5 mL"] | ["room temperature"] | ["48 h"] | ["ethanol--saturated solution"]
j.poly.2015.07.028 | 3 can also be obtained as follows: to a methanol (3 mL) solution of N,N’-dimethylethylenediamine (0.100 g, 1.118 mmol), an acetonitrile solution (10 mL) of Cu(NO 3 ) 2 3H 2 O (0.135 g, 0.559 mmol) was added. The mixture was reﬂuxed for 5 h and the resultant solution was evaporated to dryness. The obtained oil residue was stirred in acetone (5 mL) for 15 min, yielding a blue solid. The solid is ﬁltered off and dried in air. Yield: 0.128 g (63%), m.p.: 145– 146 °C. Anal. Calc. for C 8 H 24 CuN 6 O 6 : C, 26.38; H, 6.60; N, 23.08.Found: C, 25.95; H, 6.95; N, 22.36%; IR (ATR, m /cm 1 ): 3432 (H 2 O), 3238, 3211 (NH), 1360 (NO 3  ). MS (ES + ): m/z 213 [Cu(am1)(NO 3 )] + .2.3.6. [Cu 4 (am2) 2 (OAc) 8 ]CH 3 CN2H 2 O(4) To an acetonitrile (30 mL) solution of H 3 L 2 (0.100 g, 0.398 mmol), Cu(OAc) 2 H 2 O (0.162 g, 0.797 mmol) was added. | [] | ["15 min"] | ["NaN"] | ["Cu(NO 3 ) 2 3H 2 O--0.135 g, 0.559 mmol", "Cu(OAc) 2 H 2 O--0.162 g, 0.797 mmol"] | [] | ["N,N’-dimethylethylenediamine--0.100 g, 1.118 mmol", "H 3 L 2--0.100 g, 0.398 mmol"] | [] | ["5 h"] | ["methanol--3 mL", "acetonitrile--10 mL"]
acs.cgd.7b00967 | 2H 2 O (1.0 mmol), 3-cyanopyridine (2.0 mmol), NaN 3 (3.0 mmol), K 3 [Fe(CN) 6 ] (0.5 mmol), and 5 mL H 2 O was sealed in a 15 mL reactor and heated at 110 °C for 72 h. Colorless block crystals were obtained with 45% yield. Anal. Calcd for C 8 H 5 Cu 2 N 7 : C, 29.45; H, 1.55; N, 30.05. Found: C, 29.46; H, 1.64; N, 29.78. IR: 3165m, 3129m, 3082m, 2121s, 2104s, 1596m, 1553s, 1450m, 1245m, 801s, 744m, 672s cm –1 . (Warning: only a small amount of NaN 3 can be handled with care) [Cu 3 (CN) 2 (3-ptz)] n (5). A mixture of CuCN (0.2 mmol), 3-Hptz (0.2 mmol), K 3 [Fe(CN) 6 ] (0.1 mmol), and 10 mL H 2 O was sealed in a 15 mL reactor and heated at 160 ºC for 72 h. Red cubic crystals were obtained with 31% yield. Anal. Calcd for C 8 H 4 Cu 3 N 7 : C, 24.71; H, 1.04; N, 25.22. Found: C, 25.14; H, 1.01; N, 24.89. IR: 3073w, 3048w, 2103s, 1606m, 1579w, 1458m, 1425s, 1170m, 1041m, 823s, 750m, 697s cm –1 . [Cu 7 (CN) 7 (3-tpt) 2 ] n (6). A mixture of CuCl 2 . | [] | [] | ["NaN", "[Cu 3 (CN) 2 (3-ptz)] n", "[Cu 7 (CN) 7 (3-tpt) 2 ] n"] | ["CuCl 2--NaN", "CuCN--0.2 mmol"] | ["NaN 3--3.0 mmol", "K 3 [Fe(CN) 6 ]--0.5 mmol", "K 3 [Fe(CN) 6 ]--0.1 mmol"] | ["3-cyanopyridine--2.0 mmol", "3-Hptz--0.2 mmol", "3-tpt--NaN"] | ["110 \nC", "160 \nC"] | ["72 h", "72 h"] | ["H 2 O--5 mL", "H 2 O--10 mL"]
ja2073559 | Crystallization of 2. A mixture of L2 (3.5 mg, 10.0 μmol), Pb(NO 3 ) 2 (5.0 mg, 15.1 μmol) and dimethylformamide (DMF)−H 2 O (1 mL, 2:1, v/v) was sealed and heated at 85 °C in a programmable oven for 48 h, followed by slow cooling (0.1 °C/min) to room temperature. Colorless plate-like single crystals suitable for singlecrystal X-ray diffraction were formed (4.7 mg, 85% yield based on L2). | [] | [] | ["Pb(L) 2 (DMF) n "] | ["Pb(NO 3 ) 2 --5.0 mg, 15.1 μmol"] | [] | ["L2--3.5 mg, 10.0 μmol"] | ["85 \n°C"] | ["48 h"] | ["dimethylformamide (DMF)−H 2 O--1 mL, 2:1, v/v"]
ja0645483 | [Fe(4-pyrdpm) 3 AgPF 6 ] (MOF-Fe/AgPF 6 -1). The same procedure was used as in the synthesis of MOF-Co/AgBF 4 -1. For a solution containing 1.7 mM [Fe(4-pyrdpm) 3 ], 1.7 mM AgPF 6 , and 1.0 mL of acetonitrile (total volume 4.0 mL) the isolated yield of crystalline material was 3.9 mg (65%). IR (KBr pellet): ν 1550, 1379, 1336, 1242, 1039, 995, 840, 811 cm -1 . | [] | [] | ["[Fe(4-pyrdpm) 3 AgPF 6 ]", "MOF-Fe/AgPF 6 -1"] | ["[Fe(4-pyrdpm) 3 ]--1.7 mM", "AgPF 6--1.7 mM"] | [] | [] | [] | [] | ["acetonitrile--1.0 mL"]
ic061720v | Synthesis of 3. Copper(II) perchlorate hexahydrate (0.370 g, 1 mmol) was used in place of Cu(II) tetrafluoroborate hydrate and 1,10-phenanthroline (0.198 g, 1 mmol) was used instead of 2,2′bipyridine. Suitable single crystals of 3 for X-ray analysis were obtained following two weeks of storage. Yield was 68%. Anal.Calcd. for C 29 H 24 Cl 2 Cu 2 N 4 O 13 : C, 41.70; H, 2.87; N, 6.71 (%).Found: C, 41.67; H, 2.76; N, 6.68 (%). IR (KBr, cm -1 ) 35023005 (ν OH ); 2958-2872 (ν CH ); 1579 and 1515 (ν as OCO); 1457, 1421, and 1342 (ν s OCO); 1290 and 1228 (δ CdO ); 1161-1086 (νClO); 846 and 720 (F r H 2 O); 629, 677, and 551(F w H 2 O). | [] | [] | ["3"] | ["Copper(II) perchlorate hexahydrate--0.370 g, 1 mmol"] | [] | ["1,10-phenanthroline--0.198 g, 1 mmol"] | [] | ["two weeks"] | []
b806502k | Found (%): C 30.08, H 1.82, N 4.29. IR data(KBr, cm -1 ): 3506 (m), 3085 (w), 1654 (m), 1609 (vs), 1523 (s), 1452 (m), 1409 (w), 1367 (s), 1334 (s), 1193 (m), 1093 (w), 924 (w), 820 (w), 790 (m), 730 (m), 552 (w).Synthesis of [La 2 Cu(NIPH) 4 (H 2 O) 2 ](3). The synthesis of 3 was similar to the above description for 1 except that the reaction temperature was 140 ◦ C. Light blue block-shaped crystals of 3 were obtained in 55% yield based on La. Elemental analysis calcd (%) for C 32 H 16 N 4 O 26 CuLa 2 (1213.85): C 31.66, H 1.33, N 4.62.Found (%): C 31.84, H 1.17, N 4.29. IR data (KBr, cm -1 ): 3508 (m), 3076 (w), 1655 (m), 1606 (vs), 1520 (s), 1453 (m), 1403 (w), 1364 (s), 1333 (s), 1192 (w), 1096 (w), 921 (w), 821 (w), 791 (m), 734 (m), 551 (w). | [] | [] | ["[La 2 Cu(NIPH) 4 (H 2 O) 2 ](3)", "C 32 H 16 N 4 O 26 CuLa 2"] | ["La--NaN", "Cu--NaN"] | [] | ["NIPH--NaN"] | ["140 ◦ C"] | [] | ["NaN--NaN"]
j.poly.2011.03.047 | 2.2.3. [CuL 2 (H 2 O) 4 ]2[CuLCl 3 ], 1 Anhydrous CuCl 2 (0.4 g, 3 mmol) was dissolved in a minimum amount of isopropyl alcohol (20 mL) and N,N 0 -diisopropylisonicotinamide (L) (1.23 g, 6 mmol) in isopropyl alcohol was added with continuous stirring. The resulting light-green solution was stirred for 12 h. A green colored solid separated out which was ﬁltered and dried under vacuum. Green colored crystals appeared in the Table 1 Crystallographic data for complexes 1–4. | [] | [] | ["[CuL 2 (H 2 O) 4 ] ? [CuLCl 3 ]"] | ["CuCl 2--0.4 g, 3 mmol"] | [] | ["N,N 0 -diisopropylisonicotinamide (L)--1.23 g, 6 mmol"] | [] | ["12 h"] | ["isopropyl alcohol--20 mL"]
c5cc05360a | CAUMOF-17 was synthesized by combining Pb(NO 3 ) 2 (0.099 g, 3.00  10 -4 mol), Kemp’s triacid ( cis,cis -1,3,5trimethylcyclohexane-1,3,5-tricarboxylic acid, 0.025 g, 1.00  10 -4 mol), and 1.0 mL of N , N -dimethylformamide (DMF). The reaction mixture was transferred to a vial with a screw cap and was subsequently sealed tightly. The vial is initially heated to 50 °C for 12 h and then the reaction temperature increased to 80 °C. Colorless hexagonal plate crystals were grown in three days. After cooling, the hexagonal crystals were filtered and washed thoroughly with acetone. The isolated yield for CAUMOF-17 is about 33% on the basis of Pb(NO 3 ) 2 . IR data (cm -1 ): 2964, 2933, 1535, 1467, 1388, 1359, 1336, 1311, 1257, 1209, 1097, 1058, 1035, 977, 894, 867, 833, 783, 669, 632, 565, 509, 459, 416. Elemental microanalysis for Page 3 of 4 ChemComm ChemComm Accepted Manuscript Published on 15 July 2015. Downloaded by Yale University Library on 15/07/2015 15:35:45. View Article Online DOI: 10.1039/C5CC05360A | [] | [] | ["CAUMOF-17"] | ["Pb(NO 3 ) 2--0.099 g, 3.00  10 -4 mol"] | [] | ["Kemp’s triacid (cis,cis-1,3,5trimethylcyclohexane-1,3,5-tricarboxylic acid--0.025 g, 1.00  10 -4 mol"] | ["50 °C", "80 °C"] | ["12 h", "3 days"] | ["N,N-dimethylformamide (DMF)--1.0 mL"]
j.ica.2013.04.038 | 4.1.1. Preparation of Fe(NCS) 2 (2-chloropyrazine) 4 (1-Fe) Single crystal suitable for X-ray structure determination were obtained by the reaction of FeSO 4 7H 2 O (41.7 mg, 0.15 mmol), KNCS (29.1 mg, 0.3 mmol) and 2-chloropyrazine (132 l L, 1.5 mmol) in 1 mL water in a closed snap cap vial. Brown colored block-shaped single-crystals were obtained after one day at room-temperature. Yield based on FeSO 4 7H 2 O: 931 mg (98.6%).Elemental Anal. Calc. for C 18 H 12 FeN 10 Cl 4 S 2 (630.15): C, 34.31; H, 1.92; N, 22.23; S, 10.18. Found: C, 34.56; H, 2.01; N, 22.16; S, 10.35%. IR (ATR): m max = 2045 (s), 1573 (m), 1514 (m), 1453 (m), 1379 (m), 1288 (m), 1203 (m), 1170 (w), 1136 (s), 1058 (s), 1017 (s), 972 (w), 844 (s), 768 (m), 734 (m), 636 (m), 499 (m), 486 (m), 413 (s) cm 1 (Fig. S1 in the Supplementary material). | [] | [] | ["Fe(NCS) 2 (2-chloropyrazine) 4"] | ["FeSO 4 7H 2 O--41.7 mg, 0.15 mmol"] | [] | ["2-chloropyrazine--132 l L, 1.5 mmol"] | ["room-temperature"] | ["one day"] | ["water--1 mL"]
c2ce25225b | Yield: 11.0 mg, 45% based on bmtz. Anal. found (calcd) for C 10 H 6 Ag 2 Cl 2 N 8 O 8 : C, 18.32 (18.40); H, 1.01 (0.93); N, 17.11 (17.17). ATR-FTIR (n max /cm 1 ): 617m, 647w, 754m, 793w, 822w, 923w, 954w, 1030w, 1082w, 1179m, 1381s, 1441w, 1565w, 1581s, 1983w, 2166m, 2324w, 3101w. | [] | [] | ["C 10 H 6 Ag 2 Cl 2 N 8 O 8"] | [] | [] | [] | [] | [] | []
a910235n | IR (cm ⫺1 , KBr disk): 3500, 2800, 1600, 1410, 1320, 1300, 1220 and 1200.1-Diphenylthallyl-5-phenyltetrazole 7 and 1-diphenylthallyl-5phenyltetrazole methanolate 7a. Method 1. Diphenylthallium azide (0.42 g, 1.3 mmol) was added to an excess of benzonitrile (20 cm 3 ) and the mixture stirred at 150 ⬚C for 10 hours under N 2 . The initial suspension became a clear solution and then after two hours turned yellow. On cooling to room temperature after 10 hours a white solid was obtained. The solid was collected by ﬁltration, washed with hexanes and recrystallised from hot methanol to yield the anhydrous product as a white powder (7) mixed with some crystals of a methanol solvate (7a). | ["room temperature"] | ["two hours"] | ["1-Diphenylthallyl-5-phenyltetrazole 7", "1-diphenylthallyl-5phenyltetrazole methanolate 7a"] | [] | [] | ["Diphenylthallium azide--0.42 g, 1.3 mmol"] | ["150 \nC"] | ["10 hours"] | ["benzonitrile--20 cm3"]
acs.cgd.9b00157 | Synthesis of {[Cu(bpy) 2 ] 3 H 2 W 12 O 40 }·3H 2 O (1). A suspension prepared by mixing CuCl 2 (0.0185 g, 0.138 mmol), 2,2’bipyridine (0.0215 g, 0.138 mmol), Na 2 WO 4 ·2H 2 O (0.1537 mg, 0.466 mmol) and H 2 O (8.00 ml, 0.444 mol) acidified with two drops of HCl conc. was heated for five days at 140 °C under hydrothermal condition. Only blue crystals (see Figure S1) of 1 were obtained in 44.2% yield based on tungsten. Anal. Calcd for C 60 H 56 N 12 O 43 W 12 Cu 3 : C, 17.88; H, 1.50; N, 4.17; Cu, 4.73; W, 54.69 Found: C, 18.08; H, 1.15; N, 4.12; Cu, 4.79; W, 54.75. IR (KBr, cm -1 ): 3600-3200 (HO–H), 1666.4 (H–O–H), 1602.2; 1444.1; 1164.5 and 1105.2 (bpy C=C and C=N), 943.8; 763.4; 877.8 (W=O t , W-O tb -W, W-O b -W). Full FTIR spectrum is displayed in Figure S12. | [] | [] | ["{[Cu(bpy) 2 ] 3 H 2 W 12 O 40 }·3H 2 O", "C 60 H 56 N 12 O 43 W 12 Cu 3"] | ["CuCl 2--0.0185 g, 0.138 mmol", "Na 2 WO 4 \n2H 2 O--0.1537 mg, 0.466 mmol"] | [] | ["2,2’bipyridine--0.0215 g, 0.138 mmol"] | ["140 °C"] | ["five days"] | ["H 2 O--8.00 ml, 0.444 mol"]
acs.inorgchem.8b03455 | Calculated for C 39 H 44 Cu 3 FeN 12 O 13 Tb (2): C, 36.19; H, 3.43; N, 12.99.[Cu 3 Tb(L Pr )Fe(CN) 6 (H 2 O) 4 (MeCN)]·(H 2 O) 2 ·(MeCN) (3). On top of a solution of K 3 [Fe(CN) 6 ] (1.5 mg, 4.6 μmol) in 10 mL of H 2 O/ MeCN (2:1) was layered a solution of 1 (3.0 mg, 2.4 μmol) in 10 mL H 2 O/MeCN (1:1). Black blocklike single crystals of 3 grew over a few weeks and were isolated and washed with acetonitrile and diethyl ether. Yield: 28% (0.9 mg, 0.66 μmol). Found (%): C, 36.67; H, 3.61; N, 13.70. Calculated for C 42 H 50.5 Cu 3 FeN 13.5 O 14 Tb ([Cu 3 Tb(L Pr )Fe(CN) 6 (H 2 O) 4 (MeCN)]·(H 2 O) 4 ·(MeCN) 0.5 ): C, 36.72; H, 3.70; N, 13.76. | [] | [] | ["[Cu 3 Tb(L Pr )Fe(CN) 6 (H 2 O) 4 (MeCN)]·(H 2 O) 2 ·(MeCN)"] | ["K 3 [Fe(CN) 6 ]--1.5 mg, 4.6 μmol", "1--3.0 mg, 2.4 μmol"] | [] | [] | [] | ["a few weeks"] | ["H 2 O/ MeCN (2:1)--10 mL", "H 2 O/MeCN (1:1)--10 mL", "acetonitrile--wash", "diethyl ether--wash"]
c3dt53379d | The synthesis of [Ni(tptc) 0.5 (1,3-bimb)(H 2 O)] n (1). A mixture of H 4 tptc (0.15 mmol, 0.050 g), 1,3-bimb (0.20 mmol, 0.048 g), NiSO 4 ·6H 2 O (0.20 mmol, 0.052 g), NaOH (0.20 mmol, 0.008 g) and 15 mL H 2 O was sealed in a Teflon-lined stainless steel vessel and heated to 170 °C for 3 days, which was followed by slow cooling (a descent rate of 10 °C h −1 ) to room temperature.The green block crystals of 1 were obtained. Yield of 71% (based on Ni). Anal. (%) calcd for C 25 H 21 N 4 NiO 5 (516.15): C, 58.17; H, 4.10; N, 10.85. Found: C, 57.97; H, 4.32; N, 10.56.IR (KBr pellet, cm −1 ): 3445 (vs), 3070 (vs), 1702 (vs), 1579 (vs), 1421 (vs), 1389 (vs), 1229 (s), 1145 (s), 853 (s), 726 (s), 652 (w).The synthesis of [Mn(tptc) 0.5 (1,3-bimb)(H 2 O)] n (2). A mixture of H 4 tptc (0.10 mmol, 0.033 g), 1,3-bimb (0.30 mmol, 0.071 g), MnSO 4 ·H 2 O (0.30 mmol, 0.051 g), NaOH (0.30 mmol, 0.012 g) and 14 mL H 2 O was sealed in a Teflon-lined stainless steel vessel and heated to 170 °C for 3 days, which was followed by slow cooling (a descent rate of 10 °C h −1 ) to room temperature. The colorless block crystals of 2 were obtained. | [] | [] | ["[Ni(tptc) 0.5 (1,3-bimb)(H 2 O)] n", "C 25 H 21 N 4 NiO 5"] | ["NiSO 4 \n6H 2 O--0.20 mmol, 0.052 g"] | ["NaOH--0.20 mmol, 0.008 g"] | ["H 4 tptc--0.15 mmol, 0.050 g", "1,3-bimb--0.20 mmol, 0.048 g"] | ["170 \nC"] | ["3 days"] | ["H 2 O--15 mL"]
b515630k | 10 Yield 0.390 g (36%). Compound 3 is insoluble in alcohols, chlorinated solvents and DMSO. From the mother liquors, where the presence of acetic acid was ascertained, a few well formed single crystals of 1 (vide supra) were also obtained.3. Anal. Calc. for C 6 H 6 N 4 Zn: C, 36.12; H, 3.03; N, 28.08. Found: C, 35.98; H, 3.12; N, 28.32%. IR (Nujol, cm −1 ) 3134w, 3110w (CH), 1522m, 1498m (C–C), 303s, 275s. | [] | [] | ["C 6 H 6 N 4 Zn"] | [] | [] | [] | [] | [] | []
c5ce00724k | {[Cu 2 Ĳμ 4 -atrz)Ĳμ 2 -OH) 2 ĲH 2 O) 4 ]·SO 4 ·3.75H 2 O} n (8) 8 was synthesized by a similar method to that of 6 except for using CuSO 4 as a replacement for CuBF 4 ·4H 2 O. Blue block crystals were isolated and washed several times with water and diethyl ether. Elemental analysis: calcd (%) for C 4 H 21.50 Cu 2 N 8 O 13.75 S: C 8.57%, H 3.86%, N 19.98%; found: C 8.81%, H 3.92%, N 20.08%. FT-IR (cm −1 , KBr): 3410(br), 3110(w), 1631(m), 1520(m), 1370(m), 1320(w), 1120(m), 1059(m), 846(w), 716(m), 630(m). | [] | [] | ["{[Cu 2 Ĳμ 4 -atrz)Ĳμ 2 -OH) 2 ĲH 2 O) 4 ]·SO 4 ·3.75H 2 O} n"] | ["CuSO 4--not specified"] | [] | [] | [] | [] | []
cg800576b | {[Cu(bipy)] 4 [GeW 12 O 40 ]} · H 2 O (2). Compound 2 was prepared in a manner similar to that described for 1, except the R-H 4 [GeW 12 O 40 ] replaced the H 3 [PMo 12 O 40 ]. The yield is 42% based on Cu. Calcd for C 40 H 34 N 8 Cu 4 GeW 12 O 41 (3815.63): C, 12.58; H, 0.89; N, 2.94; Cu, 6.71. | [] | [] | ["{[Cu(bipy)] 4 [GeW 12 O 40 ]} · H 2 O", "C 40 H 34 N 8 Cu 4 GeW 12 O 41"] | [] | [] | [] | [] | [] | []
ic701213g | 60% yield (based on manganese). Their purities have also been confirmed by XRD powder diffraction studies (Figure S1 in the Supporting Information). Anal. Calcd for 2 (C 108 H 82 Cl 2 N 16 O 25 P 2 S 2 Mn 4 , Mr ) 2420.62): C, 53.59; H, 3.41; N, 9.26. Found: C, 53.41; H, 3.63; N, 9.12; for 6 (C 96 H 8 N 12 O 33 P 4 S 4 Mn 6 , Mr ) 2513.50): C, 45.86; H, 3.29; N, 6.69. Found: C, 45.92; H, 3.17; N, 6.62. IR data (KBr, cm -1 ) for 2: 3430(s), 3061(m), 2913(m), 1624(m), 1517(m), 1425(s), 1195(s), 1101(vs), 1032(vs), 1001(m), 844(m), 797(m), 729(s), 698(m), 623(m), 573(m); for 6: 3435(s), 3069(m), 2924(m), 1624(m), 1518(m), 1425(s), 1217(s), 1178(vs), 1149(vs), 1123(vs), 1101(vs), 1032(vs), 999(s), 851(m), 795(s), 730(m), 692(m), 621(m), 554(m). | [] | [] | ["NaN"] | [] | [] | [] | [] | [] | []
acs.inorgchem.0c02984 | Synthesis of K 2 [Ga 2 B 7 O 14 (OH)(en) 0.5 ](2).Amixtureof Ga(acac) 3 (0.370 g, 1.0 mmol), H 3 BO 3 (0.618 g, 10.0 mmol), and K 2 B 4 O 7 ·3H 2 O (0.355 g, 1.0 mmol) was added into 3.5 mL of pyridine solution. Then 2.5 mL of DETA was slowly dropped into the solution with constant stirring for 2 h. The gel was sealed in a 25 mL Teﬂonlined stainless-steel autoclave and then heated at 220 °C for 10 days. | [] | [] | ["K 2 [Ga 2 B 7 O 14 (OH)(en) 0.5 ](2)"] | ["Ga(acac) 3 --0.370 g, 1.0 mmol", "K 2 B 4 O 7 ·3H 2 O--0.355 g, 1.0 mmol"] | [] | ["H 3 BO 3 --0.618 g, 10.0 mmol", "en--NaN"] | ["220 °C"] | ["10 days"] | ["pyridine solution--3.5 mL", "DETA--2.5 mL"]
j.inoche.2012.11.011 | Preparation of [Cd 2 (sbpdc) 2 (bpy)] (1). A mixture of Cd(CH 3 COO) 2 ·2H 2 O (0.0533 g, 0.2 mmol), H 2 sbpdc (0.0304 g, 0.1 mmol) and bpy (0.0192 g, 0.1 mmol) in ethanol (2 ml) and distilled water (5 ml) with a pH value of 4.5, was stirred for 20 min at room temperature and then sealed in a 23 ml Teﬂon-lined stainless steel autoclave at 160 °C for 72 h. After cooling to room temperature, brown-block crystals of 1 were obtained in 20% yield based on Cd. Anal. Calcd.(%) for C 38 H 20 Cd 2 N 2 O 12 S 2 (M r =985.48): C, 46.31; H, 2.05; N, 2.84.Found (%): C, 46.26; H, 2.12; N, 2.82. IR (KBr, cm − 1 ): 3412(m), 1470(s), 1490(w), 1538(s), 1586(s), 1382(s), 1420(s), 1305(m), 1133(m), 1176(s), 631(w), 662(w).Preparation of [Cd(sbpdc)(bpp) 1/2 ](2). Compound 2 was synthesized following the same synthetic procedure as that for compound 1, except that bpp was used instead of 4,4′-bpy. Brown crystals of 2 were obtained in 26% yield based on Cd. Anal. Calcd. (%) for C 21 H 14 CdNO 6 S (M r =520.82): C, 48.43; H, 2.71; N, 2.69. Found (%): C, 49.02; H, 2.89; N, 2.87. IR (KBr, cm − 1 ): 3412(m), 2934(m), 2866(m), 1585(s), 1552(s), 1517(s), 1492(w), 1470(m), 1381(s), 1422(s), 1128(m), 1157(w), 1174(s), 1301(s), 664(m). | [] | [] | ["[Cd 2 (sbpdc) 2 (bpy)]", "C 38 H 20 Cd 2 N 2 O 12 S 2"] | ["Cd(CH 3 COO) 2 ·2H 2 O--0.0533 g, 0.2 mmol"] | [] | ["H 2 sbpdc--0.0304 g, 0.1 mmol", "bpy--0.0192 g, 0.1 mmol"] | ["160 °C"] | ["72 h"] | ["ethanol--2 ml", "distilled water--5 ml"]
j.ica.2014.06.034 | Complex [Ag(L)(C 3 F 5 O 2 )] 1 (2) was prepared as colorless blocks in a similar manner to that for the 1 by using AgC 2 F 5 CO 2 (270 mg, 1 mmol) instead of Cd(CH 3 CO 2 ) 2 3H 2 O.For 1: Yield: 22.57 mg (52%, based on (3-py) 2 CO). Anal. Calc. for C 15 H 18 CdN 2 O 6 : C, 41.41; H, 4.14; N, 6.44. Found: C, 41.52; H, 4.13; N, 6.66%. IR(KBr disc): 3412(m), 3240(m), 1604(m, m C@N ), 1564(vs m scoo– ), 1427(s, m ascoo– ), 1408(vs m C@N ), 1285(w), 1198(w), 1063(m, m COH ), 1056(m), 1043(m), 940(w), 873(w), 814(w), 786(w), 709(m), 670(w), 653(w), 625(w), 548(w) cm 1 . | [] | [] | ["[Ag(L)(C 3 F 5 O 2 )] 1"] | ["AgC 2 F 5 CO 2--270 mg, 1 mmol"] | [] | [] | [] | [] | []
b008715g | Syntheses [Cd(NO 3 ) 2 (dpt)(MeCN)] ∞ 1. A solution of Cd(NO 3 ) 2 ⴢ4H 2 O (105 mg, 0.34 mmol) in MeCN (15 cm 3 ) was added to a solution Table 3 Selected bond lengths (Å) and angles (⬚) for compounds 4a and 4b 4a 4b Zn1–N1 Zn1–N16 v Zn1–O101 Zn1–O102 Zn1–O201 Zn1–O202 N1–Zn1–N16 v 2.030(2) 2.059(2) 2.197(2) 2.144(3) 2.069(2) 2.428(2) 106.08(8) Zn1–N1 Zn1–N16 vi Zn1–O101 Zn1–O201 Zn1–O202 N1–Zn1–N16 vi 2.039(7) 2.016(7) 2.003(6) 1.994(7) 2.474(6) 113.2(3) Symmetry transformations used to generate equivalent atoms: v x ⫺ 1, ⫺y ⫹ ¹ ¯ ² , z ⫺ ¹ ¯ ² ; vi ⫺x ⫹ ¹ ¯ ² , y ⫺ ¹ ¯ ² , ⫺z ⫹ 3 – 2 .of dpt (81 mg, 0.34 mmol) in CH 2 Cl 2 (3 cm 3 ). A creamy white precipitate formed immediately, was ﬁltered oﬀ and dried in vacuo. Yield 70% (Found: C, 33.41; H, 2.42; N, 21.35. Calc. for C 28 H 21 Cd 2 N 15 O 12 [Cd 2 (NO 3 ) 4 (dpt) 2 (MeCN)]: C, 34.16; H, 2.15; N, 21.35%). IR (KBr)/cm ⫺1 : 2924w, 1571w, 1534m, 1511w, 1413m, 1384s, 1304w, 1056w, 1014w, 794m, 676w, 651w and 527w. Single crystals were grown by slow diﬀusion of layered solutions of Cd(NO 3 ) 2 ⴢ4H 2 O in MeCN over dpt in CH 2 Cl 2 . | [] | [] | ["[Cd(NO 3 ) 2 (dpt)(MeCN)] ∞", "C 28 H 21 Cd 2 N 15 O 12"] | ["Cd(NO 3 ) 2 ⴢ4H 2 O--105 mg, 0.34 mmol"] | [] | ["dpt--81 mg, 0.34 mmol"] | [] | [] | ["MeCN--15 cm 3", "CH 2 Cl 2--3 cm 3"]
j.inoche.2009.09.029 | The complex was prepared according to the following procedure. Ag 2 O (0.1 mmol, 23.2 mg) and 2-hydroxypyridine (0.1 mmol, 9.5 mg) were mixed in a 30% ammonia solution (10 mL). The mixture was stirred for 2 h in dark to give a clear colorless solution. | [] | [] | [] | ["Ag 2 O--0.1 mmol, 23.2 mg"] | [] | ["2-hydroxypyridine--0.1 mmol, 9.5 mg"] | [] | ["2 h"] | ["30% ammonia solution--10 mL"]
j.jssc.2016.09.018 | Found: C, 36.67; H, 2.89; N, 7.90%. The ICP analysis (%) showed that 1 contained Sm: 27.44; Calcd.: Sm: 27.71. IR data (cm  1 ): 3426(s), 3247(m), 3004(m), 2820(m), 1622(s), 1581(m), 1434(s), 1387(m), 1278(m), 1189(w), 1076(w), 1020(w), 764(w), 733(m), 6 63(w), 582 (w), 415(w). | [] | [] | [] | [] | [] | [] | [] | [] | []
c0ce00474j | Compound 5. Compound 5 was prepared by the same method described for 3 and 4, using Sm(NO 3 ) 3 $6H 2 O (4.44 mg, 0.01 mmol) instead of the La/Nd salts. Yield: 35% (based on Sm). FTIR (KBr, cm 1 ): 3209 (bs, n O–H coordinated water), 1700 (s, n C]O ), 1620 (s, n C]C ), 1573 (s, n C]O asymmetric), 1537 (s), 1469 (s, n C]C ), 1387 (s, n C]O symmetric), 1225 (m, n C–O ), 1146 (w), 1027 (s), 932 (m), 888 (w), 773 (s), 716 (m), 682 (s). | [] | [] | ["Compound 5"] | ["Sm(NO 3 ) 3 $6H 2 O--4.44 mg, 0.01 mmol"] | [] | [] | [] | [] | []
j.ica.2013.01.005 | 2.4. Preparation of [Ni(hmph)(4-bpfp)(H 2 O)] n (3) Ni(NO 3 ) 2 6H 2 O (41 mg, 0.14 mmol), 4-bpfp (41 mg, 0.14 mmol), homophthalic acid (25 mg, 0.14 mmol), and 0.5 mL 1.0 M NaOH were placed into 5 mL distilled H 2 O in a 15 mL screw-cap glass vial. | [] | [] | ["[Ni(hmph)(4-bpfp)(H 2 O)] n", "NaN"] | ["Ni(NO 3 ) 2 ?6H 2 O--41 mg, 0.14 mmol"] | [] | ["4-bpfp--41 mg, 0.14 mmol", "homophthalic acid--25 mg, 0.14 mmol"] | [] | [] | ["distilled H 2 O--5 mL", "1.0 M NaOH--0.5 mL"]
s0022-2860(03)00349-1 | Selected FT/IR data (cm 21 ): 3100(w), 3072(w), 2919(w), 2851(w), 1594(s), 1495(s), 1474(m), 1449(m), 1394(s), 1367(s), 1326(s), 1285(w), 1256(w), 1181(w), 1159(w), 1128(s), 1057(w), 1036(m), 1021(w), 925(s), 866(s), 823(s), 780(s), 730(s), 680(w), 587(w), 561(s), 465(s), 415(s). The possible chemical reaction of compound 1 is shown in Scheme 1.2.3. X-ray crystallography The single crystal with dimensions 0.432 £ 0.356 £ 0.284 mm 3 for compound 1 was selected for structure determination. Data were collected at 293 K on a Rigaku R-AXIS RAPID IP diffractometer with the v-scan mode in the range of 2.198,u , 27.488. Parameters were obtained by the global reﬁnement of the positions of all Scheme 1. The possible chemical reaction of compound 1. | [] | [] | [] | [] | [] | [] | [] | [] | []
ic101501p | Synthesis of the H 2 TMBD Ligand. This was based on a reported method.4a Crystallization of 1. A mixture of Cu(NO 3 ) 2 3 3H 2 O (24.0 mg, 0.10 mmol), H 2 TMBD (35.0 mg, 0.10 mmol), and water (5.0 mL) were sealed in a 20 mL Teflon-lined reactor in an oven at 140 C for 48 h and slowly cooled to room temperature within 12 h. Light-yellow block crystals of diffraction quality were obtained (14.3 mg, 38% based on H 2 TMBD). Significant redox reaction between the Cu(II) species used and the TMBD molecules apparently occurred to generate, in situ, the Cu(I) species for the formation of compound 1. Powder XRD of the product indicated a single phase consistent with the single crystal structure (Supporting Information, Figure S1). Chemical analysis of the product C 24 H 27 CuO 8 S 8 [corresponding to Cu(TMBD) 0.5 (H 2 TMBD) 0.5 3 H 2 TMBD] yields the following: found [C (37.69%), H (3.54%)]; calcd [C (37.75%), H (3.56%)]. IR (ν h /cm -1 ): 3430w, 2994w, 2920w, 2530w, 2438w, 1744s, 1721s, 1636s, 1415s, 1377s, 1301s, 1224s, 1125w, 1106w, 971s, 915s, 782s, 694m, 618w, 581w, 428w. | [] | ["12 h"] | ["H 2 TMBD Ligand"] | ["Cu(NO 3 ) 2 3 3H 2 O--24.0 mg, 0.10 mmol"] | [] | ["H 2 TMBD--35.0 mg, 0.10 mmol"] | ["140 \nC"] | ["48 h"] | ["water--5.0 mL"]
cg8003118 | Preparation of [Cd(glutarate)(dpa)] n (1). Cd(NO 3 ) 2 · 6H 2 O (127 mg, 0.37 mmol), glutaric acid (49 mg, 0.37 mmol), dpa (127 mg, 0.74 mmol), and 10 mL of distilled H 2 O were placed into a 23 mL Teﬂonlined Parr acid digestion bomb. The bomb was sealed and heated to 120 °C for 72 h after which it was gradually cooled to 25 °C. Colorless blocks of 1 (61 mg, 54% based on Cd) were obtained after washing with distilled H 2 O and acetone and drying in air. Anal. Calc. for C 30 H 30 N 6 O 8 Cd 2 (1): C, 43.54; H, 3.66; N, 10.16%; Found: C, 43.30; H, 3.47; N, 10.15%. IR (cm -1 ): 2873(w), 1601(w), 1532(s), 1498(m), 1407(s), 1365(m), 1320(m), 1264(w), 1197(m), 1098(s), 1049(m), 1008(s), 910(w), 811(m), 795(m), 755(m), 704(s). | [] | [] | ["[Cd(glutarate)(dpa)] n", "C 30 H 30 N 6 O 8 Cd 2"] | ["Cd(NO 3 ) 2 · 6H 2 O--127 mg, 0.37 mmol"] | [] | ["glutaric acid--49 mg, 0.37 mmol", "dpa--127 mg, 0.74 mmol"] | ["120 \nC"] | ["72 h"] | ["distilled H 2 O--10 mL"]
cg5009736 | 7 were made with Cu-Kα radiation at room temperature on a PANalytical X’Pert Pro Diffractometer fitted with an X’Celerator multiple-strip detector and secondary monochromator, in continuous measurement mode over a 2θ range of 5–120°. Synthesis of transition metal mellitate complexes. Complexes were prepared by slow liquid diffusion of solutions of reagents. In most cases, 2 ml of a solution of the metal salt (0.33 mmol dissolved in 10 ml water) was carefully layered over 2ml of a solution of mellitic acid (0.058 g, 0.17 mmol in 10 ml water) in a small glass vial, which was covered and left undisturbed for several days or weeks until crystals formed. The metal salts used were Co(NO 3 ) 2 ·6H 2 O, Ni(NO 3 ) 2 ·6H 2 O, and Cu(NO 3 ) 2 ·4H 2 O. For compounds 2, 4, and 6 the mellitic acid solution contained also potassium hydroxide (0.336 g, 6 mmol in 10 ml). For compound 7, Cu(NO 3 ) 2 ·4H 2 O (0.079 g, 0.33 mmol) in water (10 ml) and mellitic acid (0.058 g, 0.17 mmol) in water (10 ml) were placed on top of a 5% tetramethoxysilane gel containing sodium hydroxide (0.159 g, 4 mmol) in a sample tube. Diffusion of the solvents into the gel gave a few blue crystals after 3 weeks. For compound 8, 1 ml of a methanol solution of Cu(NO 3 ) 2 ·4H 2 O (0.08 g, 0.33 mmol in 10 ml) was placed in the bottom of one vertical tube of an H-shaped liquid diffusion vessel, and 1 ml of a methanol solution of mellitic acid (0.058 g, 0.17 mmol in 10 ml) was placed together with 1 ml of a methanol solution of 4,4′-bipyridyl (0.027g, 0.17 mmol in 10 ml) in the other vertical tube; water was added to connect the solutions via the horizontal tube, and the apparatus was left undisturbed for 4 weeks until a few crystals were formed. In each case, crystals suitable for X-ray diffraction were obtained from the synthesis without further recrystallization. Page 7 of 63 ACS Paragon Plus Environment Crystal Growth & Design 1 2 3 4 5 6 7 8 9 10 11 12 13 14 15 16 17 18 19 20 21 22 23 24 25 26 27 28 29 30 31 32 33 34 35 36 37 38 39 40 41 42 43 44 45 46 47 48 49 50 51 52 53 54 55 56 57 58 59 60 | [] | [] | [] | ["Co(NO 3 ) 2 ·6H 2 O--0.33 mmol", "Ni(NO 3 ) 2 ·6H 2 O--0.33 mmol", "Cu(NO 3 ) 2 ·4H 2 O--0.33 mmol"] | ["tetramethoxysilane gel containing sodium hydroxide--5%"] | ["mellitic acid--0.058 g, 0.17 mmol", "potassium hydroxide--0.336 g, 6 mmol", "4,4′-bipyridyl--0.027g, 0.17 mmol"] | [] | ["several days or weeks", "3 weeks", "4 weeks"] | ["water--10 ml", "methanol--10 ml"]
c1ce06012k | Synthesis of [EuAg(Hbidc) 2 (H 2 O) 4 ] n $(H 2 O) n (2) Synthesis of 2 was similar to that of 1 except that Eu (NO 3 ) 3 $6H 2 O (0.2 mmol, 0.068g) was used instead of Ho (NO 3 ) 3 $6H 2 O. The as-synthesized material is insoluble in water and common organic solvents. Orange square-shaped crystals were obtained with 65% yield based on Eu(NO 3 ) 3 . Elem. anal.Calcd. for C 18 H 9 AgEuN 4 O 13 (%): C, 24.94; H, 1.01; N, 6.49, Eu, 20.29, Ag, 14.40. Found: 24.92; H, 1.05; N, 6.46, Eu, 20.42, Ag, 14.61. IR spectrum (KBr, cm 1 ): 3430 m, 3217 m, 1710 s, 1579 s, 1573 s, 1513 s, 1463 s, 1409 s, 1366 m, 1286 m, 1248 m, 1187 m, 1141 m, 958 w, 894 w, 827 w, 801 m. | [] | [] | ["[EuAg(Hbidc) 2 (H 2 O) 4 ] n $(H 2 O) n"] | ["Eu (NO 3 ) 3 $6H 2 O--0.2 mmol, 0.068g"] | [] | ["Hbidc--not provided"] | [] | [] | []
j.ica.2009.08.005 | 2.3. Preparation of [Zn(fumarate)(bpmp)(H 2 O) 2 ] n (2) An identical preparative procedure to that for 1 was followed, except for the use of bpmp (63.1 mg, 0.235 mmol) in lieu of dpa.The pH of the original reaction mixture was 5.20. Colourless blocks of 2 (46 mg, 80% yield based on Zn) appeared after one week an were isolated after washing with distilled water, ethanol, and acetone and drying in air. Anal. Calc. for C 20 H 26 N 4 O 6 Zn 2: C, 49.65; H, 5.42; N, 11.58. Found: C, 49.44; H, 5.21; N, 11.31%. IR (cm 1 ): 3064 w, 2933 w, 2813 m, 2773 m, 2689 w, 1989 w, 1618 s, 1562 w, 1501 w, 1446 m, 1425 s, 1396 w, 1371 w, 1351 m, 1323 m, 1300 m, 1266 w, 1243 w, 1225 m, 1203 w, 1159 s, 1130 s, 1094 w, 1059 s, 1032 m, 1013 s, 930 w, 869 w, 841 s, 797 s, 729 w. | [] | [] | ["[Zn(fumarate)(bpmp)(H 2 O) 2 ] n", "C 20 H 26 N 4 O 6 Zn 2"] | [] | [] | ["bpmp--63.1 mg, 0.235 mmol"] | [] | ["one week"] | []
c3ce41624k | 1423 (s), 1286 (s), 1170 (w), 1136 (w), 1113 (m), 1083 (w), 1018 (w), 940 (m), 881 (m), 781 (w), 733 (m), 565 (w), 527 (w).X-ray crystallographic study. X-ray diffraction data for compound 1 were collected using a Bruker Apex II CCD diffractometer equipped with a graphite-monochromated Mo-Kα radiation (λ = 0.71073 Å). Data reduction was performed using SAINT and corrected for Lorentz and polarization effects. Adsorption corr ections were applied using the SADABS routine. | [] | [] | ["Compound 1"] | [] | [] | [] | [] | [] | []
d0nj03485a | Anal. calcd for C 30 H 35 CuN 15 O 41 PW 12 (3596.45): C, 10.03; H, 0.98; N, 5.85%. Found: C, 10.17; H, 1.03; N, 5.79%.Synthesis of [Cu 3 (OH)Cl(BBYT) 3 (SiW 12 O 40 )]2H 2 O (3). A mixture of Na 2 WO 4 2H 2 O (0.5 g, 1.52 mmol), NaSiO 3 9H 2 O (0.1 g, 0.35 mmol), CuCl 2 2H 2 O (0.1 g, 0.6 mmol), BBYT (0.02 g, 0.09 mmol) and H 2 O (10 mL) was stirred for 1 h in air at room temperature. The pH value was adjusted to about 2.6 with 1 M HNO 3 and then the suspension was transferred to a 20 mL Teflon lined autoclave and kept at 160 1C for 5 days. | [] | [] | ["[Cu 3 (OH)Cl(BBYT) 3 (SiW 12 O 40 )]2H 2 O"] | ["Na 2 WO 4 2H 2 O--0.5 g, 1.52 mmol", "NaSiO 3 9H 2 O--0.1 g, 0.35 mmol", "CuCl 2 2H 2 O--0.1 g, 0.6 mmol"] | ["HNO 3--1 M"] | ["BBYT--0.02 g, 0.09 mmol"] | ["160 1C"] | ["5 days"] | ["H 2 O--10 mL"]
j.ica.2013.08.017 | 2.2.2. [Fe(L)] (Et 3 N + H) (2) The preparation of 2 is similar to that of 1 using FeCl 3 6H 2 O instead of Mn(CH 3 COO) 2 4H 2 O, giving brown block crystals of 2 in 29% yield (based on Fe). Anal. Calc. for C 34 H 36 FeN 3 O 8 : C, 60.90; H, 5.75; N, 11.84. Found: C, 60.34; H, 5.68; N, 11.73%. IR data (KBr pellet, cm 1 ): 3436(w), 2987(w), 2681 (w), 1668 (s), 1508(m), 1421 (m), 1317(s), 1146(m), 1034 (w),920 (s),837(w), 752(m). | [] | [] | ["[Fe(L)] (Et 3 N + H)"] | ["FeCl 3 \n6H 2 O--not provided"] | [] | [] | [] | [] | []
cg900276g | The resulting white powdered product (yield: 66% based on Al) was ﬁltered off, washed with deionized water, and dried at room temperature.The SEM examination (LEO 1530 Gemini) showed that MIL-118A consists of tiny elongated prismatic crystallites of 2-15 µm size (Figure 1). Elementary chemical analysis: Al: 14.44%; C: 31.70%; H: 2.13%.Calculated chemical formula from Al 2 (OH) 2 (H 2 O) 2 [C 10 O 8 H 2 ]: Al: 14.43%; C: 32.08%; H: 2.20%. | [] | [] | ["Al 2 (OH) 2 (H 2 O) 2 [C 10 O 8 H 2 ]"] | [] | [] | [] | [] | [] | []
b202593k | Cs 2 CO 3 (3.258 g, 10 mmol) were stirred in dimethylformamide (10 mL) at 110 ⬚C for 20 hours. The pale brown suspension was then cooled, diluted with water (80 mL) and extracted with ethyl acetate (5 × 30 mL). The combined organic extracts were washed with dilute aqueous NaOH (30 mL), water (2 × 30 mL) and brine (30 mL) and dried (Na 2 SO 4 ). Removal of solvent gave 1 as an orange solid. Yield 1.20 g (97%). The product can be recrystallised from ethyl acetate/petroleum ether (bp 60–80) as pale orange needles. Mp 100–102 ⬚C. Analysis: C 14 H 10 N 4 O 2 requires: C, 63.16; H, 3.79; N, 21.04. Found: C, 63.44; H, 3.79; N, 21.33%. 1 H NMR (500 MHz, CDCl 3 ) δ 7.23 (dd, J = 8.3, 4.4 Hz, 2H, H 5 ⬘), 7.39 (ddd, J = 8.3, 2.9, 1.4 Hz, 2H, H 4 ⬘), 8.20 (s, 2H, H 3 , H 5 ), 8.40 (d, J = 2.9 Hz, 2H, H 2 ⬘), 8.43 (dd, J = 4.4, 1.4 Hz, 2H, H 6 ⬘). | [] | [] | ["Cs[C 14 H 10 N 4 O 2 ]"] | ["Cs 2 CO 3 --3.258 g, 10 mmol"] | [] | [] | ["110 ⬚C"] | ["20 hours"] | ["dimethylformamide--10 mL"]
d0ce01661f | C 6 C-4Py. To a degassed solution of 1-hexyl-5-iodocytosine C 6 C-I (130 mg, 0.4 mmol, 1 eq.) in DMF (6.2 mL) and Et 3 N (1.9 mL) were added Pd(PPh 3 ) 2 Cl 2 (14 mg, 20 μmol, 0.05 eq.), CuI (1.5 mg, 8 μmol, 0.02 eq.) and 4-ethynylpyridine (50 mg, 0.5 mmol, 1.2 eq.). The solution was stirred overnight at 55 °C under an argon atmosphere. The solvents were evaporated under reduced pressure and the brown crude material was purified by column chromatography on silica gel (CH 2 Cl 2 : MeOH (98 : 2)) to yield C 6 C-4Py as a pale yellow solid (91 mg, 76%). | [] | [] | ["C 6 C-4Py"] | ["Pd(PPh 3 ) 2 Cl 2--14 mg, 20 μmol, 0.05 eq.", "CuI--1.5 mg, 8 μmol, 0.02 eq."] | [] | ["1-hexyl-5-iodocytosine C 6 C-I--130 mg, 0.4 mmol, 1 eq.", "Et 3 N--1.9 mL", "4-ethynylpyridine--50 mg, 0.5 mmol, 1.2 eq."] | ["55 °C"] | ["overnight"] | ["DMF--6.2 mL"]
c0ce00527d | Preparation of [Cd 2 (L)(1,2,3-BTC)(H 2 O)]$H 2 O (5). Complex 5 was synthesized by reactions of HL (25.4 mg, 0.1 mmol), 1,2,3H 3 BTC (21.0 mg, 0.1 mmol), NaOH (16.0 mg, 0.4 mmol) in 10 mL H 2 O with Cd(NO 3 ) 2 $6H 2 O (29.7 mg, 0.1mmol) or Cd(OAc) 2 $2H 2 O (26.6 mg, 0.1 mmol), or with CdCO 3 (34.4 mg, 0.2 mmol) without addition of NaOH in a 16 mL Teﬂon lined stainless steel container at 180  C for 3 d. Colourless block crystals were obtained by ﬁltration and washed by water and ethanol several times with typical yield of 39%. Anal. calcd for C 22 H 16 Cd 2 N 4 O 10 (%): C 36.64, H 2.24, N 7.77. Found: C 36.60, H 2.19, N 7.80. IR (KBr, cm 1 ): 3404 (s, br), 1622 (s), 1578 (s), 1519 (m), 1431 (m), 1373 (m), 1348 (s), 1195 (w), 1107 (m), 952 (m), 792 (w), 760 (m), 726 (m), 648 (w), 584 (w). | [] | [] | ["[Cd 2 (L)(1,2,3-BTC)(H 2 O)]\nH 2 O", "C 22 H 16 Cd 2 N 4 O 10"] | ["Cd(NO 3 ) 2 $6H 2 O--29.7 mg, 0.1mmol", "Cd(OAc) 2 $2H 2 O--26.6 mg, 0.1 mmol", "CdCO 3--34.4 mg, 0.2 mmol"] | ["NaOH--16.0 mg, 0.4 mmol"] | ["HL--25.4 mg, 0.1 mmol", "1,2,3H 3 BTC--21.0 mg, 0.1 mmol"] | ["180 \nC"] | ["3 d"] | ["H 2 O--10 mL"]
zaac.200500433 | Recrystallization from ethanol did not afford crystals. The crystals are hygroscopic and when exposed to relatively moist air, turn into a semi-solid mass in a few minutes. Partially deuterated samples were obtained by recrystallization of the salt from appropriate mixturesofH 2 OandD 2 O. Highly deuterated samples were obtained by recrystallization from pure D 2 O. | [] | [] | [] | [] | [] | [] | [] | [] | []
ejic.201300510 | {[Zn(4,4⬘-bpy)(μ-O 2 CH)(H 2 O) 2 ](CF 3 SO 3 )(H 2 O)} n (3): Compound 3 was prepared by following the same procedure as that for 2,but with CF 3 SO 3 Na (0.172 g, 1 mmol) instead of KPF 6 . Colorless block-shaped single crystals were obtained by slow evaporation of the solvent, yield 0.272 g (58% based on Zn). Similarly to 1, 2, and 4, microcrystalline samples of 3 could be obtained, and their purity and homogeneity were confirmed by X-ray powder diffraction analysis (see Figure S7C). C 12 H 15 F 3 N 2 O 8 SZn (469.69): calcd. C 30.69, H 3.22, N 5.96; found C 31.09, H 3.59, N 6.04. IR: ν ˜ = 1564 ν as (COO), 1413 ν s (COO), 638 δ(O–C–O), 1252–1218 ν(CF 3 SO 3 ) cm –1 . | [] | [] | ["[Zn(4,4⬘-bpy)(μ-O 2 CH)(H 2 O) 2 ](CF 3 SO 3 )(H 2 O)", "C 12 H 15 F 3 N 2 O 8 SZn"] | [] | [] | ["4,4⬘-bpy--not specified"] | [] | [] | ["CF 3 SO 3 Na--0.172 g, 1 mmol"]
1521-3765(20020902)8:17<4047::aid-chem4047>3.0.co;2-m | The purification is given below.Complexes 4 a,c:[L n MX]  [(Ph 3 P) 2 CuNO 3 ] (195 mg). The solvent was removed under reduced pressure at 608C, and the resulting residue was dissolved in CHCl 3 (10 ± 15 mL) and filtered (P3). The solution was carefully diluted with n-hexane (20 mL) and stored at  20 8C for some days. To improve the yield, the solution can be layered with some more mL of n-hexane. Compound 4a was only formed as microcrystalline solid, whereas 4c precipitated as violet crystals. | [] | [] | [] | [] | [] | [] | [] | [] | ["CHCl 3--10 ± 15 mL", "n-hexane--20 mL"]
j.solidstatesciences.2008.06.003 | La 0.75 Cl 0.25 [Mo 3 S 4 (HNTA) 3 ]$18 H 2 O (1).Na 2 [Mo 3 S 4 (HNTA) 3 ]$ 7H 2 O (1 g, 0.85 mmol) was dissolved in 15 mL of H 2 O. The pH was adjusted to 10 by 4 M NaOH. After addition of LaCl 3 (158 mg, 0.425 mmol), a green suspension was obtained. The greenish precipitate was recovered by ﬁltration and washed with EtOH and dried by Et 2 O. (yield 90%). The green solid (0.5 g) was dissolved in 10 mL of 0.05 mol L 1 HCl solution. After two weeks at RT, dark green hexagonal crystals of 1 deposited. Anal. Calcd for 1 La 0.75 Cl 0.25 C 18 H 57 O 36 N 3 S 4 Mo 3 : La, 7.31; Cl, 0.62; C, 15.15; H, 3.99; N, 2.94; S, 8.97; Mo, 20.60. Found: La, 7.26; Cl, 0.52; C, 15.44; H, 3.67; N, 2.87; S, 9.10; Mo, 19.40. | [] | [] | ["La 0.75 Cl 0.25 [Mo 3 S 4 (HNTA) 3 ]$18 H 2 O", "Na 2 [Mo 3 S 4 (HNTA) 3 ]$ 7H 2 O", "1 La 0.75 Cl 0.25 C 18 H 57 O 36 N 3 S 4 Mo 3"] | ["Na 2 [Mo 3 S 4 (HNTA) 3 ]$ 7H 2 O--1 g, 0.85 mmol", "LaCl 3--158 mg, 0.425 mmol"] | ["4 M NaOH--NA"] | [] | [] | ["two weeks"] | ["H 2 O--15 mL", "EtOH--NA", "Et 2 O--NA", "0.05 mol L -1 HCl solution--10 mL"]
acs.inorgchem.5b01224 | Anal. Calcd for [Ag 2 (I 0.5 Br 0.5 ) 2 (PPh 3 ) 2 }(bpy)] ∞ : C, 50.08; H, 3.47; N, 2.54. Found: C, 49.89; H, 3.39; N, 2.57. | [] | [] | ["[Ag 2 (I 0.5 Br 0.5 ) 2 (PPh 3 ) 2 }(bpy)] ?"] | [] | [] | [] | [] | [] | []
s11243-010-9336-3 | General procedure for preparation of compounds 1a–e A cold mixture (0 °C) of 6-methoxycarbonylpyridine-2carboxylic acid (1.82 g, 10 mmol) and triethylamine (1.4 mL, 10 mmol) in CH 2 Cl 2 (20 mL) was treated with ethyl chloroformate (0.96 mL, 10 mmol). The solution obtained was gradually added after 30 min into a solution of 2-aminoalcohol (1 eq., 10 mmol) and triethylamine (1.4 mL, 10 mmol) in 20 mL CH 2 Cl 2 with continuous cooling. The reaction mixture was stirred at room temperature for 1 day, then washed ﬁrst with 13% acetic acid (5 mL/40 mL H 2 O) and ﬁnally with saturated solution of NaHCO 3 (ca 1 g/40 mL H 2 O). The organic layer was dried with anhydrous Na 2 SO 4 , and CH 2 Cl 2 was evaporated under reduced pressure. The obtained yellow oil was crystallized from ethyl acetate/cyclohexane (1:10) to give a white crystalline solid. | [] | [] | [] | [] | [] | [] | [] | ["1 day"] | ["CH 2 Cl 2--20 mL", "ethyl acetate--1:10", "cyclohexane--1:10"]
00958972.2012.675433 | 2.2.2. [Nd 2 (m-BDC) 3 (MOPIP) 2 E H 2 O] n (2). A mixture of NdCl 3  6H 2 O (0.186 g, 0.5 mmol), m-H 2 BDC (0.083 g, 0.5 mmol), MOPIP (0.163 g, 0.5 mmol), NaOH (0.004 g, 0.1 mmol), and H 2 O (18 mL) was placed in a 25 mL Teflon-lined stainless steel vessel under autogenous pressure at 165  C for 5 days. After cooling to room temperature, red block crystals of 2 were collected by filtration and washed with distilled water (60% yield based on Ln). Anal. Calcd for 2 C 64 H 40 N 8 O 15 Nd 2 (%): C, 53.03; H, 2.79; N, 7.73. Found (%): C, 53.01; H, 2.80; N, 7.75. IR (KBr): 0 ¼ 3071(w), 1614(s), 1526(s), 1450(s), 1340(s), 1254(m), 1181(w), 1075(m), 739(m), 525(m), 417(m) cm 1 . | [] | [] | ["[Nd 2 (m-BDC) 3 (MOPIP) 2 E H 2 O] n", "2 C 64 H 40 N 8 O 15 Nd 2"] | ["NdCl 3 \n6H 2 O--0.186 g, 0.5 mmol"] | ["NaOH--0.004 g, 0.1 mmol"] | ["m-H 2 BDC--0.083 g, 0.5 mmol", "MOPIP--0.163 g, 0.5 mmol"] | ["165 \nC"] | ["5 days"] | ["H 2 O--18 mL"]
c4ce00008k | The synthesis of [Ag(H 2 L)] n (1). AgNO 3 (51 mg, 0.3 mmol) and H 3 L (30.6 mg, 0.1 mmol) were sealed in a 15 ml Teflonlined stainless steel autoclave with 6 mL H 2 O and heated at 120 °C for 3 days. After cooling to room temperature at a rate of 10 °Ch −1 , colorless prism-shaped crystals of 1 were obtained in 68% yield based on the H 3 L ligand. Elemental analysis calcd (%) for C 14 H 10 O 6 PAg (413.07): C, 40.67; H, 2.42. Found: C, 40.91; H, 2.52. IR/cm −1 (KBr): 3445(m), 3094(w), 2740(m), 2356(m), 1887(m), 1674(s), 1583(m), 1555(m), 1470(m), 1415(m), 1297(s), 1271(s), 1127(s), 1085(s), 1014(s), 816(m), 799(s), 767(s), 731(s), 699(m), 649(m), 558(s). | [] | [] | ["[Ag(H 2 L)] n", "1", "C 14 H 10 O 6 PAg"] | ["AgNO 3--51 mg, 0.3 mmol"] | [] | ["H 3 L--30.6 mg, 0.1 mmol"] | ["120 \nC"] | ["3 days"] | ["H 2 O--6 mL"]
c3dt52416g | [Ag(py-O) 2 ][OMs]. To silver(I) methanesulfonate (1.00 g, 4.93 mmol) in acetonitrile (25 mL) was added pyridine-N-oxide (0.94 g, 9.90 mmol) and stirred for 1 hour at room temperature. Excess acetonitrile was removed on a rotary evaporator and the product was dried overnight on a high vacuum line, yielding a light brown solid at room temperature. Yield: 1.93 g (99%). CHN found (calculated for C 11 H 13 AgN 2 O 5 S): C 33.37 (33.60)%, H 3.21 (3.33)%, N 6.87 (7.12)%. IR (ATR, ν max /cm −1 ): 3101 (CH), 3073 (CH), 3016 (CH), 2939 (CH), 1463 (ring), 1208 (NO), 1189, 1164 (CH in plane), 1072 (CH in plane), 1035, 1016 (ring breathing), 821 (NO), 781, 760 (CH out of plane), 673, 547, 524, 491, 473; NMR: δ H (400 MHz, DMSOd 6 ): 8.24 (m), 7.31 (m), 1.99 (s); δ C (100 MHz, DMSO-d 6 ): 138.85 (s), 126.71 (s), 125.61 (s), 77.32 (s), 77.01 (s), 76.67 (s); Melting point: 86 °C. | [] | ["overnight"] | ["[Ag(py-O) 2 ][OMs]", "C 11 H 13 AgN 2 O 5 S"] | ["silver(I) methanesulfonate--1.00 g, 4.93 mmol"] | [] | ["pyridine-N-oxide--0.94 g, 9.90 mmol"] | ["room temperature"] | ["1 hour"] | ["acetonitrile--25 mL"]
s11243-016-0099-3 | Synthesis of the complexes H 2 btzphda (0.0330 g, 0.1 mmol) was dissolved in distilled water (1.5 mL), and the pH value was adjusted to 6 with KOH (0.2 M). A mixture of Co(NO 3 ) 2 6H 2 O (0.0291 g, 0.1 mmol) and MeOH (5.5 mL) was then added, and the solution was heated at 60 °C with stirring for 1 h. After ﬁltration, slow evaporation of the ﬁltrate in air gave crystals of complex 1. Yield: 45 % based on Co 2? ; Anal. Calcd. for C 13 H 18 CoN 8 O 8 : C, 33.0; H, 3.8; N, 23.7. Found: C, 32.8; H, 3.6; N, 23.3 %. IR (KBr, cm -1 ): 3433(s), 3131(s), 1657(m), 1636(m), 1453(w), 1399(s), 1121(w), 1069(w). A similar procedure was adopted to prepare complex 2. Yield: 47 % based on Co 2? ; Anal. Calcd. for C 30 H 46 Co 3 N 24 O 26 : C, 27.0; H, 3.5; N, 25.2. Found: C, 26.8; H, 3.6; N, 25.3 %. IR (KBr, cm -1 ): 3364(s), 1632(s), 1384(s), 1440(m), 1306(w), 1067(w), 901(w), 839(m), 749(w), 680(m). | [] | [] | ["H 2 btzphda", "C 13 H 18 CoN 8 O 8"] | ["Co(NO 3 ) 2 ?6H 2 O--0.0291 g, 0.1 mmol"] | [] | ["H 2 btzphda--0.0330 g, 0.1 mmol"] | ["60 °C"] | ["1 h"] | ["distilled water--1.5 mL", "MeOH--5.5 mL"]
j.molstruc.2008.07.033 | 2.2.2. Synthesis of {[Cu 2 (pydc) 2 (phen)(H 2 O) 2 ]4H 2 O} n (2) The ethanol solution of Cu(NO 3 ) 2 3H 2 O (0.0246 g, 0.1 mmol) was carefully layered on the water solution containing H 2 pydc (0.0170 g, 0.1 mmol) and phen (0.0296 g, 0.1 mmol). Blue rhombic crystals were obtained 2 h latter. Anal. Calcd. for Cu 2 C 26 H 26 N 4 O 14 , C, 41.85; H, 3.49; N, 7.51%. Found: C, 42.13; H, 3.56; N, 7.38%. IR (KBr pellet, cm 1 ): 3082.2 (br), 1702.9 (vs), 1619.0 (m), 1593.1 (m), 1470.7 (w), 1449.6 (w), 1372.9 (vs), 1222.4 (m), 1151.4 (w), 1116.3 (m), 1067.2 (w), 983.02 (w), 930.28 (w), 874.31 (s), 812.67 (vs), 756.62 (s), 705.73 (m), 679.57 (s), 641.91 (m), 608.96 (vs), 558.01 (m), 485.29 (s), 4443.34 (w). | [] | [] | ["{[Cu 2 (pydc) 2 (phen)(H 2 O) 2 ]\n4H 2 O} n"] | ["Cu(NO 3 ) 2 \n3H 2 O--0.0246 g, 0.1 mmol"] | [] | ["H 2 pydc--0.0170 g, 0.1 mmol", "phen--0.0296 g, 0.1 mmol"] | [] | ["2 h"] | ["ethanol solution--not specified", "water solution--not specified"]
c3ce40682b | Synthesis of [Er 4 L 3 (H 2 O) 6 ]?(DMF) x ?(H 2 O) z (x # 2, z # 5) (3).A mixture of Er(NO 3 ) 3 ?6H 2 O (0.023 g, 0.05 mmol) and H 4 L (0.0255 g, 0.05 mmol) in 6 mL of DMF and a drop of HCl (6 mol L 21 ) was sealed in an autoclave equipped with a Teflon liner (25 mL), heated at 100 uC for 3 days, and then cooled to room temperature. Colourless rod single crystals of 3 were collected in a ca. 23% yield based on H 4 L. The phase purity was confirmed by powder X-ray diffraction (Fig. S3 in ESI 3 ). | [] | [] | ["[Er 4 L 3 (H 2 O) 6 ]?(DMF) x ?(H 2 O) z"] | ["Er(NO 3 ) 3 ?6H 2 O--0.023 g, 0.05 mmol"] | ["HCl--a drop of 6 mol L 21"] | ["H 4 L--0.0255 g, 0.05 mmol"] | ["100 uC"] | ["3 days"] | ["DMF--6 mL"]
b907645j | IR (KBr): ˜ v = 3412 (sb), 3039 (w), 2923 (w), 2854 (w), 2055 (ss), 1603 (s), 1535 (m), 1486 (m), 1410 (m), 1320 (w), 1218 (m), 1069 (m), 1006 (w), 803 (m), 731 (w), 625 (m), 574 (w), 533 (w), 476 (w) cm -1 (see Fig. S6 in ESI†).Synthesis of poly[bis(l 2 -thiocyanato-N ,S)-(l 2 -4,4¢-bipyridineN,N¢)-iron( II)] (3). Yellow crystalline powder was prepared by the reaction of Fe(SO 4 ) 2 ·7H 2 O (556.0 mg, 2 mmol), KNCS (388.7 mg, 4.0 mmol) and 4,4¢-bipyridine (78.1 mg, 0.5 mmol) in 2 mL of water. Yield: 161.6 mg (98.5%). Calculated for 7976 ¦ Dalton Trans., 2009, 7975–7984 This journal is © The Royal Society of Chemistry 2009 Published on 12 August 2009. Downloaded by Ohio Link Offices on 06/09/2013 08:08:01. View Article Online | [] | [] | ["poly[bis(l 2 -thiocyanato-N ,S)-(l 2 -4,4¢-bipyridineN,N¢)-iron( II)]"] | ["Fe(SO 4 ) 2 ·7H 2 O--556.0 mg, 2 mmol", "KNCS--388.7 mg, 4.0 mmol"] | [] | ["4,4¢-bipyridine--78.1 mg, 0.5 mmol"] | [] | [] | ["water--2 mL"]
c2dt30152k | Synthesis of [Ag 5 (btp) 4 ][PW VI 10 W V 2 O 40 ] (4). A mixture of H 3 [PW 12 O 40 ]·12H 2 O (0.300 g, 0.10 mmol), AgAc (0.07 g, 0.4 mmol), btp (0.13 g, 0.7 mmol) and H 2 C 2 O 4 ·2H 2 O (0.126 g, 0.10 mmol) was dissolved in 12 mL distilled water and stirred at room temperature for 30 min. The pH of the mixture was adjusted to 3.8 with 1 mol L −1 HNO 3 , and then sealed in a Teﬂon-lined autoclave and heated at 160 °C for 4 days. The reactor was slowly cooled to room temperature at a rate of 10 °C h −1 . The pH of the solution after the reaction was 4.8. Black block crystals (0.181 g) were ﬁltered off and washed with distilled water (yield: 44% based on W). Anal. (%). Calc. for C 28 H 40 Ag 5 N 24 O 40 PW 12 (4129.24): C 8.14, H 0.98, N 8.14, 9366 ¦ Dalton Trans., 2012, 41, 9365 –9372 This journal is © The Royal Society of Chemistry 2012 Published on 24 May 2012. Downloaded by University of Hong Kong Libraries on 08/08/2013 04:29:56. View Article Online | [] | [] | ["[Ag 5 (btp) 4 ][PW VI 10 W V 2 O 40 ]", "4", "C 28 H 40 Ag 5 N 24 O 40 PW 12"] | ["AgAc--0.07 g, 0.4 mmol"] | [] | ["btp--0.13 g, 0.7 mmol", "H 2 C 2 O 4 ·2H 2 O--0.126 g, 0.10 mmol"] | ["160 °C"] | ["4 days"] | ["distilled water--12 mL"]
c3ce42048e | Synthesis of [Co 2 (L 2 )(DMF)]·DMF (3) A mixture of H 2 L (26.3 mg, 0.1 mmol), CoCl 2 ·6H 2 O (23.8 mg, 0.1 mmol), DMF (4 mL) and EtOH (4 mL) was sealed in a 15 mL reactor and heated at 85 °C for 3 days. After cooling to ambient temperature, purple flake crystals of 3 were obtained in a 46% yield based on Co( II). Anal. calcd for C 28 H 28 Co 2 N 8 O 12 (M r = 786.44): C, 42.76; H, 3.59; N, 14.25.Found: C, 42.81; H, 3.65; N, 14.29. IR data (KBr, cm −1 ): 3117(w), 2934(w), 1664(s), 1583(s), 1458(m), 1384(s), 1257(m), 1126(m), 1047(m), 984(w), 923(w), 891(w), 777(s), 723(m), 673(w), 643(w).Synthesis of [Co(L)(H 2 O) 2 ]·DMF (4) A mixture of H 2 L (26.3 mg, 0.1 mmol), CoCl 2 ·6H 2 O (23.8 mg, 0.1 mmol), DMF (4 mL), H 2 O (4 mL) and two drops of NaOH (1 M) was sealed in a 15 mL reactor and heated at 90 °C for 3 days. After cooling to ambient temperature, pink block crystals of 4 were obtained in a 50% yield based on Co( II). Anal. | [] | [] | ["[Co 2 (L 2 )(DMF)]·DMF", "C 28 H 28 Co 2 N 8 O 12"] | ["CoCl 2 ·6H 2 O--23.8 mg, 0.1 mmol"] | [] | ["H 2 L--26.3 mg, 0.1 mmol"] | ["85 °C"] | ["3 days"] | ["DMF--4 mL", "EtOH--4 mL"]
j.poly.2013.04.008 | Found: C, 63.47; H, 4.63; N, 0.00%.2.6. K(Ph 4 P)[Co 0.06 Zn 0.94 (OPh) 4 ](5) A solution of (Ph 4 P)Br (0.69 g, 1.6 mmol) in 2 mL of MeCN was added to a slurry of KOPh (0.22 g, 1.7 mmol) in 2 mL of MeCN with vigorous stirring to afford a yellow solution and a white precipitate. The yellow solution was ﬁltered through diatomaceous earth. | [] | [] | ["K(Ph 4 P)[Co 0.06 Zn 0.94 (OPh) 4 ](5)"] | ["KOPh--0.22 g, 1.7 mmol"] | [] | ["(Ph 4 P)Br--0.69 g, 1.6 mmol"] | [] | [] | ["MeCN--2 mL"]
acs.inorgchem.7b01909 | The mixture was stirred at room temperature for 30 min, and 3 drops of Et 3 N were added. After stirring at room temperature for an additional 30 min, (n-Bu 4 N)(PF 6 ) (19.4 mg, 0.05 mmol) was added and the temperature was increased to 50 °C and kept for 2 h. During this process, a dark red precipitate deposited. The product was ﬁltered oﬀ, washed with a small amount of MeOH, and dried in vacuum.Single crystals suitable for X-ray analysis were obtained by slow evaporation of solutions of the complexes in CH 2 Cl 2 /MeOH mixtures.{Cs⊂[Fe 2 (L 3 ) 3 ]}(PF 6 ). Yield: 85% (74 mg). Elemental analysis calcd for C 60 H 84 O 12 N 12 S 6 PF 6 Fe 2 Cs: C, 41.24; H, 4.85; N, 9.62; S, 11.01%.Found: C, 40.94; H, 4.62; N, 9.37; S, 10.87%. IR (KBr, cm −1 ): 3427 (w), 2980 (w), 2936 (w), 1560 (m), 1533 (m), 1506 (vs), 1425 (vs), 1344 (m), 1248 (m), 1200 (m), 1126 (m), 841 (s), 745 (w), 557 (w).ESI + MS (m/z): 1601.2424 (calcd 1601.2409), 100% {Cs⊂ [Fe 2 (L 3 ) 3 ]} + ; 1507.2968 (calcd 1507.2992), 16% {K⊂[Fe 2 (L 3 ) 3 ]} + .{Rb⊂[Fe 2 (L 3 ) 3 ]}(PF 6 ). Yield: 88% (75 mg). Elemental analysis calcd for C 60 H 84 O 12 N 12 S 6 PF 6 Fe 2 Rb: C, 42.39; H, 4.98; N, 9.89; S, 11.32%. | [] | [] | ["[Fe 2 (L 3 ) 3 ]", "C 60 H 84 O 12 N 12 S 6 PF 6 Fe 2 Cs"] | [] | ["Et 3 N--3 drops", "(n-Bu 4 N)(PF 6)--19.4 mg, 0.05 mmol"] | ["L 3--NaN"] | ["room temperature", "room temperature", "50 °C"] | ["30 min", "30 min", "2 h"] | []
s0020-1693(02)00711-9 | 3 .2 .2 . Method b The oily residue obtained in synthesis of 2 was dissolved in 25 cm 3 of dry acetonitrile with 2 cm 3 of Me 3 SiBr and the resulting solution was reﬂuxed under Ar for 24 h. After cooling to room temperature (r.t.), the reaction was quenched with 20 cm 3 of MeOH and the mixture evaporated under vacuum giving an oily residue. Yield 69% (after isolation described in previous method). M.p.\ 360 °C, Elemental Anal. Found (Calc.): C-58.0 (58.8); H-5.0 (4.9)%. | [] | [] | [] | [] | ["Me3SiBr--2 cm3"] | [] | ["reflux under Ar"] | ["24 h"] | ["dry acetonitrile--25 cm3", "MeOH--20 cm3"]
ic202635a | Synthesis of Compound 3. The same synthetic condition as that of 1·DMSO was used except for N,N-diethylacetamide (DEA, 5.0 mL) instead of DMSO/ethanol (5.0/5.0 mL). The colorless block crystals of Zn 9 (L) 2 (O)(DEA) 4 (H 2 O) 5 ·xS (S = noncoordinated solvent molecules) were isolated by washing with DEA and collected. Yield: 0.076 g, 56% based on 1 mol of H 8 L. Elemental microanalysis for desolvated 3 (Zn 9 (L) 2 (O)(DEA) 4 (H 2 O) 5 =C 98 H 102 N 4 O 50 Zn 9 ), calculated (%): C, 43.20; H, 3.77; N, 2.06. Found (%): C, 43.16; H, 3.67; N, 2.00. IR (cm −1 ): 3425 (s), 2940 (s), 1625 (s), 1491 (m), 1401 (s), 1384 (s),1262 (s), 1161 (w), 1125 (m), 1049 (m), 963 (w), 778 (w), 720 (w), 597 (m), 475 (w). | [] | [] | ["Zn 9 (L) 2 (O)(DEA) 4 (H 2 O) 5 ·xS", "C 98 H 102 N 4 O 50 Zn 9"] | [] | [] | ["H 8 L--1 mol"] | [] | [] | ["N,N-diethylacetamide (DEA)--5.0 mL"]
d0ce00025f | Preparation of [ZnCl 2 (4-DPNDI)]∙DMA (2) The procedure was analogous to the synthesis of compound 1, except that the 3-DPNDI was replaced by 4-DPNDI. The yellow rodlike crystals of 2 were obtained in 46.6% yield (based on zinc). Anal. Calcd for [ZnCl2(4-DPNDI)]∙DMA: C, 52.24; H, 3.29; N, 10.88%. Found: C, 52.10; H, 2.72; N, 10.53%. IR data (KBr, cm -1 ): 3083(w), 2934(w), 1719(s), 1677(s), 1609(w), 1581(m), 1495(w), 1445(m), 1346(s), 1247(s), 1197(m), 1028(s), 1345(m), 1148(m), 1084(w), 1026(m), 984(m), 835(m), 764(s), 715(m), 640(s), 585(m), 529(m).Single crystal X-ray structure determination and refinement Single-crystals of compounds 1 and 2 were mounted with glue on glass fiber and crystal data were collected at 293 K on a Bruker D8 Venture diffractometer equipped with a graphite monochromator (Mo Kα, λ = 0.71073 Å). An empirical absorption correction using spherical harmonics was performed in the SCALE3 ABSPACK scaling algorithm. | [] | [] | ["[ZnCl 2 (4-DPNDI)]∙DMA"] | ["ZnCl2--NaN"] | [] | ["4-DPNDI--NaN"] | [] | [] | ["DMA--NaN"]
j.poly.2014.02.040 | 2.2.1. Synthesis of [Y(cinn) 3 ](1) An aqueous solution (10 ml) of Na(cinn) (3 eq: 842 mg, 4.95 mmol) was slowly added to the aqueous solution (15 ml) of YCl 3 6H 2 O (500 mg, 1.65 mmol) and a precipitate formed instantly.Upon the addition of the sodium salt, the solution was adjusted to pH 5 with drops of 0.1 M HCl or NaOH solution, controlled by pHmeter, then stirred for 3 h and ﬁltered. The white precipitate was then washed with distilled water and dried in a desiccator for 2 days. Yield: 730 mg, 83 %. C 27 H 21 YO 6 , Elemental analysis; C, 58.50 (calc. 61.15); H, 3.99 (3.99); Y, 16.54 (16.76)%. IR (KBr pellet cm 1 ): 3033 w, 2924 w, 1638 s, 1597 m, 1516 s, 1451 m, sh, 1412 s, 1386 s, 1290 w, 1237 s, 1177 w, 1071 w, 987 s, 876 s, 852 w, 779 s, 749 m, 724 m, 686 s, 593 s, 554 m, 484 m. | [] | ["2 days"] | ["[Y(cinn) 3 ]", "C 27 H 21 YO 6"] | ["YCl 3 \n6H 2 O--500 mg, 1.65 mmol"] | ["0.1 M HCl or NaOH solution--drops"] | ["Na(cinn)--842 mg, 4.95 mmol"] | [] | ["3 h"] | ["distilled water--10 ml"]
j.jssc.2016.03.049 | Yield: 64% (based on Ni). Anal. Calcd for C 36 H 34 NiN 4 O 12 : C, 55.91; H, 4.43; N, 7.24%. Found: C, 56.08; H, 4.54; N, 7.14%. IR (KBr pellet, cm  1 ): 3398(s), 3177(w), 3148(m), 3061(w), 1647(m), 1605(s), 1573(s), 1557(s), 1419(s), 1371(m), 1305(s), 1289(s), 1279(s), 1235 (m), 1090(m), 834(m), 772(s), 718(s), 624(m), 572(m).2.3. Synthesis of {[Ni(HL)(Hdpa)(H 2 O) 2 ]  H 2 O} n (2) A mixture of Ni(NO 3 ) 2  6h 2 O (11.6 mg, 0.04 mmol), H 4 L (16.3 mg, 0.04 mmol), dpa (3.4 mg, 0.02 mmol), H 2 O (6 ml) and NaOH (0.4 ml, 0.1 mol/L) was sealed in a Teﬂon-lined stainless steel vessel (23 ml) and heated at 140 °C for 3d. After cooling to room temperature, green crystals were collected by ﬁltration, washed with H 2 O, and dried in air. Yield: 36% (based on Ni). Anal. | [] | [] | ["{[Ni(HL)(Hdpa)(H 2 O) 2 ] \n H 2 O} n", "C 36 H 34 NiN 4 O 12"] | ["Ni(NO 3 ) 2 \n 6h 2 O--11.6 mg, 0.04 mmol"] | [] | ["H 4 L--16.3 mg, 0.04 mmol", "dpa--3.4 mg, 0.02 mmol"] | ["140 \nC"] | ["3d"] | ["H 2 O--6 ml", "NaOH--0.4 ml, 0.1 mol/L"]
c2dt32051g | 2-Zn: in a crystallization tube (4 mm diameter, 15 cm height), upon slow diffusion at room temperature of a MeOH solution (2 mL) of Zn(OAc) 2 (2 mg, 4 mmol L −1 ) into a CHCl 3 solution (0.5 mL) of compound 2 (0.36 mg, 1 mmol L −1 ) two types of purple crystals (rod and rhombic morphologies representing ca. 90% and 10% respectively) were obt ained after 10 days. | [] | [] | ["Zn"] | ["Zn(OAc) 2--2 mg, 4 mmol L −1"] | [] | ["compound 2--0.36 mg, 1 mmol L −1"] | [] | ["10 days"] | ["MeOH--2 mL", "CHCl 3--0.5 mL"]
j.ica.2010.03.038 | Yield: 0.13 g (58.7% based on 2,4,6-iPr 3 C 6 H 2 PO 3 H 2 ); Mp. 250 °C (d).Anal. Calc. for C 80 H 112 Cu 2 N 4 O 12 P 4 (1572.70): C, 61.09; H, 7.18; N, 3.56. Found: C, 61.13; H, 7.21; N, 3.55%. IR (KBr, cm 1 ): 1105 [s, ( m asym PO 3 )], 1046 [s, ( m sym PO 3 )]. ESI-MS (CH 3 OH) m/z: 1574.16 [Cu 2 (2,4,6-iPr 3 C 6 H 2 PO 3 H) 4 (bpy) 2 +H] + , 1638.19 [Cu 2 (2,4,6-iPr 3 C 6 H 2PO 3 H) 4 (bpy) 2 (CH 3 OH) 2 +H] + . TGA, temperature ranges °C (weight loss %): 30–175 (10); 176–280 (12.7); 281–340 (41.1); 448–550 (6.5).2.3.2. [Cu 2 (2,6-iPr 2 C 6 H 3 OPO 3 H) 2 (bpy) 2 (AcO) 2 (CH 3 OH) 2 ]CH 3 OH (5) Quantities: Cu(CH 3 COO) 2 H 2 O (0.12 g, 0.60 mmol); 2,2 0 -bipyridine (0.09 g, 0.60 mmol); 2,6-iPr 2 C 6 H 3 OPO 3 H 2 (0.16 g, 0.60 mmol). | [] | [] | ["C 80 H 112 Cu 2 N 4 O 12 P 4", "[Cu 2 (2,6-iPr 2 C 6 H 3 OPO 3 H) 2 (bpy) 2 (AcO) 2 (CH 3 OH) 2 ]\nCH 3 OH"] | ["Cu(CH 3 COO) 2 \nH 2 O--0.12 g, 0.60 mmol"] | [] | ["2,2 0 -bipyridine--0.09 g, 0.60 mmol", "2,6-iPr 2 C 6 H 3 OPO 3 H 2--0.16 g, 0.60 mmol"] | [] | [] | []
b715623e | Yield 1.90 g, 64%. M.p. 50–52 ◦ C.1 H NMR (200 MHz, C 6 D 6 ,30 ◦ C): d 5.4 (sep, J(F, H) = 6.05 Hz, 1H).13 CNMR(50MHz,C 6 D 6 ,30 ◦ C): d 68.9 (p, J(C, F) = 32.7 Hz, CH), 125.0 (q, J(C, F) = 276.4 Hz, CF 3 ). | [] | [] | [] | [] | [] | [] | [] | [] | []
j.synthmet.2017.07.009 | 2.2.2. Synthesis of [Gd(Hcit)(H 2 O) 2 ·2H 2 O] n (2) The synthesis was carried out in the same way as complex 1 except using Gd(NO 3 ) 3 ·6H 2 O (1 mmol, 0.451 g) instead of Sm(NO 3 ) 3 ·6H 2 O, colorless sheet crystals of complex 2 were obtained (Yield: 0.097 g, 46.4% based on H 4 cit). Anal. Calc. for (%): C 6 H 13 O 11 Gd: C 17.26, H 3.17; Found: C 17.22, H 3.13. IR (KBr pellet, cm −1 ): 3591(m), 3409 (m), 3200 (m), 2816 (w), 2712 (w), 2613 (w), 1565 (s), 1387 (s), 1257 (m), 1075 (m), 931 (m).2.2.3. Synthesis of [Er(Hcit)(H 2 O) 2 ·2H 2 O] n (3) The synthesis was carried out in the same way as complex 1 except using Er(NO 3 ) 3 ·6H 2 O (1 mmol, 0.461 g) instead of Sm(NO 3 ) 3 ·6H 2 O, pink sheet crystals of complex 3 were obtained (Yield: 0.112 g, 52.3% based on H 4 cit). Anal. Calc. for (%): C 6 H 13 O 11 Er: C 16.77, H 3.11; Found: C 16.82, H 3.06. IR (KBr pellet, cm −1 ): 3598 (m), 3395 (m), 3200 (m), 2822 (w), 2714 (w), 2613 (w), 1569 (s), 1395 (s), 1250 (m), 1081 (m), 931 (m). | [] | [] | ["[Gd(Hcit)(H 2 O) 2 ·2H 2 O] n", "C 6 H 13 O 11 Gd"] | ["Gd(NO 3 ) 3 \n6H 2 O--1 mmol, 0.451 g"] | [] | ["Hcit--not provided"] | [] | [] | []
b504730g | [(PhSO 2 )NHLi·Pyr 2 ] 10. BuLi (5 mmol, 3.2 mL) was added to a solution of bis(phenylsulfonyl)imine (5 mmol, 1480 mg) in pyridine (5 mL) to give a white preciptate. Dissolution of the precipitate was achieved by strong heating and dilution with additional pyridine (10 mL). Slow cooling of the solution in a water bath (60 ◦ C to ambient) resulted in the formation of high quality crystals (colorless blocks). The product loses pyridine on isolation/exposue to vacuum. All analyses and the yield are based on the formula C 18.8 H 16.8 N 2.4 O 4 S 2 Li as indicated by integration of the 1 H NMR spectra. Yield 1910 mg, 94% (Found 56.91; H, 4.30; N, 8.92. C 18.8 H 16.8 N 2.36 O 4 S 2 Li requires C, 54.96; H, 4.12; N 8.05%); d H (d 6 -DMSO) 7.38 (8.7H, m, m-H, Pyr and m-andp-H,Ph),7.68(4H,m,o-H,Ph), 7.77 (1.34H, m, p-H, Pyr) and 8.58 (2.7H, m, o-H, Pyr); d C (d 6 -DMSO) 124.63 (mC, Pyr), 126.83 (o-C, Ph), 128.54 (m-C, Ph), 130.69 (p-C, Ph), 136.86 (p-C, Pyr), 147.22 (i-C, Ph) and 150.32 (o-C, Pyr). | [] | [] | ["(PhSO 2 )NHLi·Pyr", "C 18.8 H 16.8 N 2.4 O 4 S 2 Li"] | ["BuLi--5 mmol, 3.2 mL"] | [] | ["bis(phenylsulfonyl)imine--5 mmol, 1480 mg"] | [] | [] | ["pyridine--5 mL"]
ja0006651 | X-ray Quality Single Crystal of 6b‚4AgOTf (13). A20mg benzene-d 6 solution of 6b (4.9%, 0.063 M), a 40 mg benzene-d 6 solution, and a 75 mg m-xylene solution of silver triflate (1.8%, 0.063 M) were sequentially placed one beneath the other ina2mmdiameter glass tube. The tube was then sealed. Slow diffusion at ambient temperature over 1 week yielded needlelike crystals which, however, were too small for single-crystal X-ray analysis. A small cleft was cut at the tip of the tube to allow slow evaporation of the solvents for further crystallization. Colorless needles of crystals of X-ray quality were collected after another 2 weeks. X-ray powder diffraction showed only one single-crystal phase which corresponds to the pattern generated by the solved single-crystal structure. | [] | [] | ["6b‚4AgOTf (13)"] | ["silver triflate--75 mg, 1.8%, 0.063 M"] | [] | ["6b--20 mg, 4.9%, 0.063 M"] | [] | ["1 week", "2 weeks"] | ["benzene-d 6--20 mg", "benzene-d 6--40 mg", "m-xylene--75 mg"]
s1600536806050148 | Experimental An H 2 O/MeOH solution (20 ml, 1:1 v/v) of Co(NO 3 ) 2 6H 2 O (0.146 g, 0.50 mmol) and KNCO (0.162 g, 1.00 mmol) was added to one leg of an H-shaped tube, and an H 2 O/MeOH solution (20 ml, 1:1 v/v)of bbtz (0.240 g, 1.00 mmol) was added to the other leg of the tube. | [] | [] | [] | ["Co(NO 3 ) 2 ?6H 2 O --0.146 g, 0.50 mmol", "KNCO--0.162 g, 1.00 mmol"] | [] | ["bbtz--0.240 g, 1.00 mmol"] | [] | [] | ["H 2 O/MeOH--20 ml, 1:1 v/v"]
s160053680700030x | Experimental Copper(II) acetate monohydrate was obtained commercially. 3,3 0 Bipyridine was prepared via a published procedure (Rarig et al., 2002). A mixture of copper(II) acetate monohydrate (66 mg, 0.33 mmol), 3,3 0 -bipyridine (52 mg, 0.33 mmol), and water (6.0 g, 330 mmol) was ﬂame-sealed into a borosilicate glass tube, which was then heated under autogenous pressure at 403 K for 72 h. Blue blocks (76 mg, 65% yield based on Cu) of the title compound, (I), were obtained after ﬁltration, washing with water and acetone, and drying in air. | [] | [] | [] | ["copper(II) acetate monohydrate--66 mg, 0.33 mmol"] | [] | ["3,3 0 -bipyridine--52 mg, 0.33 mmol"] | ["403 K"] | ["72 h"] | ["water--6.0 g, 330 mmol"]
s0277-5387(99)00250-8 | to dissolve any formed precipitate and the clear solution The ﬁnal solution mixture was allowed to stand over ca mixture allowed to stand in an open air over several days two weeks to produce red crystals of the complex. Yield, 21 until red brown crystals were deposited. Yield, ca. 20%. IR ca. 20%. IR (KBr pellet, cm ); 3171 vs, 3061 s, 2753 m, 21 (KBr pellet, cm , w5weak, m5medium, s5strong, v5 1607 m, 1590 s, 1564 m, 1472 s, 1436 s, 1384 vs, 1332 s, very); 3392 vs. (H–O...H), 3064 m, 2799 s, 1620 m, 1288 w, 1195 m, 1160 m, 1058 s, 1028 s, 1015 s, 974 m, 1595 wm, 1565 wm, 1463 vs, 1439 m, 1339 m, 1283 w, 951 m, 786 s, 746 ms, 681 vs, 633 ms, 615 w, 599 m, 490 1202 wm, 1162 ms, 1057 ms, 1038 s, 1013 s, 973 m, 956 w, 479 m, 408 m.m, 900 ms, 886 ms, 784 s, 756 s, 742 ms, 687 m, 664 w, The analytical data for the isolated complexes are given 631 m, 600 m, 500 wm, 479 w, 417 wm, 407 wm. in Table 1. | [] | ["several days", "two weeks"] | [] | [] | [] | [] | [] | [] | []
acs.cgd.7b01531 | autoclave with 1 mol L -1 KOH solution (5 drops, pH ~ 6), which heated at 105 °C for 60 h, then cooled to room temperature, and block colorless crystals are obtained. Yield: 62 % (Based on Ag(NO 3 ) 2 ·6H 2 O). Elemental analysis (%): Calcd for Ag 4 C 24 H 20 O 12 N 4 (987.91): C, 29.18; H, 2.04; N, 5.67. Found: C, 29.16; H, 2.09; N, 5.68. IR (KBr, cm -1 ): 3493(), 3383(), 2958(), 2900(), 1600(), 1561(), 1394(), 1348(), 1311(), 1163(), 1050(), 1017(), 978(), 854(), 760(), 659(), 574(), 527(). Synthesis of {Ag 4 [(R,S)-L NO ] 2 ·2(H 2 O)}·H 2 O (2).  : The synthetic method of 2 is simialr to that of 1 except that the H 2 L N is replaced by (,)-H 2 L NO (0.0276 g, 0.1 mmol). Yield: 67 % (Based on Ag(NO 3 ) 2 ·6H 2 O). Elemental analysis (%): Calcd for Ag 4 C 24 H 18 O 15 N 4 (1033.89): C, 27.88; H, 1.75; N, 5.42. Found: C, 27.91; H, 1.80; N, 5.39. | [] | [] | ["{Ag 4 [(R,S)-L NO ] 2 ·2(H 2 O)}·H 2 O", "2", "Ag 4 C 24 H 18 O 15 N 4"] | ["Ag(NO 3 ) 2 ·6H 2 O--NaN"] | [] | ["(R,S)-L NO--NaN", "(,)-H 2 L NO--0.0276 g, 0.1 mmol"] | ["105 \n°C"] | ["60 h"] | ["KOH solution--1 mol L -1, 5 drops"]
c2ce25650a | Synthesis of [Co 4 Na 2 (L 2 ) 2 (OH) 2 (H 2 O) 6 ]?7H 2 O (9) A mixture of Co(Ac) 2 ?2H 2 O (0.025 g, 0.1 mmol), H 4 L 2 (0.030 g, 0.05 mmol), NaOH (0.2 mol L 21 , 1 mL) and CH 3 OH/H 2 O (V 1:1 , 10 mL) was placed in a Teflon reactor. The mixture was heated at 150 uC for 3 days, and then it was gradually cooled to room temperature. Pink crystals were obtained in a 57% yield. | [] | [] | ["[Co 4 Na 2 (L 2 ) 2 (OH) 2 (H 2 O) 6 ]?7H 2 O", "NaN"] | ["Co(Ac) 2 ?2H 2 O--0.025 g, 0.1 mmol"] | ["NaOH--0.2 mol L 21 , 1 mL"] | ["H 4 L 2--0.030 g, 0.05 mmol"] | ["150 uC"] | ["3 days"] | ["CH 3 OH/H 2 O--V 1:1 , 10 mL"]
acsami.0c00775 | Synthesis of [Ag(1,2,4,5-p4b)](SbF 6 ) (TJNU-302). A CH 3 OH solution (3 mL) of 1,2,4,5p4b (19.3 mg, 0.05 mmol) was carefully layered on an aqueous solution (3 mL) of AgSbF 6 (17.1 mg, 0.05 mmol), with ethyl acetate as the intermediate layer in a straight glass tube. Colorless block crystals were obtained by slow evaporation of solvent at room temperature after three days. Yield: ca. 32 mg. Anal. calcd for C 26 H 18 N 4 F 6 SbAg: C, 42.77; H, 2.49; N, Page 6 of 32 ACS Paragon Plus Environment ACS Applied Materials & Interfaces 1 2 3 4 5 6 7 8 9 10 11 12 13 14 15 16 17 18 19 20 21 22 23 24 25 26 27 28 29 30 31 32 33 34 35 36 37 38 39 40 41 42 43 44 45 46 47 48 49 50 51 52 53 54 55 56 57 58 59 60 | [] | [] | ["[Ag(1,2,4,5-p4b)](SbF 6 )", "TJNU-302", "C 26 H 18 N 4 F 6 SbAg"] | ["AgSbF 6--17.1 mg, 0.05 mmol"] | [] | ["1,2,4,5p4b--19.3 mg, 0.05 mmol"] | [] | ["three days"] | ["CH 3 OH solution--3 mL", "aqueous solution--3 mL", "ethyl acetate--as the intermediate layer"]
c5qi00128e | Synthesis of Fe(TCNQ)(DMF)2·2DMF A solution of 0.2 mmol of Fe(SO 4 ) 2 ·7H 2 O, 0.5 mmol of Li(OAc)·2H 2 O and 20 mg of ascorbic acid in methanol was layered on a solution of 0.2 mmol of H 2 TCNQ in (N,N-dimethylformamide (DMF). Yellowish green crystals formed in two days. IR: ν(CN) 2196.7, 2134.5 cm −1 ; ν(CO) 1639.7 cm −1 . | [] | [] | ["Fe(TCNQ)(DMF)2·2DMF"] | ["Fe(SO 4 ) 2 ·7H 2 O--0.2 mmol"] | [] | ["H 2 TCNQ--0.2 mmol"] | [] | ["two days"] | ["methanol--solution of 0.2 mmol of Fe(SO 4 ) 2 ·7H 2 O, 0.5 mmol of Li(OAc)·2H 2 O and 20 mg of ascorbic acid", "N,N-dimethylformamide (DMF)--0.2 mmol of H 2 TCNQ"]
c2ce06609b | 2H, H A4 ), 7.89 (s, 2H, H B3 ), 7.66 (d AB , J ¼ 8.7 Hz, 2H, H C2 ), 7.42 (m, 2H, H A5 ), 6.81 (d AB , J ¼ 8.8 Hz, 2H, H C3 ), 3.03 (s, 6H, H Me ). | [] | [] | [] | [] | [] | [] | [] | [] | []
c2ce26682b | Preparation of complex 2 This was synthesized similarly to 1 except that the pH value was adjusted to 3.0 with NaOH (1 mol L 21 ) solution.Anal. Calcd. For C 5 H 6 Cd 1 Cl 3 N 3 O 2 : C, 16.64; H, 1.66; N, 11.64%. Found: C, 11.65; H, 1.65; N, 11.65%. | [] | [] | ["complex 2", "C 5 H 6 Cd 1 Cl 3 N 3 O 2"] | [] | [] | [] | [] | [] | []
ic401657d | Preparation of {[Zn 3 (bipy) 3 ][Fe(CN) 6 ] 2 } n (1′). Compound 1′ was prepared by heating compound 1 at 175 °C under vacuum (<10 −1 Pa) for 72 h. The removal of the guest bipy and water molecules (coordinated and guest) was conﬁrmed by elemental analysis, TGA, and IR spectroscopy. This powdered sample was used for diﬀerent characterizations. Anal. Calcd for C 42 H 24 Fe 2 Zn 3 N 18 : C, 46.34; H, 2.22; N, 23.16. Found: C, 45.80; H, 2.53; N, 22.86. | [] | [] | ["{[Zn 3 (bipy) 3 ][Fe(CN) 6 ] 2 } n", "C 42 H 24 Fe 2 Zn 3 N 18"] | ["compound 1--not specified"] | [] | ["bipy--not specified"] | ["175 °C"] | ["72 h"] | []
1099-0682(200103)2001:3<805::aid-ejic805>3.0.co;2-2 | Synthesis of Bis(tetrahydrofuran)sodium Tetracarbonyl[N,N9-bis(2pyridylmethyl)-1,2-bis(2,4,6-trimethylphenylimino)ethane-1,2diaminato]molybdate (6): To a THF solution (25 mL) of 3a (0.51 g, 1.0 mmol) was slowly added a THF solution of NaN(SiMe 3 ) 2 (1 mL, 1 ). After stirring for 30 min the solution was warmed to 20 °C and a THF solution (30 mL) of Mo(CO) 4 (nor) (0.30 g, 1.0 mmol) was added. After stirring for 2 h, the precipitated yellow solid was filtered, washed three times with THF (10 mL) and dried in vacuo to give 0.45 g of yellow crystals (52%). | [] | [] | ["Bis(tetrahydrofuran)sodium Tetracarbonyl[N,N9-bis(2pyridylmethyl)-1,2-bis(2,4,6-trimethylphenylimino)ethane-1,2diaminato]molybdate", "6"] | ["Mo(CO) 4 (nor)--0.30 g, 1.0 mmol", "NaN(SiMe 3 ) 2--1 mL, 1 M"] | [] | ["N,N9-bis(2pyridylmethyl)-1,2-bis(2,4,6-trimethylphenylimino)ethane-1,2diaminato--0.51 g, 1.0 mmol"] | ["20 \nC"] | ["2 h"] | ["THF--25 mL"]
b419374a | [Cu 3 I 3 L 2 (CH 3 CN)] n (2). Thin yellow single crystals of 2 were obtained in ca. 50% yield by a similar method as that for 1. IR (cm 21 ): 3040w, 2919w, 2292w, 1587vs, 1507m, 1482s, 1417s, 1393m, 1110m, 1013m, 834m, 789s, 712m. Anal. Calcd for C 17 H 15 Cu 3 I 3 N 3 S: C, 23.61; H, 1.75; N, 4.86. Found: C, 23.83; H, 1.59; N, 4.58.{[Cu 4 I 4 (L 3 ) 2 ]} n (3). Colorless crystals of 3 suitable for X-ray analysis were obtained in 55% yield by a similar method as that for 1. IR (cm 21 ): 2971w, 2916w, 1593m, 1576w, 1497s, 1470w, 1385s, 1258w, 1105s, 1049m, 1025w, 794s, 635w, 585m.Anal. Calcd for C 26 H 22 Cu 4 I 4 N 6 S 4 : C, 23.86; H, 1.69; N, 6.42.Found: C, 23.71; H, 1.63; N, 6.44.X-Ray crystallography Single-crystal X-ray diffraction measurements of 1–3 were carried out on a Bruker Smart 1000 CCD diffractometer equipped with a graphite monochromator at room temperature. The determination of unit cell parameters and data collections were performed with Mo Ka radiation (l ~ 0.71073 A ˚ ). Unit cell dimensions were obtained with leastsquares reﬁnements and all structures were solved by direct methods.16 Cu atoms in each complex were located from E-maps. The other non-hydrogen atoms were located in successive difference Fourier syntheses. The ﬁnal reﬁnement was performed by full matrix least-squares methods with anisotropic thermal parameters for non-hydrogen atoms on F 2 . | [] | [] | ["Cu 3 I 3 L 2 (CH 3 CN)] n", "Cu 4 I 4 (L 3 ) 2 ]} n"] | [] | [] | [] | [] | [] | []
cg300293j | Yield = 70%. IR (cm −1 ): 1660, 1702, ν C O , oxalate; 1228,ν C−O ,mp; 1645, 1382, ν CC , 1508, ν CN , 3272, ν N− H ,H 2 bpy. Anal. Calcd for C 127 H 124 N 12 O 67 Fe 4 : C, 48.99; H, 4.01; N, 5.40. Found: C, 45.36; H, 3.01; N, 5.43. | [] | [] | ["C 127 H 124 N 12 O 67 Fe 4"] | [] | [] | [] | [] | [] | []
c4ra03545c | Syntheses of complexes 1–6 {[Zn 3 (tm) 2 (4,4 0 -Hbpt) 2 (H 2 O) 2 ]$10H 2 O} n (1). A mixture containing H 3 tm (105 mg, 0.5 mmol), Zn(NO 3 ) 2 $6H 2 O (149 mg, 1 mmol), 4,4 0 -Hbpt (112 mg, 0.5 mmol), NaOH (40 mg, 1 mmol), water(10 mL) and ethanol (5 mL) was sealed in a Teon-lined stainless steel vessel (23 mL), which was heated at 140  C for 3 days and then cooled to room temperature at a rate of 5  C h 1 . Colorless block crystals of 1 were obtained and picked out, washed with distilled water and dried in air. Yield: 48% (based on Zn( II)). Elemental analysis for C 42 H 50 N 10 Zn 3 O 24 (%) calcd: C, 39.56; H, 3.95; N, 10.98. Found: C, 39.97; H, 3.27; N, 10.52. IR (KBr, cm 1 ): 3421s, 1623s, 1556s, 1411s, 1314s, 1055m, 841w, 608m. | [] | [] | ["{[Zn 3 (tm) 2 (4,4 0 -Hbpt) 2 (H 2 O) 2 ]$10H 2 O} n", "C 42 H 50 N 10 Zn 3 O 24"] | ["Zn(NO 3 ) 2 $6H 2 O--149 mg, 1 mmol"] | ["NaOH--40 mg, 1 mmol"] | ["H 3 tm--105 mg, 0.5 mmol", "4,4 0 -Hbpt--112 mg, 0.5 mmol"] | ["140 \nC"] | ["3 days"] | ["water--10 mL", "ethanol--5 mL"]
cg2013683 | 47−49 L a/CH2 : Yield: 109.38 g (70%). Mp 195−200 °C (deco mp.). Anal. Cal cd. fo r L a/CH2 (C 21 H 16 O 2 , 300.35): C 83.98, H 5.37; found C 83.95, H 5.87%.FTIR (KBr, cm −1 ): 3331 (υ OH ).1 H NMR (400 MHz, CDCl 3 , δ ppm): 8.213 (d, 2H, naph-H), 7.668 (d, 2H, naph-H), 7.456 (t, 2H, naph-H), 7.336 (t, 2H, naph-H), 7.051 (d, 2H, naph-H), 6.578 (s, 2H, OH), 4.823 (s, 2H, Ar−CH 2 −Ar).13 C NMR (100 MHz, CDCl 3 , δ ppm): 21.91 (Ar−CH 2 −Ar), 118.1, 118.5, 120.6, 123.1, 123.3, 126.9, 128.91, 129.8, 133.5, 151.9 (Nap-C). ESI MS: m/z (%), 281 (100, M + -19), 300 (56, M + ). L b/CH2 : Yield: 1.74 g (46%) M.P. 90−95 °C. Anal. | [] | [] | ["L a/CH2", "L b/CH2"] | [] | [] | [] | [] | [] | []
j.poly.2010.05.021 | 2.2. Compound preparations 2.2.1. [Ca(Hmalm) 2 ] n (1) An aqueous solution (20 mL) of NaOH 0.1 N (2.0 mmol) was added dropwise to an aqueous solution (10 mL) of H 2 malm (0.21 g, 2.0 mmol). The resultant colorless solution was added under stirring to an aqueous solution (6 mL) of Ca(NO 3 ) 2 4H 2 O (0.24 g, 1.0 mmol). To this ﬁnal colorless solution, 85 mL of acetone was added; no precipitation occurred. The reaction ﬂask was left undisturbed at room temperature and X-ray quality colorless crystals of 1 formed after 3 days. The crystals were collected by ﬁltration under vacuum, washed with H 2 O(2 5 ml), Me 2 CO (2  5 ml) and dried under vacuum. Yield: 0.139 g, 57%. Anal. Calc. for C 6 H 8 N 2 CaO 6 (244.22): C, 29.51; H, 3.30; N, 11.47. Found: C, 29.39; H, 3.33; N, 11.41%. FT-IR for 1 (KBr pellet, cm 1 ): 3374s, 3186mb, 3000sh, 2948sh, 1654s, 1624m, 1572sh, 1564s, 1452s, 1422m, 1374m, 1278s, 1196m, 958m, 908m, 834m, 768s, 688s, 636s, 604w, 518w. | [] | [] | ["Ca(Hmalm) 2"] | ["Ca(NO 3 ) 2 4H 2 O--0.24 g, 1.0 mmol"] | [] | ["H 2 malm--0.21 g, 2.0 mmol"] | [] | ["3 days"] | ["acetone--85 mL", "H 2 O--2 5 ml", "Me 2 CO--2  5 ml"]
acs.cgd.8b01295 | 5 Zn(OAc) 2 ·2H 2 O (22 mg, 0.1 mmol), 1,3,5-H 3 BTC (21 mg, 0.1 mmol), bfps (30 mg, 0.1 mmol) and H 2 O (10 mL). Yield: 32.2 mg (43% based on Zn). Anal. Calcd. for C 23 H 18 F 2 N 4 O 9 Zn: C 46.21, H 3.04, N 9.37%; found: C 46.06, H 3.29, N 9.59%. IR (KBr disk): 3480 (m), 1700 (m), 1690 (s), 1623 (s), 1592 (m), 1565 (m), 1550 (s), 1476 (m), 1421 (m), 1384 (s), 1332 (m), 1283 (m), 1246 (s), 1186 (s), 1156 (s), 1030 (m), 905(w), 742 (m) cm -1 . Preparations of 1·2.0OIV (3) and 2·1.1OIV·2.5H 2 O (4). Compound 1·4H 2 O (10.96 mg, 0.01 mmol) or 2·H 2 O (59.7 mg, 0.01 mmol) was carefully ground, and then added into 40 mL of the aqueous solution of OIV (0.02 mmol for 1·4H 2 O and 0.11 mmol for 2·H 2 O). The resulting suspension was stirred for 30 min, and then separated by centrifugation. The solid of 3 or 4 was washed by water and dried in vacuo. Yield for 3: 17.7 mg (96% based on Zn). Anal. Calcd. for C 68 H 58 Zn 3 Na 2 F 2 N 10 O 26 S 2 : C 45.84, H 3.76, N 7.32, S 3.21%; found: C 46.00, H 3.29, N 7.89, S 3.61%. IR (KBr disk): 3416 (m), 1655 (m), 1595 (s), 1516 (s), 1467 (w), 1455 (w), 1430 (m), 1385 (m), 1368 (m), 1322 (m), 1192 (s), 1123 (s), 1038 (s), 1008 (w), 847 (w), 828 (w), 758(m), 696 (w), 651 (w), 615 (w) cm -1 . Yield for 4: 98.0 mg (97% based on Zn). Anal. Calcd. for C 42.8 H 31.4 ZnNa 1.1 F 2 N 7.3 O 11.3 S 1.1 : C 49.63, H 4.02, N 10.33, S 3.61%; found: C 49.54, H 3.54, N 9.85, S 3.40%. IR (KBr disk): 3417 (m), 1655 (s), 1595 (s), 1515 (s), 1468 (m), 1455 (m), 1430 (m), 1385 (m), 1368 (m), 1322 (w), 1191 (s), 1124 (m), 1036 (m), 1008 (m), 848 (w), 829 (w), 758 (w), 723 (w), 695 (w), 651 (w) cm -1 . | [] | [] | ["Zn(OAc) 2 \n2H 2 O", "1,3,5-H 3 BTC", "bfps", "1·2.0OIV", "2·1.1OIV·2.5H 2 O"] | ["Zn(OAc) 2 \n2H 2 O--22 mg, 0.1 mmol"] | [] | ["1,3,5-H 3 BTC--21 mg, 0.1 mmol", "bfps--30 mg, 0.1 mmol"] | [] | [] | ["H 2 O--10 mL"]
ejic.200900208 | Formation of Rare Earth Thiolate Amide Coordination Polymers (BimH 2 ) + [La(BbimH) 4 ] – (3) and α-HgS (cinnabar, 4): 2-Mercaptobenzimidazole (MBimH, C 7 H 6 N 2 S; 1.5 mmol, 225 mg, ACROS 98%), La metal (0.5 mmol, 69 mg, ChemPur 99.9%), and Hg (2 mmol, 401 mg, Riedel-de Haën 100%) were sealed in a Duran glass ampoule under vacuum and heated to 305 °C in 29 h. After annealing for 336 h it was cooled to 290 °C in 150 h, in another 200 h to 250 °C and in 26 h to room temperature. Surrounded by dark S- and C-containing decomposition products (by EDX analyses) colourless platelet crystals of 3 are formed. In cooler parts of the ampoules deep red crystals of 4 are observed. Elemental analysis for 3:C 63 H 43 LaN 18 (1191.1): calcd. C 63.52, H 3.61, N 21.16, La 11.76; found C 64.0, H 4.4, N 20.6, La (EDX) 10.7. | [] | [] | ["(BimH 2 ) + [La(BbimH) 4 ] –"] | ["La metal--0.5 mmol, 69 mg", "Hg--2 mmol, 401 mg"] | [] | ["2-Mercaptobenzimidazole (MBimH, C 7 H 6 N 2 S--1.5 mmol, 225 mg"] | ["305 \nC"] | ["336 h"] | []
j.poly.2008.01.007 | C, 27.3; H, 1.8; N, 51.0. Found: C, 27.1; H, 1.9; N, 50.8%.IR, KBr (cm 1 ): (v, very; s, strong; m, medium; w, weak; br, broad): 3134 w, 3107 w, 3086 w, 3037 w, 2118 s, 2098 vs, 1630 m, 1492 m, 1431 w, 1302 w, 1285 m, 1266 w, 1139 m, 1093 m, 1021 w, 771 m, 749 m, 691 w, 674 w, 599 w, 556 w, 428 w. | [] | [] | [] | [] | [] | [] | [] | [] | []
d0dt03648j | Synthesis of CPs 1–3 Synthesis of CP 1. Cd(NO 3 ) 2 ·4H 2 O (0.1 mmol, 0.0310 g), L (0.05 mmol, 0.0186 g) and 4,4′-biphenyldicarboxylic acid (0.1 mmol, 0.0243 g) were dissolved in the solvent mixture of water (3 mL) and ethanol (3 mL) and transferred to a 15 mL Teflon-lined autoclave. After being stirred in air for 15 min, the mixture was heated at 160 °C for 3 days. After cooling to room temperature at the speed of 5 °C h −1 , yellow plate crystals of CP 1 were collected in a 68% yield based on L. Elem anal. | [] | [] | [] | ["Cd(NO 3 ) 2 \n4H 2 O--0.1 mmol, 0.0310 g"] | [] | ["L--0.05 mmol, 0.0186 g", "4,4′-biphenyldicarboxylic acid--0.1 mmol, 0.0243 g"] | ["160 °C"] | ["3 days"] | ["water--3 mL", "ethanol--3 mL"]
ejic.201500825 | Potassium 2,2⬘-(1H-Imidazole-3-ium-1,3-diyl)diacetate [(MimCO 2 ) 2 K]: [(MimCO 2 H) 2 ][Cl] (220 mg, 1 mmol) and K 2 CO 3 (138 mg, 1 mmol) were dissolved in water (3 mL), and the solution was heated at 70 °C overnight. After cooling to room temperature, ethanol (20 mL) was added to the solution, and this led to the precipitation of a white powder. The powder was filtered and washed with ethanol (2⫻ 5 mL). Yield: 92%. C 7 H 7 N 2 O 4 K· 3.05H 2 O (277.00): calcd. C 30.32, H 4.71, Cl 15.96, N 10.11; found C 30.32, H 4.62, Cl 16.29, N 10.13.1 H NMR (D 2 O): δ = 4.77 (s, 2), 7.38 (s, 1) ppm.13 C NMR (D 2 O): δ = 21.79, 51.54, 122.71, 160.02, 171.87 ppm.[(MimCO 2 ) 2 ] 2 Co: [(MimCO 2 H) 2 ][Cl] (550 mg, 2.5 mmol) and Co(OAc) 2 ·4H 2 O (622.5 mg, 2.5 mmol) were dissolved in DMF (6 mL). | [] | [] | ["(MimCO 2 ) 2 K"] | ["[(MimCO 2 H) 2 ][Cl]--220 mg, 1 mmol", "K 2 CO 3--138 mg, 1 mmol"] | [] | [] | ["70 \nC"] | ["overnight"] | ["water--3 mL", "ethanol--20 mL"]
c3dt51203g | Synthesis of [Pb(L)]·H 2 O (3). Prepared with the same synthesis method as for 1, yellow transparent block crystals were obtained through the replacement of water with DMF–H 2 O mixed solvent (8.0 mL, v/v: 7/1). The yield was 57.2% based on Pb. Anal. calcd for C 10 H 4 N 3 O 5 Pb: C, 26.43; H, 9.32; N, 0.92.Found: C, 26.46; H, 9.26; N, 0.88%. IR (KBr, cm −1 ): 3415 w, 3074 w, 1676 m, 1598 s, 1531 vs, 1492 s, 1462 vs, 1358 s, 1234 s, 1151 s, 1047 w, 843 m, 790 m, 745 m. | [] | [] | ["[Pb(L)]\b·H 2 O", "C 10 H 4 N 3 O 5 Pb"] | [] | [] | ["L--not provided"] | [] | [] | ["DMF–H 2 O mixed solvent--8.0 mL, v/v: 7/1"]
j.micromeso.2015.08.009 | 2.3. Preparation of [Ni 2 (L)(H 2 O) 3 (HBTC) 2 ]·3.6H 2 O(2) A mixture of L (10.5 mg, 0.025 mmol), H 3 BTC (6.3 mg, 0.03 mmol), NiSO 4 $6H 2 O (13.1 mg, 0.05 mmol) in solution of MeOH/H 2 O (3 mL/5 mL) was adjusted to pH z 5e8 using 0.5 mol L 1 NaOH solution. Then the mixture was sealed into a Teﬂon-lined stainless steel container and heated at 180  C for 3 days. After being cooled to room temperature, aqua-blue block crystals of 2 were obtained in 85% yield based on H 3 BTC. Anal. Calcd for C 42 H 37 .2 N 8 O 18.6 Ni 2 : C, 47.19; H, 3.51; N, 10.48%. Found: C, 47.08; H, 3.46; N, 10.42%. IR (KBr pellet, cm 1 ): 3388 (m), 1619 (s), 1584(m), 1518 (s), 1434 (w), 1351 (m), 1285 (w), 1077 (m), 934 (m), 946 (w), 840 (w), 756 (m), 697 (m), 666 (m). | [] | [] | ["[Ni 2 (L)(H 2 O) 3 (HBTC) 2]\n3.6H 2 O", "C 42 H 37 .2 N 8 O 18.6 Ni 2"] | ["NiSO 4 $6H 2 O--13.1 mg, 0.05 mmol"] | [] | ["L--10.5 mg, 0.025 mmol", "H 3 BTC--6.3 mg, 0.03 mmol"] | ["180  C"] | ["3 days"] | ["MeOH/H 2 O--3 mL/5 mL"]
chem.201803342 | FULL PAPER crystals of 3Li. Total yield 100-120 mg 48-57% Elemental analysis, calcd. for 3Li, C 67.6, H 6.5, N 11.8%; Found C 67.7, H 6.6, N 11.9%. 1 H NMR (298 K, d 8 -toluene, 500 MHz),  = 7.75 (br, 1H, H 6 py’), 7.59 (d, J = 7.0 Hz, 2H, H 3 py), 7.09 (t, J = 7.6 Hz, 2H, H 4 py), 6.84 (t, J = 7.4 Hz, 1H, H 4 py’), 6.67 (br, 1H, H 3 py’), 6.54 (d, J = 7.5 Hz, 2H, H 5 py), 6.30 (t (br), J = 5.5 Hz, 1H, H 5 py’), 4.96 (s(br), 2H, OCH 2 ), 2.21 (s, 6H, C 6 –CH 3 ), 1.40 (t, J = 7.7 Hz, 3H, Al–CH 2 CH 3 ), 0.43 (q, J = 7.7 Hz, 2H, Al–CH 2 ). 13 C{ 1 H} NMR (298 K, d 8 -toluene, 100.6 MHz), = 188.7 (br, C 2 py), 162.93 (C 2 py’), 156.55 (C 6 py), 147.59 (C 6 py’), 136.95 (C 4 py’), 132.68 (C 4 py), 130.15 (C 3 py), 122.12 (br, C 3 py’),121.97 (C 5 py’), 120.12 (C 5 py), 66.56 (OCH 2 ), 24.60 (C 6 –CH 3 ), 11.01 (Al–CH 2 CH 3 ), 1.19 (br, Al–CH 2 ). 27 Al NMR (298K, d 8 -toluene, 130.3 MHz, ref solution of AlCl 3 ·6H 2 O/D 2 O),  = 137 (very br, s). 7 Li NMR (298K, d 8 -toluene, 194.4 MHz, ref solution of LiCl/D 2 O),  = 2.92 (s). Synthesis of [Li{EtAl(3-OCH 2 -py)(6-Me-2-py) 2 }] 2 (4Li): Li[EtAl(6-Me-2py) 3 ] (200 mg, 0.589 mmol) was dissolved in toluene (4 mL), and to this cloudy solution 1 eq. of HOCH 2 -3-py (57 L, 0.589 mmol) was added at 78 o C. The mixture was allowed to reach room temperature and then further stirred at room temperature for 2 h. The solvent was evaporated under vacuum, the residue was dried under vacuum and 5 ml of toluene was added. Filtration over Celite, concentration (to ca. 2 ml), and slow diffusion of n-hexane (ca. 5 ml) as the non-solvent at -15°C afforded colorless crystals of 4Li. 70 mg first batch. 33% yield. Elemental analysis, cald. for 4Li, C 67.6, H 6.5, N 11.8%; Found C 67.9, H 6.5, N 11.8%. 1 H NMR (298 K, d 8 -toluene, 500 MHz),  = 8.21 (d, J = 1.8 Hz, 1H, H 2 py’), 8.18 (dd, J = 4.8 and 1.8 Hz, 1H, H 6 py’), 7.63 (d, J = 7.0 Hz, 2H, H 3 py), 7.09 (t, J = 7.5 Hz, 2H, H 4 py), 6.75 (dt, J = 7.8 and 1.8 Hz, 1H, H 4 py’), 6.50 (d, J = 7.8 Hz, 2H, H 5 py), 6.30 (dd, J = 7.8 and 4.8 Hz, 1H, H 2 py’), 4.59 (s, 2H, OCH 2 ), 2.05 (s, 6H, C 6 –CH 3 ), 1.40 (t, J = 8.1 Hz, 3H, Al– CH 2 CH 3 ), 0.53 (q, JHH = 8.1Hz, 3H, Al–CH 2 ). 13 C{ 1 H} NMR (298 K, d 8 toluene, 100.6 MHz), =186.3 (br, C 2 py), 157.15 (C 6 py), 149.69 (C 2 py’), 148.62 (C 6 py’), 134.46 (C 4 py’),133.84 (C 4 py), 130.84 (C 3 py), 122.57 (C 5 py’),121.66 (C 5 py), 64.32 (OCH 2 ), 24.32 (C 6 –CH 3 ), 10.61 (Al– CH 2 CH 3 ), 1.14 (br, Al–CH 2 ). 27 Al NMR (298 K, d 8 -toluene, 130.3 MHz, ref solution of AlCl 3 ·6H 2 O/D 2 O),  = 145 (very br, s). 7 Li NMR (298K, d 8 toluene 194.4 MHz, ref solution of LiCl/D 2 O),  = 2.55 (s). Synthesis of [Li{EtAl(4-OCH 2 -py)(6-Me-2-py) 2 }] 2 (5Li): Li[EtAl(6-Me-2py) 3 ]·(215 mg, 0.63 mmol) was dissolved in toluene (5 mL), and to this cloudy solution 1 eq. of HOCH 2 -4-py (69 mg, 0.63 mmol) was added at 78°C The mixture was allowed to reach room temperature, then further stirred at room temperature for 16 h. The solvent was evaporated under vacuum and the residue was dried under vacuum for 2 h in order to completely removed 6-CH 3 -2-pyH. To the white residue, 5 mL of toluene was added. After filtration of the resulting suspension, the solution was concentrated under vacuum (to ca. 2-3 mL), and slow diffusion of nhexane as the non-solvent (ca. 5 mL) at -15°C afforded colorless crystals of 5Li. 60 mg. 29% yield. Elemental analysis, cald. for 5Li C 67.6, H 6.5 N, 11.8%; Found C 67.0, H 6.6, N 11.8%. 1 H NMR (298 K, d 8 -toluene, 500 MHz),  = 8.08 (m, 2H, H 2 py’), 7.61 (d, J = 7.2 Hz, 2H, H 3 py), 7.09 (t, J = 7.5 Hz, 2H, H 4 py), 6.54-6.46 (m, 4H, 2H, H 5 py and 2H H 3 py’), 4.56 (s, 2H, OCH 2 ), 2.05 (s, 6H, C 6 –CH 3 ), 1.35 (t, J = 8.1 Hz, 3H, Al–CH 2 CH 3 ), 0.46 (q, J = 8.1Hz, 3H, Al–CH 2 ). 1 H NMR (298K, d 8 -THF, 500 MHz),  = 8.37 (m, 2H, H 2 py’), 7.37 (m, 2H, H 3 py’), 7.33 (d, J = 7.2 Hz, 2H, H 3 py), 7.21 (t, J = 7.7 Hz, 2H, H 4 py), 6.78 (d, J = 7.7 Hz, 2H, H 5 py), 4.88 (s, 2H, OCH 2 ), 2.42 (s, 6H, C 6 –CH 3 ), 1.07 (t, J = 8.1 Hz, 3H, Al–CH 2 CH 3 ), 0.89 (q, J = 8.1Hz, 3H, Al–CH 2 ). 13 C{ 1 H} NMR (298 K, d 8 -toluene, 100.6 MHz), =186.2 (br, C 2 py), 157.20 (C 6 py), 149.92 (C 4 py’), 149.80 (C 2 py’), 133.95 (C 4 py), 130.81 (C 3 py), 121.69 (C 5 py), 65.68 (OCH 2 ), 24.44 (C 6 –CH 3 ), 10.61 (Al–CH 2 CH 3 ), 1.01 (br, Al–CH 2 ). 13 C{ 1 H} NMR (298 K, d 8 -toluene, 100.6 MHz), =188.8 (br, C 2 py), 156.47 (C 6 py), 154.63 (C 4 py’), 150.06 (C 2 py’),132.54 (C 4 py), 130.43 (C 3 py), 122.69 (C 3 py’), 120.08 (C 5 py), 65.09 (OCH 2 ), 24.69 (C 6 –CH 3 ), 10.69 (Al–CH 2 CH 3 ), 0.90 (br, Al–CH 2 ). 27 Al NMR (298 K, d 8 -toluene, 130.3 MHz, ref solution of AlCl 3 ·6H 2 O/D 2 O),  = 130 (very br, s). 7 Li NMR (298K, d 8 -toluene, 194.4 MHz, ref solution of LiCl/D 2 O),  = 0.93 (s). | [] | [] | ["[Li{EtAl(3-OCH 2 -py)(6-Me-2-py) 2 }] 2", "[Li{EtAl(4-OCH 2 -py)(6-Me-2-py) 2 }] 2"] | ["Co(NO 3 ) 2 .6H 2 O--0.0145g, 0.05 mmol", "Li[EtAl(6-Me-2py) 3 ]--200 mg, 0.589 mmol", "Li[EtAl(6-Me-2py) 3 ]·--215 mg, 0.63 mmol"] | [] | ["3b--0.0318g, 0.1 mmol)", "KSCN--0.0392g, 0.4 mmol", "HOCH 2 -3-py--57 L, 0.589 mmol", "HOCH 2 -4-py--69 mg, 0.63 mmol"] | ["78 o C", "room temperature"] | ["4-5 days", "2 h", "16 h"] | ["ethanolic solution--10 mL", "DMF--45 mL", "toluene--4 mL", "toluene--5 mL"]
cg500350a | Blue crystals appeared in the mother liquor after 2 d. Blue single crystals of 3 were also obtained on using the same diﬀusion procedure as for 1 but in the bottom of the tube (Supporting Information). Data from the ﬁrst synthetic procedure. Yield: 23%. Anal. Calcd For C 71 H 94 N 10 O 26 S 10 Cu 4 : C 41.0, H 4.6, N 6.7, S 15.4%. Found: C 41.4, H 4.5, N 6.7, S 15.9%. IR (KBr, cm −1 ): 3421br, 1596s, 1486m, 1419s, 1390m,1226m, 1066m, 807m, 730m, 501m. | [] | [] | ["C 71 H 94 N 10 O 26 S 10 Cu 4"] | [] | [] | [] | [] | ["2 d"] | []
ejoc.200400454 | (S,S)-3: [α] 589 ⫽⫹80 (25 °C, c ⫽ 0.1 mg/mL, MeOH) and [α] 365 ⫽ ⫹250 (25 °C, c ⫽ 0.1 mg/mL, MeOH). (R,R)-3: [α] 589 ⫽⫺78 (25 °C, c ⫽ 0.1 mg/mL, MeOH) and [α] 365 ⫽⫺238 (25 °C, c ⫽ 0.1 mg/ mL, MeOH). Single crystals of the hydrochloride of the racemic diamine were grown by slow concentration of a THF solution and the X-ray structure was determined. | [] | [] | [] | [] | [] | [] | [] | [] | []
ic051647t | Preparation of [{Cu(DAHC)(OH)} 4 ](ClO 4 ) 4 ‚2.5MeOH (4). A solution of Cu(ClO 4 ) 2 ‚6H 2 O (0.050 g, 0.135 mmol) in water (0.5 mL) was added to DAHC (0.025 g, 0.192 mmol) dissolved in methanol (10 mL). A color change to dark purple was observed, before the addition of 1 mL of water resulted in a color change to royal blue. After the mixture was stirred at room temperature for around 2 h, small royal blue crystals of 4 (0.0092 g, 0.007 mmol, 21%) were isolated in approximately 24 h by diffusion of diethyl ether into the methanolic solution. IR (KBr disk, cm -1 ): 3411 s, 3225 s, 3168 s, 3112 s, 2925 m, 2890 m, 2850 w, 1602 s, 1457 m, 1403 m, 1366 m, 1343 w, 1258 w, 1147 s, 1088s, 1057s, 1068 s, 913 m, 714 m, 627 s, 466 m, 404 w. Elemental analysis for C 24 H 60 Cl 4 Cu 4 N 8 O 24 (4, methanol removed by drying), actual (expected): C, 23.40 (23.23); H, 4.80 (4.87); N, 8.83 (9.03). | [] | ["approximately 24 h"] | ["[{Cu(DAHC)(OH)} 4 ](ClO 4 ) 4 ‚2.5MeOH", "C 24 H 60 Cl 4 Cu 4 N 8 O 24"] | ["Cu(ClO 4 ) 2 ‚6H 2 O--0.050 g, 0.135 mmol"] | [] | ["DAHC--0.025 g, 0.192 mmol"] | [] | ["around 2 h"] | ["water--0.5 mL", "methanol--10 mL"]
b812643g | Synthesis of {[Ni 2 (H 2 O)(BDC) 2 (BIMB) 2 ]$6DMF} n (1) A mixture of Ni(NO 3 ) 2 $6H 2 O (0.030 g, 0.10 mmol), H 2 BDC (0.017 g, 0.10 mmol), BIMB (0.021g, 0.10 mmol), and N,N 0 dimethylformamide (DMF) (10 mL) was stirred for 10 min in air at room temperature. Then the mixture was transferred and sealed in a Teﬂon reactor (18 mL) and heated at 140  C for 3 d.After the mixture was cooled to room temperature at 5  Ch 1 , blue crystals of 1 were obtained (40.2% yield based on BIMB).The chemical formula of 1 was determined by elemental analysis and thermogravimetric analysis combined with single-crystal X-ray diffraction data. Elemental analysis (%) calcd for Ni 2 C 58 H 72 N 14 O 15 : C, 52.67; H, 5.49; N, 14.83. found: C, 52.80; H, 5.42; N, 14.73. IR (cm 1 ): 3422 (w), 3122 (w), 1620 (s), 1528 (s), 1386 (s), 1308 (m), 1072 (s), 750(s), 648 (s). | [] | [] | ["{[Ni 2 (H 2 O)(BDC) 2 (BIMB) 2 ]$6DMF} n", "Ni 2 C 58 H 72 N 14 O 15"] | ["Ni(NO 3 ) 2 $6H 2 O--0.030 g, 0.10 mmol"] | [] | ["H 2 BDC--0.017 g, 0.10 mmol", "BIMB--0.021g, 0.10 mmol"] | ["140  C"] | ["3 d"] | ["DMF--10 mL"]
c6ce00023a | 5 IR (KBr, cm -1 ): 3567 (s), 3299 (s), 2367 (w), 1645 (s), 1493 (m), 1441 (m), 1319 (s), 1232 (s), 1163 (m), 1085 (s), 916 (w), 876 (m), 800 (s), 550 (m). Synthesis of {[Dy(HL)((C 2 O 4 ) 0.5 ) 2 (H 2 O)]·3H 2 O} n (4). Yield: 62.6% based on Dy (the reacted and final pH values are 1.68 and 2.85, respectively). Elemental analysis (%) Calcd for 4 (C 8 H 15 DyNO 12 P: 510.68): C, 18.82; H, 2.96; N, 2.74%. Found: C, 18.73; H, 2.88; N, 2.72%. IR (KBr, cm -1 ): 3570 (s), 3309 (s), 2365 (w), 1653 (s), 1495 (w), 1442 (w), 1319 (s), 1231 (s), 1161 (m), 1136 (m), 1085 (s), 915 (m), 876 (m), 799 (s), 550 (w). Synthesis of {[Dy(HL)((C 2 O 4 ) 0.5 ) 2 (H 2 O)]·3H 2 O} n (5). Yield: 58.8% based on Ho (the reacted and final pH values are 1.49 and 2.04, respectively). Elemental analysis (%) Calcd for 5 (C 8 H 15 HoNO 12 P: 513.11): C, 18.73; H, 2.95; N, 2.73%. Found: C, 18.65; H, 2.90; N, 2.74%. IR (KBr, cm -1 ): 3392 (s), 2363 (w), 1635 (s), 1495 (w), 1445 (w), 1362 (w), 1320 (m), 1222 (m), 1162 (s), 1075 (s), 1016 (m), 914 (w), 875 (w), 799 (m), 705 (w), 551 (w). Synthesis of {[Er 2 (L)(C 2 O 4 ) 2 (H 2 O) 3 ]·H 2 O} n (6). Yield: 51.6% based on Er (the reacted and final pH values are 1.16 and 1.35, respectively). Elemental analysis (%) Calcd for 6 (C 10 H 14 Er 2 NO 16 P: 769.71): C, 15.60; H, 1.86; N, 1.82%. Found: C, 15.72; H, 1.73; N, 1.83%. IR (KBr, cm -1 ): 3586 (m), 3523 (m), 3441 (m), 3139 (m), 2358 (w), 1710 (s), 1646 (s), 1495 (w), 1445 (w), 1362 (w), 1321 (m), 1206 (m), 1131 (s), 1099 (s), 1060 (s), 1015 (m), 917 (w), 872 (w), 794 (m), 706 (w), 554 (w). Synthesis of {[Tm 2 (L)(C 2 O 4 ) 2 (H 2 O) 3 ]·H 2 O} n (7). Yield: 45.2% based on Tm (the reacted and final pH values are 1.94 and 3.33, respectively). Elemental analysis (%) Calcd for 7 (C 10 H 14 Tm 2 NO 16 P: 773.05): C, 15.54; H, 1.83; N, 1.81%. Found: C, 15.68; H, 1.75; N, 1.83%. Page 5 of 22 CrystEngComm CrystEngComm Accepted Manuscript Published on 29 February 2016. Downloaded by University of California - Santa Barbara on 01/03/2016 05:03:51. View Article Online DOI: 10.1039/C6CE00023A | [] | [] | ["{[Dy(HL)((C 2 O 4 ) 0.5 ) 2 (H 2 O)]·3H 2 O} n", "{[Er 2 (L)(C 2 O 4 ) 2 (H 2 O) 3 ]·H 2 O} n", "{[Tm 2 (L)(C 2 O 4 ) 2 (H 2 O) 3 ]·H 2 O} n"] | ["Dy--NaN", "Ho--NaN", "Er--NaN", "Tm--NaN"] | [] | ["HL--NaN", "L--NaN"] | [] | [] | []
b103875n | A mixture of V 2 O 5 (0.09 g), Zn(OAc) 2 ⴢ2H 2 O (0.22 g), phen (0.18 g), H 3 PO 4 (0.20 g, 85%) and H 2 O (10 mL) in the molar ratio of 1:2:2:3.5:1100 was stirred in air for 20 min and transferred into a Teﬂon-lined stainless steel reactor and heated at 160 ⬚C for 108 h. Green crystals of 1 were recovered in 65% yield based on zinc after ﬁltration, washing and drying in air.The initial pH was 2.4 and the ﬁnal pH had increased to 3.8.The elemental analysis and IR spectra † in combination with X-ray single-crystal analysis‡ conﬁrmed the formula of 1. The TGA showed that 1 has high thermal stability in air (350 ⬚C) and the phen groups are combusted from the crystals in the range 360–620 ⬚C with weight losses of 30.9% (calculated value of 31.7%). | [] | [] | ["V 2 O 5 Zn(OAc) 2 ⴢ2H 2 O phen H 3 PO 4 H 2 O"] | ["V 2 O 5--0.09 g", "Zn(OAc) 2 ⴢ2H 2 O--0.22 g"] | [] | ["phen--0.18 g", "H 3 PO 4--0.20 g, 85%"] | ["160 ⬚C"] | ["108 h"] | ["H 2 O--10 mL"]
s11243-016-0057-0 | Synthesis of complex 3 Complex 3 was obtained by mixing Mn(ClO 4 ) 2 .6H 2 O (0.3618 g, 1 mmol), HIPA (0.0946 g, 0.5 mmol), and 4,4 0 bipyridine (0.5 mmol) in distilled water (15 mL). The pH was adjusted to about 7 by the addition of 1 molL -1 NaOH solution, and the mixture was transferred to a 23 mL Teﬂonlined stainless steel autoclave, which was sealed and heated at 120 °C for 4 days and then cooled to room temperature at a rate of 3.0 °C/h. The brown block-shaped crystals of 3 so obtained were suitable for X-ray analysis; these were washed with water and dried in air. Yield: 0.079 g, 12 % (based on Mn). Anal. calcd for C 32 H 36 MnN 4 O 8 (659.59): calcd. C 58.3, H 5.5, N 8.5 %; found C 58.4, H 5.4, N 8.4 %. IR(KBr, cm -1 ) t: 3376.57(s ), 3245.38(w), 1602.85(s), 1570.13(s), 1485.90 (w), 1456.86(m), 1444.73(w), 1418.83(s), 1339.22(w), 1218.73 (s), 1101.46(w), 1065.09(w), 1007.93(w), 809.40(m), 755.88 (s), 705.13(w), 626.60(w), 522.43(m). | [] | [] | ["complex 3"] | ["Mn(ClO 4 ) 2 .6H 2 O--0.3618 g, 1 mmol"] | [] | ["HIPA--0.0946 g, 0.5 mmol", "4,4 0 bipyridine--0.5 mmol"] | ["120 \nC"] | ["4 days"] | ["distilled water--15 mL"]
acs.cgd.0c00742 | BDMCZn-2a and 2b. Both were synthetized as 1 but adding an extra reagent consisting on either 8.86 mg (0.048 mmol) or 17.73 mg (0.097 mmol) of bpe. Yields 52-70 wt.%. ATR-FTIR data of BDMCZn-2a (cm -1 ): 1603 (νC=C aromatic ), 1537 (C=O stβ-diketone ), 1494(νC=C aromatic ), 1407, 1240 (C-Ost phenolic ), 1158 (opp CCH aromatic and CCH skeletal ), 968 (=CHδ opp). EA (wt.%) for [Zn(BDMC)(bpe)(OAc)] n ·2nH 2 O or ZnC 33 H 28 O 6 N 2 ·2H 2 O (649.47 g·mol -1 ) calculated C: 60.98, H: 4.96, N: 4.31. found C: 61.05, H: 4.76, N: 4.54. Page 6 of 37 ACS Paragon Plus Environment Crystal Growth & Design 1 2 3 4 5 6 7 8 9 10 11 12 13 14 15 16 17 18 19 20 21 22 23 24 25 26 27 28 29 30 31 32 33 34 35 36 37 38 39 40 41 42 43 44 45 46 47 48 49 50 51 52 53 54 55 56 57 58 59 60 | [] | [] | ["BDMCZn-2a", "BDMCZn-2b", "[Zn(BDMC)(bpe)(OAc)] n ·2nH 2 O", "ZnC 33 H 28 O 6 N 2 ·2H 2 O"] | [] | [] | ["bpe--8.86 mg (0.048 mmol)", "bpe--17.73 mg (0.097 mmol)"] | [] | [] | []
cg900942e | 1 H NMR (CDCl 3 ): 5.08 (4H, s, CH 2 ), 6.58 (1H, s), 6.60 (2H, d), 7.21 (1H, t), 7.30 (4H, d), 8.62 (4H, d).2-bpmb Yield: 2.57 g (88% based on resorcinol). Elemental analysis: Calcd for C 18 H 16 O 2 N 2 : C, 73.95; H, 5.52; N, 9.58%. Found: C, 73.78; H, 5.50; N, 9.53%. IR (KBr, cm -1 ): 3062 (w), 3015 (w), 2918 (w), 1594 (s), 1574 (m), 1493 (s), 1433 (s), 1377 (m), 1271 (m), 1188 (s), 1161 (s), 1043 (m), 840 (m), 747 (s), 681 (m).1 H NMR (300 MHz, CDCl 3 ): 5.21 (4H, s, CH 2 ), 6.62 (1H, s), 6.69 (2H, d), 7.24 (1H, t), 7.28 (2H, t), 7.53 (2H, d), 7.72 (2H, t), 8.62 (2H, d). | [] | [] | ["2-bpmb", "C 18 H 16 O 2 N 2"] | [] | [] | [] | [] | [] | []
chem.201406233 | Synthesis of 1NO 3  : Ligand L (0.1 mmol, 0.0374 g) and Cu(NO 3 ) 2 (0.1 mmol, 0.0241 g) were taken up in a glass vial containing DMF (1 mL) and o-xylene (1 mL). The resulting solution was heated at 908 C for two days. After cooling, dark blue crystals of compound crystals of compound 1NO 3  were formed in about 70 % yield as [{CuL 2 (NO 3 ) 2 }·o-xylene·DMF] n . When parent crystals are being taken out from the mother liquor, exchanged in acetone for about 6–7 days and heated at about 508C for 5–6 h, this process results in the formation of compound 1DNO 3  [Cu 2 L 4 (NO 3 ) 4 (H 2 O)] n (confirmed by SC-XRD study). The compound 1DNO 3  loses coordinated water molecule at ambient temperature and results in the formation of 1’NO 3  . Elemental analysis (%) calculated for 1DNO 3  (C 88 H 90 Cu 2 N 20 O 21 ): C 55.99, H 4.65, N 14.6; found for 1’NO 3  : C 56.45, H 4.10, N 14.92. | [] | ["5-6 h"] | ["1NO 3 ", "1DNO 3 ", "1’NO 3 "] | ["Cu(NO 3 ) 2--0.1 mmol, 0.0241 g", "Cu 2 L 4 (NO 3 ) 4 (H 2 O)--NaN"] | [] | ["L--0.1 mmol, 0.0374 g"] | ["908 \nC", "508C"] | ["two days", "6-7 days"] | ["DMF--1 mL", "o-xylene--1 mL", "acetone--NaN"]
ejic.201101119 | [Ag(O 3 SI)] ⬁ (7): The general procedure was carried out with 5-isoquinolinesulfonic acid to yield a pale yellow amorphous powder (308 mg, 98%); m.p. ⬎ 220 °C (decomp.). | [] | [] | ["[Ag(O 3 SI)]", "7"] | [] | [] | ["5-isoquinolinesulfonic acid--308 mg"] | [] | [] | []
b405031b | [K(CTV) 2 ](CB 9 H 5 Br 5 )(CF 3 CH 2 OH) 2 1. CTV (21 mg, 4.6 mmol) and Cs(CB 9 H 5 Br 5 ) (30 mg, 4.6 mmol) and an excess of aq. KOH were dissolved and mixed in CH 3 CN and the solution evaporated to dryness. The residue was recrystallised from CF 3 CH 2 OH to give colourless crystals of 1 in 49% yield. | [] | [] | ["[K(CTV) 2 ](CB 9 H 5 Br 5 )(CF 3 CH 2 OH) 2"] | ["Cs(CB 9 H 5 Br 5 )--30 mg, 4.6 mmol"] | [] | ["CTV--21 mg, 4.6 mmol"] | [] | [] | ["CH 3 CN--excess", "CF 3 CH 2 OH--2"]
c7nj04355d | sensors, such as [La(TPT)(DMSO) 2 ]·H 2 O (1.36 × 10 4 M −1 ), 18b [La(TAIP)(DMF) 2 ](DMF) 0.5 (8.86 × 10 3 M −1 ), 18c and Eu-MOF-LIC-1 (2.87 × 10 4 M −1 ). | [] | [] | ["[La(TPT)(DMSO) 2 ]·H 2 O", "[La(TAIP)(DMF) 2 ](DMF) 0.5", "Eu-MOF-LIC-1"] | [] | [] | [] | [] | [] | []
c0ce00365d | Synthesis of [Co 3 (ptc) 2 (H 2 O) 2 ] n 2 0.328 g (1.5 mmol) CoCl 2 $6H 2 O, 0.177 g (1.0 mmol) H 3 ptc, 18.0 mL H 2 O and 1.0 mL triethylamine were successively sealed in a 23 ml Teﬂon-lined stainless-steel autoclave, which was heated to 170  C and kept at this temperature for 7 days, then the reactor was spontaneously cooled to room temperature. After ﬁltration, 168 mg violet rhombic crystals were obtained. Anal. | [] | [] | ["[Co 3 (ptc) 2 (H 2 O) 2 ] n"] | ["CoCl 2 $6H 2 O--0.328 g (1.5 mmol)"] | [] | ["H 3 ptc--0.177 g (1.0 mmol)"] | ["170 \nC"] | ["7 days"] | ["H 2 O--18.0 mL", "triethylamine--1.0 mL"]
ic5026813 | Synthesis of {[Ni(bdcbpy)(OH 2 ) 4 ]·4H 2 O} n (2). Light green polycrystalline bulk material and clear light green block-shaped single crystals were prepared the same way as described above, but using Ni(CH 3 COO) 2 ·2H 2 O (48.7 mg, 0 .25 mmol) instead of Mn(CH 3 COO) 2 . The purity of the bulk material was checked by PXRD (Supporting Information, Figure S4: bottom). Yield based on the ligand: 11.3 mg (32%). Anal. Calcd for C 28 H 34 NiN 2 O 16 (713.27): C 47.15, H 4.80, N 3.93; found: C 49.60, H 4.86, N 4.14%. Note that this elemental analysis is not a close match; however, a partial dehydration of 2 to {[Ni(bdcbpy)(OH 2 ) 4 ]·3H 2 O} n would be in rough agreement with these ﬁndings. Anal. Calcd for C 28 H 32 NiN 2 O 15 (695.26): C 48.37, H 4.64, N 4.03%. This is supported by TGA measurements (see Thermal Properties Section). IR (KBr pellet, cm −1 ): ν  = 3385 (w), 3125 (s), 3058(m), 1636 (s), 1617 (m), 1560 (w), 1508 (s), 1445 (m), 1371 (w), 1242 (s), 1163 (s), 1139 (s), 840 (s), 769 (s), 721 (s), 594 (s), 497 (s) (Supporting Information, Figure S2).Single-Crystal Structure Analysis. Data collections were performed on single crystals coated with Paratone-N oil and mounted on Kapton loops. Single-crystal X-ray data of all compounds were collected on a Bruker Kappa Apex II X-ray diﬀractometer outﬁtted with a Mo X-ray source (sealed tube, λ = 0.71073 Å) and an APEX II CCD detector equipped with an Oxford Cryosystems Desktop Cooler low-temperature device. The APEX-II software suite was used for data collection, cell reﬁnement, and reduction. | [] | [] | ["{[Ni(bdcbpy)(OH 2 ) 4 ]\b4H 2 O} n", "C 28 H 34 NiN 2 O 16"] | ["Ni(CH 3 COO) 2 \b2H 2 O--48.7 mg, 0 .25 mmol"] | [] | ["bdcbpy--not provided"] | [] | [] | []
j.molcata.2015.03.019 | The mixture was stirred at 95 ◦ C overnight, and then was added to 1 L of water and was extracted with ethyl acetate three times.After ﬁltration, the solution was dried in vacuo.The residue was puriﬁed by chromatography to give white solids of 1,3,5-C 6 H 3 (o-C 6 H 4 -CHO) 3 (2.38 g, yield 61%).1 H NMR (CDCl 3 , 400 MHz): ı 10.17 (s, 3H), 8.06–8.11 (m, 3H), 7.68–7.76 (m, 3H), 7.55–7.62 (m, 6H), 7.52 (s, 3H). | [] | [] | ["1,3,5-C 6 H 3 (o-C 6 H 4 -CHO) 3"] | [] | [] | [] | ["95 \n C"] | ["overnight"] | []
cjc-2018-0402 | UV-vis (DMSO, 2.7∙10 –2 M or 1.3∙10 –4 M) [ max , nm (, M –1 ∙cm –1 )] : 285 (4230), 703 (32). Anal. Calcd. for C 10 H 9 CuF 3 N 2 O 5 S 1 : C, 30.81; H, 2.33; N, 7.19 S, 8.22. Found: C, 30.49; H, 2.64; N, 6.85; S, 8.76. + N O 1. H 2 O, MeOH 60 °C, 1 h 2. Cu(NO 3 ) 2. | [] | [] | ["C 10 H 9 CuF 3 N 2 O 5 S 1"] | ["Cu(NO 3 ) 2--NaN"] | [] | [] | ["60 °C"] | ["1 h"] | ["DMSO--2.7∙10 –2 M or 1.3∙10 –4 M", "MeOH--NaN"]
ic0103401 | Synthesis of [Cu(µ-ox)(3-ampy) 2 ]‚1.5H 2 O (6). This compound was prepared by following an analogous procedure to that for 3, but we used the Cu(II) starting material and 3-ampy in the molar ratio of 1:2. | [] | [] | ["[Cu(µ-ox)(3-ampy) 2 ]‚1.5H 2 O"] | [] | [] | ["3-ampy--NaN"] | [] | [] | []
ic070274o | {[Ni(dpdo) 2 (CH 3 CN)(H 2 O) 2 ] 2 (SiMo 12 O 40 )(H 2 O) 2 } n (6). The formation of heteropolyacid nickel salts (yellowish-green crystals) was accomplished by the neutralization of the acids in the same way as gadolinium phosphomolybdate (R-H 4 SiMo 12 O 40 ‚14H 2 O (41 mg, 0.02 mmol) and NiCl 2 ‚6H 2 O (10 mg, 0.04 mmol)). Compound 6 was prepared in the same way as 2, using more 4,4′-bipyridineN,N′-dioxide hydrate (0.15 mmol, 33 mg). Yellow block crystals appeared after 3 weeks and were collected and dried in air after quickly being washed with water. Yield: 80%, based on R-H 4 SiMo 12 O 40 ‚14H 2 O. Anal. Calcd for C 44 H 50 N 10 O 54 Ni 2 Mo 12 Si: C, 18.35; H, 1.75; N, 4.87. Found: C, 18.51; H, 1.76; N, 4.69. IR (KBr): four characteristic asymmetric vibrations resulting from heteropolyanions with the Keggin structure: ν(ModOt) (951 cm -1 ), ν(Mo-Ob) (861 cm -1 ), ν(Mo-Oc) (792 cm -1 ), and ν(Si-Oa) (905 cm -1 ); four characteristic vibrations resulting from dpdo molecules, namely, ν(N-O) (1214 cm -1 ), ν(ring) (1470 cm -1 ), δ(C-H, in plane) (1178 cm -1 ), and δ (N-O) (839 cm -1 ). | [] | [] | ["{[Ni(dpdo) 2 (CH 3 CN)(H 2 O) 2 ] 2 (SiMo 12 O 40 )(H 2 O) 2 } n"] | ["NiCl 2 ?6H 2 O--10 mg, 0.04 mmol"] | [] | ["4,4′-bipyridineN,N′-dioxide hydrate--0.15 mmol, 33 mg"] | [] | ["3 weeks"] | ["water--unknown"]
acs.cgd.5b00958 | C 29.12, H 3.58. IR (solid KBr pellet, cm -1 ): 3354.8m, 1619.7s, 1572.3s, 1452.7s, 1421.7s, 1380.5s, 1094.3m, 1115.0w, 1094.8w, 979.9w, 782.7m, 725.3m. Synthesis of [Zn 4 ((S)-CIA) 2 (OH) 2 (H 2 O) 4 ]⋅3.5H 2 O (1-L): The same procedure as 1-D, except (S)-H 3 CIA was used. Colorless crystals (26mg, 55%, based on (S)-H 3 CIA) were obtained after filtration. Elemental analysis (%) calcd for 2 (Zn 8 C 44 H 62 O 47 ): C 28.32, H 3.35; found: C 29.32, H 3.67. IR (solid KBr pellet, cm -1 ): 3354.8m, 1624.3s, 1567.7s, 1452.7s, 1427.1s, 1375.1, 1250.1m, 1120.5w, 1084.0w, 1068.4w, 979.9w, 782.7w, 720.6w. Synthesis of [Cd 3 ((R)-CIA) 2 (dpe) 2 ]⋅0.5H 2 O (2-D): Cd(NO 3 ) 2 ·4H 2 O (0.2mmol, 62mg), (R)-H 3 CIA (0.1mmol, 26mg), Na 2 CO 3 (0.15mmol, 16mg), dpe (0.15mmol, 27mg), and distilled water (4mL) were mixed in a 23-mL teflon cup, and the mixture was stirred for 5 min. After the vessel was sealed and heated at 120℃ for 72 hours, the autoclave was subsequently allowed to cool to room temperature. Colorless crystals (24mg, 40%, based on (R)-H 3 CIA) were obtained after filtration. Elemental analysis (%) calcd for 2-D (Cd 6 C 92 H 70 O 29 N 4 ): C 46.62, H 2.98, N 2.36; found: C 47.21, H 3.15, N 2.52. IR (solid KBr pellet, cm -1 ): 3467.0m, 3038.1w, 1603.4s, 1556.8s, 1442.7m, 1390.6s, 1261.0m, 1084.0w, 1011.0w, 834.8m, 782.7m, 725.3m, 549.0m. Synthesis of [Cd 3 ((S)-CIA) 2 (dpe) 2 ]⋅0.5H 2 O (2-L): The same procedure as 2-D, except (S)-H 3 CIA was used. Colorless crystals (30mg, 50%, based on (S)-H 3 CIA) were obtained after filtration. Elemental analysis (%) calcd for 2-L (Cd 6 C 92 H 70 O 29 N 4 ): C 46.62, H 2.98, N 2.36; found: C 47.31, H 3.45, N 2.22. IR (solid KBr pellet, cm -1 ): 3462.0m, 3042.0w, 1604.1s, 1558.3s, 1447.3m, 1386.8s, 1264.9m, 1087.9w, 1011.8w, 840.2m, 774.2m, 723.7m, 561.5m. Synthesis of [Cd 3 ((R)-CIA) 2 (tmdpy) 2 ]⋅H 2 O (3-D): Cd(NO 3 ) 2 ·4H 2 O (0.2mmol, 62mg), (R)-H 3 CIA (0.1mmol, 26mg), Na 2 CO 3 (0.15mmol, 16mg), tmdpy (0.15mmol, 30mg), and distilled water (4mL) were mixed in a 23-mL teflon cup, and the mixture was stirred for 5 min. After the vessel was sealed and heated at 160℃ for 48 hours, the autoclave was subsequently allowed to cool to room temperature. Colorless crystals (44mg, 70%, based on (R)-H 3 CIA) were obtained after filtration. Elemental analysis (%) calcd for 3-D (Cd 3 C 48 H 44 O 15 N 4 ): C 45.97, H 3.54, N 4.47; found: C 44.85, H 3.24, N 4.21. IR (solid KBr pellet, cm -1 ): 3437.9m, 3069.1w, 2928.6w, 2866.5w, 1608.8s, 1552.1s, 1365.0s, 1255.6m, 1130.6w, 1084.0w, 1011.0w, 856.7w, 819.2w, 777.3m, 720.6m, 574.7w. Page 5 of 21 ACS Paragon Plus Environment Crystal Growth & Design 1 2 3 4 5 6 7 8 9 10 11 12 13 14 15 16 17 18 19 20 21 22 23 24 25 26 27 28 29 30 31 32 33 34 35 36 37 38 39 40 41 42 43 44 45 46 47 48 49 50 51 52 53 54 55 56 57 58 59 60 | [] | [] | ["[Zn 4 ((S)-CIA) 2 (OH) 2 (H 2 O) 4 ]⋅3.5H 2 O", "C 29.12, H 3.58"] | ["zinc( II) chloride--13.6 mg, 0.1 mmol"] | [] | ["(S)-CIA--26mg, 55%, based on (S)-H 3 CIA"] | [] | [] | ["aqueous solution--8 mL"]
ic034994g | (2,3-Bis(3′,5′-dimethylphenyl)pyrazine)silver(I) Trifluoroacetate, 9. Silver(I) trifluoroacetate (15 mg, 0.07 mmol) and 2,3bis(3′,5′-dimethylphenyl)pyrazine (21 mg, 0.07 mmol) were dissolved in acetonitrile (1 mL) in a screw-cap vial. After 1 week diethyl ether (1 mL) was added to the solution and the solvent then allowed to evaporate slowly. Colorless, rod-shaped crystals formed (14 mg, 39%). Mp: 186-188 °C. Anal. Calcd for C 22 H 20 AgF 3 N 2 O 2 : C, 51.96; H, 3.97; N, 5.51. Found: C, 51.64; H, 4.13; N, 5.74. Crystals suitable for X-ray analysis were grown by evaporation from an acetone solution. | [] | [] | ["(2,3-Bis(3′,5′-dimethylphenyl)pyrazine)silver(I) Trifluoroacetate", "C 22 H 20 AgF 3 N 2 O 2"] | ["Silver(I) trifluoroacetate--15 mg, 0.07 mmol"] | [] | ["2,3bis(3′,5′-dimethylphenyl)pyrazine--21 mg, 0.07 mmol"] | [] | ["1 week"] | ["acetonitrile--1 mL", "diethyl ether--1 mL"]
j.molstruc.2017.06.105 | [Cd(2-Hstp) (2,2'-bipy) 2 ]·2H 2 O (3). A mixture of Cd(NO 3 ) 2 $4H 2 O (0.015 g, 0.05 mmol), NaH 2 stp (0.013 g, 0.05 mmol) and 2,2'-bipy (0.016 g, 0.05 mmol) was added to 3 mL H 2 O. The mixture was stirred for 10 min and was placed in a 23 mL Teﬂon-lined stainless steel autoclave and heated at 140  C for 72 h. The autoclave was cooled over a period of 16 h in air. The colorless block-like crystals of 3 were collected by ﬁltration, washed with ethanol, and dried in air (yield: 28 mg, yield 79% based on Cd). Elemental analyses: calcd for C 28 H 24 CdN 4 O 9 S(3): C:47.70, H:3.43, N:7.95%; Found for C:47.38, H: 3.06, N:8.13%. IR data for 3 (KBr, cm 1 ): 3441 (s), 1711 (m), 1594 (s), 1440 (s), 1267 (s), 1239 (s), 1066 (s), 1005 (m), 764(s). | [] | ["16 h"] | ["[Cd(2-Hstp)(2,2'-bipy)2]·2H2O"] | ["Cd(NO3)2$4H2O--0.015 g, 0.05 mmol"] | [] | ["NaH2stp--0.013 g, 0.05 mmol", "2,2'-bipy--0.016 g, 0.05 mmol"] | ["140 \nC"] | ["72 h"] | ["H2O--3 mL"]
cg301277q | [Zn(4,4′-ADA)(Phen)(H 2 O) 2 ] n (4). Synthetic procedure of complex 4 was the same as that used for the synthesis of complex 3 except that the reaction mixture was heated at 110 °C. The crystals of 4 were obtained after 8 h. Yield: ∼65%. Anal. Calcd for C 26 H 16 N 4 O 6 Zn (4): C, 57.21; H, 2.95; N, 10.26. Found: C, 56.84; H, 3.54; N, 10.41. IR (KBr, cm −1 ): 3397(w), 3062(m), 1597(s), 1548(s), 1427(s), 1388(vs), 1218(m), 1090(m), 1009(m), 867(s), 794(s), 726(s), 642(m), 479(m).The corresponding Cd(II) complex of 4,4′-ADA was also synthesized, but its crystals could not be obtained so it was not included here.X-ray Crystallographic Studies. The X-ray diﬀraction data were collected by mounting a single crystal of the sample on glass ﬁbers. | [] | [] | ["[Zn(4,4′-ADA)(Phen)(H 2 O) 2 ] n", "C 26 H 16 N 4 O 6 Zn"] | [] | [] | [] | ["110 °C"] | ["8 h"] | []
ch15362 | Synthesis of [Mn(L1) 2 (OH 2 ) 2 (ClO 4 ) 2 ] n (1) A MeOH solution (5 mL) of Mn(ClO 4 ) 2 6H 2 O (0.1 mmol, 36.2 mg) was added into a MeOH solution (5 mL) of ligand L1 (0.2 mmol, 56.7 mg) under stirring. The reaction mixture was stirred at room temperature overnight. The solution was concentrated under vacuum, diethyl ether was added to the residue slowly, and the resulting suspension was stirred overnight. The suspension was filtered off, collected, and dried under vacuum. Diffusion of diethyl ether into a MeOH solution of the solid at room temperature afforded crystals after around one week. Yield: 49 mg, 57 %. Anal. Calc. for a dried sample, C 28 H 30 Cl 2 MnN 10 O 10 S 2 (856.57): C 39.26, H 3.53, N 16.35, S 7.49. Found: C 38.98, H 3.67, N 16.19, S 7.76 %. m/z (ESI) 284.1 ([H(L1)] þ , 40 %), 306.1 ([Na(L1)] þ , 4), 310.5 ([Mn(L1) 2 ] 2þ , 48), 437.0 ([Mn(ClO 4 )(L1)] þ , 33), 452.1 ([Mn(L1) 3 ] 2þ , 80), 589.2 ([Na(L1) 2 ] þ , 11), 593.6 ([Mn(L1) 4 ] 2þ , 14), 720.0 ([Mn (ClO 4 )(L1) 2 ] þ , 100). n max /cm –1 3437m, 2294m, 2019m, 1623m, 1586m, 1555m, 1508m, 1458m, 1415m, 1359m, 1336m, 1306m, 1283m, 1227m, 1159m, 994w, 881m, 840m, 807m, 789m, 757m, 725m, 627m, 591m, 535w, 483m, 442w. | [] | ["around one week"] | ["[Mn(L1) 2 (OH 2 ) 2 (ClO 4 ) 2 ]", "C 28 H 30 Cl 2 MnN 10 O 10 S 2"] | ["Mn(ClO 4 ) 2 6H 2 O--0.1 mmol, 36.2 mg"] | [] | ["ligand L1--0.2 mmol, 56.7 mg"] | ["room temperature"] | ["overnight"] | ["MeOH--5 mL", "diethyl ether--slowly added"]
ic402866e | Red needles were grown from slow evaporation in MeCN. The compound is insoluble in alkanes, benzene, ﬂuorobenzene, toluene, and barely colors CH 2 Cl 2 and THF, but is soluble in acetonitrile.1 H NMR (400 MHz, MeCN): 3.10 (s, 6H), 8.48 (t, 1H, C−H Ar), 8.98 (d, 2H, C−H Ar). ESI(+) mass spectrum (MeCN solution): obsd 371.0532, calcd 371.0542 for (btzp)Cu(MeCN) + (C 13 H 12 N 10 63 Cu); obsd 597.1276, calcd 597.1258 for (btzp) 2 Cu + (C 22 H 18 N 18 63 Cu). | [] | [] | ["(btzp)Cu(MeCN)", "(btzp) 2 Cu"] | [] | [] | [] | [] | [] | ["MeCN--not specified"]
c3ce41801d | Mn(NO 3 ) 2 50% aqueous solution (0.2 mmol/71.6 mg), H 3 cpbda (0.05 mmol/19.7 mg), alcohol (EtOH, 4 mL), H 2 O (5 mL) and triethylamine (25%, 0.1 mL) were mixed in a 25 mL Teflon-lined stainless steel vessel. With the same synthetic method as for 1, colorless block-like crystals of 3 were obtained in 78% yield (based on H 3 cpbda). The resulting colorless block-like crystals of 3 were isolated by washing with EtOH/H 2 O, and dried in air.Anal. calcd for Mn 1.5 C 21 H 19 O 12 (545.8): C, 46.21; H, 3.51.Found: C, 46.26; H, 3.56. IR (KBr, cm −1 ): 3535 s, 3416 s, 3076 m, 2931 m, 2888 m, 2804 w, 2426 w, 2204 w, 1930 w, 1597 s, 1563 s, 1520 s, 1387 s, 1290 m, 1215 s, 1155 s, 1101 s, 1002 s, 963 m, 899 m, 859 s, 819 m, 784 s, 742 m, 677 m, 631 m, 550 m, 495 m, 449 w. | [] | [] | ["Mn 1.5 C 21 H 19 O 12"] | ["Mn(NO 3 ) 2 50% aqueous solution--0.2 mmol/71.6 mg"] | ["triethylamine--25%, 0.1 mL"] | ["H 3 cpbda--0.05 mmol/19.7 mg"] | [] | [] | ["EtOH--4 mL", "H 2 O--5 mL"]
j.molstruc.2006.03.077 | 2.1. Synthesis of Mn 3 (BTC) 2 (DMF) 4 1 A mixture of MnCl 2 Æ4H 2 O (0.5 mmol, 0.099 g), BTC (0.5 mmol, 0.105 g) was dissolved into a mixed solution of absolute DMF (4 mL) and glycol (2 mL), followed by addition of triethylamine (0.05 mL). The resulting solution was stirred for about 2 h at room temperature, then sealed in a 15-mL Teﬂon-lined stainless steel autoclave and heated at 140 C for 3 days under autogenous pressure. Afterward, the reaction system was gradually cooled to room temperature at a rate of 5 C/h. Pink rhombohedral crystals of 1 suitable for single-crystal X-ray diﬀraction analysis were collected from the ﬁnal reaction system by ﬁltration and dried in air at ambient temperature (56% yield based on manganese). Calcd elem. an al. for C 30 H 34 N 4 Mn 3 O 16 (%): C, 41.96; H, 3.76; N, 6.36; Mn, 18.68. Found (%): C, 41.35; H, 3.93; N, 6.43; Mn, 18.91. | [] | [] | ["Mn 3 (BTC) 2 (DMF) 4", "C 30 H 34 N 4 Mn 3 O 16"] | ["MnCl 2 Æ4H 2 O--0.5 mmol, 0.099 g"] | ["triethylamine--0.05 mL"] | ["BTC--0.5 mmol, 0.105 g"] | ["140 \nC"] | ["3 days"] | ["absolute DMF--4 mL", "glycol--2 mL"]
15421406.2014.927977 | 32.16, H, 1.80, N, 3.43%. IR: 3306, 3002, 1652, 1242, 1309, 1218, 1143, 921, 833, 623, 512, 420.Synthesis of [Eu 2 (NIPH) 3 (H 2 O) 4 ](H 2 NIPH)(H 2 O) 6 (3) The reagents of H 2 NIPH (4.3 mg, 0.2 mmol), Eu 2 O 3 (3.5 mg, 0.1 mmol), one drop of nitric acid, and 2 ml water were placed in a thick Pyrex tube. The sealed tube was heated at 145 ◦ C for 6 days to yield light yellow block-shaped crystals. The crystals were washed with ethanol, dried, and stored under vacuum (49% yield based on Eu). Elemental analysis.C 32 H 32 Eu 2 N 4 O 34 : calcd. C, 29.11, H, 2.44, N, 4.24%; Found: C, 29.16, H, 2.40, N, 4.23%.IR: 3326, 3109, 1645, 1242, 1306, 1218, 1124, 945, 845, 623, 424. | [] | [] | ["[Eu 2 (NIPH) 3 (H 2 O) 4 ](H 2 NIPH)(H 2 O) 6", "C 32 H 32 Eu 2 N 4 O 34"] | ["Eu 2 O 3--3.5 mg, 0.1 mmol"] | [] | ["H 2 NIPH--4.3 mg, 0.2 mmol"] | ["145 \nC"] | ["6 days"] | ["water--2 ml"]
cg901188g | [Ag(tp) 1/2 (bpe)] n (3). The same synthetic procedure as that for 1 was used except that H 2 ip was replaced by H 2 tp (16.6 mg, 0.1 mmol), affording colorless block single crystals of 3 after ca. 1 week. Yield: 20.1 mg (54%, based on bpe). Anal. Calcd for C 16 H 12 AgN 2 O 2 (3): C, 51.64; H, 3.25; N, 7.53%. Found: C, 51.77; H, 3.39; N, 7.41%. IR (cm -1 ): 1684 w, 1570 vs, 1389 s, 1289 m, 1216 w, 1153 w, 1090 w, 997 w, 967 m, 881 w, 816 m, 742 m, 621 w, 543 m, 505 m. | [] | [] | ["[Ag(tp) 1/2 (bpe)] n"] | [] | [] | ["H 2 tp--16.6 mg, 0.1 mmol"] | [] | ["1 week"] | []
j.saa.2013.06.094 | Synthesis of polymer 1 A mixture of MnCl 2 4H 2 O (0.194 g, 0.98 mmol), GeO 2 (0.046 g, 0.44 mmol), dpdo (0.020 g, 0.11 mmol), Na 2 MoO 4 2H 2 O (0.960 g, 3.97 mmol) and distilled water (15 mL) was stirred for 30 min at room temperature, the pH was adjusted to 4.0 with 6 mol/L HCl and then sealed in a 30 mL Teﬂon-lined stainless autoclave and heated to 120 °C for 3 days. The resulting red block crystals of 1 were ﬁltered off, washed with water and dried at room temperature. Yield 51% (based on Na 2 MoO 4 2H 2 O). Anal. calc. for C 40 H 52 Mn 2 N 8 O 58 GeMo 12 (%): C, 16.53; H, 1.80; N, 3.86; Ge, 2.50; Mo, 39.61; Mn, 3.78. Found (%): C, 16.45; H, 1.73; N, 3.90; Ge, 2.46; Mo, 39.48; Mn, 3.82. IR data (KBr pellet, cm 1 ): 3435(w), 3117(w), 1628(m), 1548(w), 1475(s), 1426(w), 1385(w), 1327(w), 1223(s), 1184(s), 1032(m), 952(s), 881(s), 840(m), 809(s), 776(vs), 559(w), 463(w). | [] | [] | ["C 40 H 52 Mn 2 N 8 O 58 GeMo 12"] | ["MnCl 2 \n4H 2 O--0.194 g, 0.98 mmol", "Na 2 MoO 4 \n2H 2 O--0.960 g, 3.97 mmol"] | ["6 mol/L HCl--pH adjusted to 4.0"] | ["dpdo --0.020 g, 0.11 mmol"] | ["120 \nC"] | ["3 days"] | ["distilled water--15 mL"]
ic801450m | Synthesis of [V 3 O 3 (OH)(H 3 L5) 2 ] · 7.5H 2 Oor[V 3 O 3 (OH){C 6 H 3 (C 6 H 4 PO 3 H) 3 }] · 7.5H 2 O(6· 7.5H 2 O). A solution of NH 4 VO 3 (0.120 g, 1.026 mmol), 1,3,5-tris(phenyl)-4′-triphosphonic acid benzene (0.117 g, 0.214 mmol), H 2 O (10.00 g, 556 mmol), and HF (1.000 mL, 28.99 mmol) at a molar ratio of 4.79:1.00:2598:135.5 was stirred brieﬂy before heating to 150 °C for 72 h (initial and ﬁnal pH of 1.0 and 1.5, respectively). Dark green/black plates of 6 · 7.5H 2 O were isolated in 25% yield. IR (KBr pellet, cm -1 ): 3445(s), 2930(m), 2849(m), 1467(m), 1395(w), 1129(s), 1047(s), 980(m), 908(s), 795(m), 722(w). Anal. calcd for C 24 H 26.5 O 16 P 3 V 1.5 : C, 38.9; H, 3.61. Found: C, 39.0; H, 3.63. | [] | [] | ["[V 3 O 3 (OH)(H 3 L5) 2 ] · 7.5H 2 O", "[V 3 O 3 (OH){C 6 H 3 (C 6 H 4 PO 3 H) 3 }] · 7.5H 2 O"] | ["NH 4 VO 3--0.120 g, 1.026 mmol"] | [] | ["1,3,5-tris(phenyl)-4′-triphosphonic acid benzene--0.117 g, 0.214 mmol"] | ["150 °C"] | ["72 h"] | ["H 2 O--10.00 g, 556 mmol", "HF--1.000 mL, 28.99 mmol"]
s0277-5387(00)00645-8 | 2-[1-(Pyrrol-2-yl)methylidene]hidrazine carbothioamide (L 1 ) and 2-[1-(pyrrol-2-yl)ethylidene]hidrazine carbothioamide (L 2 ) were prepared as described previously [9] using a general procedure for condensation of amines with aldehydes or ketones. | [] | [] | [] | [] | [] | [] | [] | [] | []
j.jssc.2020.121218 | 2.2. Synthesis of the {[Zn(L)(ip)⋅H 2 O] 8 } n (1) A mixture containing Zn(OAc) 2 ⋅H 2 O (43.9 mg, 0.2 mmol), H 2 ip (33.2 mg, 0.2 mmol), L (29.4 mg, 0.1 mmol), NaOH (16.0 mg, 0.4 mmol) and H 2 O (10 mL) were placed in a 25 mL Teﬂon autoclave reactor and heated at 140  C for 3 days under autogenous pressure. Then, the reaction system was cooled to room temperature at a rate of 5  C per hour, colorless block single crystals of 1 were obtained with a yield of 16.1% (based on L ligand).Anal. Calcd for C 200 H 176 Zn 8 N 32 O 48 (Mr ¼ 4318.68): C, 55.62; H, 4.11; N, 10.38%. Found: C, 55.49; H, 4.23, N, 10.41%. IR (KBr, cm 1 ): 3348(s), 1614(s), 1568(m), 1511(m), 1467(w), 1436(w), 1352(s), 1191(m), 742(s). | [] | [] | ["{[Zn(L)(ip)⋅H 2 O] 8 } n", "C 200 H 176 Zn 8 N 32 O 48"] | ["Zn(OAc) 2 ⋅H 2 O--43.9 mg, 0.2 mmol"] | ["NaOH--16.0 mg, 0.4 mmol"] | ["H 2 ip--33.2 mg, 0.2 mmol", "L--29.4 mg, 0.1 mmol"] | ["140  C"] | ["3 days"] | ["H 2 O--10 mL"]
j.ica.2012.04.043 | 2.2.4. [Zn(pbmb)(1,3-bdc)] n (3) The procedure is similar to that of 1, except that 1,3-H 2 bdc was used instead of 1,4-H 2 bdc. Yield: 82% (based on Zn). Anal. Calc. for C 27 H 24 ZnN 4 O 4 : C, 60.74; H, 4.53; N, 10.49. Found: C, 60.75; H, 4.52; N, 10.51%. IR (KBr, cm 1 ): 3362 (w), 2932 (w), 1620 (s), 1594 (w), 1460 (m), 1375 (s), 1296 (w), 1154 (w), 761 (s), 702 (w).2.2.5. [Co(pbmb)(1,3-bdc)] n (4) The procedure is similar to that of 3, except that Co(NO 3 ) 2 6H 2 O was used instead of Zn(NO 3 ) 2 6H 2 O. Yield: 90% (based on Co). Anal. | [] | [] | ["[Zn(pbmb)(1,3-bdc)] n", "C 27 H 24 ZnN 4 O 4"] | [] | [] | ["1,3-H 2 bdc--NaN"] | [] | [] | []
j.ica.2012.03.020 | [Cu(4,4 0 -(OCH 3 ) 2 -2,2 0 -bipyridine) 2 ](NO 3 ) 2 (6) synthetic procedure was similar to compound 4. A blue solid was collected by vacuum ﬁltration and then allowed to air dry, recovering 95 mg (30% yield) of blue microcrystals. Anal. Calc. for CuC 24 H 24 N 6 O 10 CH 3 OH: C, 46.05; H, 4.33; N, 12.89. Found: C, 45.92; H, 3.88; N, 13.4%. IR (KBr) m max /cm 1 : 3446m-br, 3066w, 1611s, 1561m, 1500m, 1473w, 1384vs, 1340m-sh), 1311m-sh, 1259m, 1230m, 1040s, 900w, 838w, 433w, 741w, 664w, 581w.2.3. Instrumentation IR spectra were recorded on a Bruker Tensor 27 IR instrument as KBr pellets between 4000 and 400 cm 1 . Thermogravimetric analysis was conducted on a TGA 2950HR instrument using a 5 °C/min sample heatingrate in the rangeof 28–800 °C, andwith N 2 as thecarrier gas. UV–Vis measurements were made with an Agilent 8453 diode array spectrometer and referenced against a solvent blank. | [] | [] | ["[Cu(4,4 0 -(OCH 3 ) 2 -2,2 0 -bipyridine) 2 ](NO 3 ) 2", "CuC 24 H 24 N 6 O 10 CH 3 OH"] | [] | [] | [] | [] | [] | []
adfm.201603444 | Synthesis of 2D-Cu 4 I 4 (5-me-pm) 2 (13): Single crystals of 13 were collected from the reaction of precursor (0.11 g, 0.1 mmol) and excess amount of 5-me-pm (47 mg, 0.05 mmol) in 10 mL ethanol at 120 °C for 1 day. Green cubic crystals, along with pure phase of powders were isolated and washed (71% yield based on Cu).Synthesis of 2D-Cu 4 I 4 (4,4 ′ -dps) 2 (14) [25] (4,4 ′ -dps = 4,4 ′ -Dipyridyl Sulﬁde): The detailed synthesis process of 14 was similar to that for 8, powder sample of 14 was prepared by heating the precursor 1 (0.11 g, 0.1 mmol) and 4,4′-dps (56 mg, 0.3 mmol) at 120 °C in ethanol for 3 days (81% yield based on Cu).Synthesis of 3D-Cu 4 I 4 (1,4-bda) 2 (15) (1,4-bda = Butane-1,4-Diamine): Similar precursor method as that of 8 was used. High quality plate like crystals were obtained after precursor 1 (0.11 g, 0.1 mmol) and 1,4-bda (26 mg, 0.3 mmol) mixture was heated in methanol for 3 days under 120 °C (75% yield based on Cu). | [] | [] | ["2D-Cu 4 I 4 (5-me-pm) 2", "2D-Cu 4 I 4 (4,4 ′ -dps) 2", "3D-Cu 4 I 4 (1,4-bda) 2"] | ["precursor--0.11 g, 0.1 mmol"] | [] | ["5-me-pm--47 mg, 0.05 mmol", "4,4 ′ -dps--56 mg, 0.3 mmol", "1,4-bda--26 mg, 0.3 mmol"] | ["120 °C", "120 °C", "120 °C"] | ["1 day", "3 days", "3 days"] | ["ethanol--10 mL", "ethanol--10 mL", "methanol--NA"]
om800405m | mL of THF at room temperature. The mixture was stirred for 7 days and ﬁltered to yield a dark red solution, which was concentrated to about 10 mL and stored at ca. -20 °C. Orange crystals (0.75 g, 31%) were isolated after 2 weeks. | [] | ["2 weeks"] | ["NaN"] | [] | [] | [] | ["room temperature"] | ["7 days"] | ["THF--NaN"]
ic1020324 | [Fe(H 2 IPCPMP)Cl 2 ][PF 6 ](1). To a solution of 68.4 mg (0.42 mmol) FeCl 3 in 4 mL of dry acetonitrile was added 295.6 mg (0.39 mmol) of H 4 IPCPMP(PF 6 ) 2 3 H 2 O(H 4 L), and the color turned intensely bluepurple. After stirring at room temperature for 2 h, butyl acetate was added until complete precipitation of a purple solid, which was isolated by centrifugation and washed with more butyl acetate. The solid was recrystallized from acetone/butyl acetate 2:1 (v/v) by slow evaporation yielding 170.2 mg (60.1%) Elem. Anal. C 27 H 35 Cl 2 F 6 FeN 4 O 3 P %Calc. C, 44.10; H, 4.80; N, 7.62; Found: C, 44.48; H, 4.26; N, 8.10; FAB-MS þ m/z 560 ([Fe(IPCPMP)Cl]þNa þ , 100), 538 ([Fe(IPCPMP)Cl]þH þ , 60); IR (KBr, cm 1 ) 3095(m), 1662(s, CO 2 antisym.), 1621(s, CdC arom.), 1582(s, CdC arom.), 1476(s, CdC arom.), 1449(m), 1407(m), 1388(m), 1260(s, sym.), 842(vs, PF 6 ), 769(s, PF 6 ), 577(s); UV/vis acetonitrile, nm, (ε) 557 (1302 M 1 cm 1 ), 358 (4061 M 1 cm 1 ), 296 (9228 M 1 cm 1 ), 254 (14405 M 1 cm 1 ) [FeZn(IPCPMP)(OAc) 2 (CH 3 OH)][PF 6 ](2) Method B  Deprotonation by Excess Sodium Acetate and Filtering through Celite. A total of 151.2 mg of H 4 L (0.20 mmol) was dissolved in 3 mL of a 1:1 (v/v) methanol/acetone mixture, and 33.8 mg of FeCl 3 (0.208 mmol) was added to this solution, whereupon the color turned intensely blue-purple (and a few dark blue crystals were formed). No visible change occurred when 46.0 mg (0.21 mmol) | [] | [] | ["Fe(H 2 IPCPMP)Cl 2 ][PF 6 ]"] | ["FeCl 3--68.4 mg (0.42 mmol)"] | [] | ["H 4 IPCPMP(PF 6 ) 2 3 H 2 O(H 4 L)--295.6 mg (0.39 mmol)"] | ["room temperature"] | ["2 h"] | ["dry acetonitrile--4 mL", "butyl acetate--NA", "acetone/butyl acetate 2:1 (v/v)--NA"]
b007983i | [Cu 4 (pap) 4 Cl 7 ] n Cl n ⴢ15nH 2 O 2. This complex was prepared by adding 0.31 mmol CuCl 2 ⴢ2H 2 O dissolved in 3 cm 3 of water to 7 cm 3 of a water–EtOH (60:40) solution containing 0.31 mmol of pap. Partial evaporation on a hot plate followed by slow cooling aﬀorded thin, light green, diamond-shaped crystals of compound 2. The yield was 75% (Found: C, 38.5; H, 3.6; N, 13.0. Calc. for C 56 H 62 Cl 8 Cu 4 N 16 O 15 : C, 38.7; H, 3.6; N, 12.9%). | [] | [] | ["[Cu 4 (pap) 4 Cl 7 ] n Cl n ⴢ15nH 2 O", "C 56 H 62 Cl 8 Cu 4 N 16 O 15"] | ["CuCl 2 ⴢ2H 2 O--0.31 mmol"] | [] | ["pap--0.31 mmol"] | [] | [] | ["water--3 cm 3", "EtOH--7 cm 3"]
c1dt11846c | [Cd 2 (APTH) 4 (phen) 2 ]·2H 2 O5. The yellow block crystals of 5 were obtained by a simple hydrothermal self-assembly of Cd(CH 3 COO) 2 ·3H 2 O (133 mg, 0.5 mmol), NPTH (104 mg, 0.5 mmol), N 2 H 4 ·H 2 O (0.1 mL) and phen·H 2 O (99 mg, 0.5 mmol) in a 15 mL aqueous solution (pH = 8 adjusted by dilute N 2 H 4 ) at 170 ◦ C for 4 days. Yield: ca.20%basedonCd(II). Anal. calcd C 56 H 44 N 16 O 10 Cd 2 5: C 50.73, H 3.35, N 16.90. Found: C 50.50, H 3.21, N 16.67%. IR (cm -1 ): 1637 s, 1575 w, 1552 m, 1516 s, 1429 m, 1356 s, 1234 m, 1180 w, 1055 w, 952 m, 853 m, 815 w, 783 m, 730 s, 636 w. | [] | [] | ["[Cd 2 (APTH) 4 (phen) 2 ]·2H 2 O", "C 56 H 44 N 16 O 10 Cd 2 5"] | ["Cd(CH 3 COO) 2 \n3H 2 O--133 mg, 0.5 mmol"] | [] | ["NPTH--104 mg, 0.5 mmol", "phen·H 2 O--99 mg, 0.5 mmol"] | ["170 ◦ C"] | ["4 days"] | ["N 2 H 4 ·H 2 O--0.1 mL"]
c0dt00101e | Preparation of [Ni(trans-L 1 ) 2 (CH 3 OH) 2 ]·2H 2 O(3): A methanol solution (10 cm 3 )ofNi(CH 3 COO) 2 ·4H 2 O (0.020 g, 0.08 mmol) was added into a methanol solution (20 cm 3 )ofHL 1 (0.056 g, 0.16 mmol). The mixture was slowly heated to 50 ◦ Canda0.5cm 3 of concentrated ammonia was added, and then the mixture was reﬂuxed for 12 h. The ﬁltered solution was cooled to room temperature, and dark brown single crystals of 3 suitable for Xray structural analysis were collected via 7 d slow evaporation in air. Yield: 0.056 g (81.5%) based on metal. Anal. Calcd. for NiC 32 H 34 Cl 4 N 8 O 8 :C, 44.74; H, 3.99; N, 13.04%. Found: C, 44.80; H, 4.03; N, 12.97%. Main FTIR absorptions (KBr pellets, n,cm -1 ): 3417 (b, s), 2980 (w), 2928 (w), 2221 (w), 1674 (m), 1640 (s), 1557 (s), 1514 (w), 1395 (m), 1367 (s), 1267 (m), 1089 (s), and 627 (m). UV/Vis in methanol: l max = 421 nm. Preparation of [Cu(cis-L 1 ) 2 ] n (4): A methanol solution (10 cm 3 )ofCu(CH 3 COO) 2 ·H 2 O (0.016 g, 0.08 mmol) was added into a methanol solution (20 cm 3 )ofHL 1 (0.056 g, 0.16 mmol) and NaOMe (0.100 g). The mixture was stirred and reﬂuxed for 12 h. The ﬁltered solution was cooled to room temperature, and dark red single crystals of 4 suitable for X-ray structural analysis were collected via 3 d slow evaporation in air. Yield: 0.048 g (78.5%) based on metal. Anal. Calcd. for CuC 30 H 22 Cl 4 N 8 O 4 : C, 47.17; H, 2.90; N, 14.67%. Found: C, 47.20; H, 2.96; N, 14.62%. Main FT-IR absorptions (KBr pellets, n,cm -1 ): 3442 (b, s), 2980 (w), 2928 (w), 2212 (w), 1674 (m), 1640 (s), 1594 (s), 1525 (m), 1395 (m), 1382 (s), 1265 (m), 1089 (s), and 627 (m). UV/Vis in methanol: l max = 412 nm. Preparation of [Cu(L 3 )(H 2 O)] n (5): A DMF solution (30 cm 3 )ofCu(CH 3 COO) 2 ·H 2 O (0.048 g, 0.24 mmol) and HL 1 (0.112 g, 0.24 mmol) was cooled to 0 ◦ C with external cooling, and 3 cm 3 of 30% hydrogen peroxide was added dropwise in order that the temperature of mixture did not exceed 5 ◦ C. The color of solution turned out to be vermillion after several minutes, and it was stirred at 0–5 ◦ C for 3 h. The mixture was ﬁltered and the ﬁltrate was condensed to 5 cm 3 by a rotatory evaporator. Ethyl acetate (30 cm 3 ) was added into the residue to precipitate 5, and the solid was ﬁltered, washed by ethyl acetate and dried in vacuo. Yield: 0.085 g (79.3%) based on metal. Red single crystals of 5 suitable for X-ray structural analysis were obtained from a mixture of DMF and methanol in a ratio of 1 : 3 (v/v) via 15 d slow evaporation in air. Anal. Calcd. for CuC 15 H 12 Cl 2 N 4 O 4 : C, 40.33; H, 2.70; N, 12.54%. Found: C, 40.39; H, 2.85; N, 12.44%. Main FT-IR absorptions (KBr pellets, n,cm -1 ): 3425 (vs), 2974 (w), 2932 (w), 2213 (w), 1658 (s), 1510 (w), 1440 (m), 1393 (s), 1192 (s), 1102 (m), 1039 (m), and 624 (m). | [] | ["7 d"] | ["[Ni(trans-L 1 ) 2 (CH 3 OH) 2 ]·2H 2 O", "NiC 32 H 34 Cl 4 N 8 O 8"] | ["Ni(CH 3 COO) 2 ·4H 2 O--0.020 g, 0.08 mmol"] | [] | ["HL 1--0.056 g, 0.16 mmol"] | ["50 ◦ C"] | ["12 h"] | ["methanol--10 cm 3"]
j.dyepig.2015.06.035 | 2.2.2. Synthesis of [Zn(H 2 ttac)(phen) 2 ]  4H 2 O (2) A mixture of 4,5-di(3'-carboxylphenyl)-phthalic acid (0.05 mmol, 20.3 mg), zinc perchlorate-hydrate (0.1 mmol, 26.4 mg) and 1,10-phenanthroline (0.1 mmol, 18.0 mg) in 10 mL of water was adjusted to pH 4.0 with 1 mol L 1 KOH solution. The mixture was then transferred to and sealed in a 25 mL Teﬂon-lined stainless autoclave, followed by heating at 130  C for 72 h to afford colorless block-shaped crystals in 35.2% yield after slowly cooling to room temperature at a rate of 5  C/h. Elemental analysis calculated for C 46 H 36 ZnN 4 O 12 (902.16): C 61.77%, H 4.09%, N 6.51%; Found: C 61.24%, H 4.02%, N 6.21%. Selected IR (cm 1 ): 3427(m), 3066(m), 2927(m), 2607(m), 1704(s), 1582(s), 1520(m), 1430(s), 1398(w), 1361(m), 1299(m), 1256(m), 1149(w), 1110(m), 928(m), 854(s), 814(m), 770(s), 727(s), 650(w), 562(w). | [] | [] | ["[Zn(H 2 ttac)(phen) 2 ]?4H 2 O", "C 46 H 36 ZnN 4 O 12"] | ["zinc perchlorate-hydrate--0.1 mmol, 26.4 mg"] | ["1 mol L -1 KOH solution--pH 4.0"] | ["4,5-di(3'-carboxylphenyl)-phthalic acid--0.05 mmol, 20.3 mg", "1,10-phenanthroline--0.1 mmol, 18.0 mg"] | ["130 \nC"] | ["72 h"] | ["water--10 mL"]
c9dt01024f | [UO 2 (2-SB) 2 Cu(R,S-Me 6 cyclam)] 2 2H 2 O (4) and [(UO 2 ) 2 (2-SB) 2 (C 2 O 4 )Cu(R,SMe 6 cyclam)] (5). 2-Sulfobenzoic acid cyclic anhydride (19 mg, 0.10 mmol), UO 2 (NO 3 ) 2 ·6H 2 O (35 mg, 0.07 mmol), and [Cu(R,S-Me 6 cyclam)(NO 3 ) 2 ] (24 mg, 0.05 mmol) were dissolved in water (0.5 mL) and acetonitrile (0.2 mL). A mixture of purple crystals of 4 and orange crystals of 5 were obtained within four days (32 mg). | [] | [] | ["UO 2 (2-SB) 2 Cu(R,S-Me 6 cyclam)] 2 2H 2 O", "[(UO 2 ) 2 (2-SB) 2 (C 2 O 4 )Cu(R,SMe 6 cyclam)]"] | ["UO 2 (NO 3 ) 2 ·6H 2 O--35 mg, 0.07 mmol", "[Cu(R,S-Me 6 cyclam)(NO 3 ) 2 ]--24 mg, 0.05 mmol"] | [] | ["2-Sulfobenzoic acid cyclic anhydride--19 mg, 0.10 mmol"] | [] | ["four days"] | ["water--0.5 mL", "acetonitrile--0.2 mL"]
1099-0682(200103)2001:3<805::aid-ejic805>3.0.co;2-2 | N,N9-Bis[(2-aminoethyl)-2-pyridyl]-1,2-bis(4-methoxyphenylimino)ethane-1,2-diamine (4b): Yield: 3.9 g of a brown-yellow solid (76%), m.p. 85287 °C. 2 1 H NMR (200 MHz, [D 6 ]DMSO): δ 5 2.96, 3.49 (br, 2 3 4H,CH 2 ), 3.65 (s, 6 H, OCH 3 ), 3.60, 6.57 (2 3 d, J 5 8.5 Hz, 2 3 4 H, Ar), 7.24 (m, 6 H, Pyr), 7.73 (m, 2 H, Pyr), 8.48 (d, J 5 4.5 Hz, 2 H, NH). 2 13 C NMR (50 MHz, [D 6 ]DMSO): δ 5 36.3, 40.8 (CH 2 ), 55.0 (OCH 3 ), 112.9, 121.3, 122.5, 123.0, 136.3, 143.0, 148.9, 151.2, 154.2, 159.6. 2 IR (Nujol): ν ˜ 5 3248 (s, ν NH ), 1638 (s), 1618 (s), 1566 (s), 1531 (s), 1504(s) cm 21 . 2 MS [CI (H 2 O)]: m/z (%) 5 509 (100) [M 1 1 1], 415 (8), 301 (41), 254 (6) [M 1 /2], 149 (10), 124 (37), 106 (61), 93 (7). 2 C 30 H 32 N 6 O 2 (508.6): calcd. C 70.84, H 6.34, N 16.52; found C 70.49, H 6.58, N 16.07. | [] | [] | ["N,N9-Bis[(2-aminoethyl)-2-pyridyl]-1,2-bis(4-methoxyphenylimino)ethane-1,2-diamine (4b)"] | [] | [] | [] | [] | [] | []
s0277-5387(03)00431-5 | 2.2. Preparation of [Cu 3 (phen) 4 (PPh 3 )](BF 4 ) 3  2THF (1a) In a small 5-dram vial [Cu(MeCN) 2 (PPh 3 ) 2 ]BF 4 (30.4 mg, 0.040 mmol) was dissolved in nitrobenzene (1 ml) to which was added 4,7-phenanthroline (10.9 mg, 0.060 mmol). The small open vial was then placed in a larger 20-dram vial containing 3 ml of THF. The large vial was sealed, and the THF was allowed to diﬀuse into the solution at room temperature. Yellow, rectangular column-like crystals were ha rvested after several days. | [] | ["several days"] | ["[Cu 3 (phen) 4 (PPh 3 )](BF 4 ) 3  2THF", "Cu 3 (phen) 4 (PPh 3 )"] | ["Cu(MeCN) 2 (PPh 3 ) 2 ]BF 4--30.4 mg, 0.040 mmol"] | [] | ["4,7-phenanthroline--10.9 mg, 0.060 mmol"] | [] | [] | ["nitrobenzene--1 ml", "THF--3 ml"]
j.molstruc.2007.07.027 | 2.2. Synthesis and characterization 2.2.1. Synthesis of [Ce(Hcit)(H 2 O)] n (1) A mixture of CeO 2 (0.09 g, 0.5 mmol), citric acid (0.2 g, 1.1 mmol) and water (15 ml) was stirred for ca. 2 h, then the mixture was heated under autogenous pressure at 160 °C for 3 days in a 20 ml Teﬂon-lined stainless steel vessel and ﬁnally cooled to room temperature. The colorless needle crystal of 1 was ﬁltered, washed with distilled water and dried at ambient temperature. Yield: 0.12 g (68.5%, based on cerium). Anal. Calcd for C 6 H 7 CeO 8 (347.24): C: 20.74; H: 2.02. Found: C: 20.48; H: 1.77%. IR (cm 1 ): 3227.25 s, 2970.05 w, 1611.56 s, 1533.20 s, 1454.25 s, 1385.46 s, 1293.60 w, 1251.31 m, 1180.47 m, 1144.21 m, 1069.65 m, 930.11 w, 838.69 w, 733.64 s, 653.67 w, 623.61 m, 563.51 s, 535.00 w. | [] | [] | ["[Ce(Hcit)(H 2 O)] n (1)"] | ["CeO 2--0.09 g, 0.5 mmol"] | [] | ["citric acid--0.2 g, 1.1 mmol"] | ["160 \n°C"] | ["3 days"] | ["water--15 ml"]
s1600536805013632 | Experimental Copper(II) chloride dihydrate (0.17 g, 1 mmol), 1,10-phenanthroline hydrate (0.20 g, 1 mmol) and water (10 ml) were placed in a 23 ml Teﬂon-lined stainless steel Parr bomb. No sodium hydroxide was used in the synthesis. The bomb was then heated at 433 K for 3 d. After the bomb had cooled slowly to room temperature at a rate of 5 K h 1 , deep-blue, almost black, crystals were isolated from the solution in about 50% yield. Under diffuse yellow light, the crystals are light green. Only a few crystals of the compound were obtained in this reaction. | [] | [] | [] | ["Copper(II) chloride dihydrate--0.17 g, 1 mmol"] | [] | ["1,10-phenanthroline hydrate--0.20 g, 1 mmol"] | ["433 K"] | ["3 d"] | ["water--10 ml"]
s10870-010-9942-0 | Synthesis of [Cd 2 (2-mBIM) 2 Cl 2 (C 4 H 4 O 4 )(H 2 O) 2 (H 2 O)] n (1) The mixture of CdCl 2 2.5H 2 O(114 mg, 0.5 mmol), succinic acid (59 mg, 0.5 mmol), NaOH (40 mg, 1.0 mmol) and ligand 2-mBIM (89 mg, 0.5 mmol) were dissolved in the solution of H 2 O (10 mL), and the resulting mixture was transferred and sealed in a 25 mL Teﬂon-lined stainless steel autoclave, under autogenous pressure at 160 °C for 2 days and then slowly cooled to room temperature at a rate of 5 °C/h. Light-yellow crystals of [Cd 2 (2-mBIM) 2 Cl 2 (C 4 H 4 O 4 )(H 2 O) 2 (H 2 O)] n suitable for X-ray analysis were obtained in 63% yield. Anal. Calcd. for C 22 H 34 Cd 2 Cl 2 N 8 O 7 : C, 32.29; H, 4.19; N, 13.69; Found: C, 32.60; H, 4.13; N, 13.80; IR (KBr, cm -1 ): t = 3448s, 3153m, 3131m, 3016m, 2918w, 2360s, 2341s, 1541s, 1476m, 1425s, 1368m, 1273s, 1243w, 1135s, 1084s, 1003s, 943m, 879w, 810m, 769s, 757s, 741s, 683s, 657s, 517s. | [] | [] | ["[Cd 2 (2-mBIM) 2 Cl 2 (C 4 H 4 O 4 )(H 2 O) 2 (H 2 O)] n", "C 22 H 34 Cd 2 Cl 2 N 8 O 7"] | ["CdCl 2 ?2.5H 2 O--114 mg, 0.5 mmol"] | ["NaOH--40 mg, 1.0 mmol"] | ["succinic acid--59 mg, 0.5 mmol", "2-mBIM--89 mg, 0.5 mmol"] | ["160 \nC"] | ["2 days "] | ["H 2 O--10 mL"]
ic0257017 | H[NdL]‚8H 2 O (4). Anal. Calcd for C 26 H 47 N 6 O 16 Nd: C, 37.0; H, 5.6; N, 10.0. Found: C, 36.5; H, 5.2; N, 10.2%. Yield: 87%.FAB mass spectrum (negative ion): 696 amu.H[SmL]‚5H 2 O (5). Anal. Calcd for C 26 H 41 N 6 O 13 Sm: C, 39.2; H, 5.2; N, 10.6. Found: C, 39.1; H, 5.2; N, 11.1%. Yield: 80%.FAB mass spectrum (negative ion): 707 amu. Crystals of formula [SmHL]‚EtOH‚3H 2 O suitable for X-ray diffraction were grown from an ethanolic solution of the isolated solid. | [] | [] | ["H[NdL]‚8H 2 O", "H[SmL]‚5H 2 O", "[SmHL]‚EtOH‚3H 2 O"] | [] | [] | [] | [] | [] | []
15533174.2015.1004445 | (10 mL) was sealed in a Teﬂon-lined stainless-steel reactor under autogenous pressure at 160  C for three days and then cooled to room temperature slowly. Colorless block crystals of 1 were obtained in 32% yield based on Cd(II). Anal. Calcd.for C 14 H 11 NO 6 Cd: C, 41.83; H, 2.74; N, 3.49%. Found: C, 41.85; H, 2.72; N, 3.53%. IR (KBr pellet, v/cm ¡1 ) for 1: 3128 (s), 2862(w), 1612(s), 1560(s), 1432(s), 1241(m), 1172(s), 1038 (s), 1163(w), 852(m), 784(m), 657(m).Crystallographic Data Collection and Struc ture Determination Diffraction intensities for compound 1 were collected at room temperature on a Mercury CCD diffractometer equipped with a graphite-monochromatic Mo/Ka radiation (λ D 0.71073 A  )at 293(2) K. A total of 4136 reﬂections were collected with 2278 unique ones (R int D 0.0179) in the range of 2.31<u<24.99  by using an v-2u scan mode. The structure was solved by direct methods with SHELXS-97 program [19] and reﬁned by fullmatrix least squares on F 2 using the SHELXL-97 program. | [] | [] | [] | [] | [] | [] | ["160  C"] | ["three days"] | ["Teﬂon-lined stainless-steel reactor--10 mL"]
acs.organomet.7b00057 | Oxidation Study of 3a. Under an N 2 atmosphere, 3a (0.012 g, 0.04 mmol, 1.00 equiv) was dissolved in 0.6 mL of acetone. Stepwise, O 2 (21% in air) was bubbled manually through the mixture with a rate of approximately 6 bubbles per second using a needle with an inner diameter of 1.194 mm. During additions, the mixture was kept in a water bath at room temperature to inhibit acetone evaporation. After each addition, the NMR tube was sealed using a screw cap and the reaction mixture was monitored using 31 P NMR spectroscopy. Using this methodology, systematically O 2 (21% in air) was added to the mixture at room temperature over the described intervals: (1) O 2 (21% in air, 1 mL, 8.73 μmol, 0.22 equiv), 30 s; (2) O 2 (21% in air, 1 mL, 8.73 μmol, 0.22 equiv), 30 s; (3) O 2 (21% in air, 2 mL, 17.47 μmol, 0.44 equiv), 60 s; (4) O 2 (21% in air, 2 mL, 17.47 μmol, 0.44 equiv), 60 s; (5) O 2 (21% in air, 4 mL, 34.94 μmol, 0.87 equiv), 2 min; (6) O 2 (21% in air, 4 mL, 34.94 μmol, 0.87 equiv), 2 min; (7) O 2 (21% in air, 8 mL, 69.88 μmol, 1.75 equiv), 4 min; (8) O 2 (21% in air, 8 mL, 69.88 μmol, 1.75 equiv), 4 min; (9) O 2 (21% in air, 16 mL, 0.140 mmol, 3.49 equiv), 8 min; (10) O 2 (21% in air, 16 mL, 0.140 mmol, 3.49 equiv), 8 min. From addition 7 onward, a white solid started to precipitate. After the additions, the mixture was fully oxidized by dissolving the mixture in 10 mL of acetone (technical grade) and stirring the resulting solution under a closed air atmosphere for 42 h at room temperature. Subsequently, the reaction vessel was opened to the external air atmosphere and stirred for an additional 173.5 h. The resulting solution was evaporated to provide a white oil. Observed oxidation (% 3a, time of measurement): (1) 95, 17 min; (2) 86, 24 min; (3) 82, 30 min; (4) 74, 37 min; (5) 68, 46 min.; Organometallics Article DOI: 10.1021/acs.organomet.7b00057 Organometallics XXXX, XXX, XXX−XXX H | [] | ["42 h", "173.5 h"] | [] | [] | [] | [] | [] | ["30 s", "30 s", "60 s", "60 s", "2 min", "2 min", "4 min", "4 min", "8 min", "8 min"] | ["acetone--0.6 mL"]
j.tet.2008.05.127 | 6.2.3. Typical experimental procedure for the preparation of tin complexes The porphyrin (50 mg) and powdered SnCl 2 $2H 2 O (40 mg) were stirred and reﬂuxed in pyridine (20 mL) for 1 h. The solution was cooled to 50  C, then concentrated NH 3 (5 mL) was added, and the resulting solutionwas stirred for 1 h. Water (30 mL) was added, and the solid collected by vacuum ﬁltration, washed with water, and dried by suction ﬁltration. The ﬁlter cake was digested in situ with chloroform (320 mL), which dissolved the purple product, leaving a brown residue of tin salts. The ﬁltrate was dried over anhydrous Na 2 SO 4 and concentrated to w5 mL on a rotary evaporator. A column of alumina (20 g, neutral, activity V) was prepared in CHCl 3 and the concentrate was applied to the column and washed onto the alumina with a further 20 mL of solvent. The product was eluted with CHCl 3 and the purple band was concentrated (w3– 5 mL). Hexane (20 mL) was carefully layered on top of the CHCl 3 solution, the ﬂask stoppered and the mixture left to crystallize. The crystals were ﬁltered, washed with hexane and dried in vacuum desiccators to give purple crystalline solid. | [] | [] | ["tin complexes"] | ["SnCl 2 $2H 2 O--40 mg"] | [] | ["porphyrin--50 mg"] | ["reflux", "50°C"] | ["1 h", "1 h"] | ["pyridine--20 mL", "NH 3--5 mL", "water--30 mL", "chloroform--3×20 mL", "CHCl 3--20 mL", "hexane--20 mL"]
ejic.201000487 | Bis(5-sulfonatosalicylaldehyde)zinc(II) Disodium Salt (H): (Adapted from ref.[42] ) 5-Sulfonatosalicylaldehyde sodium salt (A) (3.3 g, 14.6 mmol) was dissolved in an aqueous solution of sodium hydroxide (15 mL, 1 ). An aqueous solution of ZnCl 2 (1.00 g, 7.3 mmol, dissolved in 5 mL of water) was then added slowly to the solution. After stirring for one hour at room temperature, a white solid formed. The solid was filtered, washed with water and ethanol and dried under vacuum. Yield 80–85 %. H·3H 2 O (C 14 H 8 Na 2 O 10 S 2 Zn·3H 2 O, 565.75): C 29.72, H 2.49, S 11.34, Na 8.13, Zn 11.56; found C 28.23, H 2.00, S 10.38, Na 8.27, Zn 14.10. | [] | [] | ["Bis(5-sulfonatosalicylaldehyde)zinc(II) Disodium Salt", "H·3H 2 O (C 14 H 8 Na 2 O 10 S 2 Zn·3H 2 O)"] | ["ZnCl 2--1.00 g, 7.3 mmol"] | [] | ["5-Sulfonatosalicylaldehyde sodium salt--3.3 g, 14.6 mmol"] | ["room temperature"] | ["one hour"] | ["aqueous solution of sodium hydroxide--15 mL, 1 M", "water--5 mL"]
ejic.200300355 | C 36.51, H 2.89, N 4.73; found C 36.30, H 2.75, N 4.80. IR (KBr): ν ˜ ⫽ 3416 m, 3269 m, 3019 m, 3022 m, 1610 vs, 1560 vs, 1498 m, 1441 s, 1372 s, 1255 s, 1228 m, 1205 m, 1171 m, 1104 m, 1077 m, 1038 s, 1016 w, 912 w, 876 w, 822 m, 772 m, 731 m, 678 w, 643 m, 625 m, 593 w, 548 w, 453 w cm ⫺1 . | [] | [] | [] | [] | [] | [] | [] | [] | []
j.poly.2013.12.005 | 2.3. [PhHg(L1)] (1) To a (10 mL) stirred methanolic solution of the ligand KL1 (0.101 g, 0.5 mmol) was added slowly a 10 mL solution of PhHg(CO 2 CH 3 ) (0.168 g, 0.5 mmol) in the same solvent. The reaction mixture was then stirred for about 3 h at room temperature.The greenish yellow solid thus formed was ﬁltered off and washed with methanol followed by diethylether. The crude product was dissolved in acetone and ﬁltered to discard any undissolved residue and the clear solution was kept for crystallization. Thin plate-like colourless crystals were obtained within 2–3 weeks.Yield: (0.154 g, 70%). Anal. Calc. for C 12 H 16 HgOS 2 (440.98): C, 32.65; H, 3.66; S, 14.50. Found: C, 32.42; H, 3.75; S; 14.18%. IR (KBr, cm 1 ): 1234 ( m C–O ), 1027 ( m C–S ).1 H NMR (300.40 MHz, CDCl 3 , ppm): d 0.98, 0.96 (d, J = 6, 6H, (CH 3 ) 2 ), 1.55–1.75 (m, 1H, –CH–), 1.75, 1.73, 1.71, 1.70 (q, J = 6.00 Hz, 2H, –CH 2 –), 4.55, 4.53, 4.51 (t, J = 6.00 Hz, 2H, –O–CH 2 –), 7.39–7.25 (m, 5H, C 6 H 5 ). | [] | ["2-3 weeks"] | ["[PhHg(L1)]", "C 12 H 16 HgOS 2"] | ["PhHg(CO 2 CH 3 )--0.168 g, 0.5 mmol"] | [] | ["KL1--0.101 g, 0.5 mmol"] | ["room temperature"] | ["3 h"] | ["methanol--10 mL"]
c7ra12874f | View Article Online 1587(w), 1450(w), 1404(s), 1337(w), 1262(w), 1203(w), 1121(m), 1026(w), 963(w), 843(w), 777(w), 730(m).Preparation of {[Zn( n BuOip)(bpe)]$0.5DMF} n (7). Compound 7 was prepared by using a method similar to that used for the preparation of 3, except that bpe (18 mg, 0.1 mmol) were used instead of bpy. Colourless block crystals of 7 were obtained with a yield of 36% (based on Zn). Anal. calcd for C 24 H 22 N 2 O 5 Zn: C, 59.58%; H, 4.58%; N, 5.79%. Found: C, 59.53%; H, 4.62%; N, 5.76%. IR (KBr, cm 1 ): 3439(vs), 2933(w), 2868(w), 1679(s), 1613(s), 1578(w), 1474(w), 1434(s), 1344(w), 1262(w), 1206(w), 1119(w), 1069(w), 992(w), 835(w), 780(w), 732(m), 694(w), 621(w). | [] | [] | ["{[Zn( n BuOip)(bpe)]$0.5DMF} n", "C 24 H 22 N 2 O 5 Zn"] | [] | [] | ["bpe--18 mg, 0.1 mmol"] | [] | [] | []
b901418g | Preparation of complexes 1–6 Single-crystal samples of complexes 1–6 were obtained by the same method as described for 1. | [] | [] | [] | [] | [] | [] | [] | [] | []
om00001a059 | Alkali-Metal Chemistry of Di benzylamine NCH3,3H). 13C NMR (THF-ds, 25 "C) in ppm: 6 144.27 (ipso- C), 127.91 (m-C), 117.50 (0-0, 114.35 (PhCH), 110.06 @-C); PMDETA signals 57.42 and 55.48 (CHd, 44.76 (CH3, terminal), 41.94 (CH3, central). Preparation of [{ (PhCH2)2NNaTMEDA}al(3). Freshly prepared 1 (2.19 g, 10 mmol) was stirred in hexane (-8 mL). Dropwise addition of TMEDA (1.51 mL, 10 mmol) and toluene (-1 mL) with gentle heating completely dissolved the red precipitate. Cooling the red solution to room temperature afforded a large crop of red crystals which were washed with chilled toluene and dried in vacuo. Yield 1.41 g, 42%. Mp: 83-84 "C to a red liquid. Anal. Calcd for C~oH30N3Na: C, 71.6; H, 9.0; N, 12.5; Na, 6.9. Found: C, 74.3; H, 8.4; N, 11.9; Na, 7.5. lH NMR (benzene-&, 25 "C) in ppm: 6 7.44 (d, 0-H, 4H), 7.31 (t, m-H, 4H), 7.15 (t, p-H, 2H), 4.48 (br s, PhCH2, 4H); TMEDA signals 1.93 (s, CHZN, 4H), 1.83 (5, NCH3, 12H). 13C NMR (benzene-&, 25 "c) in ppm: 6 149.50 (ipso-c), 128.39 (0-C), 128.03 (m-C), 125.46 (p-C), 62.77 (PhCHz); TMEDA signals 57.48 (CHz), 45.45 (CH3). Preparation of [ [{ PhC (H)nNW (H)Phl-Na+*TMEDA. THF}] (4). Freshly prepared 1 (2.19 g, 10 "01) was stirred in hexane (-8 mL). Dropwise addition of TMEDA (1.51 mL, 10 mmol) and THF (0.8 mL, 10 mmol) completely dissolved the red precipitate with gentle warming. Cooling the deep purple solution to room temperature afforded a large crop of red-green dichroic crystals which were washed with chilled toluene and dried in vacuo. Yield: 1.86 g, 46%. Mp: 120- 122 "C to a dichroic melt. Anal. Calcd for C~H36N30Na: C, 71.1; H, 8.9; N, 10.4; Na, 5.7. Found: C, 71.0; H, 7.8; N, 4.3; Na, 6.1. IH NMR (THF-ds, 25 "C) in ppm: 6 6.81 (br s, 0-H, 4H), 6.78 (t, m-H, 4H), 6.64 (s, PhCH, 2H), 6.18 (t, p-H, 2H); TMEDA signals 2.29 (8, CHzN, 4H), 2.12 (8, NCH3,12H); THF signals 3.60 (m, a-CH2, 4H), 1.75 (m, B-CHz, 4H). 13C NMR (THF-ds, 25 "C) in ppm: 6 145.47 (ipso-C), 129.16 (m-C), 118.76 (0-C), 115.54 (PhCH), 111.43 (p-C); TMEDA signals 58.84 (CHz), 46.24 (CH3); THF signals 68.38 (a-CHd, 26.50 Preparation of [{ (P~CH~)~WWTHF'}~I (5). Freshly prepared 1 (2.19 g, 10 mmol) was stirred in hexane (-8 mL). Dropwise addition of THF (1.60 mL, 20 mmol) completely dissolved the red precipitate with gentle heating. Cooling the dark red solution to room temperature afforded a large crop of red crystals which were washed with chilled toluene and dried in vacuo. Yield: 1.19 g, 41%. Mp: 78-80 "C to a dichroic melt. Anal. Calcd for ClsH22NONa: C, 74.2; H, 7.6; N, 4.8; Na, 7.9. Found: C, 73.9; H, 7.3; N, 4.9; Na, 8.2. lH NMR (THF-&,25 "C) in ppm: 6 7.23-7.16 (m, 0-, m-H, 8H), 7.04 (t, p-H, 2H), 3.96 (9, PhCH2, 4H); THF signals 3.63 (m, a-CH2, 4H), 1.77 (m, B-CH2, 4H). 13C NMR (THF-de, 25 "C) in ppm: 6 149.93 (ipso-C), 128.78 (0-C), 128.41 (m-C), 125.42 @- C), 63.51 (PhCH2); THF signals 63.38 (a-CHz), 26.49 (B-CHz). Preparation of [ { [PhC (H)nN-C (H)Phl-Na+*3THF} 1 (6). Freshly prepared 1 (2.19 g, 10 mmol) was stirred in hexane (-8 mL). Dropwise addition of excess THF (2.4 mL, 30 mmol) completely dissolved the red precipitate with gentle heating. Cooling the deep purple solution to 3 "C for 24 h afforded a large crop of red-green dichroic crystals which were washed with chilled toluene and dried in vacuo. Yield: 2.13 g, 49%. Mp: 62-64 "C to a dichroic melt. Anal. Calcd for C26H3803- Na: C, 72.1; H, 8.3; N, 3.2; Na, 5.3. Found C, 71.0; H, 6.4; N, 3.3; Na, 5.0. IH NMR (THF-de, 25 "C) in ppm: 6 6.88 (br s, 0-H, 4H), 6.79 (t, m-H, 4H), 6.34 (s, PhCH, 2H), 6.18 (t,p-H, 2H); THF signals 3.60 (m, a-CH2, 4H), 1.77 (m, P-CHZ, 4H). 13C NMR (THF-ds, 25 "C) in ppm: 6 145.49 (ipso-C), 129.12 (m-C), 121.66 (0-C), 115.50 (PhCH), 111.40 (p-C); THF signals 63.38 (a-CHd, 26.49 (P-CHZ). Preparation of [{ (PhCH&NLi*THF)al (7). Dibenzyl- amine (1.92 mL, 10 mmol) was added dropwise to a chilled, stirred solution of BunLi (10 mmol in hexane, 6.9 mL of a 1.45 M solution), which resulted in the formation of a pink solid. Addition of THF (8 mL, 100 mmol) completely dissolved the pink precipitate with gentle heating. Cooling the red soluti- on to ambient temperature afforded a large crop of pink crystals (B-CHd. Organometallics, Vol. 14, No. 1, 1995 437 which were washed with chilled THF and dried in vacuo. Yield: 1.84 g, 67%. Mp: 135-137 "C to a red liquid. Anal. Calcd for ClsH22NOLi: C, 78.6; H, 8.0; N, 5.1; Li, 2.6. Found: C, 78.6; H, 7.8; N, 6.1; Li, 2.3. IH NMR (THF-de, 25 "C) in ppm: 6 7.31-6.97 (m, 0-, m-, p-H, lOH), 3.71 (6, PhCH2,4H); THF signals 3.63 (m, a-CH2, 4H), 1.77 (m, B-CHz, 4H). 13C NMR (THF-ds, 25 "C) in ppm: 6 148.50 (ipso-C), 129.22 (0-0, 128.47 (m-C), 125.80 (p-C), 61.88 (PhCH2); THF signals 68.29 (a-CHZ), 26.43 (P-CHz). Preparation of [{ [(PhCH2)2NLil2*(dioxane)}J (8). Di- benzylamine (1.92 mL, 10 mmol) was added dropwise to a chilled, stirred solution of BunLi (10 mmol in hexane, 6.9 mL of a 1.45 M solution), which resulted in the formation of a pink solid. Dropwise addition of 1,Cdioxane (0.43 mL, 5 mmol) resulted in the formation of a red solid. Single crystals (red) were obtained by preparing 8 (in its toluene hemisolvate form) on a 1 mmol scale in 30 mL of toluene, heating to 100 "C, and cooling to room temperature over several hours. Both crystals and solid gave identical analyses. Yield: 0.26 g, 52% (crystals). Mp: >360 "C. Crystals do not melt below this temperature but turn from red to white above 250 "C. Anal. Calcd for C32H&202Li: C, 77.7; H, 7.3; N, 5.7; Li, 2.8. Found: C, 79.0; H, 6.2; N, 5.8; Li, 2.9. 'H NMR (THF-&, 25 "C) in ppm: 6 7.19-7.04 (m, 0-, m-,p-H, 20H), 3.62 (6, PhCH2,8H); dioxane signal 3.56 (s,OCH2, 8H); toluene signals 7.13 (m, 0-, m-,p-H, 5H), 2.31 (5, PhCH3, 3H). Integration indicates variable amounts of toluene in crystals, as this is easily lost when the product is dried in vacuo. 13C NMR (THF-de, 25 "C) in ppm: 6 148.51 (ipso-C), 129.22 (0-C), 128.47 (m-C), 125.79 (p-C), 61.67 (PhCH2); dioxane signal 67.87 (OCH2); toluene signals 138.27 (ipso-C), 129.62 (0-C), 128.90 (m-C), 126.03 (p-C), 21.51 (PhCH3). Preparation of [{ (PhCHdzNLi*2dioxane),1 (9). Diben- zylamine (1.92 mL, 10 mmol) was added dropwise to a chilled, stirred solution of BunLi (10 mmol in hexane, 6.9 mL of a 1.45 M solution). Dropwise addition of excess 1,4-dioxane (8.5 mL, 100 mmol) and toluene (-10 mL) completely dissolved the precipitate with gentle warming. Cooling the purple solution to room temperature afforded a large crop of pink crystalline flakes which were washed with chilled toluene and dried in vacuo. Yield: 2.16 g, 57%. Mp: 86-88 "C to a red liquid. Anal. Calcd for C22H30N04Li: C, 69.7; H, 7.9; N, 3.7; Li, 1.9. Found C, 70.0; H, 7.6; N, 4.3; Li, 1.7. 'H NMR (THF-ds, 25 "C) in ppm: 6 7.16-7.09 (m, 0-, m-,p-H, lOH), 3.58 (8, PhCH2, 4H); dioxane signal 3.56 (8, OCH2, 16H). 13C NMR (THF-de, 25 "C) in ppm: 6 148.49 (ipso-C), 129.22 (0-C), 128.48 (m-C), 125.81 (p-C), 61.68 (PhCHZ); dioxane signal 67.88 (OCH2). Notably, 9 was stable only for a few days under argon before converting into a pink oil, although the oil retains the analytical makeup. Preparation of [{ [(PhCH2)aNLilz.TMEDA},,l (10). Diben- zylamine (1.92 mL, 10 mmol) was added dropwise to a chilled, stirred solution of BunLi (10 mmol in hexane, 6.9 mL of a 1.45 M solution), which resulted in the formation of a pink precipitate. Dropwise addition of TMEDA (1.51 mL, 10 "01) and toluene (-15 mL) completely dissolved the pink solid on gentle heating. Cooling the red solution to room temperature afforded a large crop of red crystals which were washed with chilled toluene and dried in vacuo. Yield: 2.56 g, 49%. Mp: 117-119 "C to a red liquid. Anal. Calcd for C34Hd4Li~: C, 78.2; H, 8.4; N, 10.7; Li, 2.7. Found: C, 78.9; H, 8.6; N, 7.3; Li, 2.9. lH NMR (THF-ds, 25 "C) in ppm: 6 7.18-7.03 (m, 0-, m-, p-H, 20H), 3.59 (8, PhCH2, 8H); TMEDA signals 2.32 (br s, CH2N, 4H), 2.17 (br s, NCH3, 12H). I3C NMR (THF-ds, 25 "C) in ppm: 6 148.50 (ipso-C), 129.22 (0-C), 128.47 (m-C), 125.80 (p-C), 61.78 (PhCH2); TMEDA signals 59.10 (CHZ), Preparation of [{ [PhC(H)-NmC (H)Phl-Li+.PMDET- A},,] (11). Dibenzylamine (1.92 mL, 10 "01) was added drop- wise to a chilled, stirred solution of BunLi (10 mmol in hexane, 6.9 mL of a 1.45 M solution), which resulted in the precipita- tion of a pink solid. Dropwise addition of PMDETA (2.08 mL, 10 mmol) completely dissolved the pink solid. Cooling the deep 46.36 (CH3). | [] | [] | ["[(C6H5)2P(O)OSn(C6H5)3]n", "C26H38O3- Na", "C32H62O2Li", "C22H30N04Li", "C34H44Li2", "C26H30N3Na", "C26H36N30Na", "C26H22NONa", "C26H30N3Na", "C26H36N30Na", "C22H30NOLi", "C32H62O2Li", "C22H30N04Li", "C34H44Li2"] | ["triphenyl tin chloride--0.038 g, 0.01 mmol", "BunLi--10 mmol", "BunLi--10 mmol", "BunLi--10 mmol", "BunLi--10 mmol", "BunLi--10 mmol", "BunLi--10 mmol", "BunLi--10 mmol", "BunLi--10 mmol", "BunLi--10 mmol", "BunLi--10 mmol", "BunLi--10 mmol", "BunLi--10 mmol", "BunLi--10 mmol"] | [] | ["L--0.022 g, 0.01 mmol", "Di benzylamine--1.92 mL, 10 mmol", "Di benzylamine--1.92 mL, 10 mmol", "Di benzylamine--1.92 mL, 10 mmol", "Di benzylamine--1.92 mL, 10 mmol", "Di benzylamine--1.92 mL, 10 mmol", "Di benzylamine--1.92 mL, 10 mmol", "Di benzylamine--1.92 mL, 10 mmol", "Di benzylamine--1.92 mL, 10 mmol", "Di benzylamine--1.92 mL, 10 mmol", "Di benzylamine--1.92 mL, 10 mmol", "Di benzylamine--1.92 mL, 10 mmol", "Di benzylamine--1.92 mL, 10 mmol", "Di benzylamine--1.92 mL, 10 mmol"] | ["room temperature"] | ["2 days"] | ["chloroform--10 ml", "hexane--8 mL", "hexane--8 mL", "hexane--8 mL", "hexane--8 mL", "hexane--8 mL", "hexane--8 mL", "hexane--8 mL", "hexane--8 mL", "hexane--8 mL", "hexane--8 mL", "hexane--8 mL", "hexane--8 mL", "hexane--8 mL"]
j.poly.2010.08.024 | Found: C, 59.20; H, 6.08; N, 10.43%. IR data (KBr disc) ( m ,cm 1 ): 1673(s), 1627(m), 1507, 1358, 1321.1 H NMR data in CDCl 3 (d, ppm): 15.07 (OH, s), 7.80 (11-H, d, J = 8.2 Hz), 7.53 (8-H, d, J = 7.6 Hz), 7.40 (9-H, t, J = 7.7 Hz), 7.15 (10-H, t, J = 7.5 Hz), 2.80 (12-CH 2 ,q,J = 14.6 Hz), 2.64 (1-CH 3 , s), 2.52 (5-H, s), 1.25 (13CH 3 ,t,J = 7.3 Hz).13 C NMR data in CDCl 3 (d, ppm): 197.3(2-C), 197.1 (4-C), 122.7–143.0 (ArC, 6C), 115.3 (3-C), 31.5 (12-C), 30.0 (1-C), 26.6 (5-C), 14.7 (13-C). k max ( e  10 3 ,M 1 cm 1 ): 396 (14.3); 374 (17.6); 277 (5.63); 253 (12.6) in CHCl 3 . | [] | [] | [] | [] | [] | [] | [] | [] | []
acs.organomet.9b00500 | 1-(2-Naphthalenyl)-1H-pyrazole (HNaph^N) (1A). A reaction mixture of 2-bromonaphthalene (0.67 g, 3.23 mmol), pyrazole (0.336 g, 4.93 mmol), Cu 2 O (0.046 g, 0.32 mmol), K 2 CO 3 (0.894 g, 6.4 mmol), and DMSO (6 mL) was stirred at 130 °C under an Ar atmosphere for 2 days. Ethyl acetate (60 mL) was added to the cooled mixture at r.t. and ﬁltered through Celites. The resulting solution was washed with water (80 mL) and then brine (20 mL). The organic layer was dried over MgSO 4 and evaporated to dryness. The addition Figure 8. Normalized excitation and emission spectra of 5B in solid state at 298 K. Inset: Unnormalized emission spectra. | [] | [] | ["1-(2-Naphthalenyl)-1H-pyrazole (HNaph^N) (1A)"] | ["Cu 2 O--0.046 g, 0.32 mmol"] | [] | ["2-bromonaphthalene--0.67 g, 3.23 mmol", "pyrazole--0.336 g, 4.93 mmol"] | ["130 °C"] | ["2 days"] | ["DMSO--6 mL", "ethyl acetate--60 mL", "water--80 mL", "brine--20 mL"]
c4dt02396j | The reaction system was cooled slowly to room temperature.After filtration and washing with DMA, colorless needle crystals suitable for X-ray structural analysis were collected.Yield: ca. 70.3% (based on Tb(NO 3 ) 3 ). Anal. Calcd for C 32 H 35 N 3 O 12.5 Tb: C, 46.84; H, 4.30; N, 5.12. Found: C, 46.78; H, 4.47; N, 5.05.Synthesis of [Tb(HL)(H 2 O) 2 ]·2(NMP)·0.5(H 2 O) (1b) Method A: Compound 1b can be obtained by the same synthetic procedure as that for 1a except using NMP instead of DMA. Colorless needle crystals were collected. Method B: Compound 1b can also be obtained by heating 1a in 10 mL NMP at 90 °C for 2 days. Yield: ca. 46.8% (based on Tb(NO 3 ) 3 ). Anal.Calcd for C 34 H 39 N 3 O 12.5 Tb: C, 48.12; H, 4.63; N, 4.95. Found: C, 48.04; H, 4.78; N, 4.88.Synthesis of [Tb(HL)(H 2 O) 2 ]·4.5(H 2 O) (1c) Compound 1c can be obtained by heating 1a or 1b in 10 mL H 2 O at 90 °C for 2 days. Anal. Calcd for C 24 H 28 NO 14.5 Tb: C, 39.96; H, 3.91; N, 1.94. Found: C, 36.74; H, 4.69; N, 1.88. | [] | [] | ["[Tb(HL)(H 2 O) 2 ]·2(NMP)·0.5(H 2 O)", "[Tb(HL)(H 2 O) 2 ]·4.5(H 2 O)"] | ["Tb(NO 3 ) 3--NaN"] | [] | ["HL--NaN"] | ["room temperature", "90 \nC"] | ["2 days"] | ["DMA--NaN", "NMP--NaN", "H 2 O--10 mL"]
b9nj00565j | Complex 3 and 4 were synthesized by the same procedure as 2 except for the replacement of Yb(NO 3 ) 3 6H 2 O with Er(NO 3 ) 3 6H 2 O and Ho(NO 3 ) 3 6H 2 O, respectively. | [] | [] | ["Complex 3", "Complex 4"] | ["Yb(NO 3 ) 3 \n6H 2 O--NaN", "Er(NO 3 ) 3 \n6H 2 O--NaN", "Ho(NO 3 ) 3 \n6H 2 O--NaN"] | [] | [] | [] | [] | []
zaac.200700379 | Synthesis of [SmCl 3 (diglyme)] n (2) 25 ml of THF, 0.236 g (1.76 mmol) of diglyme were added to 0.298 g (0.682 mmol) of [SmCl 3 (DME) 2 ] [17]. The suspension was stirred for three days at room temperature. The solution was partly filtered off and crystals of 2 grew out of the solution during a slow evaporation of the solvent. The residual suspension was dried in vacuum, 0.242 g (90.7 % yield) of the complex 2 was gained. Compound C 6 H 14 Cl 3 SmO 3 : Sm 38.0 (calc. 38.47), C 18.37 (calc. 18.44), H 3.68 (calc. 3.61) %. IR (Nujol): 1290 w, 1261 w, 1245 w, 1092 vs, 1064 s, 1048 vs, 1006 m, 954 m, 876 vs, 834 m, 803 w cm ⫺1 .Synthesis of [LnCl 3 (DME) 2 ] (Ln ⴝ Ho, Lu) 15 ml of DME, 13.6 g (125 mmol) of (CH 3 ) 3 SiCl were added to approximately one mmol of LnCl 3 · 6H 2 O(Ln⫽ Ho, Lu). The suspensions were stirred for eight days at room temperature. After drying in vacuum and washing with pentane [LnCl 3 (DME) 2 ] (⬃90 % yield) were gained. Similar IR spectra of the products as reported for [SmCl 3 (DME) 2 ] [17] and elemental analyses proved the products to be the known complexes of [LnCl 3 (DME) 2 ](Ln⫽ Table 1 Crystallographic data, data collection and structure refinement data of compounds 1, 2, 3, 4, and 5. | [] | [] | ["[SmCl 3 (diglyme)] n", "[LnCl 3 (DME) 2 ] (Ln ⴝ Ho, Lu)"] | ["[SmCl 3 (DME) 2 ]--0.298 g, 0.682 mmol", "LnCl 3 · 6H 2 O(Ln⫽ Ho, Lu)--approximately one mmol"] | [] | ["diglyme--0.236 g, 1.76 mmol", "(CH 3 ) 3 SiCl--13.6 g, 125 mmol"] | ["room temperature", "room temperature"] | ["three days", "eight days"] | ["THF--25 ml", "DME--15 ml"]
ejic.200401022 | Synthesis of [{Cu 2 (bpm) 2 (H 2 O)(m-bda) 2 }·CH 3 CN·H 2 O] n (3): A solution of Cu(ClO 4 ) 2 ·6H 2 O (0.0742 g, 0.2 mmol) in CH 3 CN (5 mL) was added to bpm (0.214 g, 1.0 mmol) in CH 3 CN (5 mL), then an aqueous solution of isophthalic acid (0.166 g, 1.0 mmol) was added. After stirring for 15 min, NaOH (0.1 m) was added to adjust the pH value to 7. The mixture was stirred for 2 h at room | [] | [] | ["[{Cu 2 (bpm) 2 (H 2 O)(m-bda) 2 }·CH 3 CN·H 2 O] n"] | ["Cu(ClO 4 ) 2 ·6H 2 O--0.0742 g, 0.2 mmol"] | [] | ["bpm--0.214 g, 1.0 mmol", "isophthalic acid--0.166 g, 1.0 mmol"] | [] | ["2 h"] | ["CH 3 CN--5 mL"]
j.mencom.2011.03.009 | † Synthesis of 4,5-dichloro-2-phenyldiazenyl-1H-imidazole 1. 17.25 g (0.125 mol) of 4,5-dichloroimidazole were dissolved in 600 ml of water solution containing 30 g of Na 2 CO 3 and 10 g of NaOH. The mixture was cooled to 8 °C and a solution of diazonium salt obtained by the common procedure from aniline (11.4 g, 0.125 mol), concentrated HCl (31.25 ml) and NaNO 2 (9 g, 0.13 mol) was added under intense stirring for 20 min with keeping the temperature in the range 6–10 °C. The mixture was then stirred for 1 h at room temperature and acidified with acetic acid to pH ~6. The precipitate was filtered off, dried and recrystallized from acetonitrile to furnish yellow-orange crystals of compound 1. Yield 64%, mp 166–167 °C. 1 H NMR (DMSO-d 6 ) d: 7.47–7.56 (m, 3H, H Ar ), 7.86–7.89 (m, 2H, H Ar ), 14.06 (br. s, 1H, NH). Found (%): C, 44.98; H, 2.49; N, 23.29. Calc. for C 9 H 6 N 4 Cl 2 (%): C, 44.84; H, 2.51; N, 23.24. | [] | [] | ["4,5-dichloro-2-phenyldiazenyl-1H-imidazole", "C 9 H 6 N 4 Cl 2"] | [] | [] | [] | ["6-10 \t°C", "room temperature"] | ["20 min", "1 h"] | ["water solution--600 ml", "acetonitrile--NaN"]
j.ica.2016.02.001 | 2.2. Synthesis of compounds 2.2.1. [Zn(ant) 2 ] n (Zn-ant) A mixture of zinc nitrate hexahydrate (2.0 mmol), NaOH (3.0 mmol), and 5-aminonicotinic acid (3.0 mmol) in 20 mL H 2 O are stirred for 15 min at room temperature. The mixture is then transferred into a 40 mL Teﬂon-lined stainless-steel vessel, and heated at 210 °C for four days under autogenous pressure. After the reaction mixture have slowly cooled down to room temperature, brown sheet crystals of Zn-ant are ﬁltered off, washed with distilled water, and dried in air. Yield: 80%. Elemental analysis for C 12 H 10 N 4 O 4 Zn: Anal. Calc. C, 42.44; H, 2.97; N, 16.50. Found: C, 42.38; H, 2.88; N, 16.45%. IR (KBr pellet, cm 1 ): 3381m, 3337m, 3232m, 3089w, 2926w, 2858w, 2751w, 2565w, 1849w, 1660m, 1621s, 1575s, 1475m, 1452m, 1419s, 1393s, 1349w, 1328w, 1307m, 1289s, 1174s, 1133m, 1120w, 1027s, 965w, 907s, 864m, 835m, 822s, 791s, 716m, 692m, 632w, 572w, 549w, 528w, 464w, 448w, 430w.2.2.2. [CdBa(aip) 2 (H 2 O) 2 ] n (CdBa-aip) A mixture of cadmium acetate dihydrate (3.0 mmol), Ba(OH) 2 (3.0 mmol), and 5-aminoisophthalic acid (3.0 mmol) in 20 mL H 2 O are stirred for 15 min at room temperature. The mixture is then transferred into a 40 mL Teﬂon-lined stainless-steel vessel, and heated at 210 °C for four days under autogenous pressure. | [] | [] | ["[Zn(ant) 2 ] n", "C 12 H 10 N 4 O 4 Zn"] | ["zinc nitrate hexahydrate--2.0 mmol"] | [] | ["5-aminonicotinic acid--3.0 mmol"] | ["210 °C"] | ["four days"] | ["H 2 O--20 mL"]
j.jorganchem.2011.06.036 | 2.2. Synthesis of [Ti( h 5 -C 5 H 5 ) 2 (DMPk O) 2 ](1) A suspension of 2,6-dimethoxypyridine-3-carboxylic acid (0.74 g, 4.04 mmol) in toluene (50 mL) was added dropwise over 15 min to a solution of [Ti( h 5 -C 5 H 5 ) 2 Cl 2 ] (0.50 g, 2.02 mmol) in toluene (50 mL) at room temperature. The reaction mixture was stirred for 20 min, subsequently NEt 3 (0.58 mL, 4.04 mmol) was added dropwise and the reaction mixture colour changed from deep red to orange. The reaction was then stirred at 80  Covernight. The mixture was decanted and ﬁltered to remove the triethylammonium chloride salt. The ﬁltrate was then concentrated (10 mL) and cooled to 30  C to give orange crystals of the title complex which were isolated by ﬁltration. Yield: 0.60 g, 55%.Melting point: 167e168  C (dark orange oil). UVevis (DMSO, 5  10 4 M) ¼ 204 nm ( 3 ¼ 3300 M 1 cm 1 ), 240 nm ( 3 ¼ 4170 M 1 cm 1 ), 283 nm ( 3 ¼ 3978 M 1 cm 1 ). IR (KBr): n 3086 ( n CH Cp and aromatics), 1648 ( n as COO), 1598 ( n as Cp), 1313 ( n s COO), 1258 ( n CO OMe) cm 1 . MS (EI) 477.2 (21) [M þ  Cp], 360.1 (80) [M þ  DMP], 166.0 (100) [DMP  O]. | [] | [] | ["[Ti( h 5 -C 5 H 5 ) 2 (DMPk O) 2 ]"] | ["[Ti( h 5 -C 5 H 5 ) 2 Cl 2 ]--0.50 g, 2.02 mmol"] | ["NEt 3--0.58 mL, 4.04 mmol"] | ["2,6-dimethoxypyridine-3-carboxylic acid--0.74 g, 4.04 mmol"] | ["80 \nC"] | ["overnight"] | ["toluene--50 mL"]
ic010024m | Synthesis of [{Zn(2,2′-bpy)} 2 V 4 O 12 ] (1). A mixture of V 2 O 5 (0.0515 g, 0.28 mmol), 2,2′-bipyridine (0.0239 g, 0.15 mmol), ZnCl 2 (0.0191 g, 0.14 mmol), and water (6.0149 g, 334 mmol) was placed in a borosilicate tube. To this mixture was added 0.2 mL of tetrabutylammonium hydroxide (40 wt % in water, TBAOH). The resultant slurry was stirred briefly, sealed, and heated at 200 °C for 7 days. Colorless crystals of 1 were isolated by mechanical separation from a mixture of 1 and unidentified black crystals. The yield of 1 was ca. 36% based on ZnCl 2 .Synthesis of [Cu(2,2′-bpy)V 4 O 10.5 ] (2). A mixture of V 2 O 5 (0.0480 g, 0.26 mmol), 2,2′-bipyridine (0.0222 g, 0.14 mmol), CuCl 2 ‚2H 2 O (0.0249 g, 0.14 mmol), and water (5.9061 g, 328 mmol) was placed in a borosilicate tube. Following the addition of 0.1 mL of TBAOH, the mixture was stirred, sealed in the tube, and heated at 200 °C for 92.5 h. Black crystals of 2 were isolated from a mixture of 2 and fine gold needles by mechanical separation. The yield of 2 was ca. 18% based on V 2 O 5 . | [] | [] | ["{Zn(2,2′-bpy)} 2 V 4 O 12", "Cu(2,2′-bpy)V 4 O 10.5"] | ["V 2 O 5--0.0515 g, 0.28 mmol", "ZnCl 2--0.0191 g, 0.14 mmol", "CuCl 2 ‚2H 2 O--0.0249 g, 0.14 mmol"] | ["tetrabutylammonium hydroxide (40 wt % in water, TBAOH)--0.2 mL", "TBAOH--0.1 mL"] | ["2,2′-bipyridine--0.0239 g, 0.15 mmol", "2,2′-bipyridine--0.0222 g, 0.14 mmol"] | ["200 °C", "200 °C"] | ["7 days", "92.5 h"] | ["water--6.0149 g, 334 mmol", "water--5.9061 g, 328 mmol"]
c2nj20966g | {[Mn(bipy) 2 ] 2 (H 2 O)Cl}[Cr(CN) 6 ]2H 2 O(2). Greenish yellow crystals of this complex were obtained by slow diﬀusion of an aqueous solution (10 mL) of K 3 [Cr(CN) 6 ] (0.1 mmol) and an aqueous solution (10 mL) of Mn II (bipy) 2 Cl 2 (0.1 mmol) through an H-tube at room temperature. The resulting crystals were collected, washed with H 2 O, and dried in air. Yield: 65%.Anal. found: C, 53.45; H, 3.78; N, 18.96; Cr, 5.10; Mn, 10.59%. Calcd for C 46 H 38 ClCrMn 2 N 14 O 3 : C, 51.72; H, 3.96; N, 18.36; Cr, 4.87; Mn, 10.29%. The existence of Cl was conﬁrmed by energy-dispersive X-ray spectrometry with the molar ratio of Cl : Cr : Mn close to 1 : 1 : 2. IR: n CRN : 2138, 2133 and 2119 cm 1 . | [] | [] | ["[Mn(bipy) 2 ] 2 (H 2 O)Cl}[Cr(CN) 6 ]2H 2 O", "C 46 H 38 ClCrMn 2 N 14 O 3"] | ["Mn II (bipy) 2 Cl 2--0.1 mmol"] | ["K 3 [Cr(CN) 6 ]--0.1 mmol"] | ["bipy--0.1 mmol"] | ["room temperature"] | [] | ["H 2 O--10 mL"]
ic9602097 | In a dinitrogen atmosphere, a yellow-brown slurry obtained by adding neat tren (225 µL, 1.5 mmol) dropwise to a solution of FeCl 3 (243 mg, 1.5 mmol) in 30 mL of methanol was treated with a solution of the dipotassium salt of mtm (429 mg, 1.5 mmol) 6 in 15 mL of methanol with vigorous stirring, affording a dark brown solution. The reaction mixture was filtered, and a solution of AgCF 3 SO 3 (387 mg, 1.5 mmol) in 10 mL of methanol was added to the filtrate. After the removal of the AgCl precipitate, a dark red-brown crystalline product was obtained by treating the concentrated filtrate with ether, and recrystallization from methanol/ether gave analytically pure 1 in a yield of 62% (360 mg) based on iron. | [] | [] | [] | ["FeCl 3--243 mg, 1.5 mmol", "AgCF 3 SO 3--387 mg, 1.5 mmol"] | [] | ["tren--225 µL, 1.5 mmol", "mtm--429 mg, 1.5 mmol"] | [] | [] | ["methanol--30 mL", "methanol--15 mL", "methanol--10 mL", "ether--not specified"]
chem.201102278 | FT-IR (KBr): n˜ = 1593 (s), 1416 (m), 1354 (m), 1328 (m), 1259 (w), 1129 (m), 1042 (w), 872 (m), 724 (s), 668 (m), 579 cm 1 (m); elemental analysis calcd (%) for {[C 26 H 14 Cl 12 O 9 Tb 1 ]·1.5H 2 O}: C 28.84, H 1.57; found: C 28.78, H 1.39. | [] | [] | ["{[C 26 H 14 Cl 12 O 9 Tb 1 ]·1.5H 2 O}"] | [] | [] | [] | [] | [] | []
j.solidstatesciences.2004.01.001 | 2.2. Synthesis of [{Cu 2 (bisterpy)}V 3 O 5 (HPO 4 ) 2 (PO 4 )] A mixture of V 2 O 5 (0.051 g, 0.280 mmol), Cu(CH 3 CO 2 ) 2 •H 2 O (0.056 g, 0.280 mmol), bisterpy (0.065 g, 0.140 mmol), FP(O)(OH) 2 , 70% (0.202 g, 1.41 mmol) and H 2 O (10.04 g, 558 mmol) in the mole ratio 2.00:2.00:1.00: 10.10:3979 was stirred brieﬂy before heating to 200 ◦ C B.-K. Koo et al. / Solid State Sciences 6 (2004) 461–468 463 for 114 h (initial and ﬁnal pH of 1.0 and 1.0, respectively). Brown crystals of 1 suitable for X-ray diffraction were isolated in 95% yield. IR (KBr pellet, cm −1 ): 1596(m), 1473(m), 1409(m), 1245(w), 1127(s), 973(m), 929(m), 845(s), 786(m), 726(m). | [] | [] | ["{Cu 2 (bisterpy)}V 3 O 5 (HPO 4 ) 2 (PO 4 )"] | ["V 2 O 5--0.051 g, 0.280 mmol", "Cu(CH 3 CO 2 ) 2 •H 2 O--0.056 g, 0.280 mmol"] | [] | ["bisterpy--0.065 g, 0.140 mmol", "FP(O)(OH) 2, 70%--0.202 g, 1.41 mmol"] | ["200 \nC"] | ["114 h"] | ["H 2 O--10.04 g, 558 mmol"]
cg1008472 | The white precipitate in 92% yield formed immediately. The precipitate was filtered off, washed with methanol and diethyl ether, and dried in vacuo. Single crystals suitable for X-ray analysis were obtained by vapor diffusion of diethyl ether into DMSO solution.Yield: 52%. Anal. Calc. for C 12 H 12 AgN 3 O 3 S (%): C, 37.32; H, 3.13; N, 10.88. Found: C, 36.92; H, 2.99; N, 10.54. ESI mass spectrum: m/z 323 [Ag(L)] þ , 539 [Ag(L) 2 ] þ , 708 [Ag 2 (L) 2 (NO 3 )] þ . IR (KBr pellet, cm -1 ): 3031 (w), 160 3 (m), 155 6 (w), 1498 (w), 1385 (s), 1223 (w), 1068 (w ), 1003 (m), 822 (m), 571 (m), 486 (m). mp: 178.5-179.1 C (decomp.). | [] | [] | ["C 12 H 12 AgN 3 O 3 S"] | [] | [] | [] | [] | [] | []
acs.inorgchem.6b01066 | Complex 10a. Yield 84% (0.076 g, 0.16 mmol); (IR) ATR 3600− 3000, 2963, 1594, 1541, 1471 cm −1 ; Anal. Calcd (%) for C 24 H 24 N 4 O 2 Cu: C, 62.1; H, 5.2; N, 12.1. Found: C, 62.1, H, 5.3, N, 12.0. | [] | [] | ["C 24 H 24 N 4 O 2 Cu"] | [] | [] | [] | [] | [] | []
j.poly.2009.10.001 | Single-crystals of various tetracyanoethylene anion-radical salts were obtained under argon atmosphere, as follows. | [] | [] | ["NaN"] | [] | [] | [] | [] | [] | []
s2053229615010761 | 2.2.2. Compound (II). M.p. 463–465 K. IR (KBr) ( max , cm 1 ): 3630 (w, br), 2455 (m), 1635 (w, br), 1450 (s ), 1420 (w), 1369 (w), 1333 (w), 1105 (s). Elemental analysis calculated for C 32 H 56 N 12 O 28 Zn 2 : C 32.3 H 4.7, N 14.1%; found: C 32.7, H 4.8, N 14.0%. | [] | [] | ["Compound (II)"] | [] | [] | [] | [] | [] | []
zaac.200300185 | 29.55); H, 2.76 (2.89); N, 5.91(5.74) %.{[CuNa 2 (pht) 2 (H 2 O)]·H 2 O} n (2). Cu(ClO 4 ) 2 ·6H 2 O (0.371 g, 1.0 mmol) was added to a solution of pht (0.125 g, 1.0 mmol), the pH value of which was adjusted to 6⬃7 with aqueous NaOH solution (0.2 mol/L). The resulting mixture was stirred for 4 h and filtered off. Fine blue crystals suitable for X-ray structure analysis crystallized out by slow evaporation of the solvent over several days. | [] | ["several days"] | ["{[CuNa 2 (pht) 2 (H 2 O)]·H 2 O} n"] | ["Cu(ClO 4 ) 2 ·6H 2 O--0.371 g, 1.0 mmol"] | ["NaOH solution--0.2 mol/L"] | ["pht--0.125 g, 1.0 mmol"] | [] | ["4 h"] | []
s11243-009-9231-y | Preparation of compound (3) Compound 3 was prepared from a mixture of MoO 3 (0.058 g, 0.4 mmol), CoCl 2  6H 2 O (0.119 g, 0.5 mmol), 2,2 0 -bpy (0.078 g, 0.5 mmol), H 3 PO 4 (85%, 0.3 mL), and 7mLofH 2 O. The starting pH value was adjusted to 4.0 by the addition of 1 M NaOH and the mixture was stirred for 20 min in air. The mixture was then transferred to a 23 mL Teﬂon-lined autoclave and kept at 160 °C for 5 days. After slow cooling at a rate of 10 °C/h to room temperature, red block crystals were ﬁltered off, washed with distilled water, and then dried at room temperature (Yield 0.94 g, 52% based on Mo). Elemental analysis for C 80 H 88 Co 7Mo 12 N 16 O 86 P 10 3: Found. Mo, 25.41%; Co, 9.16%; P, 6.89%; C, 21.28%; H, 2.01%; N, 4.91%; calcd. Mo, 25.45%; Co, 9.12%; P, 6.85%; calcd: C, 21.24%; H, 1.96%; N, 4.95%. | [] | [] | ["Compound 3", "C 80 H 88 Co 7Mo 12 N 16 O 86 P 10 3"] | ["MoO 3 --0.058 g, 0.4 mmol", "CoCl 2 ? 6H 2 O--0.119 g, 0.5 mmol"] | ["1 M NaOH--adjust pH to 4.0"] | ["2,2 0 -bpy--0.078 g, 0.5 mmol", "H 3 PO 4 (85%)--0.3 mL"] | ["160 °C"] | ["5 days"] | ["H 2 O--7 mL"]
b806671j | in H 2 O (2.5 mL) was added to the preheated aqueous solution of L1 (10.5 mg, 0.049 mmol) (10 mL H 2 O) in a test-tube at 90  C. The resultant solution was placed into an oven preheated to 130  C and then allowed to cool to rt overnight.The blue crystals were separated by decantation, washed with water and dried at rt, yielding 16.2 mg of the crystalline product (83%). Anal. for 3,C 20 H 40 Cl 2 CuN 12 O 12 . Calc. (%): C, 30.99; H, 5.20; N, 21.69. Found (%): C, 31.21; H, 5.00; N, 21.83. | [] | ["overnight"] | ["3,C 20 H 40 Cl 2 CuN 12 O 12"] | [] | [] | ["L1--10.5 mg, 0.049 mmol"] | ["90  C", "130  C"] | [] | ["H 2 O--2.5 mL"]
j.poly.2014.01.011 | Data for complex 6: Yield 0.0319 g, 68%. M.p. 69–71 °C. IR (cm 1 ): 3010, 2927, 1668, 1619, 1490, 1437, 1400, 1359, 1224, 1196, 1157, 1081, 1026, 944, 753, 632. Elem. Anal. Calc. for C 13 H 14 N 2 O.AgSO 3 CF 3 H 2 O: C, 34.37; H, 3.30; N, 5.73%. Found: C, 34.51; H, 3.12; N, 5.74%. | [] | [] | ["C 13 H 14 N 2 O.AgSO 3 CF 3 H 2 O"] | [] | [] | [] | [] | [] | []
b606523f | Found: C, 61.55; H, 7.06; N, 3.04%.[Cu 2 (L 2 ) 2 (dpa) 2 ] A stirred solution of [Cu 2 (L 2 ) 2 ] (78 mg, 0.1 mmol) and 2,2  dipyridylamine (17 mg, 0.1 mmol) in tetrahydrofuran (25 ml) was brought to reﬂux then allowed to cool. Slow evaporation of the reaction mixture afforded the title compound as bright green crystals that were employed for the X-ray crystallographic study. | [] | [] | ["Cu 2 (L 2 ) 2 (dpa) 2"] | ["[Cu 2 (L 2 ) 2 ]--78 mg, 0.1 mmol"] | [] | ["2,2  dipyridylamine--17 mg, 0.1 mmol"] | ["reflux"] | [] | ["tetrahydrofuran--25 ml"]
j.poly.2014.01.030 | Ce(PODA)(FA)(H 2 O)] n (2) Yield: 43.3% based on Ce. Anal. Calc.for C 11 H 11 CeO 9 : C 30.92; H 2.59. Found: C 30.79; H 2.46%. IR data (KBr pellet, m /cm 1 ): 3398 s, 2874 w, 1594 vs, 1498 s, 1464 s, 1427 s, 1344 s, 1280 s, 1183 s, 1090 m, 1055 m, 976 m, 812 w, 785 w, 732 m, 688 w, 630 w, 577 w. | [] | [] | ["Ce(PODA)(FA)(H 2 O)] n", "C 11 H 11 CeO 9"] | [] | [] | [] | [] | [] | []
j.poly.2013.10.018 | 2.2. Preparation of L3 2-Acetylpyrazine (1.15 g, 9.42 mmol) was added to a slurry of thiocarbohydrazide (0.50 g, 4.7 mmol) in hot methanol (30 mL).The resulting clear, colourless solution was stirred under reﬂux for 12 h. A white solid formed, which was ﬁltered off, washed with methanol and air dried (Yield: 1.48 g, 81%).1 H NMR (300 MHz, DMSO-d 6 , 298 K) d (ppm) 11.25 (br s, 2H, NH), 9.38 (s, 2H, CH(pyz)), 8.72 (m, 4H, CH(pyz)), 2.48 (s, 6H, CH 3 ). | [] | [] | ["L3"] | [] | [] | ["2-Acetylpyrazine--1.15 g, 9.42 mmol", "thiocarbohydrazide--0.50 g, 4.7 mmol"] | [] | ["12 h"] | ["methanol--30 mL"]
c3ra44910f | hours aer which time pale-blue needles had precipitated. The complex was ltered, washed with water, and dried in air at room temperature. Yield 75% (based on H 2 pcp) elemental analysis (%) for C 38 H 41 Cu 2 N 2 O 10.5 P 4 : calcd C 48.31, H 4.37, N 2.97; found C 48.27, H 4.45, N 2.94. | [] | ["NaN"] | ["C 38 H 41 Cu 2 N 2 O 10.5 P 4"] | ["Cu--NaN"] | [] | ["H 2 pcp--NaN"] | [] | ["NaN"] | []
s10870-016-0636-0 | Synthesis of Complex 1 A mixture of Zn(ClO 4 ) 2 6H 2 O (93.0 mg, 0.25 mmol), H 3 L (27.6 mg, 0.15 mmol), CH 3 CN (4 ml), and water (6 ml) was placed in a 23 ml Teﬂon-lined stainless steel reactor and heated at 140 °C for 96 h; then, the reaction system was cooled to room temperature at a rate of 4 °C/h.Colorless block crystals were obtained by ﬁltering, washed with distilled water, and dried in air (22.8 mg, yield 41 % based on Zn). Anal. Calcd. for C 12 H 14 N 4 O 16 Zn 3 : C, 21.65; H, 2.11; N, 8.42. Found: C, 21.76; H, 2.04; N, 8.51 %. IR (KBr, cm -1 ): 3436 s, 1654 s, 1588 m, 1342 m, 1262 m, 1124 s, 1068 s, 991 s, 952 s, 862 s, 534 s, 517 s. | [] | [] | ["Complex 1", "C 12 H 14 N 4 O 16 Zn 3"] | ["Zn(ClO 4 ) 2 \n6H 2 O--93.0 mg, 0.25 mmol"] | [] | ["H 3 L--27.6 mg, 0.15 mmol"] | ["140 °C"] | ["96 h"] | ["CH 3 CN--4 ml", "water--6 ml"]
s1463-0184(00)00023-x | Synthesis of [Ca(terephthalate)(H 2 O) 3 ]1a An aqueous solution of CaCl 2 (5.5 mg, 0.05 mmol) was added with a glass pipet to a solution containing (10.5 mg, 0.05 mmol) of terephthalate disodium salt at room temperature in a glass test tube. Colorless crystals suitable for X-ray diffraction were formed overnight with a 41.2 percent yield. Elemental Analysis: Calculated C, 37.21; H, 3.91.Found C, 37.30; H, 4.05.Synthesis of [Sr(terephthalate)(H 2 O) 4 ]1b In a similar manner, Sr(NO 3 ) 2 (10.5 mg, 0.05 mmol) was added to an equivalent amount of terephthalate (10.5 mg, 0.05 mmol) in water at room temperature. The overall yield of the reaction was determined to be 50.6 percent, and X-ray suitable colorless crystals formed upon cooling overnight. Elemental Analysis: Calculated C, 29.67; H, 3.74. Found C, 30.78; H, 3.43. | ["room temperature", "room temperature"] | ["overnight", "overnight"] | ["[Ca(terephthalate)(H 2 O) 3 ]1a", "[Sr(terephthalate)(H 2 O) 4 ]1b"] | ["CaCl 2--5.5 mg, 0.05 mmol", "Sr(NO 3 ) 2--10.5 mg, 0.05 mmol"] | [] | ["terephthalate disodium salt--10.5 mg, 0.05 mmol", "terephthalate--10.5 mg, 0.05 mmol"] | [] | [] | ["water--NA"]
c7nj04354f | Compound 4 [Au 2 (SC 6 F 2 H 3 -2,4) 2 (μ-dppe)]. (162 mg, 60 %), 172°C (dec); A.E. Found: C, 42.5; H, 2.5. Calc. for C 38 H 30 Au 2 F 4 P 2 S 2 : C, 42.2; H, 2.8% m/z 937 ([M-SRF] + , 100%), 1279 (43), 764 (8); ν max /cm -1 3053 (CH ar), 2911 (CH), 1587(CC ar F ), 1473vs (CF), 1435 and 1414 (CC ar), 1134, 1104 and 960 (CF); δ 1 H NMR (400 MHz, Chloroform-d) δ 7.68 – 7.58 (m, 8H), 7.61 – 7.48 (m, 6H), 7.51 – 7.41 (m, 8H), 6.75 – 6.63 (m, 4H), 2.67 (s, 4H). δ 19 F NMR (282 MHz, Chloroform-d) δ -99.91 (q, J = 8.1 Hz), -116.09 (t, J = 7.4 Hz). δ 31 P NMR (122 MHz, Chloroform-d) δ 36.28. | [] | [] | ["[Au 2 (SC 6 F 2 H 3 -2,4) 2 (μ-dppe)]", "C 38 H 30 Au 2 F 4 P 2 S 2"] | [] | [] | [] | ["172°C"] | [] | []
j.jssc.2014.07.007 | with  75% yield. Calcd for 1,C 3 H 3 O 6 Dy (FW¼ 297.55): C, 12.11%; H, 1.02%; found: C, 12.06%; H, 1.08%.4.1.2. [Dy 2 (C 2 O 4 ) 3 (H 2 O) 6 ]  2.5H 2 O (2) A dysprosium nitrate solution (1 mL, 0.5 M), 5 ml of DI water, 1 mL of oxalic acid solution (0.5 M) and 1 mL of ammonium oxalate solution (0.5 M) were mixed then transferred to a 120 mL Teﬂon-lined stainless steel Parr pressure vessel. The sealed vessel was kept in an oven at 180 1C for 76 h. Fine colourless crystalline product of 2 with small amounts of white precipitate was formed after slow cooling ( 5 1Ch  1 ) to room temperature. | [] | [] | ["[Dy 2 (C 2 O 4 ) 3 (H 2 O) 6 ] ?2.5H 2 O"] | ["dysprosium nitrate--1 mL, 0.5 M"] | [] | ["oxalic acid--1 mL, 0.5 M", "ammonium oxalate--1 mL, 0.5 M"] | ["180 1C"] | ["76 h"] | ["DI water--5 mL"]
c9dt02196e | ESI-MS(+): m/z 569 [CuL+H] + (100%). Synthesis of [Cu 4 (-1N 3 ,2N 2 O-L) 2 (-Cl) 3 (Cl) 3 ] 2 (2) A similar synthetic procedure as mentioned for 1 was employed, but acetonitrile was used as the solvent instead of methanol. On slow evaporation in air, green crystals were obtained after 2 days. Yield: 0.400 g (74%, with respect to Cu(II)). Anal. Calcd for C 66 H 50 Cl 12 Cu 8 N 24 O 4 (2): C, 36.41; H, 2.31; N, 15.44. Found: C, 36.38; H, 2.29; N, 15.40. IR (KBr; cm 1 ): 1559 (C=N), 1252 (C–O)enolic and 1161 ( N–N). | [] | [] | ["[Cu 4 (-1N 3 ,2N 2 O-L) 2 (-Cl) 3 (Cl) 3 ] 2"] | [] | [] | [] | [] | ["2 days"] | ["acetonitrile--not specified"]
acs.organomet.8b00907 | [Pt(ptpy) 2 Au(PPh 3 )]OTF, 4. To a solution of complex 1 (200 mg, 0.376 mmol) in acetone (20 mL) at room temperature under an argon atmosphere was added 1 equiv of [Au(PPh 3 )]OTF [prepared from Au(PPh 3 )Cl and 1 equiv AgOTF]. The mixture was stirred at this condition for 1 h in the dark, and then, the solvent was removed under reduced pressure. The residue was washed with ether, and the red product was dried under vacuum. Yield: 75%. | [] | [] | ["[Pt(ptpy) 2 Au(PPh 3 )]OTF"] | ["complex 1--200 mg, 0.376 mmol", "[Au(PPh 3 )]OTF--1 equiv"] | [] | [] | ["room temperature"] | ["1 h"] | ["acetone--20 mL"]
00958972.2017.1414947 | 2.2.2. Synthesis of {[Cd(Hidc)(bib) 0.5 ]} n (2) Complex 2 was obtained by a similar solvothermal procedure as for synthesis of 1 except that CdSO 4 (0.1 mmol, 0.0208 g) was used instead of CoCl 2 . After cooling to room temperature, colorless block crystals of 2 were collected by ltration and washed with water and DMF several times. Yield: 56% based CdSO 4 . Anal. Calcd for C 11 H 7 CdN 4 O 4 : C, 35.55; N, 15.08; H, 1.89. Found: C, 35.59; N, 14.89; H, 1.84. IR (KBr pellet, cm −1 ): 3741(s), 3462(s), 3131(s), 2369(s), 1573(s), 1381(s), 1314(s), 1109(s), 1062(s), 956(s), 830(s), 658(s), 532(s). | [] | [] | ["{[Cd(Hidc)(bib) 0.5 ]} n", "C 11 H 7 CdN 4 O 4"] | ["CdSO 4--0.1 mmol, 0.0208 g"] | [] | ["Hidc--NaN", "bib--NaN"] | [] | [] | []
j.inoche.2017.05.025 | [Cd(DL-Hcam)(nta)(H 2 O) 2 ]·H 2 O(2) was success fully synthesized by similar method of 1,exceptthat DL-camphoric anhydride was replaced by D -H 2 cam (0.0913 g, 0.5 mmol). Colorless crystals plate of 2 were obtained in 90% yield b ased on Cd. CCDC 1 543779 and 1543780 contain the supplementary crystallographic data for this paper. | [] | [] | ["[Cd(DL-Hcam)(nta)(H 2 O) 2 ]\bH 2 O", "NaN"] | [] | [] | ["D -H 2 cam--0.0913 g, 0.5 mmol"] | [] | [] | []
cg201708x | {[Cd(pmmid)(pma) 0.5 (H 2 O)]·5H 2 O} n (4). AmixtureofCd(OAc) 2 ·2H 2 O (27 mg, 0.1 mmol), pmmid (17 mg, 0.1 mmol), and H 4 pma (25 mg, 0.1 mmol) was stirred in a methanol−ethanol mixed solvent (6 mL, v/v: 1/1). Then aqueous NH 3 solution (25%, 1 mL) was dropped into the mixture to give a clear solution under ultrasonic treatment. The resultant solution was allowed to evaporate slowly in darkness at room temperature for several days to give light brown crystals of 4 (yield: 35%, based on cadmium). Anal. Calcd (found) for CdC 15 H 24 N 3 O 10 : C, 34.73 (35.13); H, 4.66 (4.58); N, 8.10 (8.11) %. | [] | ["several days"] | ["{[Cd(pmmid)(pma) 0.5 (H 2 O)]·5H 2 O} n"] | ["Cd(OAc) 2 \n2H 2 O--27 mg, 0.1 mmol"] | [] | ["pmmid--17 mg, 0.1 mmol", "H 4 pma--25 mg, 0.1 mmol"] | [] | [] | ["methanol−ethanol mixed solvent--6 mL, v/v: 1/1", "NH 3 solution--25%, 1 mL"]
j.molstruc.2014.08.026 | Preparation of [Ag 2 (ma)] n (2) The preparation of 2 was similar to that of 1, using maleic acid (0.0116 g, 0.1 mmol) and ammonia solution (10 mL). Colorless plate crystals were collected in 42% yield (based on Ag). Elemental analysis found (calculated): C, 14.01 (14.57), H, 0.65 (0.61). IR (ATR-IR): m max (cm 1 ), 3043 (m), 1527 (s), 1420 (s), 1362 (s), 1295(vs), 1175 (m), 1043 (m), 898 (w), 823 (s), 615 (s).Result and discussion Synthesis and IR characterization The complex 1 was synthesized in the stoichiometric ratio (1:1) of AgNO 3 and 4,5-dichlorophthalic acid in aqueous NaOH solution.Two Ag(I) maleate [Ag 2 (cis-C 4 H 2 O 4 )] n complexes (CSD refcode: ZAMBIY and ZAMBIY01), arising from the different reaction conditions, have been reported [26,28]. ZAMBIY was obtained by interaction of maleic acid and AgNO 3 in aqueous NaOH solution while ZAMBIY01 was prepared in the stoichiometric amounts (1:2) in dilute ammonia solution. In our case, the complex 2 was prepared from aqueous ammonia solution in the stoichiometric ratio (1:1) of AgNO 3 and maleic acid. Selected IR spectral data of complex 1 and 2 are listed in Table 3. Comparing the IR spectra data for complexes 1 and 2, with their free ligands, upon complexation with silver(I) cation of carboxylic acid groups of H 2 dcpa and H 2 ma, m (COOH) absorption bands at 1679 cm 1 and 1606 cm 1 (for 1) and 1704 cm 1 (for 2) disappeared. The asymmetric vibrations (1553 cm 1 for 1, 1527 cm 1 for 2) and symmetric vibrations (1381 cm 1 for 1, 1362 cm 1 for 2) of the carboxylate groups are observed. The corresponding D m values ( m (OCO) asym  m (OCO) sym ) of complexes 1 and 2 are 172 cm 1 and 165 cm 1 , respectively. | [] | [] | ["[Ag 2 (ma)] n", "C 14.01 H 0.65"] | ["AgNO 3--0.1 mmol"] | [] | ["maleic acid--0.0116 g, 0.1 mmol"] | [] | [] | ["ammonia solution--10 mL"]
j.ica.2003.11.018 | 2.3. Synthesis of the complex The complex {[Cu II (Ph 2 PBPT)(bpy)](ClO 4 ) 2  2DMF} 1 was obtained in an attempt to synthesise a discrete dinuclear complex with a composition of [Cu II 2 (Ph 2 PBPT)(bpy) 4 ](ClO 4 ) 4 . Thus, Ph 2 PBPT (52 mg, 0.10 mmol), Cu(ClO 4 ) 2  6H 2 O (74 mg, 0.20 mmol) and bpy (63 mg, 0.40 mmol) were mixed in DMF (25 ml) and stirred at 7 0 °C for 30 min. After allowing the resulting sea green solution to cool to room temperature, it was subjected to vapour diﬀusion of Et 2 O. Within a few hours ﬁne colourless needles of Ph 2 PBPT separated from the solution. On prolonged vapour diﬀusion of Et 2 O they redissolved completely and blue crystals of {[Cu II (Ph 2 PBPT)(bpy)](ClO 4 ) 2  2DMF} 1 formed. Anal. Found: C, 53.35; H, 4.00; N, 15.34. Calc. | [] | [] | ["{[Cu II (Ph 2 PBPT)(bpy)](ClO 4 ) 2 ? 2DMF} 1"] | ["Cu(ClO 4 ) 2 ? 6H 2 O--74 mg, 0.20 mmol"] | [] | ["Ph 2 PBPT--52 mg, 0.10 mmol", "bpy--63 mg, 0.40 mmol"] | ["70 \nC"] | ["30 min"] | ["DMF--25 ml", "Et 2 O--vapour diffusion"]
s11243-010-9336-3 | Sodium (S)-6-(4-isopropyl-4,5-dihydro-1,3-oxazol-2yl)pyridine-2-carboxylate (3b) Yield 94%; mp [ 300 °C; a½ 20 D ¼24:9  (c 1.01, CH 3 OH); 1 H NMR (CDCl 3 -d, 500 MHz, d ppm): 8.30 (d, 3 J = 7.0 Hz, 1H, PyH), 8.16 (t, 3 J = 8,0 Hz, 1H, PyH), 8.06 (d, 3 J = 7.0 Hz, 1H, PyH), 4.62 (t, 3 J = 9.0 Hz, 1H, OxCH 2 ), 4.28 (t, 3 J = 9.0 Hz, 1H, OxCH 2 ), 4.18 (m, 1H, OxCH), 1.86 (sp, 3 J = 7.0 Hz, 1H, iPrCH), 1.05 (d, 3 J = 7.0 Hz, 3H, iPrCH 3 ), 0.98 (d, 3 J = 7.0 Hz, 3H, iPrCH 3 ); 13 CNMR (CDCl 3 -d, 125 MHz, d ppm): 166.8; 161.5; 157.3; 144.7; 138.0; 125.8; 123.7; 72.2; 70.6; 32.3; 18.9; 18.3; Anal. calcd. | [] | [] | ["Sodium (S)-6-(4-isopropyl-4,5-dihydro-1,3-oxazol-2yl)pyridine-2-carboxylate (3b)"] | [] | [] | [] | [] | [] | []
c2ce25357g | Synthesis of [Pb 2 (Ni–TCPP)(DMF)(H 2 O)]?1.5DMF?2H 2 O (3) The synthesis procedure of 3 is similar to that of 1, except Ni– H 4 TCPP (22 mg, 0.025 mmol) was used instead of H 6 TCPP.Yield: 16 mg (43%). IR (KBr pellet): n/cm 21 = 1654(m), 1604(m), 1578(m), 1529(m), 1387(s), 1350(m), 1284(w), 1247(w), 1206(w), 1173(w), 1140(w), 1097(w), 1003(s), 870(m), 845(m), 798(m), 774(m), 727(w), 714(m), 493(w), 432(w). Anal. Calcd. for 3 (%): C, 44.60; H, 3.20; N, 6.09. Found (%): C, 44.65; H, 3.12; N, 6.22. | [] | [] | ["[Pb 2 (Ni–TCPP)(DMF)(H 2 O)]?1.5DMF?2H 2 O", "3"] | [] | [] | ["Ni– H 4 TCPP--22 mg, 0.025 mmol"] | [] | [] | []
1521-3749(200109)627:9<2173::aid-zaac2173>3.0.co;2-l | Bis-N,N'-(3-hydroxy-cyclobut-3-en-1,2-dion)-diaminoethan (H 2 L a ). Eine Suspension aus 500 mg (1.62 mmol) des Diethylesters von H 2 L b und einigen PlaÈtzchen KOH in Ethanol wird 2 Tage bei 20 °C geruÈhrt. Anschlieûend gibt man 5 ml konz. HCl dazu. Es entsteht eine klare rote LoÈ sung, die mehrmals mit Dichlormethan ausgeschuÈ ttelt wird. Die organischen Phasen werden vereinigt und am Rotationsverdampfer bis zur Trockne eingeengt. Ausbeute: 300 mg (1.18 mmol, 72%).IR (cm ±1 , KBr): 3442 s, br m(OH), 3261 w m(NH), 2929 w m(CH), 1811 m m(CO), 1701 s m(CO), 1603 vs, b m(CN)/m(CC).La 2 (C 2 O 4 )(C 4 O 4 ) 2 (H 2 O) 8 ´ 2.5 H 2 O. 30 mg (0.11 mmol) H 2 L a werden in ca 10 ml geloÈ st (der pH betraÈgt 1) und mit 40 mg (0.1 mmol) La(NO 3 ) 3 ´6H 2 O sowie einer Spur von Cu(NO 3 ) 2 versetzt. LaÈsst man einen Teil des LoÈ sungsmittels verdunsten, bilden sich nach 2 Wochen rot-braune nadelfoÈ rmige Kristalle, die sich fuÈr eine RoÈ ntgenstrukturanalyse eignen.IR (cm ±1 , KBr): 3411 s, vbr m(OH), 1682 m m(CO), 1602 s, sh m(CO), 1515 vs, vb m(CO), 1305 m, 1094 m. | [] | [] | ["H 2 L a"] | [] | [] | ["Diethylesters von H 2 L b--500 mg (1.62 mmol)"] | ["20 \nC"] | ["2 days"] | ["Ethanol--not specified"]
j.poly.2013.11.027 | 2.2.2. {[Cu(SCN)(3-Acpy) 2 ]} n (2) To a solution containing thiosemicarbazide hydrochloride (91 mg, 1 mmol) in ethanol (40 mL) was added 3-acetylpyridine (0.11 mL, 1 mmol) and Cu(BF 4 ) 2 6H 2 O (172.5 mg, 0.5 mmol) dissolved in 10 mL of ethanol. The mixture was reﬂuxed for 5 h forming a yellow-green solution. After 7 days dark yellow crystals suitable for X-ray diffraction were formed. (73 mg, 20%), m.p.260 °C. Anal. Calc. for C 15 H 14 CuN 3 O 2 S: C, 49.58; H, 3.86; N, 11.57; S, 8.81. Found: C, 49.42; H, 4.02; N, 11.80; S, 9.01%. Selected IR frequencies (KBr; m /cm 1 ): 3358.6 w, 3053 w, 2870.9 w, 2087.6 s, 1690.3 vs 1593.6 m, 1423.6 m, 1277.8 s, 1196.6 w, 1035.5 m, 998.8 w, 805.2 m, 700.5 m, 640.4 w, 602.3 w. | ["260 °C"] | ["7 days"] | ["[Cu(SCN)(3-Acpy) 2 ] n"] | ["Cu(BF 4 ) 2 \n6H 2 O--172.5 mg, 0.5 mmol"] | [] | ["thiosemicarbazide hydrochloride--91 mg, 1 mmol", "3-acetylpyridine--0.11 mL, 1 mmol"] | ["refluxed"] | ["5 h"] | ["ethanol--40 mL", "ethanol--10 mL"]
j.ica.2009.02.013 | 2.2.2. [Hg(L 1 )Br 2 ] 1 (2) Similar synthetic procedure as for 1 was used except that ZnCl 2 was replaced by HgBr 2 , giving single crystals suitable for X-ray analysis (yield: ca. 50% based on L 1 ). Anal. Calc. for C 13 H 11 N 3 HgBr 2 : C, 27.42; H, 1.95; N, 7.38. Found: C, 27.15; H, 2.03; N, 7.41%. IR (KBr pellet, cm 1 ): 3105w, 3060w, 2953w, 1734w, 1597m, 1570m, 1503s, 1477s, 1427s, 1380m, 1358m, 1266m, 1191s, 1051w, 1005m, 906m, 763s, 630m, 490m, 424m. | [] | [] | ["[Hg(L 1 )Br 2 ] n", "C 13 H 11 N 3 HgBr 2"] | ["HgBr 2--NaN"] | [] | ["L 1--NaN"] | [] | [] | []
j.poly.2017.05.013 | Synthesis of 1 and 2 0.1 mmol (35 mg) of NaHL were dissolved in 5 mL of methanol, then 2 drops of Et 3 N, 0.1 mmol (23 mg) of Cu(NO 3 ) 2 ·2.5H 2 O and 0.1 mmol (16 mg) of 4,4'-bipyridine (for 1) or 0.1 mmol (14 mg) of hexamethylenetetramine (for 2) were added. The mixture was stirred for 10 min and left for slow evaporation. The brown crystals of the product started to form after ca. 1 d at room temperature; they were filtered off and dried in air. Both compounds 1 and 2 are soluble in water. 1: Yield, 54 % (based on Cu). S 25ºC (in H 2 O) = 5.3 g L −1 . Calcd. for C 25 H 16 CuN 4 O 5 S (Mr = 548.03): C 54.79, H 2.94, N 10.22; found C 54.54, H 3.02, N 10.11. MS (ESI, positive ion mode), m/z: 157.1 [4,4'-bpy+H] + and 940.8 {[(CuL) 2 (4,4'-bpy)]+H} + . IR (KBr): 3441 (s, br) ν(OH), 1683 and 1599 (s) ν(C=O), 1559 (s) ν(C=N) cm –1 . 2: Yield, 49 % (based on Cu). S 25ºC (in H 2 O) = 5.5 g L −1 . Calcd. for C 18 H 14 CuN 4 O 5 S (Mr = 461.94): C 46.80, H 3.05, N 12.13; found C 46.73, H 3.02, N 12.04. MS (ESI, positive ion mode), m/z: 141.2 [hmt +H] + and 925.00 {[Cu(L)] 2 (µ 2 -hmt)}+H]} + . IR (KBr): 3467 and 2930 (s, br) ν(OH), 1677 and 1611 (s) ν(C=O), 1560 (s) ν(C=N) cm –1 . | [] | [] | ["C 25 H 16 CuN 4 O 5 S", "C 18 H 14 CuN 4 O 5 S"] | ["Cu(NO 3 ) 2 ·2.5H 2 O--0.1 mmol (23 mg)"] | [] | ["4,4'-bipyridine--0.1 mmol (16 mg)", "hexamethylenetetramine--0.1 mmol (14 mg)"] | [] | ["1 d"] | ["methanol--5 mL"]
b819096h | Method 2. A boiling solution of KSCN (0.194 g, 2 mmol) in water (10 ml) was added to a boiling solution of AgNO 3 (0.340 g, 2 mmol) and ethylenethiourea (0.817 g, 8 mmol) in water (15 ml). A white cloudy suspension formed upon mixing, but this disappeared and a crop of thin colourless plates formed after the mixture was left to stand for ca. 1 h. The product was collected and washed with water. Yield 0.732 g (98.8%). Anal. Calcd. for C 7 H 12 AgN 5 S 3 : C, 22.71; H, 3.27; N, 18.91. Found: C, 23.0; H, 3.2; N, 19.0%. | [] | [] | ["C 7 H 12 AgN 5 S 3"] | ["AgNO 3--0.340 g, 2 mmol"] | [] | ["ethylenethiourea--0.817 g, 8 mmol"] | [] | [] | ["water--10 ml"]
j.ica.2013.11.014 | 1 H NMR spectra were measured on a Bruker Avance 300 console at a frequency of 300 MHz.2.2. Synthesis A mixture of 1,4-H 2 bdc (0.03 g, 0.18 mmol), InCl 3 4H 2 O (0.05 g, 0.17 mmol), and H 3 PW 12 O 40 nH 2 O (0.01 g) were added to 1 ml N,N 0 -dimethylformamide (DMF) and 5 ml acetonitrile (CH 3 CN) in a 23 ml Teﬂon-lined stainless steel vessel autoclave. The mixture was sealed and heated at 120 °C for 4 days. The colourless block crystals were obtained by ﬁltration and washed by DMF several times. The yield of product was 70% in weight based on indium.The elemental analysis results are listed as follows: Anal. Calc. for In(OH)(H 2 O)(1,4-bdc): C, 30.61; H, 2.25. Found: C, 30.50; H, 2.16%. IR (KBr pellet, cm 1 ): 3442 (br, m), 2965 (w), 2916 (w), 2058 (w), 1574 (s), 1505(w), 1422 (m), 1160 (s), 1062 (s), 945 (s), 855 (s), 772 (w), 744 (w), 551 (s), 467 (w). | [] | [] | ["In(OH)(H 2 O)(1,4-bdc)"] | ["InCl 3 ?4H 2 O--0.05 g, 0.17 mmol"] | ["H 3 PW 12 O 40 ?nH 2 O--0.01 g"] | ["1,4-H 2 bdc--0.03 g, 0.18 mmol"] | ["120 \nC"] | ["4 days"] | ["N,N 0 -dimethylformamide (DMF)--1 ml", "acetonitrile (CH 3 CN)--5 ml"]
15533174.2015.1031044 | Synthesis of [Cd(MDPhHIDC)(H 2 O) 2 ] n (1) A mixture of CdCl 2 .2H 2 O (15.4 mg, 0.1 mmol), MDPhH 3 IDC (27.6 mg, 0.1 mmol), and Et 3 N (0.014 mL, 0.1 mmol) dissolved in H 2 O (7 mL) was sealed in a 25 mL Teﬂon-lined stainless steel autoclave, heated at 160  Cfor three days, and then cooled to room temperature. The colorless crystals of 1 were isolated, washed with distilled water, and dried in air (61% yield based on Cd). Anal. Calcd. for C 12 H 10 CdN 2 O 8 : C, 34.10; H, 2.39; N, 6.63%. Found: C, 34.33, H, 2.32; N, 6.95%. IR (cm ¡1 , KBr): 3481 (w), 3097 (w), 3199 (w), 1654 (m), 1713 (s), 1253.02 (s), 1117 (s), 1082 (s), 1035 (s), 987 (s), 926 (s),883 (s), 814 (s), 773 (m), 737 (s), 527 (s). | [] | [] | ["[Cd(MDPhHIDC)(H 2 O) 2 ] n", "C 12 H 10 CdN 2 O 8"] | ["CdCl 2 .2H 2 O--15.4 mg, 0.1 mmol"] | [] | ["MDPhH 3 IDC--27.6 mg, 0.1 mmol", "Et 3 N--0.014 mL, 0.1 mmol"] | ["160 \nC"] | ["three days"] | ["H 2 O--7 mL"]
c3ce40359a | separate trials. These resulted in a series of coordination polymers (CPs) and coordination complexes (CCs) depending on counteranion used. Suitably grown single crystals of the CPs and CCs were then subjected to SXRD experiments (see Table 1). It may be mentioned here that all the crystals were of relatively poor X-ray quality and our continuous efforts to grow better X-ray quality crystals proved unsuccessful. | [] | [] | [] | [] | [] | [] | [] | [] | []
chem.200600730 | [PbACHTUNGTRENNUNG(bdc)ACHTUNGTRENNUNG(dma)] (8): Compound 8 was prepared in the same way as 7, using PbACHTUNGTRENNUNG(NO 3 ) 2 (0.5 mmol) and H 2 bdc (0.5 mmol) as reactants. Pale yellow crystals were obtained in 65% yield based on Pb II . Elemental and ICP analysis for C 12 H 13 NO 5 Pb (%): calcd: C 31.44, H 2.86, N, 3.06, Pb 45.20; found: C 31.75, H 3.16, N 3.18, Pb 45.33. | [] | [] | ["[PbACHTUNGTRENNUNG(bdc)ACHTUNGTRENNUNG(dma)]", "C 12 H 13 NO 5 Pb"] | ["PbACHTUNGTRENNUNG(NO 3 ) 2--0.5 mmol"] | [] | ["H 2 bdc--0.5 mmol"] | [] | [] | []
c3ce41728j | Synthesis of [{Cu(o-phen)} 2 Mo 2 F 3 O 4 (OH)(H 2 O) 4 (1,3O 3 PC 8 H 8 PO 3 )]·H 2 O (12·H 2 O) A solution of molybdenum( VI) oxide (0.172 g, 1.19 mmol), copper( II) acetate monohydrate (0.094 g, 0.47 mmol), 1,10phenanthroline (0.069 g, 0.383 mmol), m-xylene diphosphonic acid (0.142 g, 0.533 mmol), H 2 O (10 mL, 556 mmol) and HF (500 μL, 14.5 mmol) at a mole ratio of 1 : 0.395 : 0.322 : 0.45 : 467 : 12.2 was stirred briefly before it was heated to 135 °C for 72 hours. The initial and final pH values were 1 and 1, respectively. Blue blocks suitable for X-ray diffraction were isolated in 90% yield. IR (KBr pellet, cm −1 ): 3458(s), 3068(m), 2896(s), 1654(m), 1636(m), 1627(m), 1607(m), 1519(m), 1490(m), 1426(s), 1239(w), 1147(s), 1050(s), 999(s), 943(s), 904(s), 873(w), 846(m), 807(w), 722(s), 708(m), 649(m), 554(s). Anal. | [] | [] | ["[{Cu(o-phen)} 2 Mo 2 F 3 O 4 (OH)(H 2 O) 4 (1,3O 3 PC 8 H 8 PO 3 )]·H 2 O (12·H 2 O)"] | ["molybdenum( VI) oxide--0.172 g, 1.19 mmol", "copper( II) acetate monohydrate--0.094 g, 0.47 mmol"] | [] | ["1,10phenanthroline--0.069 g, 0.383 mmol", "m-xylene diphosphonic acid--0.142 g, 0.533 mmol"] | ["135 \nC"] | ["72 hours"] | ["H 2 O--10 mL, 556 mmol", "HF--500 μL, 14.5 mmol"]
ic502950k | For complex 7, a CHCl 3 (20 mL) solution of 1,10-phenanthroline monohydrate (38.4 mg, 0.19 mmol) was added to a suspension of 4 (92.2 mg, 0.18 mmol) in CHCl 3 (20 mL). The mixture was stirred overnight during which it turned into a clear solution. After evaporation to dryness, MeOH (6 mL) was added to the residue.Upon sonication, ﬁltration, and washing with Et 2 O (6 mL), 7 was obtained as an orange powder (112.6 mg, 89%). UV−vis (CH 2 Cl 2 ) λ max (nm)/ε (mol −1 Lcm −1 ): 271 (46 200), 463 (90 100), 501 (41 000). Anal. Calcd for C 41 H 29 Cl 3 N 8 Ni: C, 61.65; H, 3.66; N, 14.03.Found: C, 61.39; H, 3.62; N, 13.98. Single-crystals were obtained by slow vapor diﬀusion of n-pentane into a CHCl 3 solution of the complex.For complex 8, a CHCl 3 (10 mL) solution of 1,10-phenanthroline monohydrate (30.6 mg, 0.15 mmol) was added to a suspension of 5 (91.3 mg, 0.14 mmol) in CHCl 3 (10 mL). The solution cleared quickly and was stirred overnight. After evaporation, MeOH (10 mL) was added. Upon sonication, ﬁltration, and rinsing with Et 2 O (6 mL), 8 was isolated as an orange powder (112 mg, 96%). UV−vis (CH 2 Cl 2 ) λ max (nm)/ε (mol −1 Lcm −1 ): 269 (69 000), 314 (22 500), 462 (78 400), 500 (35 300). Anal. Calcd for C 54 H 38 Cl 6 N 8 Ni: C, 60.60; H, 3.58; N, 10.33. Found: C, 60.53; H, 3.61; N, 10.33. Single-crystals were obtained by slow vapor diﬀusion of n-pentane into a CHCl 3 solution of the product. | [] | [] | ["complex 7", "C 41 H 29 Cl 3 N 8 Ni"] | ["4--92.2 mg, 0.18 mmol"] | [] | ["1,10-phenanthroline monohydrate--38.4 mg, 0.19 mmol"] | [] | ["overnight"] | ["CHCl 3--20 mL", "MeOH--6 mL", "Et 2 O--6 mL"]
c2nj40177k | After 4 h at 70 1C, the resulting red solution was cooled to room temperature and the pH was slowly basiﬁed to about 8 (with aqueous NaOH 0.1 M). Acetone was removed in vacuo and the solid was collected by ﬁltration, washed with water and small portions of cold acetone. Dichloromethane (50 mL) was then added to the residue to dissolve the complex. After removal of the solvent, the solid was dried with a high vacuum pump.Characterisation data for NiL 2 Ni(NO 3 ) 2 6H 2 O was used as the metallic salt. An orange solid was obtained with a yield of 51%. Anal. found (%): C, 53.96; H, 3.65; N, 10.06. Calcd for NiFeC 36 H 22 N 6 O 8 (+1 equiv.H 2 O) (%): C, 54.10; H, 3.03; N, 10.51. ESI-Mass: 804 ([M + Na] + ). Major IR bands (KBr, n,cm 1 ): 1740(s), 1695(s), 1615(m), 1595(m), 1568(m), 1443(m), 1335(s), 1281(m), 1254(m), 1207(s), 1169(m), 1123(m), 1095(s), 1053(m), 1017(m), 756(m), 711(m), 637(m). | [] | [] | ["NiL 2 Ni(NO 3 ) 2 6H 2 O"] | ["Ni(NO 3 ) 2 6H 2 O--not available"] | ["NaOH 0.1 M--not available"] | ["L--not available"] | ["70 \nC"] | ["4 h"] | ["acetone--not available", "water--not available", "cold acetone--not available", "dichloromethane--50 mL"]
ejic.201200645 | www.eurjic.org FULL PAPER 6H 2 O (0.050 mmol, 18.1 mg) in ethanol (24.0 mL). The resultant clear solution was left in the closed Schlenk flask. After two weeks, crystals of 1 were collected by filtration, washed with ethanol and dried in a nitrogen atmosphere; yield 25.2 mg (57.7%).C 27 H 42 Cl 2 FeN 18 O 8 (873.50): calcd. C 37.1, H 4.8, N 28.9; found C 37.1, H 4.7, N 28.7. IR: ν ˜ = 3133 (m), 2925 (s), 2855 (s), 1495 (w), 1460 (s), 1450 (m, sh), 1377 (m), 1369 (w, sh), 1291 (w), 1222 (w), 1129 (s, sh), 1098 (s, sh), 1077 (s), 1052 (m), 972 (w), 820 (w), 803 (m), 764 (w), 723 (w), 703 (w), 624 (m) cm –1 . | [] | [] | ["C 27 H 42 Cl 2 FeN 18 O 8"] | ["FeCl 2 .4H 2 O--0.050 mmol, 18.1 mg"] | [] | [] | [] | ["two weeks"] | ["ethanol--24.0 mL"]
cm5014575 | Yield: 61% (52 mg), based on Cu. FT-IR data in KBr pellet (cm −1 ): 3474, 1607, 1584, 1503, 1478, 1384, 1273, 1192, 1121, 1064, 1028, 943, 807, 695, 623, 521 and 503. MALDI-TOF: m/z = 311 (L + H) + , 683 (CuL 2 ) + . Anal. Calcd for C 144 H 163 N 44 O 47 P 9 Cu 4 : C, 45.57; H, 4.33; N, 16.24. Found: C, 45.38; H, 4.22; N, 16.09. | [] | [] | [] | [] | [] | [] | [] | [] | []
c9dt02275a | Anal. Calcd (%) for C 44.5 H 44.75 Br 7.75 MnCrNO 12 : C, 35.35; H, 2.96; N, 0.93 %. Found: C, 34.76; H, 2.70; N, 0.85 %.Synthesis of (NBu 4 )[MnCr(C 6 O 4 Br 2 ) 3 ]·C 6 H 5 Cl (2). This compound was prepared by carefully layering, at room temperature, a solution of (NBu 4 ) 3 [Cr(C 6 O 4 Br 2 ) 3 ] (83 mg, 0.05 mmol) in acetonitrile (10 mL) on top of an intermediate mixture of methanol:chlorobenzene (8:1) situated above a solution of MnCl 2 ·4H 2 O (40 mg, 0.2 mmol) in 4 mL of MeOH and 6 mL of chlorobenzene. The solution was allowed to stand for about two weeks to obtain a dark crystalline powder that was filtered and air-dried. The phase purity of this compound was verified with X-ray powder diffraction (Figure S1, supporting information). FT-IR (ν/cm -1 , KBr pellets): 3443 (vs), 2959 (m), 2930 (w), 2880 (w), 1616 (s), 1490 (vs), 1354 (vs), 1154 (w), 990 (m), 817 (s), 740 (m), 613 (s), 562 (m), 508 (s), 459 (m). | [] | [] | ["(NBu 4 )[MnCr(C 6 O 4 Br 2 ) 3 ]·C 6 H 5 Cl", "C 44.5 H 44.75 Br 7.75 MnCrNO 12"] | ["MnCl 2 ·4H 2 O--40 mg, 0.2 mmol"] | [] | ["(NBu 4 ) 3 [Cr(C 6 O 4 Br 2 ) 3 ]--83 mg, 0.05 mmol"] | ["room temperature"] | ["two weeks"] | ["acetonitrile--10 mL", "methanol--4 mL", "chlorobenzene--6 mL"]
b712024a | b wR = [  (¦F o ¦ 2 − ¦F c ¦ 2 ) 2 /  (F o 2 )] 1/2 .(30 mg, 0.2 mmol), Ni(NO 3 ) 2 ·6H 2 O (120 mg, 0.4 mmol), and LiOH (10 mg, 0.4 mmol) were mixed in H 2 O (10 mL) and heated in a Parr Teﬂon-lined stainless steel vessel (25 mL) under autogenous pressure, which was heated to 140 ◦ C for 40 h and subsequently cooled to room temperature at a rate of 3 ◦ C/h. The obtained blue crystals of 1 were collected, washed with water, and dried under a reduced pressure at room temperature. Yield: 42% (based on H 4 hfpdpt). IR (cm −1 ): 3414m, 3072m, 1955w, 1605s, 1545s, 1488m, 1408s, 1364m, 1256m, 1207m, 1183s, 987s , 1066m, 986m, 858m, 810s , 725m, 632s. Anal. Calcd for C 39 H 42 F 6 N 4 O 18 Ni 2 :C, 43.13; H, 3.90; N, 5.16%. Found: C, 43.21; H, 4.10; N, 5.49%. | [] | [] | ["b wR"] | ["Ni(NO 3 ) 2 ·6H 2 O--120 mg, 0.4 mmol", "LiOH--10 mg, 0.4 mmol"] | ["b wR--30 mg, 0.2 mmol"] | [] | ["140 \nC"] | ["40 h"] | ["H 2 O--10 mL"]
ch15728 | Synthesis of [Cd(L)(mip)] 2H 2 O(5) Complex 5 was prepared in the same way as 2 except that CdCl 2 2.5H 2 O (0.046 g, 0.2 mmol) was used instead of Zn (NO 3 ) 2 6H 2 O. Colourless block crystals of pure 5 were produced in a 44 % yield based on Cd. n max (KBr)/cm 1 3271 (w), 1658 (s), 1558 (s), 1426 (s), 1371 (s), 1334 (s), 1246 (s), 1174 (s), 1105 (s), 1012 (w), 927 (w), 867 (w). Found: C 53.82, H 3.86, N 7.55. C 33 H 28 N 4 O 9 Cd (736.99) requires C 53.78, H 3.83, N 7.60 %. | [] | [] | ["[Cd(L)(mip)] 2H 2 O", "C 33 H 28 N 4 O 9 Cd"] | ["CdCl 2 \n2.5H 2 O--0.046 g, 0.2 mmol"] | [] | ["L--NaN", "mip--NaN"] | [] | [] | []
c3ce41356j | Synthesis of [Cd 2 (ppt)(btc)(H 2 O) 4 ] n (3) A mixture of Hppt (0.1 mmol, 22 mg), 1,3,5-benzenetricarboxylic acid (0.2 mmol, 43 mg), Cd(OAc) 2 ·2H 2 O (0.1 mmol, 27 mg), KOH (0.1 mmol), acetonitrile (4.0 mL), and H 2 O (4.0 mL) was sealed in a 25 mL Teflon-lined autoclave, heated to 160 °Cfor 4 days, then cooled at 2 °Ch −1 to room temperature. Colorless block crystals were obtained. Elemental analysis calcd. (%) for C 20 H 18 Cd 2 N 6 O 10 : C 33.03, H 2.49, N 11.55; Found: C 33.71, H 2.44, N 11.24. Selected IR (KBr, cm −1 ): 3091(w), 1687(m), 1610(s), 1551(m), 1537(w), 1431(m), 1354(s), 1269(s), 756(s), 708(s).Synthesis of {[Cd 3 (ppt) 2 (btec)(H 2 O) 3 ]·(H 2 O) 3 } n (4) A mixture of Hppt (0.1 mmol, 23 mg), 1,2,4,5benzenetetracarboxylic acid (0.2 mmol, 43 mg), Cd(OAc) 2 ·2H 2 O (0.1 mmol, 28 mg), KOH (0.2 mmol), acetonitrile (4.0 mL), and H 2 O (4.0 mL) was sealed in a 25 mL Teflon-lined autoclave, heated to 160 °C for 4 days, then cooled at 2 °Ch −1 to room temperature. Colorless block crystals were obtained. Elemental analysis calcd. (%) for C 32 H 28 Cd 3 N 12 O 14 : C 33.66, H 2.47, N 14.72; Found: C 33.13, H 2.42, N 14.90. Selected IR (KBr, cm −1 ): 3116(w), 2353(m), 1711(m), 1539(m), 1490(w), 1428(m), 1373(s), 1138(s), 765(s), 666(s). | [] | [] | ["[Cd 2 (ppt)(btc)(H 2 O) 4 ] n", "C 20 H 18 Cd 2 N 6 O 10"] | ["Cd(OAc) 2 \n2H 2 O--0.1 mmol, 27 mg"] | ["KOH--0.1 mmol"] | ["Hppt--0.1 mmol, 22 mg", "1,3,5-benzenetricarboxylic acid--0.2 mmol, 43 mg"] | ["160 °C"] | ["4 days"] | ["acetonitrile--4.0 mL", "H 2 O--4.0 mL"]
a607163e | á,á9-Bis(2,3-dihydroxybenzoylamino)-m-xylene H 4 L 3 . A solution of the above compound (2.323 g, 5.00 mmol) in degassed dry CH 2 Cl 2 (25 cm 3 ) was added dropwise to a 1 mol dm 23 solution (50 cm 3 ) of BBr 3 in CH 2 Cl 2 at 0 8C under argon. | [] | [] | ["á,á9-Bis(2,3-dihydroxybenzoylamino)-m-xylene H 4 L 3"] | [] | ["BBr 3--1 mol dm 23, 50 cm 3"] | [] | ["0 8C"] | [] | ["CH 2 Cl 2--25 cm 3"]
15533174.2013.790054 | Synthesis Synthesis of Aquabis[(R,R)-tartrato-O 1 ,O 2 ,O 3 ,O 4 ]dimanganese(II) hydrate, [Mn 2 (C 4 H 4 O 6 ) 2 (H 2 O)].nH 2 O(n= 2.71) An amount of 0.89 g (10.11 mmol) of freshly prepared MnO(OH) kept in an ice-bath (0–5 ◦ C) was dissolved by 40% HF (1 mL, 20.00 mmol) and the mixture was stirred for ca.10 min, followed by the addition of 1.517 g (10.11 mmol) of tartaric acid. To the resulting solution was added 0.535 g (5.05 mmol) of solid Na 2 CO 3 and the whole was stirred for a further period of ca. 10 min. To this mixture an equal volume of pre-cooled acetone was added slowly with continuous stirring, whereupon pink microcrystalline product started to precipitate out. Solid product was isolated by ﬁltration in suction, dissolved in cold water and left undisturbed for a period of 4–5 days at room temperature, when reddish-brown single crystals suitable for Xray diffraction studies were deposited. Crystals were separated carefully, washed with small volume of ethanol and dried in vacuo over anhydrous CaCl 2 . | [] | [] | ["[Mn 2 (C 4 H 4 O 6 ) 2 (H 2 O)].nH 2 O", "Aquabis[(R,R)-tartrato-O 1 ,O 2 ,O 3 ,O 4 ]dimanganese(II) hydrate"] | ["MnO(OH)--0.89 g, 10.11 mmol"] | ["Na 2 CO 3--0.535 g, 5.05 mmol"] | ["tartaric acid--1.517 g, 10.11 mmol"] | [] | [] | ["40% HF--1 mL, 20.00 mmol", "acetone--equal volume", "cold water--undisturbed for 4–5 days at room temperature", "ethanol--small volume"]
j.ica.2011.10.031 | 2.2. Synthesis of 1 A mixture of Na 2 WO 4 2H 2 O (660.0 mg, 2.0 mmol), CuCl 2 2H 2 O (170 mg, 1 mmol), bpe (72 mg, 0.4 mmol), KCl (75 mg, 1 mmol) and 10 mL H 2 O was stirred for 40 min at room temperature. After the pH value was adjusted to 6.3 with 4 M HCl, the solution was transferred and sealed in a 25 mL Teﬂon-lined autoclave and heated at 170 °C for 5 days. Then, the autoclave was cooled at 10 °Ch 1 to room temperature. Brown block crystals were obtained (yield: 24% based on bpe). The crystals were washed with water and dried in a desiccator at ambient temperature. Anal. Calc. | [] | [] | ["1"] | ["Na 2 WO 4 ? 2H 2 O--660.0 mg, 2.0 mmol", "CuCl 2 ? 2H 2 O--170 mg, 1 mmol", "KCl--75 mg, 1 mmol"] | [] | ["bpe--72 mg, 0.4 mmol"] | ["170 \nC"] | ["5 days"] | ["H 2 O--10 mL"]
s0020-1693(03)00498-5 | 2.2.4. Synthesis of [Co(1-MeIm) 6 ](HPht) 2  2H 2 O(4) Compound 4 crystallized after isolation of 3 from the reaction mixture. The clear ﬁltrate was allowed to slowly evaporate at room temperature over three weeks to give pink single crystals of 4 suitable for diﬀraction studies in approximately 20% yield. Anal. Calc. for C 40 H 50 CoN 12 O 10 : C, 52.34; H, 5.49; N, 18.31. Found: C, 52.77; H, 5.77; N, 18.64%. IR data (KBr, cm 1 ): 3477s, 3412sh, 3131s, 2960w, 1634sh, 1583vs, 1558vs, 1533vs, 1486s, 1445s, 1372s, 1290s, 1242s, 1162m, 1097vs, 1028m, 979m, 937s, 854sh, 832m, 787sh, 764s, 728s, 663s, 617m, and 583m. | [] | ["three weeks"] | ["[Co(1-MeIm) 6 ](HPht) 2 ? 2H 2 O", "C 40 H 50 CoN 12 O 10"] | [] | [] | ["1-MeIm--NaN", "HPht--NaN"] | [] | [] | []
ejic.200800646 | Synthesis of Compound 6: The crystalline powder was prepared by the reaction of ZnI 2 (1276.7 mg, 4.0 mmol) and 2,5-dimethylpyrazine (432.6 mg, 4.0 mmol) in methanol (1.0 mL). Yield: 542.7 mg (81.4%) on the basis of ZnI 2 .C 6 H 8 I 2 N 2 Zn (427.31): calcd. C 16.86, H 1.89, N 6.56; found C 16.82, H 1.83, N 6.54. IR (KBr): ν ˜ = 3118 (w), 3031 (m), 1813 (w), 1497 (s), 1438 (m), 1378 (w), 1337 (m), 1268 (m), 1159 (m), 1077 (s), 1030 (m), 891 (w), 750 (w), 526 (w), 433 (m) cm –1 . Single crystals were prepared by the reaction of ZnI 2 (159.6 mg, 0.5 mmol) and 2,5-dimethylpyrazine (54.1 mg, 0.5 mmol) in methanol (2.0 mL). After slow evaporation of the solvent, colorless crystals were obtained within about a week. | [] | ["about a week"] | ["Compound 6", "C 6 H 8 I 2 N 2 Zn"] | ["ZnI 2--1276.7 mg, 4.0 mmol"] | [] | ["2,5-dimethylpyrazine--432.6 mg, 4.0 mmol"] | [] | [] | ["methanol--1.0 mL"]
j.molstruc.2010.11.069 | 2.2. Synthesis of [Co 2 ( l -H 2 O)( l -glutarato) 2 (2,2 0 -bipy) 2 ] To a 5 cm 3 aqueous solution of cobalt (II) acetate tetrahydrate (0.124 g, 0.5 mmol) and glutaric acid (0.066 g, 0.5 mmol), was added a dimethylformamide solution of 2,2 0 -bipyridine (0.156 g, 1.0 mmol in 5 cm 3 DMF). The mixture was stirred and allowed to stand at room temperature for several days. The block orange crystals were obtained. Anal. Cal. For C30 H30 Co2 N4 O9: C, 50.86; H, 4.23; N, 7.90. Found: C, 51.02; H, 4.41; N, 7.91. | [] | [] | ["[Co 2 ( l -H 2 O)( l -glutarato) 2 (2,2 0 -bipy) 2 ]", "C30 H30 Co2 N4 O9"] | ["cobalt (II) acetate tetrahydrate--0.124 g, 0.5 mmol"] | [] | ["glutaric acid--0.066 g, 0.5 mmol", "2,2 0 -bipyridine--0.156 g, 1.0 mmol"] | [] | [] | ["DMF--5 cm3"]
zaac.201400602 | Yield: 53% based on Cu atom. C 32 H 24 N 20 Cu 8 : calcd. C 32.11; H 2.02; N 23.40%; found: C, 32.05; H, 1.94; N, 23.22%. IR (KBr): ν ˜ = 3140 (m), 2932 (m), 2863 (s), 2132 (s), 1519 (m), 1481 (w), 1423 (w), 1356 (w), 1295 (m), 1141 (s), 1038 (m), 983 (w), 869 (w), 719 (m), 661 (m), 629 (w), 485 (w) cm –1 . | [] | [] | ["C 32 H 24 N 20 Cu 8"] | [] | [] | [] | [] | [] | []
j.ica.2010.07.028 | Elemental Anal. Calc. for C 28 H 164 N 28 O 178 P 4 W 44 Cu 7 La 2 (12677.75): C, 2.65; H, 1.30; N, 3.09; W, 63.80; Cu, 3.51; La, 2.19. Found: C, 2.63; H, 1.34; N, 3.07; W, 63.83; Cu, 3.53; La, 2.12%. IR (KBr, cm 1 , Fig. S1a): 3522 (w), 3250 (w), 1580 (m), 1458 (m), 1091 (m), 1042 (s), 948 (s), 889 (s), 778 (s). | [] | [] | ["C 28 H 164 N 28 O 178 P 4 W 44 Cu 7 La 2 "] | [] | [] | [] | [] | [] | []
zaac.201400274 | [Co 2 (L 1 ) 2 (bimb) 2 Cl 2 ] (2): The mixture of CoCl 2 ·6H 2 O (0.24 g, 1.0 mmol), HL 1 (0.28 g, 2.0 mmol), and bimb (0.19g, 1.0 mmol) were placed in a Teflon-lined stainless steel vessel, and then the pH was adjusted to 6.0 by addition of 1 m NaOH solution. The mixture was sealed and heated at 150 °C for 72 h, and the reaction system was cooled to room temperature. Purple block-shaped crystals of 2 were obtained in yield 35% (based on Co). C 34 H 40 Cl 2 Co 2 N 10 O 4 : calcd. C 48.53, H 4.79, N 16.64%; found: C 48.57, H 4.70, N 16.60 %. IR (KBr): ν ˜ = 3128 (s), 3050 (s), 2951 (s), 1602 (s), 1585 (m), 1525 (m), 1405 (s), 1323 (m), 1233 (m), 1107 (m), 846 (m), 656 (m) cm –1 . | [] | [] | ["[Co 2 (L 1 ) 2 (bimb) 2 Cl 2 ]", "C 34 H 40 Cl 2 Co 2 N 10 O 4"] | ["CoCl 2 ·6H 2 O--0.24 g, 1.0 mmol"] | [] | ["HL 1--0.28 g, 2.0 mmol", "bimb--0.19g, 1.0 mmol"] | ["150 °C"] | ["72 h"] | []
ejic.201500652 | nBu 2 Sn(HL)(OSO 2 Me) (1): Yield 0.73 g, 72.0%.1 H NMR (300 MHz, CDCl 3 , 25 °C): δ = 7.48 (m, 2 H, SiC 6 H 5 ), 7.47 (m, 3 H, SiC 6 H 5 ), 2.79 (s, 3 H, SCH 3 ), 1.85 (br., 4 H, PCH 2 CH 2 ), 1.72– 1.66 [br., 8 H, Sn(CH 2 ) 2 ], 1.36–1.34 [br., 4 H, Sn(CH 2 ) 2 CH 2 ], 0.92 (t, 3 J H,H = 7.2 Hz, 6 H, SnCH 3 ), 0.85–0.83 (br., 2 H, SiCH 2 ), 0.27 (s, 6 H, SiCH 3 ) ppm. | [] | [] | ["nBu 2 Sn(HL)(OSO 2 Me) (1)"] | [] | [] | [] | [] | [] | []
c1dt10776c | Yield: 50% based on W. Elemental analysis (%) calcd for C 24 H 44 Cu 6 N 12 O 56 SiW 12 : C 7.18, H 1.10, N 4.19. Found: C 7.17, H 1.11, N 4.18. IR (KBr pellet, cm -1 ): 806 (s), 923 (s), 975 (s), 1236 (m), 1294 (m), 1620 (s), 3400 (w). | [] | [] | ["C 24 H 44 Cu 6 N 12 O 56 SiW 12"] | [] | [] | [] | [] | [] | []
asia.201500424 | Synthesis Synthesis of [H 2 L][CuL][SiW 12 O 40 ]·2H 2 O(1):Amixture of H 4 [SiW 12 O 40 ]·26H 2 O(0.335 g, ca. 0.1 mmol), CuCl 2 ·2H 2 O(0.034 g, 0.2 mmol), and bimb (0.042 g, 0.2 mmol) was dissolved in 10 mL distilled water and stirred at room temperature for 1h.The pH value of the above mixture was adjusted to approximately 2.0 with 1.0m HCl, and then the suspension was transferred into aTeflonlined autoclave and kept under autogenous pressure at 160 8Cfor three days. After the autoclave was slowly cooled to room temperature, yellow crystals of 1 were obtained by filtration and then washed with distilled water (65%yield based on W). Anal. Calcd for C 24 H 26 SiCuN 8 O 42 W 12 :C8.49, H0.77, N3.30. Found:C8.52, H 0.72, N3.32. IR (KBr pellet): n ˜ =3496(w), 3118(w), 1529(m), 1315(w), 1076(w), 970(m), 920(s), 791 cm ¢1 (s). | [] | [] | ["[H 2 L][CuL][SiW 12 O 40 ]·2H 2 O"] | ["H 4 [SiW 12 O 40 ]·26H 2 O--0.335 g, ca. 0.1 mmol", "CuCl 2 ·2H 2 O--0.034 g, 0.2 mmol"] | ["HCl--1.0m"] | ["bimb--0.042 g, 0.2 mmol"] | ["160 \nC"] | ["three days"] | ["distilled water--10 mL"]
acs.inorgchem.5b00722 | Synthesis of Cd-L MOF. The tetraacid linker H 4 L (0.01g, 0.014 mmol) and CdCl 2 ·2H 2 O (0.005 g, 0.028 mmol) were taken in a 5 mL screw-capped vial, and 2 mL of DEF was added to it. The resultant mixture was sonicated for 5 min and subsequently heated at 120 °C for 3 days. The reaction vial was then allowed to cool to rt slowly. Needleshaped colorless crystals were collected by ﬁltration, and washed thoroughly with DMF. The crystals were soaked in DMF for 2 d to remove the impurities as well as the unreacted acid, and allowed to airdry; yield 0.009 g (70%). | [] | ["2 d"] | ["Cd-L MOF"] | ["CdCl 2 ·2H 2 O--0.005 g, 0.028 mmol"] | [] | ["H 4 L--0.01g, 0.014 mmol"] | ["120 \n°C"] | ["3 days"] | ["DEF--2 mL"]
s2053229618014262 | 2.1.2. Synthesis of [Cu 3 (l 4 -poda) 2 (teaH 2 ) 2 ], II. A mixture of Cu(NO 3 ) 2 3H 2 O (0.0314 g, 0.13 mmol), podaH 2 (0.0456 g, 0.13 mmol) and teaH 3 (0.18 ml) was dissolved in methanol (10 ml) with stirring. The resulting solution was transferred to a 17 ml Teﬂon-lined stainless steel container and heated at 393 K for 36 h. After cooling to room temperature, blue blockshaped crystals of II were collected in 46.1% yield based on the added amount of Cu(NO 3 ) 2 3H 2 O. Analysis calculated for C 52 H 52 Cu 3 N 2 O 18 (%): C 50.73, H 4.10, N 2.19; found: C 50.60, H 4.22, N 2.25.2.2. Refinement Crystal data, data collection and structure reﬁnement details are summarized in Table 1. All H atoms bound to C atoms were reﬁned using a riding model, with C—H = 0.93 A ˚ and U iso (H) = 1.2U eq (C) for aromatic, and C—H = 0.97 A ˚ and U iso (H) = 1.2U eq (C) for CH 2 groups. The hydroxy H atoms were located in a difference Fourier map and their positions were reﬁned with an O—H bond-length restraint of 0.90 (1) A ˚ and with U iso (H) = 1.5U eq (O). | [] | [] | ["[Cu 3 (l 4 -poda) 2 (teaH 2 ) 2 ]", "C 52 H 52 Cu 3 N 2 O 18"] | ["Cu(NO 3 ) 2 ?3H 2 O--0.0314 g, 0.13 mmol"] | [] | ["podaH 2--0.0456 g, 0.13 mmol", "teaH 3--0.18 ml"] | ["393 K"] | ["36 h"] | ["methanol--10 ml"]
c001593h | Synthesis of [Cu I 6 L 2 4 (Mo 8 O 26 )(Mo 6 O 19 )] (3) A mixture of (NH 4 ) 6 Mo 7 O 24 $4H 2 O (0.25 g, 0.20 mmol), CuCl (0.013 g, 0.13 mmol), L 2 (0.016 g, 0.10 mmol) and H 2 O (10 mL) was stirred at ambient temperature for 30 min, and the pH was adjusted to approximately 6 with 1 M NaOH solution. The resulting suspension was transferred to a Teﬂon-lined stainless autoclave (25 mL) and kept at 160  C for 120 h. Then it was cooled to 100  C at a rate of 5  Ch 1 , held for 8 h, and followed by further cooling to 30  C at a rate of 3  Ch 1 . Red crystals of 1 were collected in 64% yield based on CuCl. Anal. Calc. for C 32 H 32 Cu 6 Mo 14 N 16 O 45 (3085.14): C, 12.46; H, 1.05; N, 7.26. | ["100 \n C"] | ["8 h"] | ["[Cu I 6 L 2 4 (Mo 8 O 26 )(Mo 6 O 19 )] (3)"] | ["(NH 4 ) 6 Mo 7 O 24 $4H 2 O--0.25 g, 0.20 mmol", "CuCl--0.013 g, 0.13 mmol"] | ["NaOH solution--1 M"] | ["L 2--0.016 g, 0.10 mmol"] | ["160 \n C"] | ["120 h"] | ["H 2 O--10 mL"]
j.poly.2016.05.063 | 2.3. The synthesis of [Pb(Meaai-C 16 H 33 )( l -I) 4 ] n (4b) A solution of Meaai-C 16 H 33 (0.14 g, 0.33 mmol) in methanol (10 ml) was added in drops to a stirred solution of PbI 2 (0.15 g, 0.33 mmol) in 2-methoxyethanol (10 ml) and the mixture was stirred in the dark for 2 h whereupon a dark brown–red precipitate appeared. The mixture was further heated to dissolve the precipitate, then ﬁltered using G-4 sintered glass crucible. An aqueous solution of KI (0.5 g in 5 ml) was added to this solution with constant stirring as an extra precautionary step to remove excess PbI 2 (if any). The precipitate so obtained on cooling was collected by ﬁltration, washed with water and recrystallized from a 2-methoxyethanol-MeOH (1:3, v/v) mixture. It was dried in a vacuum and preserved in the dark. Yield 0.19 g (66%). | [] | [] | ["[Pb(Meaai-C 16 H 33 )( l -I) 4 ] n", "Meaai-C 16 H 33"] | ["PbI 2--0.15 g, 0.33 mmol"] | [] | ["Meaai-C 16 H 33--0.14 g, 0.33 mmol"] | [] | ["2 h"] | ["methanol--10 ml", "2-methoxyethanol--10 ml", "water--5 ml"]
cg400877g | Synthesis of Nd(HL)(H 2 L)(H 2 O) (4). The procedure was the same as that for 1,exceptthatLa(NO 3 ) 3 ·6H 2 O was replaced by Nd(NO 3 ) 3 ·6H 2 O (0.044 g, 0.10 mmol), and the pH was adjusted to 2.47. Pale purple rodlike crystals were ﬁltered and washed with distilled water (ﬁnal pH: 0.89, 44.3% yield based on Nd). Elemental Anal. Calcd for C 16 H 17 O 11 P 2 Nd: C, 32.49; H, 2.90. Found: C, 32.38; H, 2.93. IR (KBr, cm −1 ): 3515(w), 2916(m), 1685(s), 1610(m), 1577(w), 1427(m), 1291(m), 1189(m), 1075(vs), 1009(s), 979(s), 904(m), 864(w), 786(w), 697(m), 637(w), 562(m), 477(w). | [] | [] | ["Nd(HL)(H 2 L)(H 2 O) (4)", "C 16 H 17 O 11 P 2 Nd"] | ["Nd(NO 3 ) 3 ·6H 2 O--0.044 g, 0.10 mmol"] | [] | [] | [] | [] | []
j.ica.2007.02.019 | 2.2.2. Synthesis of [CuL 2 (Py)(H 2 O)](ClO 4 ) Æ H 2 O(2) Salicylaldehyde (0.24 g, 2.0 mmol) and N-(2-aminoethyl)morpholine (0.26 g, 2.0 mmol) were dissolved in pyridine and methanol mixture (10 mL, 10:1 v/v). The mixture was stirred for 30 min to give a yellow solution, which was added to a stirred methanol of Cu( ClO 4 ) 2 Æ 7H 2 O (0.78 g, 2.0 mmol, 10 mL). The mixture was stirred for another 10 min at room temperature and then ﬁltered. The ﬁltrate was kept in air for 7d, forming blue block-shaped crystals of 2. The cryst als were isolated, washed three times with MeOH and dried in a vacuum desiccator containing anhydrous CaCl 2 . Yield: 51%. Anal. Calc. for [(CuL 2 )(Py)(H 2 O)](ClO 4 ) Æ H 2 O: C, 42.27; H, 5.12; N, 8.22. Found: C, 42.20; H, 5.37; N, 8.11%. IR (KBr, cm 1 ): 3513, 3339, 3232, 1643, 1608, 1600, 1540, 1471, 1448, 1343, 1314, 1100, 1090, 1070, 1051, 908, 751. UV–Vis (DMSO-H 2 O, k/nm): 256, 268, 301, 370. | [] | [] | ["[CuL 2 (Py)(H 2 O)](ClO 4 ) Æ H 2 O", "[(CuL 2 )(Py)(H 2 O)](ClO 4 ) Æ H 2 O"] | ["Cu( ClO 4 ) 2 Æ 7H 2 O--0.78 g, 2.0 mmol"] | [] | ["Salicylaldehyde--0.24 g, 2.0 mmol", "N-(2-aminoethyl)morpholine--0.26 g, 2.0 mmol"] | ["room temperature"] | ["7 days"] | ["pyridine and methanol mixture--10 mL, 10:1 v/v", "methanol--10 mL"]
c4nj00175c | 2.2. Synthesis of coordination polymers 1, 2, 3 and 4 with the thermal gradient method Single crystals of compounds 1–4 suitable for X-ray diffraction were prepared by a thermal gradient method in a branched tube.30 For preparation of compound 1, the ligand 4-bpdh (1 mmol, 0.238 g) and lead( II) thiocyanate (0.076 g, 1 mmol) were placed in the main arm of a branched tube. Methanol–H 2 O (1 : 1) was carefully added to fill both arms. The tube was sealed and the ligand-containing arm immersed in an oil bath at 60 1Cwhilethe other arm was kept at ambient temperature. After a few days, crystals deposited in the cooler arm and were isolated, filtered off and dried.M.P. = 310 1C. Found; C, 34.24; H, 2.50; N, 14.86, calculated for C 16 H 14 N 6 PbS 2 ; C, 34.18; H, 2.49; N, 14.95%. IR (cm 1 ) selected bonds: n = 574(w), 825(m), 1053(w), 1213(w), 1283(w), 1410(m), 1596(s), 2055(vs) and 3385(w). | [] | ["a few days"] | ["[Pb(4-bpdh)(SCN) 2] n "] | ["lead( II) thiocyanate--0.076 g, 1 mmol"] | [] | ["4-bpdh--1 mmol, 0.238 g"] | ["60 \nC"] | [] | ["Methanol–H 2 O (1 : 1)--carefully added to fill both arms"]
j.molstruc.2012.11.058 | 2.2.3. Synthesis of Cu 2 (CN) 2 (L3) (3) The procedure for preparing 3 was identically followed to prepare complex 1, except that L3 (0.0224 g, 0.0999 mmol) was used instead of L1 as starting material. Yellow block crystals of complex 3 were obtained. Yield: 53% (based on Cu atom). Anal. calcd. for C 15 H 12 N 6 Cu 2 : C, 44.66; H, 3.00; N, 20.83. Found: C, 44.61; H, 3.02; N, 20.86%. IR (KBr pellet, cm 1 ): 3450(br), 3141(m), 3122(m), 2116(s), 1613(m), 1598(m), 1508(s), 1444(w), 1384(w), 1310(w), 1253(w), 1104(w), 1071(s), 1022(w), 844(m), 816(m), 748(m), 684(m), 652(m), 623(m). | [] | [] | ["Cu 2 (CN) 2 (L3)"] | [] | [] | ["L3--0.0224 g, 0.0999 mmol"] | [] | [] | []
chem.201302541 | Synthesis of Zn 4 O(L1-CH 3 ) 2 ·9DMF·9 H 2 O (2-CH 3 ) and Zn 4 O(L1Cl) 2 ·9DMF·9 H 2 O (3-Cl) Samples 2-CH 3 and 3-Cl were obtained by the same synthetic procedure as that for 1-H except for the use of H 3 L1-CH 3 and H 3 L1-Cl instead of H 3 L1. For 2-CH 3 (51.3 mg, yield 53% based on H 3 L1-CH 3 ): elemental analysis calcd (%) for C 75 H 117 N 11 O 31 Zn 4 : C 46.66, H 6.11, N 7.98; found: C 46.43, H 5.97, N 8.06; For 3-Cl (60.2 mg, yield 61 % based on H 3 L1-Cl): elemental analysis calcd (%) for C 73 H 111 N 11 O 31 Cl 2 Zn 4 : C 44.48, H 5.68, N 7.82; found: C 44.40, H 5.33, N 7.83. | [] | [] | ["Zn 4 O(L1-CH 3 ) 2 ·9DMF·9 H 2 O (2-CH 3)", "Zn 4 O(L1Cl) 2 ·9DMF·9 H 2 O (3-Cl)"] | [] | [] | ["H 3 L1-CH 3--N/A", "H 3 L1-Cl--N/A"] | [] | [] | []
c6dt01375a | 8 Synthetic procedures 1,8-bis(4-tertbutylphenylthio)octane (L2). The reaction of 4tertbutylthiophenolate, prepared in situ by deprotonation of 4tertbutylthiophenol (4,8 g, 29.2 mmol) with an equimolar amount of KOH in EtOH, with 1,8-dibromooctane (2.7 mL, 14.4 mmol) afforded ligand L2 in 77% yield as colourless solid. mp: 44-45 °C. 1 H NMR (300 MHz, CDCl 3 ) δ 7.32-7.25 (m, 8H), 2.88 (t, 4H), 1.661.58 (m, 4H), 1.46-1.36 (m, 4H), 1.33-1.27 (m, 22H). 13 C NMR (75 MHz, CDCl 3 ) δ 148.94 (1C, p-C), 133.27 (1C, ipso-C), 129.04 (1C, o-C), 125.85 (1C, m-C), 34.40 (1C, C), 33.95 (1C, SCH 2 ), 31.27 (3C, CH 3 ), 29.20 (1C, CH 2 ), 29.01 (1C, CH 2 ), 28.71 (1C, CH 2 ). IR: 3078, 3055 cm -1 , ν(CH arom ); 2962, 2922, 2854 cm -1 , ν( CH ali ) Synthesis of the 1•EtCN CP . | [] | [] | ["1,8-bis(4-tertbutylphenylthio)octane (L2)"] | [] | [] | [] | [] | [] | []
om900121z | Aminomorpholine was purchased from Aldrich and dried by storing over 4 Å molecular sieves.Syntheses. Synthesis of (Me 2 Cd) 3 [NH 2 N(CH 2 ) 4 O] 2 (1). Dimethylcadmium (2 mL, 2 M solution in hexane, 4 mmol) was added to hexane (5 mL) and the mixture cooled to -78 °C. Aminomorpholine was then added (0.26 mL, 2.67 mmol) and the mixture was warmed to room temperature. Crystals of 1 precipitated on placing the mixture in a freezer (-20 °C), but these melted rapidly on warming to room temperature. The crystals were isolated at low temperature by cannula removal of the solvent and any soluble material; melting of the crystals at room temperature yielded 1 as a pure oil. NMR (298 K, toluene-d 8 ), 1 H, -0.81 (br, s, 6H, CdCH 3 ), 1.93 (br s, 4H, NCH 2 ), 2.21 (br s, 2H, NH 2 ), 3.18 (t, 4H, OCH 2 , J ) 4.6 Hz); 13 C, -3.8 (br, CdCH 3 ), 59.7 (NCH 2 ), 66.2 (OCH 2 ); 113 Cd, -1.7 ppm. NMR (218 K, toluene-d 8 ), 1 H, -0.77 (s, 9H, CdCH 3 2 J( 113, 111 CdH) ) 49.4 Hz, unresolved), 1.33 (dd, 1H, NCH; 2 J ) 10.8, 3 J ) 12.6 Hz), 1.98 (br s, 2H, NH 2 ), 2.13 (d, 1H, NCH; 2 J ) 10.8 Hz), 2.95 (dd, 1H, OCH; 2 J ) 11.6, 3 J ) 12.6 Hz), 3.11 (d, 1H, OCH; 2 J ) 11.6 Hz); 13 C, -3.0 (CdCH 3 , 1 J( 113, 111 CdC) ) 578, 534 Hz), 59.0 (NCH 2 ), 65.8 (OCH 2 ); 113 Cd, -16.9 ppm. | ["-20 \nC"] | [] | ["(Me 2 Cd) 3 [NH 2 N(CH 2 ) 4 O] 2"] | ["Dimethylcadmium--2 mL, 2 M solution in hexane, 4 mmol"] | [] | ["Aminomorpholine--0.26 mL, 2.67 mmol"] | ["-78 \nC", "room temperature"] | [] | ["hexane--5 mL"]
ejic.201100394 | 4,4⬘-Azopyridine (azpy): 4,4⬘-Azopyridine was prepared by the oxidative coupling of 4-aminopyridine and hypochlorite, using an adaptation of the method of Launay et al. | [] | [] | ["4,4'-Azopyridine"] | [] | [] | [] | [] | [] | []
cg034036p | 2:2 Complex of (1,2-bis(2′-Pyrazineethynyl)benzene) with copper(II) acetate, 5. Copper(II) acetate monohydrate (17.6 mg, 0.09 mmol) and 1,2-bis(2′-pyrazineethynyl)benzene (11.2 mg, 0.04 mmol) were added to a vial along with acetonitrile (1 mL).The vial was capped and gently heated until a clear homogeneous mixture resulted. It was then placed in the dark. Green rhombohedral crystals formed after 4 days (9.9 mg, 54%), mp 167 °C. Anal. Calcd. for C 44 H 32 N 8 O 8 Cu 2 : C, 57.01; H, 3.48; N, 12.08. Found: C, 57.34; H, 3.50; N, 12.14. | [] | [] | ["2:2 Complex of (1,2-bis(2′-Pyrazineethynyl)benzene) with copper(II) acetate", "C 44 H 32 N 8 O 8 Cu 2"] | ["Copper(II) acetate monohydrate--17.6 mg, 0.09 mmol"] | [] | ["1,2-bis(2′-pyrazineethynyl)benzene--11.2 mg, 0.04 mmol"] | ["gentle heating until a clear homogeneous mixture resulted"] | ["4 days"] | ["acetonitrile--1 mL"]
s0277-5387(03)00396-6 | The filtrate was allowed to stand at room temperature.Several days later, colorless block-like crystals of 1 were obtained. Yield: 43%. Anal. Calc. for C 22 H 44 Cl 3 LaN 2 O 18 : C, 30.38; H, 5.10; N, 3.22. Found: C, 29.84; H, 5.27; N, 3.04%. IR (KBr, cm 1 ): 3385brs, 1599s, 1514w, 1454w , 1401m, 1320w, 1239m, 1078w , 796w, 729w . | [] | ["Several days"] | ["C 22 H 44 Cl 3 LaN 2 O 18"] | [] | [] | [] | [] | [] | []
c1ce05093a | Synthesis of Ag 6 (H 2 biim) 6 (PW 12 O 40 )(OH) 3 $H 2 O (3) The synthetic method was similar to the preparation of compound 1, except that H 3 [PW 12 O 40 ]$12H 2 O was used instead of [(C 4 H 9 ) 4 N] 2 [W 6 O 19 ]. Orange block crystals were ﬁltered and washed with distilled water (45% yield based on Ag). Anal. Calcd for C 36 H 41 Ag 6 N 24 O 44 PW 12 (4398.11): C 9.84, H 0.96, N 7.65, Ag 14.72, W 50.16. Found: C 9.81, H 0.97, N 7.70, Ag 14.79, W 50.12. IR (solid KBr pellet, cm 1 ): 3405 (s), 1611 (s), 1513 (s), 1446 (w), 1401 (w), 1364 (w), 1274 (w), 1244 (w), 1043 (s), 945 (s), 833 (s), 661 (m), 512 (w). | [] | [] | ["Ag 6 (H 2 biim) 6 (PW 12 O 40 )(OH) 3 $H 2 O", "3", "C 36 H 41 Ag 6 N 24 O 44 PW 12"] | [] | [] | [] | [] | [] | []
b500698h | Experimental N,N 0 -Bis-pyridin-4-ylmethylene-hydrazine, 1 To a solution of pyridine-4-carbaldehyde (4.494 g, 4 ml, 40 mmol) in ethanol (15 ml) was added dropwise hydrazine hydrate (1.032 g, 1 ml, 21 mmol) with vigorous stirring. After twenty minutes the pale precipitate was collected by ﬁltration, washed with cold methanol and dried to aﬀord 1 as yellow microcrystals (3.150 g, 75%). Mp 178 1C. l max (MeOH)/nm 286 (e ¼ 36 702).1 H NMR (CDCl 3 ) d 7.69 (4H, d, J ¼ 4.44 Hz, ArH), 8.56 (2H, s, CH Q N), 8.75 (4H, d, J ¼ 4.44 Hz, ArH). | [] | [] | ["N,N 0 -Bis-pyridin-4-ylmethylene-hydrazine", "NaN"] | [] | ["hydrazine hydrate--1.032 g, 1 ml, 21 mmol"] | [] | [] | ["twenty minutes"] | ["ethanol--15 ml", "methanol--cold"]
b925829a | Synthesis of [Co(2,4 0 -bpdc)(bix) 0.5 ]$0.25(H 2 O) (4). A mixture of CoCl 2 $6H 2 O (0.237 g, 1 mmoL), 2,4 0 -H 2 bpdc (0.073 g, 0.3 mmoL) and bix (0.06 g, 0.3 mmoL) in the molar ratio of 10 : 3 : 3 was dissolved in 6 ml of distilled water. Consequently, the resulting solution was transferred and sealed in a 25 ml Parr Teﬂon-lined stainless steel vessel, which was heated at 160  C for 3 days. After slow cooling to room temperature, purple crystals were obtained in yield, 0.27 g; 64% (based on Co). Elemental analysis (%) calcd for 4: C, 59.94; H, 3.23; N, 6.66. Found: C, 59.73; H, 3.28; N, 6.63. | [] | [] | ["[Co(2,4 0 -bpdc)(bix) 0.5 ]$0.25(H 2 O)", "4"] | ["CoCl 2 $6H 2 O--0.237 g, 1 mmoL"] | [] | ["2,4 0 -H 2 bpdc--0.073 g, 0.3 mmoL", "bix--0.06 g, 0.3 mmoL"] | ["160  C"] | ["3 days"] | ["distilled water--6 ml"]
d0ra05145d | 2.1.1 Synthesis of compounds. The compounds were prepared by solvothermal synthesis in glass Ace® autoclaves. In the synthesis, the nitrates of the respective cations and methanetetrabenzoic acid were used in a molar ratio 5 : 1.20 mg (0.04 mmol) of methanetetrabenzoic acid and 48 mg (0.20 mmol; Ca(NO 3 ) 2 $4H 2 O) for synthesis of compounds UPJS-6 and UPJS-7, 43 mg (0.20 mmol; Sr(NO 3 ) 2 ) for compound UPJS-8 and 53 mg (0.20 mmol, Ba(NO 3 ) 2 ) for synthesis of compound UPJS-9 were used. H 4 MTB was dissolved in 3 cm 3 of N,N 0 -dimethylformamide (DMF), followed by the addition of the appropriate metal nitrates and then 3 cm 3 of ethanol and 2.8 cm 3 of water were added while stirring the solutions until the reactants were completely dissolved. Prepared solutions were sealed in glass autoclaves and the temperature programme was controlled by a thermoregulator. The temperature mode was set as follows: the reaction mixtures of compounds UPJS-6, UPJS-8 and UPJS-9 were heated to 80  C and UPJS-7 to 110  C with a heating rate of 0.5  C min 1 for 72 hours. Aer this time, the reaction vessels were cooled to room temperature with a cooling rate of 0.5  C min 1 . Prepared materials were ltered oﬀ, several times washed with mixture of solvents used in the synthesis and dried in the stream of air, yields: 17.8 mg of UPJS-6 (yield 38%), 17.5 mg of UPJS-7 (yield 28%), 18.5 mg of UPJS-8 (yield 35%) and 22.5 mg of UPJS-9 (yield 35%). Elemental analysis for UPJS-6 (C 64 H 54 N 2 O 22 Ca 4 ; 1363.43 g mol 1 ) clcd: C, 56.38%; H, 3.99%; N, 2.05%; found: C, 57.14%; H, 4.05%; N 1.98%; for UPJS-7 (C 55.5 H 68 N 4 O 25 Ca 4 ; 1351.46 g mol 1 ) clcd: C, 49.32%; H, 5.07%; N, 4.15%; found: C, 48.43%; H, 5.10%; N 4.23%; for UPJS-8 (C 55.5 H 66 N 4 O 23 Sr 3 ; 1419.99 g mol 1 ) clcd: C, 46.94%; H, 4.68%; N 3.95%; found: C, 46.51%; H, 4.72%; N, 3.96% and for UPJS-9 (C 49.5 H 58 N 2 O 24 Ba 3 ; 1476.98 g mol 1 ) clcd: C, 40.25%; H, 3.96%; N 1.90%; found: C, 40.86%; H, 3.87%; N, 2.01%. | [] | [] | ["UPJS-6", "UPJS-7", "UPJS-8", "UPJS-9"] | ["Ca(NO 3 ) 2 $4H 2 O--48 mg (0.20 mmol)", "Sr(NO 3 ) 2--43 mg (0.20 mmol)", "Ba(NO 3 ) 2--53 mg (0.20 mmol)"] | [] | ["methanetetrabenzoic acid--20 mg (0.04 mmol)"] | ["80  C", "110  C"] | ["72 hours"] | ["N,N 0 -dimethylformamide (DMF)--3 cm 3", "ethanol--3 cm 3", "water--2.8 cm 3"]
j.molstruc.2009.04.016 | 2.2.2. Synthesis of {[Cu(trtr) 2 (H 2 btec)(H 2 O)](H 2 O) 6 } n (2) A solution of H 4 btec (0.051 g, 0.2 mmol) in 15 mL H 2 O was adjusted to approximately pH 4 with dilute NaOH solution. Then trtr (0.054 g, 0.4 mmol) and Cu(NO 3 ) 2 3H 2 O (0.048 g, 0.2 mmol) in 10 mL H 2 O was added with continuous stirring. The mixture was ﬁltered and the ﬁltrate was allowing to stand for about two weeks.Blue crystals of 2 were obtained in 37% yield (0.053 g). Anal. Calcd.for C 18 H 26 CuN 12 O 15 (2): C, 30.28; H, 3.67; N, 23.54%. Found: C, 30.17; H, 3.61; N, 23.43. IR data (cm 1 ): 35193133m, 1698m, 1567vs, 1497m, 1412w, 1366m, 1312m, 1273w, 1181w, 1142w, 1065w, 972w, 889w, 857w, 803w, 756w, 702w, 625m, 594m, 502w. | [] | ["about two weeks"] | ["{[Cu(trtr)2(H2btec)(H2O)](H2O)6}n", "C18H26CuN12O15"] | ["Cu(NO3)23H2O--0.048 g, 0.2 mmol"] | [] | ["H4btec--0.051 g, 0.2 mmol", "trtr--0.054 g, 0.4 mmol"] | [] | [] | ["H2O--15 mL"]
j.molstruc.2015.08.032 | 2.5. Preparation of {[Cd(glu)(3-pmna)(H 2 O)]·3H 2 O} n (4) Cd(NO 3 ) 2 $4H 2 O (118 mg, 0.382 mmol), 3-pmna (78 mg, 0.37 mmol), and glutaric acid (52 mg, 0.39 mmol) were mixed with 10 mL of distilled H 2 O and 1 mL of 1 M NaOH in a 23 mL Teﬂon-lined acid digestion bomb. The bomb was sealed and heated in an oven at 120  C for 24 h, and then was cooled slowly to 25  C. Colorless crystals of 4 (30 mg, 15% yield based on Cd) were isolated after washing with distilled water, ethanol, and acetone and drying in air. | [] | [] | ["{[Cd(glu)(3-pmna)(H 2 O)]·3H 2 O} n"] | ["Cd(NO 3 ) 2 $4H 2 O--118 mg, 0.382 mmol"] | [] | ["3-pmna--78 mg, 0.37 mmol", "glutaric acid--52 mg, 0.39 mmol"] | ["120 \n C"] | ["24 h"] | ["distilled H 2 O--10 mL"]
b901607d | Yield ¼ 0.290 g (70% based on Zn). Elemental analyses calculated for C 38 H 44 F 12 N 6 O 12 P 2 Zn 3 : C, 36.14; H, 3.51; N, 6.66. | [] | [] | ["C 38 H 44 F 12 N 6 O 12 P 2 Zn 3"] | [] | [] | [] | [] | [] | []
00958972.2010.548862 | 2.2. Synthesis 2.2.1. Synthesis of 2-((quinolin-8-yloxy)methyl)benzimidazole (L). 2-(Quinolin8-yloxy)acetic acid was synthesized by refluxing an aqueous solution of 8-hydroxyquinoline, 2-chloroacetic acid, and sodium hydroxide for 4 h, followed by acidification with HCl to pH ¼ 2. A mixture of 2-(quinolin-8-yloxy)acetic acid (10.16 g, 0.05 mol), benzene-1,2-diamine (5.41 g, 0.05 mol), and 6 mol L 1 HCl (50 mL) was refluxed for 5 h and then cooled to room temperature. The reaction mixture was poured into 200 mL of cold water. A large amount of precipitate appeared when pH was adjusted to 8–9 by adding ammonia dropwise to the mixture. The resulting solid was washed three times with cold water (3  10 mL) to obtain a crude product. Recrystallization of the crude product in C 2 H 5 OH/CH 3 COCH 3 (1 : 1) afforded L as colorless crystals. Yield: 9.81 g, 71.3%; m.p.: 179–181  C. | [] | [] | ["2-((quinolin-8-yloxy)methyl)benzimidazole", "L"] | [] | [] | ["2-(quinolin8-yloxy)acetic acid--10.16 g, 0.05 mol", "benzene-1,2-diamine--5.41 g, 0.05 mol"] | [] | ["5 h"] | ["HCl--50 mL", "C 2 H 5 OH/CH 3 COCH 3--1 : 1"]
acs.cgd.5b01721 | Synthesis of [(CuI)(3,4′-pypzpy)] (10). Yellow solid 10 was prepared by a similar manner to that used for the preparation of 1 via method A, using 3,4′-pypzpy (11 mg, 0.05 mmol) and CuI (10 mg, 0.05 mmol) as starting materials. Yield: 19 mg (91% based on Cu).Anal. Calcd for C 13 H 10 CuIN 4 : C, 37.83; H, 2.44; N, 13.58%. Found: C, 37.45; H, 2.66; N, 13.42%. IR (KBr disk): 1603 (s), 1571 (w), 1529 (m), 1507 (w), 1455 (w), 1427 (m), 1384 (m), 1364 (m), 1338 (w), 1310 (w), 1221 (w), 1126 (w), 1043 (w), 957 (w), 823 (w), 750 (m), 726 (w), 697 (m) cm −1 . | [] | [] | ["[(CuI)(3,4′-pypzpy)]"] | ["CuI--10 mg, 0.05 mmol"] | [] | ["3,4′-pypzpy--11 mg, 0.05 mmol"] | [] | [] | []
s1600536805042911 | 1 mmol), KBr (0.238 g, 2 mmol), and deionized water (15 ml) were mixed, and the pH of the solution was adjusted to 6.5 by the addition of a sodium hydroxide solution. The resulting suspension was stirred for 1 h, and sealed in a 40 ml stainless steel bomb with a Teﬂon liner at 453 K for 4 days. The autoclave was cooled at 6 K h 1 to 373 K and the temperature was kept constant for 12 h. After cooling to room temperature at the same cooling rate, colourless crystals suitable for X-ray analysis were obtained. | ["373 K"] | ["12 h"] | ["NaN"] | ["NaN--NaN"] | ["sodium hydroxide solution--NaN"] | ["NaN--NaN"] | ["453 K"] | ["4 days"] | ["deionized water--15 ml"]
c2ce25442e | Synthesis of [CoL] n (1) A mixture of CoCl 2 ?6H 2 O (0.0241 g, 0.1 mmol) and H 2 L (0.0304 g, 0.1 mmol) in mixed solvent DMF/MeOH/H 2 O (0.6 mL/0.6 mL/0.6 mL) was heated in a 25 mL capacity stainless-steel reactor lined with Teflon at 120 uC for 2 days and then cooled to room temperature. Amaranthine block crystals of 1 were obtained. Yield, 87.4% (0.0314 g) based on the ligand. IR (cm 21 ): 3079(w), 3038(w), 2951(w), 1592(vs), 1544(s), 1484(m), 1399(vs), 1374(vs), 1229(s), 1125(m), 1013(s), 860(s), 780(s), 673(m). Anal. calcd for C 16 H 12 CoO 6 : C, 53.50; H, 3.37. Found: C, 53.41; H, 3.49. | [] | [] | ["[CoL] n", "C 16 H 12 CoO 6"] | ["CoCl 2 \t6H 2 O--0.0241 g, 0.1 mmol"] | [] | ["H 2 L--0.0304 g, 0.1 mmol"] | ["120 uC"] | ["2 days"] | ["DMF/MeOH/H 2 O--0.6 mL/0.6 mL/0.6 mL"]
acs.cgd.6b00482 | [Cd(1,4-ndc)(dia)]·MeOH (3). The same synthetic procedure as that for 2 was used other than that the solvent was changed to H 2 O− MeOH−DMA (1:1:2, v/v/v) which gave yellow blocks of crystals in 62% yield. Anal. Calcd for C 33 H 24 CdN 4 O 5 : C, 59.19; H, 3.59; N, 8.37.Found: C, 59.32; H, 3.57; N, 8.34. IR (KBr, cm −1 ): 1617w, 1592w, 1206m, 1157m, 1030m, 867m, 750m, 654m, 611w.[Cd(bpdc)(dia) 0.5 ]·DMF (4). A mixture of Cd(NO) 3 ·4H 2 O (30 mg, 0.1 mmol), bpdc (12 mg, 0.05 mmol), and dia (30 mg, 0.1 mmol) was dissolved in 8 mL of DMF−MeOH−H 2 O (2:1:1, v/v/v) and then stirred for 30 min at room temperature. Then the solution was placed in a 23 mL Teﬂon-lined autoclave under autogenous pressure and heated at 100 °C for 3 days. After the sample cooling to room temperature, we obtained yellow blocks of crystals in a 58% yield. | [] | [] | ["[Cd(1,4-ndc)(dia)]·MeOH", "C 33 H 24 CdN 4 O 5"] | [] | [] | ["1,4-ndc--not available", "dia--not available", "bpdc--12 mg, 0.05 mmol"] | ["room temperature", "100 °C"] | ["not available", "3 days"] | ["H 2 O−MeOH−DMA--1:1:2, v/v/v", "DMF−MeOH−H 2 O--2:1:1, v/v/v"]
b800908b | Synthesis of [Zn(IPA)(H 2 MDP)] n (2). Similar to the synthesis of 1, the hydrothermal reaction of Zn(NO 3 ) 2 ,6 H 2 O (0.297 g, 1.0 mmol), H 2 MDP (0.020 g, 1.0 mmol), 1, 3-benzenedicarboxylic acid (0.016 g, 1.0 mmol) and water (10 mL) was performed at 180  C for 48 h and then gradually cooled down to 25  C. | [] | [] | ["[Zn(IPA)(H 2 MDP)] n", "NaN"] | ["Zn(NO 3 ) 2 ,6 H 2 O--0.297 g, 1.0 mmol"] | [] | ["H 2 MDP--0.020 g, 1.0 mmol", "1, 3-benzenedicarboxylic acid--0.016 g, 1.0 mmol"] | ["180  C"] | ["48 h"] | ["water--10 mL"]
c5dt00201j | 6H 2 O ( 2 ) Compound 2 was synthesized by using a similar experimental procedure as that of 1 except that PhenH 2 O (0.099g, 0.500mmol) and H 2 O(15ml) were used instead of 2,2’-bipy and H 2 O(25ml). Blue block crystals were obtained, washed with distilled water and air-dried. Yield: 22% (based on W). Anal. calcd for SiW 12 O 50 Cu 6 C 84 N 14 H 68 C l6 : Si 0.58, W 45.01, Cu 7.78, C 20.58, N 4.00, H 1.40; Found: Si 0.44, W 45.31, Cu 7.90, C 20.79, N 4.34, H 1.15%. IR (cm -1 ): 3790, 3411, 3062, 2921, 1959, 1601, 1554, 1520, 1427, 1400, 1342, 1312, 1224, 1149, 1109, 1060, 1013, 974, 920, 884, 848, 791, 720, 530, 433, 386, 337. Synthesis of [Cu 2 (hnic)(2,2’-bpy) 2 Cl] 2 [H 2 SiW 12 O 40 ] ( 3 ) Compound 3 was synthesized by using a similar experimental procedure as that of 1 except that nicotinic acid (0.062g, 0.509mmol ) and H 2 O(15ml) were used instead of isonicotinic acid (0.063g, 0.512mmol) and H 2 O (25ml). Blue block crystals were obtained, washed with distilled water and air-dried. Yield: 27% (based on W). Anal. calcd for C 52 H 40 Cl 2 Cu 4 N 10 O 46 SiW 12 : Si 0.68, W 53.81, Cu 6.20, C 15.23, N 3.42, H 0.98%; Found: Si 0.55, W 53.42, Cu 6.11, C 15.40, N 3.55, H 0.72%. IR (cm 1 ): 3419, 3266, 3095, 3052, 2859, 1984, 1652, 1605, 1568, 1496, 1471, 1445, 1394, 1318, 1253, 1216, 1154, 1104, 1062, 1032, 1009, 960, 918, 878, 798, 727, 588, 535, 420, 385, 335. Synthesis of [Cu 2 (nic)(phen) 2 Cl 2 ] 2 [SiW 12 O 40 ] ( 4 ) Compound 4 was synthesized hydrothermally by reacting Na 2 SiO 3 9H 2 O (0.302g, 1.063mmol), Na 2 WO 4 2H 2 O (0.662g, 2.006mmol), nicotinic acid (0.062g, 0.509mmol), Phen (0.099g, 0.500mmol), CuCl 2 2H 2 O (O.342g, 2.006mmol) and H 2 O (15ml). The pH was adjusted to 2 with 37% HCl solution, and then adjusted to 4 by the addition of NH 3 H 2 O solution. Finally the suspension was transferred to a 50mL Teflon-lined reactor under autogenous pressure at 160ºC for 3 days. The autoclave was then cooled to room temperature. Blue block crystals were obtained, washed with distilled water and air-dried. Yield: 31% (based on W). Anal. calcd for C 60 H 40 Cl 4 Cu 4 N 10 O 44 SiW 12 : Si 0.66, W, 52.09, Cu, 6.00, C 17.02, N 3.31, H 0.95%; Found: Si 0.52, W 51.83, Cu 5.88, C 17.17, N 3.14, H 0.69%. IR (cm -1 ): 3786, 3507, 3185, 3129, 3087, 2952, 2880, 1942, 1739, 1641, 1615, 1585, 1517, 1414, 1340, 1224, 1186, 1152, 1109, 1014, 973, 920, 885, 848, 795, 718, 534, 477, 431, 384, 337. Synthesis of [Cu 2 (pic)(2,2’-bpy) 2 Cl] 2 [SiW 12 O 40 ] ( 5 ) Compound 5 was synthesized by using a similar experimental procedure as that of 4 except that picolinic acid (0.123g, 1.002mmol) and 2,2’-bipy (0.078g, 0.499mmol) were used instead of nicotinic acid (0.062g, 0.509mmol) and Phen (0.099g, 0.500mmol). Blue block crystals were obtained, washed with distilled water and air-dried. Yield: 41% (based on W). Anal. calcd for C 52 H 40 Cl 2 Cu 4 N 10 O 44 SiW 12 : Si 0.69, W 54.23, Cu 6.25, C 15.35, N 3.44, H 0.99%; Found: Si 0.56, W 53.11, Cu 6.00, C 15.03, N 3.06, H 0.57%. IR (cm -1 ): 3425, 3114, 3062, 2922, 1979, 1639, 1603, 1568, 1472, 1445, 1414, 1321, 1249, 1154, 1104, 1009, 961, 918, 877, 798, 773, 758, 728, 539, 479, 421, 385, 336. X-ray crystallography The reflection intensity data for compound 1 were measured on a Bruker Apex II diffractometer with graphite monochromated Mo K α (λ = 0.71073Ǻ) radiation. The reflection intensity data for compounds 2 and 5 were measured on a Rigaku R-AXIS RAPID diffractometer with graphite monochromated Mo K α (λ = 0.71073Ǻ) radiation, and the reflection intensity data for compounds 3 and 4 were measured on an Agilent Technology SuperNova Eos Dual system with a Cu-Kα (λ = 1.54184Å) microfocus source and focusing multilayer mirror optics. None of the crystals showed evidence of crystal decay during data collections. The five structures were solved by direct methods and refined using the full-matrix least squares on F 2 with the SHELXTL-97 crystallographic software package. In the final refinements, all atoms were refined anisotropically in compounds 1 5 , while those of water molecules in compound 1 and 2 were not added. The maxima and minima residual electron density for compounds 3, 4 and 5 are 3.60, -2.69, 3.07, -4.93 and 3.79, 3.04e·Å -3 , respectively, the locations of the maximum and the minimum are about 1.80Å from O(12), 1.64Å from O(20) for compound 3, 0.99Å from W(4), 0.89Å from C(18) for compound 4 , and 0.69Å from O(5), 1.59Å from N(4) for compound 5 , respectively. A summary of the crystallographic data and structure refinements for compounds 1 5 is given in Table 1 . Selected important bond distances were listed in Table s1. CCDC number: 967747 for 1, 967748 for 2, 967749 for 3, 967750 for 4 and 967751 for 5 . These data can be obtained free of charge from The Cambridge Crystallographic Data Centre via www.ccdc.cam.ac.uk/data_request/cif. Results and discussion Synthesis The five compounds are respectively synthesized by using a rigid N-heterocyclic ligand and a pyridinecarboxylate. Compounds 1 3 were synthesized under very similar conditions: identical pH values, identical temperatures, identical reaction times, identical starting materials, identical molar ratios, except for N-heterocyclic ligands and pyridinecarboxylates, as shown in Scheme 1. However, the structures of the three compounds are thoroughly different. The final structures were not only affected by different N-heterocyclic ligands and pyridinecarboxylates, but also affected by chloride ions added for the adjustments of pH values. It is clear that chloride ions in compounds 2 and 3 come from the 37% HCl solution. We speculate that chloride ions perhaps will play an important role in the formations of such compounds. Therefore, we used CuCl 2 replacing CuSO 4 . And then, we got compounds 4 and 5 , it is noted that the two compounds are similar, both of which exhibit a POM supported transition metal complex structure. The two supported transition metal complexes in compounds 4 and 5 are different, which comes from the different coordination fashions of the nicotinate and picolinate ligands. Page 3 of 13 Dalton Transactions Dalton Transactions Accepted Manuscript Published on 30 March 2015. Downloaded by UNIVERSITY OF NEBRASKA on 04/04/2015 10:33:28. View Article Online DOI: 10.1039/C5DT00201J | [] | [] | ["[Cu 2 (hnic)(2,2’-bpy) 2 Cl] 2 [H 2 SiW 12 O 40 ]", "C 60 H 40 Cl 4 Cu 4 N 10 O 44 SiW 12"] | ["Na 2 SiO 3 \n9H 2 O--0.302g, 1.063mmol", "Na 2 WO 4 \n2H 2 O--0.662g, 2.006mmol", "CuCl 2 \n2H 2 O--0.342g, 2.006mmol"] | [] | ["nicotinic acid--0.062g, 0.509mmol", "Phen--0.099g, 0.500mmol"] | ["160ºC"] | ["3 days"] | ["H 2 O--15ml"]
zaac.202000076 | Synthesis of CdCl: Crystals suitable for single-crystal X-ray diffraction (SC-XRD) were obtained by the reaction of CdCl 2 (0.5 mmol, 94 mg) with pyrazine-2-carbonitrile (2-cyanopyrazine, 0.25 mmol, 22.5 μL) in MeCN (1.0 mL). Crystalline powders were obtained by the reaction of CdCl 2 (0.5 mmol, 94 mg) and 2-cyanopyrazine (1.0 mmol, 89.5 μL) in MeCN (1.0 mL). Elemental analysis: calcd. for C 10 H 6 CdCl 2 N 6 (393.51 g·mol –1 ): C 30.52, H 1.54, N 21.36%; found: C 30.31, H 1.58, N 21.41%. | [] | [] | ["CdCl: pyrazine-2-carbonitrile"] | ["CdCl 2--0.5 mmol, 94 mg"] | [] | ["pyrazine-2-carbonitrile (2-cyanopyrazine)--0.25 mmol, 22.5 μL", "2-cyanopyrazine--1.0 mmol, 89.5 μL"] | [] | [] | ["MeCN--1.0 mL"]
cg034248m | [Cu(tren)Hg(CN) 2 Cl][HgX 2 Cl] (8). Toa5mLaqueous solution of CuCl 2 ‚2H 2 O (0.067 g, 0.39 mmol), a 20 mL aqueous solution of tren (0.058 g, 0.39 mmol) was added. While the sample was stirred,a5mLaqueous solution of Hg(CN) 2 (0.200 g, 0.80 mmol) was added to this solution. The mixture was allowed to slowly evaporate. Blue crystal bars of [Cu(tren)Hg(CN) 2 Cl][HgX 2 Cl] (8) were collected by vacuum filtration, washed with cold H 2 O, and left to air-dry. Yield: 0.115 g (55.6%). Anal. Calcd. for C 9 H 18 N 7 Cl 3 CuHg 2 : C, 13.59; H, 2.28 N, 12.33. Found: C, 13.94; H, 2.26; N, 12.48. IR (KBr, cm -1 ): 3351 (vs), 3293 (s), 3293 (vs), ν(CN) 2214 (m), 2178 (w), 1631 (m), 1587 (s), 1480 (m), 1450 (m), 1389 (w), 1311 (m), 1271 (w), 1226 (w), 1117 (m), 1059 (s), 1038 (m), 1013 (m), 992 (s), 902 (m), 867 (m), 748 (w), 665 (w), 616 (w), 545 (m), 476 (m), 419 (vs). | [] | [] | ["[Cu(tren)Hg(CN) 2 Cl][HgX 2 Cl]", "C 9 H 18 N 7 Cl 3 CuHg 2"] | ["CuCl 2 ‚2H 2 O--0.067 g, 0.39 mmol", "Hg(CN) 2--0.200 g, 0.80 mmol"] | [] | ["tren--0.058 g, 0.39 mmol"] | [] | [] | ["water--20 mL"]
s10904-008-9214-z | 32.7 ( 1 J Sn–C = 583 Hz, ArCH 2 Sn).119 Sn-NMR (CDCl 3 , ppm): d -130.4. IR (KBr) v cm -1 (assignment), frequency: v as (COO), 1641; v s (COO), 1358; v(Sn–C), 571; v(Sn–O), 455. Elemental analysis (%), Calcd. for C 27 H 20 Cl 4 NO 3 Sn: C 48.62, H 3.02, N 2.10; Found: C 48.63, H 3.07, N 2.06. | [] | [] | ["C 27 H 20 Cl 4 NO 3 Sn"] | [] | [] | [] | [] | [] | []
c9ce01878f | Synthesis of {[Ni 3 (L) 2 (dppz) 3 ·(H 2 O) 3 ]} n (7) The same synthetic procedure as that for 3 was used except that dppz (0.1 mmol) was used instead of dpq, yielding light green block X-ray quality crystals of 7 in 11 % yield based on Ni. Elem. anal. Calcd for C 84 H 50 Ni 3 N 12 O 17 : C, 60.25; H, 3.08; N, 10.49. Found: C, 60.23; H, 3.06; N, 10.51. IR(KBr, cm −1 ): 3437w, 2348w, 1617s, 1557s, 1540s, 1498s, 1468m, 1421m, 1379s, 1314m, 1249m, 1213m, 1159w, 1135w, 1109w, 1076s, 1046w, 1004w, 975m, 915w, 956w, 820m, 778m, 737s, 713m, 671w, 654w, 612w, 570w, 529w. | [] | [] | ["{[Ni 3 (L) 2 (dppz) 3 ·(H 2 O) 3 ]} n", "C 84 H 50 Ni 3 N 12 O 17"] | [] | [] | ["L--not specified", "dppz--0.1 mmol"] | [] | [] | []
b104596m | Yield: 60%. Anal. calc. for C, 41.65; H,C 13 H 21 CuN 5 O 4 : 5.60; N, 18.69 ; found : C, 41.39 ; H, 5.54 ; N, 19.01%.(2). A methanolic solution[Cu 2 (L2) 2 (l-1,3-N 3 ) 2 (ClO 4 ) 2 ] (10 cm3) of copper(II) perchlorate hexahydrate (2 mmol) was added to a hot methanolic solution (10 cm3) of L2 (2 mmol).To the cold blue solution, 5 cm3 of an aqueous solution of sodium azide (2 mmol) was added dropwise with continuous stirring. Di†raction quality single crystals were obtained after a week by slow evaporation of the resulting dark green solution in a refrigerator. Yield: 55%. Anal. calc. for C, 33.33; H, 4.29; N, 21.21 ; found : C,C 11 H 17 ClCuN 6 O 4 : 33.13; H, 4.36 ; N, 21.46%.Crystal data collection and reÐnement A suitable single crystal of complex 1 was mounted on an AFC7S di†ractometer whereas that of complex 2 was mounted on an Enraf-Nonius CAD4 di†ractometer, both equipped with a graphite monochromator and Mo-Ka radiation (j \ 0.7107 The unit cell parameters and orientationA ). | [] | [] | ["C 13 H 21 CuN 5 O 4", "[Cu 2 (L2) 2 (l-1,3-N 3 ) 2 (ClO 4 ) 2 ]"] | ["copper(II) perchlorate hexahydrate--2 mmol"] | [] | ["L2--2 mmol", "sodium azide--2 mmol"] | [] | ["a week"] | ["methanol--10 cm3", "water--5 cm3"]
c8ce01971a | Synthesis of [{Cu I 2 (btp)}{Cr(OH) 6 Mo 6 O 18 }{K(H 2 O) 2 }] (6) Compound 6 was prepared similarly to 5, but KOH (1.0 mol L 1 ) was used to adjust pH to about 2.7. Purple block crystals were filtered and washed with distilled water (40% yield based on Mo). Anal. Calcd for C 7 H 20 CrCu 2 KMo 6 N 6 O 26 (1398): C 6.01, H 1.44, N 6.01, K 2.80, Cr 3.72, Cu 9.09, Mo 41.17%. Found: C 6.07, H 1.38, N 6.09, K 2.95, Cr 3.58, Cu 9.21, Mo 41.01%. Synthesis of [Cd 3 (btp) 2 (H 2 O) 14 ]H 3 [Cr(OH) 6 Mo 6 O 18 ] 3 ·16H 2 O (7) CdCl 2 (0.22 g, 1.2 mmol) and btp (0.1g, 0.56 mmol) were dissolved in 30 mL of water. Then, a 30-mL water solution of (NH 4 ) 3 [CrMo 6 H 6 O 24 ]·8H 2 O (0.24 g, 0.2 mmol) was added. The mixture was stirred for 1 h and then filtered. The pH value of the solution was about 6.2. The filtrate was kept for two weeks at ambient conditions, and then purple block crystals of 7 were isolated after the next day in about 30% yield (based on Mo). Anal. Calcd for C 14 H 101 Cd 3 Cr 3 Mo 18 N 12 O 102 (4290): C 3.92, H Page 2 of 12CrystEngComm CrystEngComm Accepted Manuscript Published on 09 January 2019. Downloaded on 1/21/2019 2:54:31 AM. View Article Online DOI: 10.1039/C8CE01971A | [] | [] | ["{CuI2(btp)}{Cr(OH)6Mo6O18}{K(H2O)2}", "C7H20CrCu2KMo6N6O26", "[Cd3(btp)2(H2O)14]H3[Cr(OH)6Mo6O18]3·16H2O", "C14H101Cd3Cr3Mo18N12O102"] | ["CdCl2--0.22 g, 1.2 mmol"] | [] | ["btp--0.1g, 0.56 mmol"] | [] | ["1 h", "two weeks"] | ["water--30 mL", "(NH4)3[CrMo6H6O24]·8H2O--0.24 g, 0.2 mmol"]
ic052099m | Anal. Calcd for (4) C 20 H 20 Cd 5 N 8 O 23 : C, 18.44; H, 1.55; N, 8.60.Found: C, 18.23; H, 1.61; N, 8.52. IR data (KBr, cm -1 ): 3439s, 2923w, 2844w, 1575s, 1484s, 1386s, 1298w, 1254m, 1106m, 1003w, 870w, 826w, 782w, 664m, 531w.[Cd 2 (Hdcbi)(C 2 O 4 )] (5). A mixture of CdSO 4 ‚ 8 / 3 H 2 O (0.127 g, 0.50 mmol), H 3 dcbi (0.064 g, 0.40 mmol), oxalic acid (0.040 g, 0.30 mmol), and hydrogen peroxide (6 drops, 30%) was dissolved in 7 mL of water under stirring at room temperature. The solution then was transferred into Teflon-lined bomb and heated at 170 °C for 60 h. Pale yellow block crystals were obtained in a 58% yield after the mixture was cooled to room temperature at a rate of 5 °C/h. Anal. Calcd for C 7 H 2 Cd 2 N 2 O 8 (5): C, 18.01; H, H, 0.43; N, 6.00. Found: C, 18.16; H, H 0.45; N, 5.93. IR data (KBr, cm -1 ): 3424m, 2939w, 2844w, 1679s, 1614s, 1486s, 1431m, 1407m, 1320s, 1256m, 1121m, 1010w, 875w, 769s, 653s, 518m, 446w. | [] | [] | ["[Cd 2 (Hdcbi)(C 2 O 4 )] n", "C 20 H 20 Cd 5 N 8 O 23"] | ["CdSO 4 ‚ 8 / 3 H 2 O--0.127 g, 0.50 mmol"] | ["hydrogen peroxide--6 drops, 30%"] | ["H 3 dcbi--0.064 g, 0.40 mmol", "oxalic acid--0.040 g, 0.30 mmol"] | ["170 \nC"] | ["60 h"] | ["water--7 mL"]
00958972.2017.1413490 | 2.2. Synthesis of {[Tb 2 (pyznpy) 6 ·4H 2 O]·2H 2 O} n (1) A mixture of Hpypymba (0.1 mmol, 28 mg), Tb(NO) 3 ·6H 2 O (0.05 mmol, 22.7 mg) and H 2 O (10 mL) was stirred for 1 h in air. The pH was then adjusted to 6.5 with 1 M HCl, and the mixture was transferred to a 15 mL Teon-lined reactor. After heating 3 days at 140 °C, the reactor was slowly cooled to room temperature at a rate of 5 °C/h, the solution was ltered and white thin crystals of {[Tb 2 (Pyznpy) 6 ·4H 2 O]·2H 2 O} n (1) were obtained. Yield based on Tb: 36%. Elemental analysis (%) for C 96 H 83 O 18 N 18 Tb 2 Found (calcd): C, 53.29 (51.41); H, 3.88 (3.67); N, 18.23 (16.00), CCDC number: 1547571. | ["room temperature"] | [] | ["{[Tb 2 (pyznpy) 6 ·4H 2 O]·2H 2 O} n", "C 96 H 83 O 18 N 18 Tb 2"] | ["Tb(NO) 3 ·6H 2 O--0.05 mmol, 22.7 mg"] | [] | ["Hpypymba--0.1 mmol, 28 mg"] | ["140 °C"] | ["3 days"] | ["H 2 O--10 mL"]
s0020-1693(02)01188-x | 2.4. [ { Cd(SC { O } Ph) 2 (m-bpy) } n ](4) A solution of bpy (0.180 g, 1.15 mmol) in CH 3 CN (5 ml) was added to Cd(SC{O}Ph) 2 prepared in situ from Cd(Oac) 2 (0.303 g, 1.14 mmol) in MeOH (5 ml) and DMF (10 ml), and thiobenzoic acid (280 ml, 2.38 mmol) to give a yellow solution. The solution was filtered and left for slow evaporation at room temperature. Pinkishorange crystals obtained after complete evaporation of the solvents were washed with MeOH and CHCl 3 and dried in air. Yield: 0.54 g (88%). (Calc. for C 24 H 18 N 2 S 2 O 2 Cd: C, 53.09; H, 3.34; N, 5.16; S, 11.81%. Found: C, 52.99; H, 3.10; N, 5.29; S, 11.54%). | [] | [] | ["{Cd(SC{O}Ph) 2 (m-bpy)} n"] | ["Cd(Oac) 2--0.303 g, 1.14 mmol"] | [] | ["bpy--0.180 g, 1.15 mmol", "thiobenzoic acid--280 ml, 2.38 mmol"] | [] | [] | ["CH 3 CN--5 ml", "MeOH--5 ml", "DMF--10 ml"]
acs.cgd.6b01512 | 6 mL). To remove DMF from the product, the solid was afterwards washed and centrifuged with acetone (2 mL) four times. The resulting white solid was dried in air at 70 °C. Yield: 2 mg (2%). Analytical Data for as synthesized Ce-DUT-67-TDC, [Ce 6 (µ 3 -O) 4 (µ 3 OH) 4 (TDC) 4 (OH) 4 (H 2 O) 4 ]·3DMF·12H 2 O: calcd C 18.36%, H 2.83%, N 1.95%, S 5,94%; found C 17.51%, H 1.56%, N 2.23%, S 5.68%. Synthesis of Ce-DUT-67-PZDC. 3,5-Pyrazoledicarboxylic acid monohydrate (H 2 PZDC, 55.7 mg, 320 µmol) was introduced into the glass reactor. After the addition of N,Ndimethylformamide (DMF; 0.8 mL) and formic acid (99%, HCOOH, 386 µL, 10.24 mmol), an aqueous solution of cerium(IV) ammonium nitrate (400 µL, 0.533 M) was added to the mixture. The glass reactor was sealed and heated under stirring for 15 min at 100 °C. The white precipitate was centrifuged in the mother liquor which was then decanted off before being redispersed and centrifuged twice in DMF (2 mL). To remove DMF from the product, the solid was afterwards washed and centrifuged with acetone (2 mL) four times. The resulting white solid was dried in air at 70 °C. Yield: 32 mg (28 %). Analytical Data for as synthesized Ce-DUT-67PZDC, [Ce 6 (µ 3 -O) 4 (µ 3 -OH) 4 (TDC) 4 (OH) 4 (H 2 O) 4 ]·4DMF·8H 2 O: calcd C 18.34%, H 2.87%, N 8.02%; found C 18.49%, H 1.87%, N 7.98%. Synthesis of Ce-MOF-808. Benzene-1,3,5-tricarboxylic acid (H 3 BTC, 22.4 mg, 106 µmol) was introduced into the glass reactor. After the addition of N,N-dimethylformamide (DMF; 1.2 mL) and formic acid (99%, HCOOH, 257 µL, 6.83 mmol), an aqueous solution of cerium(IV) ammonium nitrate (600 µL, 0.533 M) was added to the mixture. The glass reactor was sealed and heated under stirring for 15 min at 100 °C. The white precipitate was centrifuged in the mother liquor which was then decanted off before being re-dispersed and centrifuged twice in DMF (2 mL). To remove DMF from the product, the solid was afterwards washed and centrifuged with Page 6 of 23 ACS Paragon Plus Environment Crystal Growth & Design 1 2 3 4 5 6 7 8 9 10 11 12 13 14 15 16 17 18 19 20 21 22 23 24 25 26 27 28 29 30 31 32 33 34 35 36 37 38 39 40 41 42 43 44 45 46 47 48 49 50 51 52 53 54 55 56 57 58 59 60 | [] | [] | ["Ce-DUT-67-TDC, [Ce 6 (µ 3 -O) 4 (µ 3 OH) 4 (TDC) 4 (OH) 4 (H 2 O) 4 ]·3DMF·12H 2 O", "Ce-DUT-67-PZDC, [Ce 6 (µ 3 -O) 4 (µ 3 -OH) 4 (TDC) 4 (OH) 4 (H 2 O) 4 ]·4DMF·8H 2 O", "Ce-MOF-808"] | ["cerium(IV) ammonium nitrate--400 µL, 0.533 M", "cerium(IV) ammonium nitrate--600 µL, 0.533 M"] | [] | ["3,5-Pyrazoledicarboxylic acid monohydrate--55.7 mg, 320 µmol", "Benzene-1,3,5-tricarboxylic acid--22.4 mg, 106 µmol"] | ["100 °C"] | ["15 min"] | ["N,N-dimethylformamide--0.8 mL", "formic acid--386 µL, 10.24 mmol", "N,N-dimethylformamide--1.2 mL", "formic acid--257 µL, 6.83 mmol"]
s0020-1693(99)00203-0 | 2 .3 . Preparation of [ Cu ( bpe ) 2 ]( BF 4 ) ·MeCN (3) Solutions of bpe (100 mg, 0.55 mmol) in acetonitrile (10 cm 3 ) and [Cu(CH 3 CN) 4 ](BF 4 ) (74 mg, 0.27 mmol) in acetonitrile (2 cm 3 ) were combined and large red crystals of 3 (49 mg, 0.088 mmol, 32% yield) were ﬁltered off after 4 h. Anal. Calc. for C 24 H 20 N 4 CuBF 4 ·H 2 O: C, 54.1; H, 4.2; N, 10.5. Found: C, 54.3; H, 4.0; N, 10.7%.2 .4 . Preparation of [ Ag ( bpp )]( NO 3 )(4) Mixing solutions of AgNO 3 (40 mg, 0.24 mmol) in acetonitrile (10 cm 3 ) and bpp (93 mg, 0.47 mmol) in acetonitrile (10 cm 3 ) gave chunky colourless crystals of 4 after 1 day (72 mg, 0.20 mmol, 83% yield). Anal. Calc. | [] | [] | ["[ Cu ( bpe ) 2 ]( BF 4 ) ·MeCN", "3", "C 24 H 20 N 4 CuBF 4 ·H 2 O"] | ["[Cu(CH 3 CN) 4 ](BF 4 )--74 mg, 0.27 mmol"] | [] | ["bpe--100 mg, 0.55 mmol"] | [] | ["4 h"] | ["acetonitrile--10 cm 3"]
j.poly.2015.01.046 | 2.3.5. Synthesis of {[Mn(thim 2 ) 2 (OOCCH 3 ) 2 ](H 2 O)} n (5) The same reaction procedure was used as for 1, except that Mn(NO 3 ) 2 H 2 O was replaced by Mn(OOCCH 3 ) 2 4H 2 O(0.024 g, 0.1 mmol). Colorless crystals of 5 were obtained after 4 weeks.Yield: 0.026 g (41.93% based on Mn(OOCCH 3 ) 2 4H 2 O). Anal. Calc.for C 24 H 24 N 8 O 5 S 2 Mn: C, 46.22; H, 3.87; N, 17.96. Found: C, 45.68; H, 3.92; N, 18.38%. IR (cm 1 ) 3330(br), 3129(m), 3074(m), 1572(vs), 1521(s), 1483(m), 1411(s), 1335(m), 1296(s), 1250(m), 1216(w), 1200(w), 1112(m), 1088(w), 1047(m), 1026(m), 928(m), 903(w), 863(w), 812(w), 738(m), 728(m), 659(m), 643(w), 620(w), 547(w), 476(w). | [] | [] | ["{[Mn(thim 2 ) 2 (OOCCH 3 ) 2 ](H 2 O)} n", "C 24 H 24 N 8 O 5 S 2 Mn"] | ["Mn(OOCCH 3 ) 2 4H 2 O--0.024 g, 0.1 mmol"] | [] | [] | [] | ["4 weeks"] | []
j.poly.2009.11.004 | 2.4. Synthesis of [CdI 2 ( l -dppeO 2 )] n (4) Following a similar procedure, the coordination polymer 4 was synthesized from CdI 2 (25 mg, 0.069 mmol) and dppeO 2 (30 mg, 0.069 mmol) as colorless block crystals (yield: 36 mg, 65%). M.p. | [] | [] | ["[CdI 2 ( l -dppeO 2 )] n"] | ["CdI 2--25 mg, 0.069 mmol"] | [] | ["dppeO 2--30 mg, 0.069 mmol"] | [] | [] | []
ncomms14099 | Synthesis of (C 6 N 4 H 13 ) 2 [Fe(L-6H)] .5H 2 O (1). Freshly prepared iron(III) hydroxide (obtained by mixing of Fe(NO 3 ) 3  9H 2 O (0.133 g, 0.33 mmol, dissolved in 5 ml of water) and aqueous ammonia (28%, 0.17 ml, 1.67 mmol) with consequent ﬁltering and washing with water (15 ml) of the formed precipitate) was added to the warm (B50 °C) solution of oxalodihydrazide (0.120 g, 1 mmol) in 10 ml of water upon stirring. Then, excess quantities of aqueous ammonia (28%, 0.52 ml, 5 mmol) and an aqueous formaldehyde solution (37% in water, 0.5 ml, 6.7 mmol) were added immediately. The resulting mixture was stained a dark green colour within few minutes. Then, the reaction mixture was stirred for 30 min at the ambient temperature, ﬁltered off and the solvent was removed on a rotary evaporator. The resulting dark green powder was washed with chloroform (20 ml), air dried and then treated with 30 ml of cold (B  10 °C) 70% aqueous ethanol. The obtained solution was ﬁltered and a small amount of brown insoluble material was discarded. The ﬁltrate was reduced in volume till ca. 3 ml on rotary evaporator and then set aside in an open vessel at room temperature. In 24 h, the formed precipitate was ﬁltered, washed with cold water and air dried. Additional amount of the product can be obtained as a result of further evaporation of the mother liquor in air. The results of elemental analysis showed that the obtained product is a complex with hexamethylenetetraminium cation formed by the reaction of formaldehyde with aqueous ammonia 50 . Yield 0.19 g (67%). Elemental analysis for C 24 H 48 N 20 O 11 Fe (848.62): calculated, %: C, 33.97; H, 5.70; N, 33.01. | [] | ["24 h"] | ["(C 6 N 4 H 13 ) 2 [Fe(L-6H)] .5H 2 O", "C 24 H 48 N 20 O 11 Fe"] | ["Fe(NO 3 ) 3 \t9H 2 O--0.133 g, 0.33 mmol"] | ["aqueous ammonia (28%)--0.17 ml, 1.67 mmol"] | ["oxalodihydrazide--0.120 g, 1 mmol", "aqueous formaldehyde solution (37% in water)--0.5 ml, 6.7 mmol"] | ["warm (B50 °C)"] | ["30 min"] | ["water--10 ml", "chloroform--20 ml", "70% aqueous ethanol--30 ml"]
b914835c | Anal. Calc. for 1 C 40 H 60 Cu 2 N 6 S 7 O 9 : C, 42.88%, H, 5.40%, N, 7.50%, S, 20.03%. Found: C, 42.52%, H, 5.24%, N, 7.59%, S, 20.30%. IR (KBr, cm -1 ): 3174 (w), 3084 (w), 3021 (w), 1606 (s), 1570 (vs), 1500 (s), 1441 (s), 1366 (s), 1258 (s), 1159 (m), 1129 (vs), 1079 (m), 1030 (m), 1991 (m), 849 (m), 750 (vs), 725 (s), 713 (m), 618 (m), 482 (m), 442 (m). | [] | [] | ["C 40 H 60 Cu 2 N 6 S 7 O 9"] | [] | [] | [] | [] | [] | []
c3ce40442k | [Co 2 (H 2 mel)(4,49-bpy)(H 2 O) 6 ]?(H 2 O) 1/3 (2a). A mixture of Co(CH 3 COO) 2 ?4H 2 O (25 mg, 0.10 mmol), 4,49-bpy (14 mg, 0.10 mmol), mellitic acid (20 mg, 0.05 mmol), and H 2 O (12.0 mL) was heated in a stainless steel reactor with Teflon liner at 140 uC for 24 h and was then cooled slowly. Rosy, rectangular block-like crystals of 2a (68% yield) were obtained intermixed with a few colorless crystals. Calcd (found) for 2a: C, 36.20 (36.46); H, 3.18 (3.11); N, 3.84 (3.57). | [] | [] | ["[Co 2 (H 2 mel)(4,49-bpy)(H 2 O) 6 ]?(H 2 O) 1/3", "2a"] | ["Co(CH 3 COO) 2 ?4H 2 O--25 mg, 0.10 mmol"] | [] | ["4,49-bpy--14 mg, 0.10 mmol", "mellitic acid--20 mg, 0.05 mmol"] | ["140 uC"] | ["24 h"] | ["H 2 O--12.0 mL"]
j.inoche.2013.10.050 | Found: C 55.89, H 2.81, N 7.88%. Anal. Calcd for C 33 H 19 NdN 4 O 6 (7): C 55.69, H 2.69, N 7.87%. Found: C 55.61, H 2.77, N 7.84%. Anal. Calcd for C 33 H 19 DyN 4 O 6 (8): C 54.29, H 2.62, N 7.67%. Found: C 54.55, H 2.72, N 7.71%. IR (KBr (cm −1 )):Complex 1: υ = 3039(m), 1570(s), 1513(s), 1444(s), 1421(s), 133 5(s), 1205(m), 1134(m), 1061(m), 966(m), 870(s), 847(s), 810(s), 727(s), 642(s), 598(s), 548(m), 478(w), 438(w). Complex 2: υ = 3039(w), 1570(s), 1516(s), 1473(s), 1444(s), 1442(s), 1315(m), 1180(m), 1134(m), 1063(m), 966(m), 872(m), 810(s), 727(s), 644(s), 600(m), 548(m), 480(w), 440(w). Complex 3: υ = 3043(w), 1620(s), 1572(s), 1446(s), 1425(s), 1319(m), 1207(w), 1144(w), 1103(w), 1063(w), 966(w), 870(m), 847(m), 810(s), 729(s), 644(m), 596(m), 480(w), 438(w). Complex 4: υ = 3037(s), 1570(s), 1442( s), 1331(s), 1 207(s), 1176(m), 1132(s), 1095(s), 964(s), 868(s), 808(s), 725(s), 640(s), 596(s), 546(s), 482(w), 438(w).Complex 5: υ = 3059(w), 1568(s), 1543(s), 1514(m), 1471(s), 1443(s), 1421(s), 1400(s), 1315(m), 1207(w), 1063(w), 966 (w), 866(s), 846(s), 810(s), 729(s), 642(s), 594 (m), 548(m), 480(w), 438(w). Compl ex 6: υ = 3039(w), 1568(s), 1545(s), 1514(m), 1470(s), 1444(s), 1421(s), 1315(w), 1061(w), 966(w), 868(s), 810(s), 727(s), 643(m), 598(s), 548(m), 480(w), 438(w). Complex 7: υ = 3039(w), 1618(s), 1568(s), 1442(s), 1426(s), 1313(s), 1180(s), 1134(m), 1063(m), 966(m), 866(s), 847(s), 810(s), 727(s), 642(s), 600(m), 548(m), 480(w), 438(w). Complex 8: υ = 3043(m), 1620(s), 1572(s), 1516(s), 1473(s), 1446(s), 1425(s), 1400(s), 1317(s), 1207(m), 1144(m), 1105(m), 1063(w), 966(m), 870(s), 847(s), 810(s), 727(s), 644(m), 598(s), 548(m), 480(w), 440(w). Fig. S3 exhibits the IR spectra of complexes 1–8.[12] Single-crystal X-ray diffraction data for complex 1 were recorded on Rigaku RAXIS RAPID diffractometer. Complexes 2 and 8 were collected on Bruker SMART APEX CCD area detector diffractometer, 3–6 were collected on Bruker-AXS Smart CCD diffractometer, and 7 was recorded on Siemens SMART CCD diffractometer with graphite monochromated Mo-K α radiation (λ = 0.71073 Å) in the ω scan mode.All the str uctures were solved by direct methods using the program SHELXS-97 (G. M. Sheldrick, SHELXS-97, Programs for X-ray Crystal Structure Solution, University of Göttingen, Germany, 1997) and reﬁned by full-matrix least-squares techniques against F2 using the SHELXTL-97 crystallographic software package (G. M.Sheldrick, SHELXL-97, Programs for X-ray Crystal Structure Reﬁnement, University of Göttingen, Germany, 1997). All the nonhydrogen atoms were reﬁned anisotropically and the hydrogen atoms wer e calculated theoretically. Crystal data for 1: C 33 H 19 SmN 4 O 6 , crystal dimension s 0.198 × 0.187 × 0.140 mm 3 ,M r =717.87, monoclinic, space group P2 1 /n, T = 292 K, a = 6.5612(13) Å, b = 32.051(6) Å, c = 12.8 17(3 ) Å, β = 97.14(3)° V = 2674.4(9) Å 3 ,Z=4,D c =1.783Mg/m 3 , μ =2.253mm − 1 , F(000 ) = 1420, 6139 reﬂections collected, 5335 unique (R int = 0.0361). Final GOF = 1.080, R 1 = 0.0245 for 5335 observed reﬂections [IN2σ(I)], wR 2 = 0.0482 for 6139 reﬂections, 397 parameters, 0 restraint.[13] (a) G.-B . Che, X.-C . Wang, C.-B. Liu, J. Chen, S.-S. Wang, X.-Y. Li, Hydrothermal syntheses, structural characterizati on, and phot oluminescent properties of ﬁve lanthanide coordination polymers, J. Coord. Chem. 65 (2012) 4185–4193; 59C.-B. Liu et al. / Inorganic Chemistry Communications 39 (2014) 56–60 (b) D. Aguilà, L.A. Barrios, V. Velasco, L. Arnedo, N. Aliaga-Alcalde, M. Menelaou, S.J.Teat, O. Roubeau, F. Luis, G. Aromí, Lanthanide contraction within a series of asymmetric dinuclear [Ln 2 ] complexes, Chem. Eur. J. 19 (2013) 5881–5891.[14] (a) Y.-M. Li, B.-L. Wu, D.-Q. Yuan, Syntheses, structures and photoluminescence of two microporous lanthanide coordination polymers, Inorg. Chem. Commun.22 (2012) 120–122; (b) J.W. Ye, Q.Q. Wang, H.Z. Gao, X.Y. Lu, W.T. Gong, Y. Lin, G.L. Ning, Effect of auxiliary-ligand on assembly of lanthanide(III) complexes with quinoline-2carboxylic acid: synthesis, structure, photoluminescent and magnetic properties, Inorg. Chim. Acta 384 (2012) 1–7.[15] Jean-Claude G. Bünzli, Lanthanide luminescence for biomedical analyses and imaging, Chem. Rev. 110 (2010) 2729–2755.60 C.-B. Liu et al. / Inorganic Chemistry Communications 39 (2014) 56–60 | [] | [] | ["Complex 1", "Complex 2", "Complex 3", "Complex 4", "Complex 5", "Complex 6", "Complex 7", "Complex 8"] | [] | [] | [] | [] | [] | []
c9dt04167b | [Mo 2 (O 2 C-C 2 H 4 -PPh 2 ) 4 (AuC 6 F 5 ) 4 ] 2 (2). The phosphine functionalized metalloligand 1 (·2 thf) (75.0 mg, 0.06 mmol, 1.00 equiv.) and [AuC 6 F 5 (tht)] (111 mg, 0.25 mmol, 4.00 equiv.) were dissolved in THF (10 mL) and stirred at room temperature for 16 h. The solvent was removed under reduced pressure, the obtained yellow solid washed with n-pentane (10 mL) and subsequently dried under vacuum. Single crystals suitable for X-ray analysis were obtained from slow diﬀusion of n-pentane into a solution of 2 in THF. Crystalline yield: 87.0 mg (58%), relating to 2 (·2 thf). | [] | [] | ["[Mo 2 (O 2 C-C 2 H 4 -PPh 2 ) 4 (AuC 6 F 5 ) 4 ] 2", "2"] | ["1 (·2 thf)--75.0 mg, 0.06 mmol, 1.00 equiv.", "[AuC 6 F 5 (tht)]--111 mg, 0.25 mmol, 4.00 equiv."] | [] | [] | ["room temperature"] | ["16 h"] | ["THF--10 mL"]
c2ce06632g | IR (KBr pellet, cm 1 ): 3321 (m), 2993 (w), 1563 (s), 1523 (w), 1431(s), 1340 (w), 1322 (m) 1306 (w), 1265 (w), 1157 (s), 1112 (m), 1062 (w), 838 (m), 812 (s), 736 (m), 692 (w), 643 (m), 573 (w), 527 (w). Reddish-purple platelet crystals of 8 were collected in 65% yield after washed by water and ethanol several times. Anal. | [] | [] | [] | [] | [] | [] | [] | [] | []
j.jcat.2015.05.002 | 2.3. Synthesis of BIT-C Based on the above pre-preparation of the ligand, the Cu(II) coordination polymer with this ligand was synthesized by the one-pot synthesis method. Glycine (0.375 g 5 mmol) and NaOH (0.220 g 5.5 mmol) were dissolved in ethanol (7 mL) and reﬂuxed for 1 h. Then, 5-chlorosalicylaldehyde (0.785 g 5 mmol) and Cu(NO 3 ) 2 3H 2 O (1.208 g 5 mmol) were added sequentially. After reﬂuxing for 4 h, green-crystallized powder was ﬁltered and washed with ethanol (2  7 mL). Yield 90.1% based on Cu(NO 3 ) 2 3H 2 O. Anal. Calcd for C 9 H 6 NCuO 3 Cl: C, 39.29; H, 2.20; N, 5.09. Found: C, 39.28; H, 2.21; N, 5.08. IR (KBr pellet, cm 1 ): 1651 m (C@N), 1604 m (C@O), 1539 m s(COO  ), 1470 m s(COO  ). | [] | [] | ["BIT-C"] | ["Cu(NO 3 ) 2 \n3H 2 O--1.208 g, 5 mmol"] | [] | ["5-chlorosalicylaldehyde--0.785 g, 5 mmol"] | [] | ["4 h"] | ["ethanol--7 mL"]
b207470b | Tl(hfa)ⴢtetraglyme (2). Prepared as described for the diglyme adduct from 3.62 g (7.72 mmol) of Tl 2 CO 3 , 2.94 g, (14.13 mmol) of Hhfa and 3.14 g (14.13 mmol) of tetraglyme. Yield 88%. Melting point of the crude product 25–27 ⬚C. 1 H NMR (500 MHz, CD 2 Cl 2 ): δ 3.33 (s, 6H, OCH 3 ), 3.53 (m, 4H, OCH 2 ), 3.62 (m, 4H, OCH 2 ), 3.64 (s, 8H, OC H 2 ), 5.66 (s, 1H, CH ). 13 C NMR (100.25 MHz, CD 2 Cl 2 ): δ 58.27 (s, OC H 3 ), 70.06 (s, OC H 2 ), 70.12 (s, OC H 2 ), 70.15 (s, OC H 2 ), 71.63 (s, OC H 2 ), 86.03 (s, C H), 117.68 (q, 1 J 19 F– 13 C = 287.5 Hz, CF 3 ), 172.99 (q, DOI: 10.1039/ b207470b This journal is © The Royal Society of Chemistry 2003 Dalton Trans. | [] | [] | ["Tl(hfa)ⴢtetraglyme (2)"] | ["Tl 2 CO 3--3.62 g (7.72 mmol)"] | [] | ["Hhfa--2.94 g (14.13 mmol)", "tetraglyme--3.14 g (14.13 mmol)"] | [] | [] | []
ejic.201500418 | [Cu 4 (μ-I) 4 {C 6 H 5 N(CH 2 -2-C 6 H 4 PPh 2 ) 2 } 2 -P,P] (5): This was synthesized by following the synthetic procedure of 3, using compound 1 (30 mg, 0.047 mmol) and cuprous iodide (17.8 mg, 0.094 mmol).Yield 63% (60 mg, 0.029 mmol), m.p. ⬎280 °C.1 H NMR (400 MHz, [D 6 ]DMSO): δ = 4.70 (s, 4 H, -CH 2 -N), 6.62–7.52 (m, 28 H, Ar), 2.10 [s, 9 H, (CH 3 CN) 3 ] ppm.31 P{ 1 H} NMR (162 MHz, [D 6 ]DMSO): δ = –14.8 (s) ppm. C 88 H 74 Cu 4 I 4 N 2 P 4 ·3CH 3 CN (2168.40): calcd. C 52.06, H 3.86, N 3.23; found C 51.71, H 3.48, N 3.08.[(CuCl){C 6 H 5 N(CH 2 -2-C 6 H 4 PPh 2 ) 2 }-P,P] n (6): This was synthesized by following the synthetic procedure of 3, using compound 1 (30 mg, 0.047 mmol) and cuprous chloride (4.6 mg, 0.047 mmol). | [] | [] | ["Cu 4 (μ-I) 4 {C 6 H 5 N(CH 2 -2-C 6 H 4 PPh 2 ) 2 } 2 -P,P", "[(CuCl){C 6 H 5 N(CH 2 -2-C 6 H 4 PPh 2 ) 2 }-P,P] n"] | ["compound 1--30 mg, 0.047 mmol", "cuprous iodide--17.8 mg, 0.094 mmol", "cuprous chloride--4.6 mg, 0.047 mmol"] | [] | ["C 6 H 5 N(CH 2 -2-C 6 H 4 PPh 2 ) 2--not specified"] | [] | [] | []
acs.cgd.6b00429 | UO 2 (μ-OH)(bqdc)(H 2 bpy) 0.5 (H 2 O) (2). UO 2 (NO 3 ) 2 ·6H 2 O (0.50 M, 0.20 mL), H 2 bqdc (51.62 mg, 0.15 mmol), bpy (23.01 mg, 0.15 mmol), NaOH (4.02 mg, 0.1 mmol), and ultrapure water (5.0 mL) were loaded into a 15 mL autoclave. The autoclaves were sealed and heated to 180 °C in an oven for 3 days, then cooled to room temperature naturally. Yellow crystals of compound 2 were produced, then ﬁltered oﬀ, washed with ultrapure water and ethanol, and subjected to air-drying at room temperature. Yellowish block crystals of compound 2 were obtained in very low yield, and repeated attempts with diﬀerent experimental conditions did not permit to improve the yield. In the absence of the auxiliary ligands (bpy), only the brown block noncrystalline materials were observed. | [] | [] | ["UO 2 (μ-OH)(bqdc)(H 2 bpy) 0.5 (H 2 O)", "2"] | ["UO 2 (NO 3 ) 2 ·6H 2 O--0.50 M, 0.20 mL"] | [] | ["H 2 bqdc--51.62 mg, 0.15 mmol", "bpy--23.01 mg, 0.15 mmol", "NaOH--4.02 mg, 0.1 mmol"] | ["180 \nC"] | ["3 days"] | ["ultrapure water--5.0 mL"]
s1600536808038099 | S2. Experimental First, the ligand was prepared by the direct solid-phase reaction of o-vanillin (10 mmol, 1.5251 g) and p-toluidine (10 mmol, 1.0700 g). The reactants were ground in an agate mortar. The color of the mixture changed from light yellow to orange. Then, for the preparation of the complex, a solution of CdCl 2 . 2.5H 2 O (1 mmol, 0.2931 g) and KSCN (0.1945 g, 2 mmol) in methanol (10 ml) was added to a methanol (30 ml) solution of the Schiff base ligand (2 mmol, 0.4826 g). Yellow crystals were obtained after 10 days. | [] | [] | [] | ["CdCl 2 . 2.5H 2 O--1 mmol, 0.2931 g", "KSCN--0.1945 g, 2 mmol"] | [] | ["o-vanillin--10 mmol, 1.5251 g", "p-toluidine--10 mmol, 1.0700 g"] | [] | ["10 days"] | ["methanol--10 ml", "methanol--30 ml"]
ic5019357 | p-(p-tolyl) 2 PC 6 H 4 CH(pz) 2 , pL. A solution of 1.009 g (2.88 mmol) of p-IC 6 H 4 CH(pz) 2 , 0.10 mL (0.82 g/mL, 1.0 mmol) of DMED, and 20 mL of toluene was purged with argon 15 min and then was transferred via cannula to an argon-purged ﬂask that contained 1.877 g (5.76 mmol) of Cs 2 CO 3 , 0.017 g (0.0015 mmol) of Pd(PPh 3 ) 4 , and 10.0 mL (0.72 g/mL, 10 wt % in hexanes, 3.36 mmol) of HP(p-tolyl) 2 . After the resulting suspension was heated at reﬂux under argon 15 h, toluene was removed by vacuum distillation to leave a black solid. The black solid was dissolved in a biphasic mixture of 100 mL of H 2 O and 50 mL of ethyl acetate. The layers were separated, and the aqueous portion was extracted with two 50 mL portions ethyl acetate. The combined organic fractions were dried over MgSO 4 and ﬁltered, and then solvent was removed by vacuum distillation. The resulting oily residue was puriﬁed by column chromatography in silica gel. Elution with 4:1 hexanes/ethyl acetate gave 0.987 g (79%) of pL as a viscous syrup after solvent was removed from the second band (R f = 0.38). | [] | [] | ["p-(p-tolyl) 2 PC 6 H 4 CH(pz) 2"] | ["Cs 2 CO 3--1.877 g (5.76 mmol)", "Pd(PPh 3 ) 4--0.017 g (0.0015 mmol)", "HP(p-tolyl) 2--10.0 mL (0.72 g/mL, 10 wt % in hexanes, 3.36 mmol)"] | [] | ["p-IC 6 H 4 CH(pz) 2--1.009 g (2.88 mmol)"] | [] | ["15 h"] | ["DMED--0.10 mL (0.82 g/mL, 1.0 mmol)", "toluene--20 mL", "H 2 O--100 mL", "ethyl acetate--50 mL", "hexanes--100 mL"]
c2dt12016j | Green crystals of 3 were prepared by the same method as 2, using Ni(NO 3 ) 2 ·6H 2 O. As only a few crystals were isolated from a mixture of crystals and powdered material, full characterization was not possible. | [] | [] | ["3"] | ["Ni(NO 3 ) 2 ·6H 2 O--NaN"] | [] | [] | [] | [] | []
acs.cgd.8b01299 | 8 was refluxed for 8 h using a Dean-Stark trap. After cooling to room temperature, the solvent mixture was removed under vacuum, giving a colorless solid, which as washed with hot ethanol. This powder was dissolved in 10 ml of hot nitrobenzene, filtered and left at room temperature in a capped vial, giving within 20 days yellow needle-shaped crystals suitable for single-crystal X-ray diffraction analysis. M.p. 306-308°C. Yield 0.52 g (87 %). FT-IR: 𝜈 : 3075 (w), 2961 (w), 2858 (w), 1670 (w), 1608 (w), 1520 [s,  as (OCO)], 1478 (w), 1344 [s,  s (OCO)], 1315 (m), 1106 (w), 1070 (w), 1021 (m), 935 (w), 849 (m), 793 (m), 702 (s), 679 (m) cm -1 . Elemental analysis (%) for C 60 H 84 N 4 O 16 Sn 4 (1592.17): Calcd.: C, 45.26; H, 5.32; N, 3.52. Found: C, 45.70; H, 4.94; N 3.92. | [] | ["20 days"] | ["C 60 H 84 N 4 O 16 Sn 4"] | [] | [] | [] | [] | ["8 h"] | []
zaac.201200274 | [Fe(bpy) 3 ] 3 [Fe 4 H 2 In 16 S 35 ]·4Htean·2Hbpy·5H 2 O (Mb-InS-4): Indium powder (11.4 mg, 0.10 mmol), iron powder (2.8 mg, 0.05 mmol), sulfur powder (6.4 mg, 0.20 mmol), and 2,2⬘-bpy (23.4 mg, 0.15 mmol), were mixed in triethylamine/H 2 O (1 mL, 1:2 v/v). The mixture was sealed in a thick Pyrex tube (7 mm diameter, 150 mm length, and 1.2 mm thickness) under ambient atmosphere and pressure.The tube was heated under autogenous pressure at about 140 °C for 10 d to yield dark-red slice-shaped crystals (yield 30% based on In).The crystals were washed with ethanol, dried, and stored in a vacuum.C 134 H 158 Fe 7 In 16 N 26 O 5 S 35 (FW 5563.05): calcd. C 28.93; H 2.86; N 6.55%; found: C 29.14; H 2.96; N 6.53%. IR (KBr): ν ˜ = 3158 (w), 2930 (s), 2854 (w), 2780 (w), 1642 (w), 1595 (w), 1469 (s), 1440 (m), 1264 (m), 1015 (m), 800 (m) cm –1 . | [] | [] | ["[Fe(bpy) 3 ] 3 [Fe 4 H 2 In 16 S 35 ]\b4Htean\b2Hbpy\b5H 2 O (Mb-InS-4)"] | ["Indium powder--11.4 mg, 0.10 mmol", "iron powder--2.8 mg, 0.05 mmol", "sulfur powder--6.4 mg, 0.20 mmol"] | [] | ["2,2⬘-bpy--23.4 mg, 0.15 mmol"] | ["140 °C"] | ["10 d"] | ["triethylamine/H 2 O--1 mL, 1:2 v/v"]
d0ta01968b | Synthesis of CsPbI 3 ·Crown crystals: CsPbI 3 ·Crown crystals were synthesized by reacting 260 mg CsI, 461 mg PbI 2 and 26 mg Crown in a 250-mL beaker at 170 o C for 10 hours while stirring. The needle-like crystals were gradually grown. Then, the precursor solution was filtered away to collect the CsPbI 3 ·Crown crystals. The crystal was resolved by single-crystal X-ray diffraction as shown in the Figure S7. CCDC 1978630.Synthesis of PbI 2 ·NMP compound: PbI 2 ·NMP compound was synthesized according to previously report method. | [] | [] | ["CsPbI 3 ·Crown", "PbI 2 ·NMP"] | ["CsI--260 mg", "PbI 2--461 mg"] | [] | ["Crown--26 mg", "NMP--NA"] | ["170 o C"] | ["10 hours"] | []
00958972.2014.926006 | 2.2.2. Synthesis of [Zn(IIP)(bbtz)] n (2). A mixture containing Zn(NO 3 ) 2 ·6H 2 O (0.029 g, 0.1 mM), NaOH (8 mg, 0.2 mM), H 2 IIP (29.2 mg, 0.1 mM), bbtz (0.024 g, 0.1 mM), water (3 mL), and ethanol (3 mL) was sealed in a Teﬂon reactor, which was heated at 120 °C for three days and then it was cooled to room temperature at 10 °C h −1 . Red needle crystals were collected (yield: 70% based on H 2 IIP). Anal. Calcd for C 20 H 15 IN 6 O 4 Zn: C, 40.32; H, 2.54; N, 14.11 Found: C, 40.28; H, 2.4 1; N,13.89%. IR/cm −1 (KBr): 3060(s), 1615(vs), 1548(s), 1424(s), 1343(vs), 1282(s), 1140(s), 999(m), 773(m), 731(s), 673(s). | [] | [] | ["[Zn(IIP)(bbtz)] n", "C 20 H 15 IN 6 O 4 Zn"] | ["Zn(NO 3 ) 2 \n6H 2 O--0.029 g, 0.1 mM"] | [] | ["H 2 IIP--29.2 mg, 0.1 mM", "bbtz--0.024 g, 0.1 mM"] | ["120 °C"] | ["three days"] | ["water--3 mL", "ethanol--3 mL"]
ch13183 | {[Co(bptc) 0.5 (4,4 0 -Hbpt) 2 (H 2 O)]4H 2 O} n 7 A similar synthetic procedure as that for 1 was used except that 3,3 0 -Hbpt was replaced by 4,4 0 -Hbpt, giving red block X-ray-quality crystals of 7 in a 40 % yield (based on Co II ). Anal. | [] | [] | ["[Co(bptc) 0.5 (4,4 0 -Hbpt) 2 (H 2 O)]4H 2 O"] | [] | [] | [] | [] | [] | []
j.ica.2018.08.023 | 4 solution. The crystals were removed by filtration and dried in air. Yield: 0.29 g, 73%; m. p.: 215 °C. Anal. Calcd. for C 14 H 14 Cl 2 N 6 OSZn (M w : 450.67): C, 37.31; H, 3.13; N, 18.65. Found: C, 37.12; H, 3.09; N, 18.52%. IR (KBr, cm −1 ): 3067 w (ν C–H, aromatic), 2856 w (ν C–H, DMSO), 1595 m (ν C=N), 1485 w (ν N=N), 1444 w (δ as CH 3 and/or ν C=C aromatic ), 1393 s (δ s CH 3 ), 1013 m (ν S=O), 962 w (ρ r CH 3 ), 744 w and 635 w (γ py). 1 H NMR (400 MHz, DMSO-d 6 , ppm, Hz): δ= 8.95–8.96 )d, 2 H, C a H, J = 4.4), 8.62–8.64 )d, 2 H, C d H, J = 10.4), 8.15–8.20 )t, 2 H, C c H, J = 10.0 & 10.4), 7.73–7.77 ) t, 2 H, C b H, J = 9.2 & 6.8). 2.1.2 Synthesis of {[Zn(μ-BPTZ)Br 2 ]·CH 3 CN} n (2) The synthesis of 2 was similar to that of 1, except that ZnCl 2 was replaced by ZnBr 2 (0.22 g, 0.85 mmol). A purple solution was obtained upon mixing the reagents in solvent. Orange needle-like single crystals of 2, suitable for X-ray analysis, were obtained by slow evaporation of solvent at room temperature over four days. The crystals were filtered off and dried in air. Yield: 0.33 g, 77%; m. p.: 195 °C. Anal. Calcd. for C 14 H 11 Br 2 N 7 Zn (M w : 502.49): C, 33.46; H, 2.21; N, 19.51. Found: C, 33.25; H, 2.18; N, 19.38%. IR (KBr, cm −1 ): 3047 w (ν C–H, aromatic), 2985 w (ν C–H, CH 3 CN), 2270 w (ν C≡N, CH 3 CN), 1597 m (ν C=N), 1475 w (ν N=N), 1394 s (δ s CH 3 ), 741 w and 636 w (γ py). 1 H NMR (400 MHz, DMSO-d 6 , ppm, Hz): δ= 8.95–8.96 )d, 2 H, C a H, J = 4.8), 8.62–8.64 )d, 2 H, C d H, J = 10.8), 8.15–8.20 )t, 2 H, C c H, J = 10.0 & 10.4), 7.73–7.77 ) t, 2 H, C b H, J = 8 & 8.4), 2.08 ) s, 3 H of acetonitrile). 2.1.3 Synthesis of [Hg 2 (μ-BPTZ)(μ-CN) 2 (CN) 2 ] n (3) 3 was prepared as 2, except that ZnBr 2 was replaced by Hg(CN) 2 (0.22 g, 0.85 mmol) and a solvent mixture of acetonitrile/methanol (1:1, v/v) was used. Violet block single crystals of 3, suitable for X-ray analysis, were obtained by slow solvent evaporation at room temperature over three days. The crystals were filtered off and dried in air. Yield: 0.24 g, 76%; m. p.: 216 | [] | [] | ["[Zn(μ-BPTZ)Br 2 ]·CH 3 CN", "[Hg 2 (μ-BPTZ)(μ-CN) 2 (CN) 2 ] n"] | ["ZnBr 2--0.85 mmol", "Hg(CN) 2--0.85 mmol"] | [] | ["BPTZ--NaN"] | ["room temperature", "room temperature"] | ["four days", "three days"] | ["CH 3 CN--NaN", "acetonitrile/methanol (1:1, v/v)--NaN"]
j.poly.2019.114236 | Preparation of {[Ag(μ-bib)]BF 4 } n (3) A solution of bib (0.044 g, 0.23 mmol) in CH 3 CN (4 mL) is gently layered on the top of an aqueous solution (4 mL) of AgNO 3 (0.02 g, 0.12 mmol) and NaBF 4 (0.015 g, 0.14 mmol) in a test tube and kept in a dark place. Colorless crystals of 3, suitable for X-ray diffraction, are obtained after a week. The crystals are collected and dried in air (0.03 g, 50% based on Ag). Anal. Calcd for C 10 H 16 AgN 5 O 4 : C 31.20, H 3.67, N 14.56; Found: C 31.04, H 3.48, N 14.71%.Anion Exchange in Solution A well-powdered sample of 1ʹ (new crystalline phase 1 at r.t.) (0.05 g, 0.09 mmol) is suspended in 10 mL of water containing 0.09 mmol of, respectively, KNO 3 , NaBF 4 and NaClO 4 salts. The mixtures are stirred at room temperature for 1 day. The resulting anionexchanged solids are separated by centrifugation, washed several times with water, EtOH and Et 2 O and dried in air to give exchanged products 1ʹ-NO 3 , 1ʹ-BF 4 , and 1ʹ-ClO 4 . Similarly, anion exchange behaviour of compound 2 has been explored in solutions of KSO 3 CF 3 , NaBF 4 , and NaClO 4 to give anion exchanged products 2-SO 3 CF 3 , 2-BF 4 , and 2-ClO 4 . To investigate the reversibility of anion exchange between compounds 1ʹ and 2, the compounds 2 or 1ʹ were immersed in an equimolar solution of KSO 3 CF 3 or KNO 3 , respectively. Single Crystal X-ray Crystallographic Studies | [] | [] | ["{[Ag(μ-bib)]BF 4 } n", "C 10 H 16 AgN 5 O 4"] | ["AgNO 3--0.02 g, 0.12 mmol"] | ["NaBF 4--0.015 g, 0.14 mmol"] | ["bib--0.044 g, 0.23 mmol"] | [] | ["a week"] | ["CH 3 CN--4 mL", "aqueous solution--4 mL"]
ja061716i | Found: C, 38.01; H, 5.22; N: 30.29.Mn 2 (BDT)Cl 2 (DMF) 2 ‚1.5CH 3 OH‚H 2 O (5). A solution of MnCl 2 ‚ 4H 2 O (200 mg, 1.0 mmol) in 5 mL of methanol was added to a solution of H 2 BDT (43 mg, 0.20 mmol) in 5 mL of DMF, and the mixture was heated at 70 °C in a Teflon-capped scintillation vial. Off-white, rodshaped crystals formed after 1 day and were collected by filtration, washed with DMF (20 mL), and dried in air to afford 81 mg (70%) of product. IR (neat): 1646 (vs, CdO), 1494(w), 1431(m), 1386(m), 1252(w), 1168(w), 1106(m), 1056(m), 1010(m), 857(m), 752(m), 681(m) cm -1 . Anal. Calcd for C 15.5 H 26 Mn 2 N 10 O 4.5 : C, 30.76; H, 4.33; N, 23.14.Found: C, 30.68; H, 4.72; N, 22.78.Cu(BDT)(DMF)‚CH 3 OH‚0.25DMF (6). A solution of Cu(NO 3 ) 2 ‚ 2.5H 2 O (93 mg, 0.40 mmol) in 5 mL of methanol was added to a solution of H 2 BDT (86 mg, 0.37 mmol) in 5 mL of DMF. An aqueous solution of HCl (0.3 mL, 1 M) was added dropwise to the mixture while stirring, affording a clear, bright-green solution. The mixture was allowed to stand at room temperature for 5 days. The resulting blue, block-shaped crystals were collected to afford 110 mg (71%) of product.IR (neat): 3454(b), 2930(w), 2872(w), 1656(vs), 1494(w), 1433(w), 1406(w), 1389(m), 1251(w), 1095(m), 1063(w), 1030(w), 1004(w), 852(w), 739(w), 663(w) cm -1 . Anal. Calcd for C 12.75 H 16.75 CuN 9.25 O 2.25 :C, 38.37; H, 4.23; N, 32.46. Found: C, 38.38; H, 4.60; N, 32.23. | [] | [] | ["Mn 2 (BDT)Cl 2 (DMF) 2 ‚1.5CH 3 OH‚H 2 O", "Cu(BDT)(DMF)‚CH 3 OH‚0.25DMF"] | ["MnCl 2 ‚ 4H 2 O--200 mg, 1.0 mmol", "Cu(NO 3 ) 2 ‚ 2.5H 2 O--93 mg, 0.40 mmol"] | [] | ["H 2 BDT--43 mg, 0.20 mmol", "H 2 BDT--86 mg, 0.37 mmol"] | ["70 \nC", "room temperature"] | ["1 day", "5 days"] | ["methanol--5 mL", "DMF--5 mL"]
00958972.2019.1680834 | 2.3.2.7. Synthesis of [Cu(L-pro)(dppz)(H 2 O)](ClO 4 ) (7). Complex 7 was prepared by adopting the procedure as for 1 but using dppz instead of bpy. The blue-colored solid complex obtained was washed with diethyl ether and dried under vacuum (Yield: 52%). FT-IR (cm 1 ): 3484 m, 3281 w, 1618 s, 1499 s, 1458 vw, 1420 m, 1357 m, 1186 vw, 1076 vs, 924 m, 858 vw, 826 m, 763 s, 732 s, 621 s, 573 vw, 485 vw, 426 s. [Cu( Lpro)(dppz)(H 2 O)] þ displayed at m/z ¼ 477.0850, calcd ¼ 477.0862. Anal. calcd for C 23 H 20 ClCuN 5 O 7 : C, 47.84; H, 3.49; N, 12.13%. Found C, 47.61; H, 3.33; N, 12.23%. | [] | [] | ["[Cu(L-pro)(dppz)(H 2 O)](ClO 4 )", "C 23 H 20 ClCuN 5 O 7"] | [] | [] | [] | [] | [] | []
acs.inorgchem.8b00634 | [Co 2 (UO 2 ) 3 (bpdc) 6 ] n (6). A mixture of UO 2 (NO 3 ) 2 ·6H 2 O (25.3 mg, 0.05 mmol), H 2 bpdc (13 mg, 0.05 mmol), Co(NO 3 ) 2 ·6H 2 O (14.5 mg, 0.05 mmol), and ultrapure water (1000 μL) was loaded into a 20 mL Teﬂon-lined autoclave. The autoclave was sealed, heated to 200 °C for 3 days, and then cooled to room temperature naturally. Orange block crystals were isolated. Yield: 16.3 mg (41.1% based on H 2 bpdc). | [] | [] | ["[Co 2 (UO 2 ) 3 (bpdc) 6 ] n"] | ["UO 2 (NO 3 ) 2 ·6H 2 O--25.3 mg, 0.05 mmol", "Co(NO 3 ) 2 ·6H 2 O--14.5 mg, 0.05 mmol"] | [] | ["H 2 bpdc--13 mg, 0.05 mmol"] | ["200 °C"] | ["3 days"] | ["ultrapure water--1000 μL"]
j.poly.2009.06.041 | 2.2.4. {[Cd(TBTA)(3-bpo) 2 (H 2 O) 2 ](H 2 O) 2 } n (4) The same synthetic method as that for 1 was used except that H 2 BTA and Zn(NO 3 ) 2 6H 2 O were replaced by H 2 TBTA (48.2 mg, 0.1 mmol) and Cd(NO 3 ) 2 4H 2 O (30.8 mg, 0.1 mmol), respectively.Colorless block crystals of 4 were obtained after ca. 1 week in 62% yield (34.5 mg, based on 3-bpo). Anal. Calc. for C 32 H 24 CdN 8 O 10 Br 4 : C, 34.54; H, 2.17; N, 10.07. Found: C, 34.19; H, 2.35; N, 10.24%. IR (cm 1 ): 3421bs, 1707m, 1596vs, 1462w, 1403m, 1318s, 1241m, 1055s, 782w, 694s, 641w, 561w. | [] | [] | ["{[Cd(TBTA)(3-bpo) 2 (H 2 O) 2 ](H 2 O) 2 } n", "C 32 H 24 CdN 8 O 10 Br 4"] | ["Cd(NO 3 ) 2 \n4H 2 O--30.8 mg, 0.1 mmol"] | [] | ["H 2 TBTA--48.2 mg, 0.1 mmol", "3-bpo--34.5 mg"] | [] | ["1 week"] | []
00958972.2016.1242727 | 2.3. Synthesis of 2 An ethanolic solution (5mL) of 4-amino-3-chlorobenzonitrile (L 2 , 1mmol, 0.153g) was added to the saturated ethanolic solution (5mL) of AgNO 3 . The test tube was covered with a perforated foil. After keeping the solution in air for 6days, light yellow crystals of 2 suitable for structure determination were obtained. Yield 72%, m.p. 152–153°C. Anal. Calcd for C 7 H 5 AgClN 3 O 3 : C, 26.07; H, 1.56; N, 13.03%. Found: C, 26.04; H, 1.58; N, 13.01%. IR (KBr, cm −1 ): 3481 (m), 3361 (s), 3184 (w), 2360 (m), 2206 (s), 1755 (w), 1645 (s), 1590 (m), 1525 (m), 1381 (s), 1206 (w), 887 (w), 810 (w), 666 (w), 578 (w). 1 H NMR (400MHz, DMSO) δ/ppm: 7.69 (d, J=1.9Hz, 1H), 7.42 (dd, J=8.5, 1.9Hz, 1H), 6.82 (d, J=8.5Hz, 1H), 6.42 (s, 2H). | [] | [] | ["2"] | ["AgNO 3--saturated ethanolic solution (5 mL)"] | [] | ["4-amino-3-chlorobenzonitrile (L 2)--1 mmol, 0.153 g"] | [] | ["6 days"] | ["ethanolic solution--5 mL"]
s11243-015-9982-6 | [{Cu(l 2 -adip)(4-pyme) 2 (H 2 O)} n ] 2 The compound 2 was prepared by the reaction of an aqueous solution (1:1) of copper(II) acetate monohydrate (1 mmol, 0.200 g) in 50 cm 3 with 4-pyridylmethanol (2 mmol, 0.218 g) followed by an addition of the adipic acid (2 mmol, 0.292 g). The reaction mixture was stirred for 1 day and then left to slowly evaporate at ambient temperature. Well-shaped blue crystals, suitable for X-ray single-crystal structural analysis, were collected after a few days by ﬁltration, washed with water and ﬁnally dried at ambient temperature. Yield: 0.33 g (75 %). Anal calc. for C 18 H 24 CuN 2 O 7 (M r = 443.94): C 48.70, H 5.45, N 6.31. Found: C 48.51, H 5.52, N 6.42 %. | [] | ["a few days"] | ["{Cu(l 2 -adip)(4-pyme) 2 (H 2 O)} n"] | ["copper(II) acetate monohydrate--1 mmol, 0.200 g"] | [] | ["4-pyridylmethanol--2 mmol, 0.218 g", "adipic acid--2 mmol, 0.292 g"] | [] | ["1 day"] | ["aqueous solution--50 cm3"]
cg800896k | {[(n-Bu) 4 N] 2 [(MoOS 3 Cu 3 (NCS) 2 ) 2 (4,4′-bipy) 3 ] · 2(ani)} n (3). A red ﬁne powder of 1 (0.526 g, 0.5 mmol) and a white ﬁne powder of 4,4′bipy (0.088 g, 0.5 mmol) was mixed in an agate mortar, and then ﬁrmly ground at room temperature for 10 min. During this time, the mixture became slightly moistened and then was extracted by aniline (5 mL).After ﬁltration, layering Et 2 O (6 mL) onto the ﬁltrate for one week formed dark red crystals of 3, which were collected by ﬁltration and washed with aniline/Et 2 O (v/v ) 1: 2) and dried in vacuo. Yield: 0.45 g (83% based on Mo). Anal. Calcd. for C 78 H 110 Cu 6 Mo 2 N 14 O 2 S 10 : C, 43.18; H, 5.11; N, 9.04. Found: C, 43.32; H, 5.18; N, 9.30. IR (KBr disk, cm -1 ): 2087s, 1601s, 1410s, 1218s, 1065w, 904s, 806s, 628s, 441m. | [] | ["one week"] | ["[(n-Bu) 4 N] 2 [(MoOS 3 Cu 3 (NCS) 2 ) 2 (4,4′-bipy) 3 ] · 2(ani)"] | ["1--0.526 g, 0.5 mmol"] | [] | ["4,4′bipy--0.088 g, 0.5 mmol"] | [] | ["10 min"] | ["aniline--5 mL", "Et 2 O--6 mL"]
cg101642j | Synthesis of [{TbZn(bpdc) 2 (OAc)(H 2 O) 2 } 3 H 2 O] n (4). Aprocedure similar to that of 1 was applied to prepare 4 except that Nd(OAc) 3 3 6H 2 O was replaced by Tb(OAc) 3 3 6H 2 O (88.8 mg, 0.2 mmol). | [] | [] | ["{TbZn(bpdc) 2 (OAc)(H 2 O) 2 } 3 H 2 O] n", "NaN"] | ["Tb(OAc) 3 3 6H 2 O--88.8 mg, 0.2 mmol"] | [] | [] | [] | [] | []
cm980608v | Yields: (1) 0.187 g, 71%; (2) 0.184 g, 70%; (3) 0.180 g, 69%; (4) 0.175 g, 66%. The number of solvent molecules x varies between 2 and 4, and depends on the amount of time that the sample is subjected to a vacuum and the identity of the metal.Anal. Mn (x ) 2) Calcd for C 26 H 16 MnN 8 O 2 : C, 59.21; H, 3.06; N, 21.25. Found: C, 59.53; H, 2.41; N, 21.71. Fe (x ) 2) Calcd for C 26 H 16 FeN 8 O 2 : C, 59.11; H, 3.05; N, 21.21 Found: C, 58.65; H, 3.17; N, 19.95. Co (x ) 3) Calcd for C 27 H 20 CoN 8 O 3 : C, 57.56; H,3.58; N, 19.89. Found: C, 57.32; H, 2.75; N, 19.92. Ni (x ) 4) Calcd for C 28 H 24 NiN 8 O 4 : C, 56.50; H, 4.06; N, 18.83. | [] | [] | [] | ["Mn--x", "Fe--x", "Co--x", "Ni--x"] | [] | [] | [] | [] | []
cg300612k | Synthesis of {[Cd(L)(1,4-bbi)]·(H 2 O)} n (3). Comp ound 3 was synthesized hydro(solvo) thermally in a 23 mL Te ﬂon-lined autoclave by heating a mixture of H 2 L (0.0147 g, 0.05 mmol), 1,4-bbi (0.0092 g, 0.05 mmol), Cd(NO 3 ) 2 ·4H 2 O (0.05 mmol, 0.062 g), and KOH (0.0056 g, 0.1 mmol) at 120 °C in 4 mL of water and 1 mL of methanol for three days. Colorless needle-like crystals of 3 suitable for structure determination were picked out from the needle shaped crystals. Yield: about 67% (based on Cd(NO 3 ) 2 ·4H 2 O). Anal. Calcd for C 23 H 23 N 5 O 6 Cd (577.87): C 47.81, H 4.01, N 12.12. Found: C 47.79, H 4.05, N 12.17. IR/cm −1 (KBr): 3483(m, br), 3116(m), 1631(s), 1560(s), 1561(m), 1453(w), 1388(m), 1344(w), 1286(w), 1197(w), 1096 (w), 855(w), 782(w). | [] | [] | ["{[Cd(L)(1,4-bbi)]·(H 2 O)} n", "C 23 H 23 N 5 O 6 Cd"] | ["Cd(NO 3 ) 2 \b4H 2 O--0.05 mmol, 0.062 g"] | ["KOH--0.1 mmol, 0.0056 g"] | ["H 2 L--0.05 mmol, 0.0147 g", "1,4-bbi--0.05 mmol, 0.0092 g"] | ["120 \b0C"] | ["three days"] | ["water--4 mL", "methanol--1 mL"]
jssc.2000.8655 | Syntheses +[=  Ag  S  ] ) [Ca(DEAC)  ], L 1.ACH  CN solution (6 ml) of AgNO  (1.0 mmol) was added to a 3-ml DEAC (N,N-Diethylacetamide) orange yellow solution of 0.5 mmol (NH  )  WS  and 0.5 mmol Ca(NO  )  , the dark precipitate was "ltered o!, and the red parallelepiped crystals were obtained after allowing the red "ltrate to stand in air for one night: (anal.) W  Ag  S  CaO  N  C  H  , (Calcd.) W, 28.00; H, 2.99; C, 16.46; N, 3.20, (found) W, 28.37; H, 3.05; C, 16.70; N, 3.60. IR (cm \ ): This polymeric complex displays DEAC vibration in the 4000}550 cm \ range (19); W}(k L -S) (n"2, 3): 505 w, 467 sh, 447 s, 436 s, 417 m; Raman (cm \ ): W}(k L -S) (n"2, 3): 460 s, 449 m. | [] | [] | ["[Ag  S  ] ) [Ca(DEAC)  ]", "W  Ag  S  CaO  N  C  H "] | ["AgNO --1.0 mmol", "Ca(NO  ) --0.5 mmol"] | [] | ["DEAC (N,N-Diethylacetamide)--3 ml", "(NH  )  WS --0.5 mmol"] | [] | [] | ["H 2 O--6 ml"]
asia.201500641 | Synthesis of [Zr 6 O 4 (OH) 4 (CPEB) 6 ](VNU-1)and [Hf 6 O 4 (OH) 4 (CPEB) 6 ](VNU-2) Synthesis of single crystals of [Zr 6 O 4 (OH) 4 (CPEB) 6 ], VNU-1-SC (where SC=single crystal):ZrOCl 2 ·8H 2 O(10.9 mg, 0.0340 mmol) and H 2 CPEB (12.4 mg, 0.0340 mmol) were dissolved in DMF (3.80 mL) in a10mLcapped vial with acetic acid (0.2 mL) added as amodulator.The solution was subsequently heated at 1208Cfor 3 days in an isothermal oven to yield acolorless crystalline solid.After cooling the vial to room temperature, the crystalline product was separated from the mother liquor via centrifugation (40 % yield based on the H 2 CPEB linker). The single crystals collected were then used for single-crystal X-ray diffraction analysis. | [] | [] | ["[Zr 6 O 4 (OH) 4 (CPEB) 6 ]", "[Hf 6 O 4 (OH) 4 (CPEB) 6 ]", "VNU-1", "VNU-2"] | ["ZrOCl 2 \n8H 2 O--10.9 mg, 0.0340 mmol", "HfOCl 2 \n8H 2 O--NaN"] | ["acetic acid--0.2 mL"] | ["H 2 CPEB--12.4 mg, 0.0340 mmol"] | ["120 \n8C"] | ["3 days"] | ["DMF--3.80 mL"]
b009075l | (b) Complex 2, in powder form, was prepared by mixing, with continuous magnetic stirring, aqueous, equimolar (20 mmol) solutions of equal volumes (40 cm 3 ) of Cu(NO 3 ) 2 and adipic acid, at pH 6. A green solid precipitated almost immediately and transformed quantitatively into a deep blue solid after about 20 min. The blue precipitate was abundantly washed with cold water and dried in air. The X-ray powder diﬀraction (XRPD) pattern of this material was in good agreement with the simulated pattern reproduced from the F c values of the calculated crystal structure. Thermal analysis showed that this compound decomposes at 260 ⬚C. | [] | [] | ["Complex 2"] | ["Cu(NO 3 ) 2--20 mmol"] | [] | ["adipic acid--20 mmol"] | [] | [] | ["water--40 cm 3"]
c4dt01987c | The sealed ampoule containing the precursor complex was placed horizontally into an asymmetrically coiled tube oven, the complex within the heated zone and the other end of the ampoule at room temperature. The oven was heated to 210 °C at 1 °C h −1 and kept at this temperature for 72 h before being cooled to room temperature at 1 °C h −1 . A reddish-brown product with clear crystalline components was obtained, while piperazine was found at the cold end of the ampoule. Light red single crystals of [FeCl 3 (Hpipz) 2 ](Hpipz)Cl 2 (4) as well as transparent clear single crystals of 3 ∞ [FeCl 2 (pipz)] (1) were selected for single crystal X-ray diﬀraction experiments.Powder X-ray diﬀraction confirmed the two crystalline phases obtained with the reaction product with no further crystalline byproduct.MIR (KBr): ν ˜ = 3210 (vs), 2970 (s), 2940 (s), 2720 (s), 2470 (m), 1600 (s), 1450 (s), 1420 (s), 1380 (w), 1330 (m), 1300 (w), 1250 (m), 1210 (m), 1120 (vs), 1090 (s), 1020 (s), 995 (vs), 872 (vs), 814 (m), 648 (w), 590 (w), 474 (m), 428 (vw) cm −1 .Elemental analysis: 66% C 4 H 10 FeCl 2 N 2 (1) and 33% C 12 H 33 FeCl 5 N 6 (4): calcd C 26.90%; H 6.05%; N 15.84%; found C 26.98%; H 6.39%; N 15.49%. | [] | [] | ["[FeCl 3 (Hpipz) 2 ](Hpipz)Cl 2", "3 ∞ [FeCl 2 (pipz)]"] | [] | [] | ["piperazine--found at the cold end of the ampoule"] | ["210 °C"] | ["72 h"] | []
aoc.5092 | 2.2.8 ¦ {[p‐MeO‐C 6 H 4 ‐(O)C=N‐N=C (Me) COO](o‐Me‐C 6 H 4 CH 2 ) 2 Sn} n (2d) Yellow solid, yield: 82%. m.p.: 187–189 °C (dec.). FT‐IR (KBr, cm −1 ): 3111 (w), 3047 (w), 2964 (w), 2870 (w), 1639 (s), 1633 (s), 1602 (s), 1585 (s), 1490 (s), 1390 (s), 1332 (s), 1292 (s), 1253 (s), 1172 (s), 1087 (s), 923 (s), 846 (s), 761 (s), 732 (s), 626 (w), 580 (w), 511 (w), 445 (w).1 H NMR (500 MHz, CDCl 3 , δ/ppm): 7.99 (d, 3 J = 8.8 Hz, 2H), 6.92–7.00 (m, 10H), 3.89 (s, 3H), 3.48 (s, 3H), 3.00 (s, 4H), 2.30 (s, 3H), 2.14 (s, 6H).13 C NMR (126 MHz, CDCl 3 , δ/ppm): 174.12, 163.79, 163.26, 154.62, 135.06, 133.69, 130.49, 130.42, 128.61, 126.31, 125.99, 124.63, 113.70, 55.46, 50.88, 26.08, 19.73, 13.46.119 Sn NMR (187 MHz, CDCl 3 , δ/ppm): ‐216.67. HRMS (ESI) m/z calcd for C 27 H 29 N 2 O 4 Sn + [M + H] + 565.11438, found 565.11511.2.3 ¦ Single‐crystal structure determination X‐ray diffraction data for crystals were obtained with graphite monochromated Mo‐K α radiation (λ = 0.71073 Å) on a Bruker Smart Apex II CCD diffractometer and collected by the φ‐ω scan technique at ambient temperature. Multi‐scan absorption correction was applied to the data. The crystal structures were solved by direct methods and refined by full‐matrix least squares on F 2 . All non‐hydrogen atoms were located in successive difference Fourier syntheses and then refined anisotropically. Hydrogen atoms were placed in calculated positions or located from the Fourier maps and refined isotropically with the isotropic vibration parameters related to the non‐hydrogen atom to which they are bound. All calculations were performed with SHELXL [29] programmes within WINGX. | [] | [] | ["{[p‐MeO‐C 6 H 4 ‐(O)C=N‐N=C (Me) COO](o‐Me‐C 6 H 4 CH 2 ) 2 Sn} n", "C 27 H 29 N 2 O 4 Sn"] | [] | [] | [] | [] | [] | []
cg300199j | [NaCd 2 (sip) 2 (DMF) 2 (H 2 O) 2 ] 2n ·2nHdeta·2nH 2 O(3). Sodium salt of 5-sulfoisophthalic acid (NaH 2 sip) (150.2 mg, 0.561 mmol) was dissolved in 4.0 mL mixture of ethanol and DMF (0.5 mL of ethanol, 3.5 mL of DMF) in 55 °C. To the mixture was added an ethanolDMF (0.5 mL of ethanol, 1.0 mL of DMF) solution of Cd(NO 3 ) 2 (219.7 mg, 0.748 mmol) and 0.12 mL of diethylamine (1.122 mmol). | [] | [] | ["[NaCd 2 (sip) 2 (DMF) 2 (H 2 O) 2 ] 2n ·2nHdeta·2nH 2 O", "NaH 2 sip"] | ["Cd(NO 3 ) 2--219.7 mg, 0.748 mmol"] | [] | ["5-sulfoisophthalic acid--150.2 mg, 0.561 mmol", "diethylamine--0.12 mL, 1.122 mmol"] | ["55 \nC"] | [] | ["ethanol and DMF--4.0 mL mixture (0.5 mL ethanol, 3.5 mL DMF)", "ethanol and DMF--1.5 mL mixture (0.5 mL ethanol, 1.0 mL DMF)"]
cryst9120664 | 2.2. Synthesis of [Zn(L)(pphda)] (1) A mixture of ZnSO 4 · 7H 2 O (28.7 mg, 0.1 mmol), L (21.4 mg, 0.1 mmol), H 2 pphda (19.4 mg, 0.1 mmol) and H 2 O (15 mL) was added in the mixed solution of water and N,N-dimethylformamide (DMF) (10 mL, v:v = 9:1), adjusted to neutral solution with NaOH solution (0.025 mol L −1 ). The mixture was then placed in a 25 mL glass tube and reacted at 100 ◦ C for 48 hours, and was cooled to ambient temperature by reducing 10 ◦ C/h, colorless block crystals of 1 were obtained (yield: 66%). Analytically calculated (Anal. Calcd) for C 22 H 18 N 4 O 4 Zn(%): C, 56.49; H, 3.88; N, 11.98. Found: C, 56.32; H, 3.99; N, 11.82. IR (KBr pellet, cm −1 ): 3385(m), 3410(m), 3124(m), 2725(m), 1636(m), 1610(vs), 1539(s), 1481(s), 1422(m), 1361(m), 1262(m), 1145(m), 1078(s), 968(m), 951(s), 838(m), 781(m), 692(w), 650(m), 485(s).2.3. Synthesis of [Zn(L)(ophda)]·H 2 O (2) A similar synthesis procedure as 1 was employed to obtain 2 , except that the isomer of H 2 opyda (19.4 mg, 0.1 mmol) replaced H 2 ppyda. A new compound of 2 were collected in a 62% yield. Anal. | [] | [] | ["[Zn(L)(pphda)]", "[Zn(L)(ophda)]·H 2 O", "C 22 H 18 N 4 O 4 Zn"] | ["ZnSO 4 · 7H 2 O--28.7 mg, 0.1 mmol"] | [] | ["L--21.4 mg, 0.1 mmol", "H 2 pphda--19.4 mg, 0.1 mmol", "H 2 opyda--19.4 mg, 0.1 mmol"] | ["100 ◦ C"] | ["48 hours"] | ["water--15 mL", "N,N-dimethylformamide (DMF)--10 mL"]
c3dt50247c | Found: C, 22.20; H, 1.75; N, 4.78%. IR bands (cm −1 ): 1581m, 1472m, 1411m, 1214m, 1055m, 1010m, 893m, 808m, 767m, 716m and 496m. ESI-MS (m/z, %): [L3 + H)] + (203, 100) and [Cu(L3) 2 ] + (467, 40).Synthesis of [Cu 2 I 2 (L4) 2 ] n ·n(CH 3 CN) (4). Complex 4 was prepared similarly to 3 using catalytic product 1-(4-picolyl)-4phenyl-1H-1,2,3-triazole (L4, in Entry 6 of Table 3) (0.1 mmol, 24 mg) and CuI (0.1 mmol, 19 mg) as substrates. Yield: 25 mg (55%). Anal. Calc. for dried sample C 28 H 24 Cu 2 I 2 N 8 (853.44): C, 39.40; H, 2.83; N, 13.13%. Found: C, 39.49; H, 2.89; N, 13.24%. | [] | [] | ["[Cu 2 I 2 (L4) 2 ] n ·n(CH 3 CN)"] | ["CuI--0.1 mmol, 19 mg"] | [] | ["1-(4-picolyl)-4phenyl-1H-1,2,3-triazole (L4)--0.1 mmol, 24 mg"] | [] | [] | ["CH 3 CN--n"]
cg800310j | Synthesis of [Tb(NIPH)(HNIPH)(phen)] (1). A mixture of Tb(NO 3 ) 3 (0.4 mmol), H 2 NIPH (0.4 mmol)), phen (0.4 mmol), and H 2 O (10 mL) was heated at 170 °C for 72 h in a Teﬂon-lined stainless steel autoclave (25 mL) under autogenous pressure. After the sample was cooled to room temperature, the block-shaped white color crystals were obtained, which were washed with water and dried in air. The yield was 56% based on Tb. Elemental analysis calcd (%) for C 28 H 15 N 4 O 12 Tb (758.36): C 44.35%; H 1.99%; N 7.39%; found: C 44.52%; H 1.67%; N 7.68%. | [] | [] | ["[Tb(NIPH)(HNIPH)(phen)]", "C 28 H 15 N 4 O 12 Tb"] | ["Tb(NO 3 ) 3--0.4 mmol"] | [] | ["H 2 NIPH--0.4 mmol", "phen--0.4 mmol"] | ["170 °C"] | ["72 h"] | ["H 2 O--10 mL"]
j.poly.2012.06.055 | 2.2.1. Synthesis of {[Zn 2 (L) 4 ]7H 2 O} n (1) A mixture containing HL (20 mg, 0.08 mmol), Zn(NO 3 ) 2 6H 2 O (60 mg, 0.20 mmol) in 3 mL water and 0.1 mL of aq. ammonia solution were sealed in a Teﬂon-lined autoclave and heated under autogenous pressure to 120 °C for three days and then allowed to cool to room temperature at the rate of 1 °C per minute. Blockshaped pale-yellow crystals of 1 were collected in 40% yield.The crystals were repeatedly washed with water followed by acetone and air-dried. Anal. Calc. for C 60 H 58 N 8 O 15 Zn 2 : C, 57.11; H, 4.63; N, 8.88%. Found: C, 57.21; H, 4.72; N, 8.75%. IR (KBr, cm 1 ): 3450(m), 3090(m), 1611(m), 1590(s), 1538(s), 1509(w), 1463(m), 1397(s), 1294(m), 1264(m), 1202(w), 1113(w), 1018(s), 977(w), 953(w), 912(w), 859(m), 799(m), 777(s), 751(s). | [] | [] | ["{[Zn 2 (L) 4 ]\n7H 2 O} n", "C 60 H 58 N 8 O 15 Zn 2"] | ["Zn(NO 3 ) 2 \n6H 2 O--60 mg, 0.20 mmol"] | [] | ["HL--20 mg, 0.08 mmol"] | ["120 °C"] | ["three days"] | ["water--3 mL", "aq. ammonia solution--0.1 mL"]
j.ica.2009.11.017 | 2.2. Preparation of {[Ni 3 (hpyedpH) 2 (H 2 O) 4 ]2H 2 O} n (1) The hydrothermal treatment of a mixture of NiSO 4 6H 2 O (0.262 g, 1 mmol), 1-hydroxy-2-(3-pyridyl)ethylidene-1,1-diphosphonic acid (0.283 g, 1 mmol), and distilled water (10 ml), adjusted by CH 3 ONa to pH 4.7, in a Teﬂon-lined autoclave at 160 °C for 4 days resulted in the formation of the colorless block crystals of compound 1 as a monophasic material. Yield: 77% based on Ni.Anal. Calc. for C 7 H 14 NO 10 P 2 Ni 1.5 : C, 19.90; H, 3.32; N, 3.32. Found: C, 20.03; H, 3.45; N, 3.31%. IR (KBr, cm 1 ): 3452(w), 3073(w), 2567(w), 2183(w), 1624(s), 1557(s), 1468(s), 1153(w), 1061(s), 947(w), 796(w), 679(s), 565(w). | [] | [] | ["{[Ni 3 (hpyedpH) 2 (H 2 O) 4 ]\n2H 2 O} n", "C 7 H 14 NO 10 P 2 Ni 1.5"] | ["NiSO 4 \n6H 2 O--0.262 g, 1 mmol"] | ["CH 3 ONa--adjusted to pH 4.7"] | ["1-hydroxy-2-(3-pyridyl)ethylidene-1,1-diphosphonic acid--0.283 g, 1 mmol"] | ["160 \n°C"] | ["4 days"] | ["distilled water--10 ml"]
ic800506g | b Formed after cathodically induced metal dechlorination upon Ru III fRu II reduction (i.e., [M s Cl + solvent]). | [] | [] | [] | ["Ru III--NaN"] | [] | [] | [] | [] | ["solvent--NaN"]
j.inoche.2013.09.064 | Colorless block-shaped crystals of 1 suitable for X-ray diffraction were obtained upon slow evaporation of the solvents after ca. one week in 58% yield (13.2 mg, based on L 242 ). Anal. Calc. for C 34 H 24 CdCl 2 N 12 O 8 (1): C, 44.78; H, 2.65; N, 18.43%.Found: C, 44.47; H, 2.89; N, 18.61%. IR (KBr, cm –1 ): 3110 m, 2026 m, 1633 m, 1602 s, 1504 w, 1478 m, 1448 s, 1419 m, 1256 w, 1213 w, 1106 vs, 1085 vs, 1005w, 839m, 803 m, 746 m, 712w, 690w, 621 s. Synthesis of 2. The same synthetic method as that for 1 was used except that Cd(ClO 4 ) 2 ·6H 2 O was replaced by Zn(ClO 4 ) 2 ·6H 2 O (37.2 mg, 0.1 mmol), forming colorless block crystals of 2 in 50% yield (10.9 mg, based on L 242 ). Anal. Calc. for C 34 H 24 ZnCl 2 N 12 O 8 (2): C, 47.21; H, 2.80; N, 19.43%. Found: C, 47.68; H, 2.44; N, 19.01%. IR (KBr, cm −1 ): 3109 m, 2026 m, 1633 m, 1603 s, 1502 w, 1481 m, 1449 s, 1416 m, 1299 w, 1259 w, 1212 w, 1106 vs, 1085 vs, 1005 m, 840 m, 804 m, 749 m, 711 w, 690 w, 622 s.[8] S ingle crystal X-ray diffraction data for complexes 1 and 2 were collected on a Bruker APEX II CCD diffractometer equipped with a graphite monochromated Mo Kα radiation (λ = 0.71073 Å) at room temperature. The structures were solved by direct methods and reﬁned anisotropically on F 2 for all non-hydrogen atoms by full-matrix least-squares methods. The hydrogen atoms of organic ligands were generated geometrically and isotropic displacement parameters of hydrogen were derived from their parent atoms. In each structure, one perchlorate anion with 1/2 occupancy was treated as the disordered model. Selected bond lengths and angles are listed in Table S1. Crystallographic data for 1:C 34 H 24 CdCl 2 N 12 O 8 , M = 911.95, 0.28 × 0.22 × 0.20 mm 3 ,tetragonal,P4 2 /n, a = b = 16.4481(4) Å, c = 13.2722(6) Å, V = 3590.7(2) Å 3 , Z =4,D c = 1.687 g/cm 3 , F(000) = 1832, GOF = 1.073, μ = 0.829 mm –1 , R int = 0.0201, ﬁnal R indices [I N 2σ(I)] R 1 = 0.0341 and wR 2 = 0.0961. Crystallographic data for 2:C 34 H 24 ZnCl 2 N 12 O 8 , M = 864.92, 0.28 × 0.22 × 0.20 mm 3 ,tetragonal,P4 2 /n, a = b = 16.4092(4) Å, c = 12.7279(7) Å, V = 3427.1(2) Å 3 , Z =4,D c = 1.676 g/cm 3 , F(000) = 1760, GOF = 1.045, μ = 0.947 mm –1 , R int = 0.0279, ﬁnal R indices [I N 2σ(I)] R 1 = 0.0457 and wR 2 = 0.1249.[9] A.L. Spek, Single-crystal structure validation with the program PLATON, J. Appl.Crystallogr. 36 (2003) 7–13.[10] For the three-letter network symbols, see:. M. O’Keeffe, M.A. Peskov, S.J. Ramsden, O.M. Yaghi, The Reticular Chemistry Structure Resource (RCSR) database of, and symbols for, crystal nets, Acc. Chem. Res. 41 (2008) 1782–1789 (and the associated website http://rcsr.anu.edu.au/).[11] Elemental analysis for 1a: C, 55.18; H, 3.39; N, 20.48%. Anal. Calcd for 1:C,44.78;H, 2.65; N, 18.43%; for {[Cd(L 242 ) 2 ](OAc) 2 } n : C, 54.91; H, 3.64; N, 20.22%.[12] Elemental analysis for 2a: C, 57.79; H, 4.35; N, 20.82%. Anal. Calcd for 2:C,47.21;H, 2.80; N, 19.43; for {[Zn(L 242 ) 2 ](OAc) 2 } n : C, 58.21; H, 3.96; N, 21.14%.73C.-P. Li et al. / Inorganic Chemistry Communications 38 (2013) 70–73 | [] | [] | ["[Zn(µ 2 -1H-ade)(µ 2 -SO 4 )] n", "C 34 H 24 CdCl 2 N 12 O 8", "C 34 H 24 ZnCl 2 N 12 O 8"] | ["Zn(ClO 4 ) 2 ·6H 2 O--37.2 mg, 0.1 mmol"] | [] | ["HAde--60 mg, 0.4 mmol"] | ["393 K"] | ["24 h"] | ["aqueous solution--15 mL", "CH 3 OH/H 2 O--1 mL"]
c9qi01489f | The reflux was maintained for 1 h. The light green color of the solution turned to light yellow after 30 min. Addition of an excess of solid NaBF 4 and cooling gave a yellow microcrystalline powder which was filtered oﬀ, washed with water and methanol and dried under vacuum. Single crystals for X-ray analysis were obtained by slow evaporation of a MeOH solution. Yield: 70%, ∼230 mg. Elemental analysis Calcd for C 23 H 25 B 2 F 8 N 7 NiO 2 : C, 41.62; H, 3.79; N, 14.77 Found: C, 41.54; H, 3.54; N, 14.86. IR (ATR, cm −1 ): 3466 (w), 1595 (s), 1574 (s), 1499 (s), 1480 (s), 1425 (s), 1354 (s), 1304 (s), 1251 (s), 1150 (s), 1036 (w), 847 (s), 688(w), 661 (s), 522 (s), 494 (s), 472 (s).[{NiL N5PhenMe }{Ni(CN) 4 }] n ·0.5H 2 O (2). 5 mL of a solution of K 2 Ni(CN) 4 (8 mg, 0.033 mmol) in water was placed in a 10 mL test tube, and 5 mL of a methanol solution of 1 (22 mg, 0.033 mmol) was carefully added to the top. Yellow single crystals of [{NiL N5PhenMe }{Ni(CN) 4 }] n were formed after 2 days. The crystals were filtered and washed with water and methanol, and dried with diethyl ether. Yield: 25%, ∼5 mg. Elem. anal. | [] | [] | ["{NiL N5PhenMe }{Ni(CN) 4 } n ·0.5H 2 O", "C 23 H 25 B 2 F 8 N 7 NiO 2"] | ["K 2 Ni(CN) 4--8 mg, 0.033 mmol"] | [] | ["1--22 mg, 0.033 mmol"] | [] | ["2 days"] | ["water--5 mL", "methanol--5 mL"]
j.jlumin.2016.08.032 | 4H 2 O (0.2g, 0.65 mmol) and apbim (0.135 g; 0.65 mmol), and refluxed for 3 h. After cooling to room temperature, the resulting solution was filtered to remove any small particles and left to evaporate in a hood at room temperature. X-ray suitable crystals of 2 as light yellow polyhedrons were formed after a few days and they were collected and dried in the open air. Yield 70%. Anal. Calc. for C 16 H 15 CdN 5 OS 2 : C, 40.90; H, 3.22; N, 14.91 %. Found: C, 40.53; H, 3.14; N, 14.76%. IR (KBr, cm -1 ) 3340(m), 3265(m) and 3187(m) (NH) and (OH); 2101(vs) and 2075(vs) (C=N SCN ); 1615(m), 1582(m) and 1537(w) (C=N apbi ) and (C=C apbi ). Synthesis of [Cd(dca)(apbim) 2 ] n •n(NO 3 ) (3) The same synthetic procedure as that for 2 was used except that ammonium thiocyanate was replaced with sodium dicyanamide (0.116 g, 1.3 mmol). Yield 70%. Anal. Calc. for C 28 H 22 CdN 10 O 3 : C, 51.04; H, 3.37 N, 21.26 %. Found: C, 51.29; H, 3.41; N, 21.49%. IR (KBr, cm -1 ) 3329(m), 3265(m) and 3147(br) (NH); 2296(s)  as +  s (CN dca ), 2223(s)  as (CN) and 2158(vs)  s (CN); 1616(m), 1583(m) and 1538(m) (C=N apbi ) and (C=C apbi ). Synthesis of [Cd(SCN) 2 (apbim) 2 ] (4) A solution of NH 4 SCN (0.10 g, 1.3 mmol) dissolved in methanol (15 mL) was slowly added to the methanolic solution (20 mL) of Cd(NO 3 ) 2 ·4H 2 O (0.2 g; 0.65 mmol) and apbim (0.27 g; 1.3 mmol), and the resulting solution was stirred at room temperature for 12 h. It was filtered to remove any small particles and left to evaporate in a hood at room temperature. X-ray suitable crystals of 4 as red prisms were formed after a few days and they were collected and dried in the open air. Yield 70%. Anal. Calc. for C 16 H 15 CdN 5 OS 2 : C, 51.97; H, 3.43; N, 17.32 %. Found: C, 51.54; H, 3.34; N, 17.57%. IR (KBr, cm -1 ) 3340(m), 3264(m) and 3188(m) 3152(sh) (NH); 2074(vs) (C=N SCN ); 1616(m), 1582(m) and 1534(w) (C=N apbi ) and (C=C apbi ). Synthesis of [Cd(dca) 2 (apbim) 2 ]•H 2 O (5) The same synthetic procedure as that for 4 was used except that ammonium thiocyanate was replaced with sodium dicyanamide (0.232 g, 2.6 mmol). Anal. Calc. for C 30 H 26 CdN 12 O 2 : C, 51.55; H, 3.75; N, 24.04 %. Found: C, 51.89; H, 3.67; N, 24.56%. IR (KBr, cm -1 ) 3467(s), 3345(m) and 3168(br) (NH) and (NH); 2271(s)  as +  s (CN dca ), 2218(s)  as (CN) and 2147(vs)  s (CN); 1654(m), 1624(s), 1584(m) and 1536(m) (C=N apbi ) and (C=C apbi ). | [] | [] | ["[Cd(bmb)(hmph)] n", "[Cd(dca)(apbim) 2 ] n •n(NO 3 )", "[Cd(SCN) 2 (apbim) 2 ]", "[Cd(dca) 2 (apbim) 2 ]•H 2 O"] | ["CdCl 2--0.1 mmol, 22.8 mg", "Cd(NO 3 ) 2 \n4H 2 O--0.2g, 0.65 mmol", "Cd(NO 3 ) 2 \n4H 2 O--0.2 g; 0.65 mmol", "Cd(NO 3 ) 2 \n4H 2 O--0.2 g; 0.65 mmol"] | [] | ["bmb--0.1 mmol, 36.6 mg", "H 2 hmph--0.1 mmol, 18.0 mg", "apbim--0.135 g; 0.65 mmol", "apbim--0.27 g; 1.3 mmol", "apbim--0.27 g; 1.3 mmol", "apbim--0.27 g; 1.3 mmol", "apbim--0.27 g; 1.3 mmol"] | ["refluxed", "130 \nC", "room temperature", "room temperature"] | ["3 h", "7 days", "12 h"] | ["water--10 mL", "deionized water--14 mL", "methanol--15 mL", "methanolic solution--20 mL"]
acs.cgd.8b00431 | successfully synthesized by Ye’s group which were proved to be potential DUV NLO materials. Other few rare earth fluoride-carbonates like NaLa 2 (CO 3 ) 2 [F 2x (CO 3 ) 1-x ]F, 31 Na 2 Yb(CO 3 )F, Na 3 Yb(CO 3 ) 2 F 2 , 32 etc., have been reported just on synthesis and crystals structures without study of optical properties. | [] | [] | [] | [] | [] | [] | [] | [] | []
acs.inorgchem.5b00343 | The change of solvent from EtOH to i-PrOH has shown to facilitate the precipitation process.To a solution of o-vanillin (3.80 g, 0.025 mol) in 30 mL of isopropyl alcohol, dried through molecular sieves, was added a solution of diethylenetriamine (1.23 mL, 0.0125 mol) in 10 mL of isopropyl alcohol. The resulting orange solution was reﬂuxed for 2 h, and after cooling to room temperature, the solvent was removed under reduced pressure to give an orange oil. The latter oil was left to stand overnight in a refrigerator at a temperature of 5 °C from which a yellow precipitate was collected by suction ﬁltration and washed with diethyl ether. Yield = 96%. NMR 1 H (CDCl 3 , 400 MHz): δ 2.97 (t, 2H, CH 2 N), 3.69 (t, 2H, CH 2 N), 3.88 (s, 3H, OCH 3 ), 6.90 (t, 1H, Ar), 6.99 (d, 2H, Ar), 8.32 (s, 1H, NCH). Selected IR (cm −1 ): 3419 (w), 3056 (w), 2995 (w), 2935 (w), 2900 (w), 2835 (w), 1629 (m), 1468 (s), 1416 (m), 1376 (w), 1335 (w), 1269 (s), 1146 (w), 1128 (w), 1080 (m), 1024 (w), 964 (m), 875 (m), 838 (m), 778 (m), 734 (s), 665 (w). | ["5 °C"] | ["overnight"] | ["o-vanillin-diethylenetriamine complex"] | [] | [] | ["o-vanillin--3.80 g, 0.025 mol", "diethylenetriamine--1.23 mL, 0.0125 mol"] | ["reflux"] | ["2 h"] | ["isopropyl alcohol--30 mL"]
j.molstruc.2018.06.036 | Anal. Calcd for C 28 H 25 N 5 NiO 9 (MW ¼ 643.22): C, 53.03; H, 3.97; N, 11.04. Found: C, 52.51; H, 3.98; N, 11.02. FT-IR (cm 1 ): 3749 (w), 3648 (w), 3503 (w), 3360 (m), 2360 (w),1671 (s), 1653 (s),1603 (w), 1535 (s), 1485 (s), 1396 (s), 1328 (m), 1278 (m), 780 (w), 721 (m), 696 (m).2.3.2. [Co(L 1 )(AIPA)·2H 2 O] n, (2) Prepared as described for 1 except that Co(OAc) 2 $4H 2 O (0.025 g, 0.10 mmol) were used. Red crystals suitable for single-crystal X-ray diffraction were obtained. Yield: 0.056 g (88%). Anal. Calcd for C 28 H 25 N 5 CoO 9 (MW ¼ 643.46): C, 53.01; H, 3.97; N, 11.04. Found: C, 52.32; H, 3.96; N, 11.09. FT-IR (cm 1 ): 3749 (w), 3648 (w), 3502 (w), 3363 (m), 2359 (w), 1660 (s), 1643 (s), 1542 (s), 1484 (s), 1448 (s), 1386 (m), 1329 (m), 1294 (m), 778 (m), 719 (m), 697 (m). | [] | [] | ["[Co(L 1 )(AIPA)·2H 2 O] n"] | ["Co(OAc) 2 $4H 2 O--0.025 g, 0.10 mmol"] | [] | ["L 1--not provided", "AIPA--not provided"] | [] | [] | []
j.poly.2012.11.045 | 2.2.3. Synthesis of [Ni(L)(pbib)]2H 2 O(2) The preparation of 2 was similar to that of 1 except that NiCl 2 6H 2 O was used instead of CdCl 2 2.5H 2 O. Pale green crystals of 2 were collected in a 58% yield. Anal. Calc. for C 34 H 31 NiN 5 O 7 (Mr = 680.35): C, 60.02; H, 4.59; N, 10.29. Found: C, 59.90; H, 4.64; N, 10.40%. IR data (KBr, cm 1 ): 3063 (s), 2945 (s), 1648 (w), 1583 (w), 1540 (w), 1445 (m), 1408 (w), 1358 (m), 1210 (s), 861 (m), 800 (s), 771 (m). | [] | [] | ["[Ni(L)(pbib)]2H 2 O", "C 34 H 31 NiN 5 O 7"] | ["NiCl 2 6H 2 O--NaN"] | [] | ["L--NaN", "pbib--NaN"] | [] | [] | []
ic900261s | A portion of [Zn-1 0 ] 2 (0.171 g, 0.301 mmol) was placed in a degassed 500 mL Schlenk flask equipped with a reflux condenser, followed by the addition of 200 mL of CH 3 OH. As the suspension was stirred at room temperature, a solution of Na + [ICH 2 CO 2 ] (0.134 g, 0.644 mmol) dissolved in 25 mL of CH 3 OH was added via cannula. The reaction mixture was refluxed in an oil bath held at 80 C overnight under N 2 . After cooling to 22 C, the solution was filtered to remove solids and the filtrate was placed in a rotary evaporator for solvent removal. The resulting white solid was purified by a silica gel chromatography column (5 cm  20 cm) with CH 3 OH as the eluent to remove NaI. The hygroscopic, air-stable product was dried to yield 0.172 g (0.503 mmol, 83.6%) and recrystallized by vapor diffusion of diethyl ether into a CH 3 OH solution. ESI-MS spectrum: m/z = 363 ([M + Na] + ). IR (in CH 3 CN, cm -1 ): 1636 (s, br), 1445 (vs), 1420 (shoulder), 1375 (vs, sharp). Elem. anal. | [] | [] | ["[Zn-1 0 ] 2"] | ["[Zn-1 0 ] 2--0.171 g, 0.301 mmol", "Na + [ICH 2 CO 2 ]--0.134 g, 0.644 mmol"] | [] | [] | ["80 \nC"] | ["overnight"] | ["CH 3 OH--200 mL", "CH 3 OH--25 mL"]
j.ica.2009.12.060 | 2.1. Synthesis of [Zn(L1) 2 Cl 2 ](1) To a solution of ZnCl 2 (0.5 mmol) in 5 mL of methanol and 5 mL of acetylacetone, L1 (0.5 mmol) in 10 mL of toluene was added slowly. Colorless block crystals were obtained from the reaction mixture after three days (53% yield). Elemental Anal. Calc. for C 22 H 16 Cl 2 N 8 Zn: C, 49.98; H, 3.05; N, 21.19. Found: C, 50.04; H, 2.88; N, 21.25%. IR (KBr pellet, cm 1 ): 3053s, 1572s, 1471m, 1410s, 1339w, 1288w, 1069w, 1023w, 753m, 660m. | [] | [] | ["[Zn(L1) 2 Cl 2 ]", "C 22 H 16 Cl 2 N 8 Zn"] | ["ZnCl 2--0.5 mmol"] | [] | ["L1--0.5 mmol"] | [] | ["three days"] | ["methanol--5 mL", "acetylacetone--5 mL", "toluene--10 mL"]
c7nj01072a | Found: C, 53.34; N, 11.97; H, 3.77. IR (Fig. S8, KBr pellets, cm 1 , ESI†): 3428 (vs), 1629 (vs), 1463 (m), 1413 (s), 1363 (vs), 1261 (m), 1206 (w), 1124 (w), 1100 (w), 1037(w), 830 (m) 795 (m), 697 (m).Preparation of {[Cd(1,4-ndc)(3-abit)]H 2 O} n (2) Cd(NO 3 ) 2 4H 2 O (0.0308 g, 0.1 mmol), 3-abit (0.0122 g, 0.05 mmol), 1,4-ndc (0.0216 g, 0.1 mmol), and H 2 O (10 mL) were sealed in a 15 mL Teflon-lined stainless steel autoclave.The autoclave was heated at 160 1C for 3 days and cooled down to room temperature at a rate of 5 1Ch 1 . Colorless block crystals were obtained, washed with Et 2 O, and dried at room temperature (yield: 25.6% based on Cd). Elemental analysis calcd (%) for C 22 H 20 N 8 O 5 Cd: C, 44.87; N, 19.03; H, 3.42. Found: C, 44.72; N, 19.16; H, 3.37. IR (Fig. S9, KBr pellets, cm 1 , ESI†): 3489 (vs), 3127 (w), 1573 (vs), 1547 (m), 1515 (m), 1459 (m), 1406 (s), 1364 (s), 1228 (m), 1087(m), 935 (m) 832 (m), 807 (w), 776 (w), 656 (m). | [] | [] | ["{[Cd(1,4-ndc)(3-abit)]H 2 O} n", "C 22 H 20 N 8 O 5 Cd"] | ["Cd(NO 3 ) 2 ?4H 2 O--0.0308 g, 0.1 mmol"] | [] | ["3-abit--0.0122 g, 0.05 mmol", "1,4-ndc--0.0216 g, 0.1 mmol"] | ["160 \nC"] | ["3 days "] | ["H 2 O--10 mL"]
j.ica.2012.09.024 | 2.2. Preparation of the polymers Ligand H 3 mimda was prepared from substituted benzoimidazole in 72% yield. Synthesis of {[Sm 4 (Hmimda) 4 (m 2 -C 2 O 4 ) 2 6H 2O]8H 2 O} n :H 3 mimda (0.039 g, 0.2 mmol) and sodium oxalate dihydrate (0.021 g, 0.2 mmol) in a solution of water/alcohol (v/v = 1.2, 10 mL) were mixed with an aqueous solution (10 mL) of 0.2 mmol Sm(NO 3 ) 3 6H 2 O, 0.087 g). After stirring for 30 min in air, the pH value was adjusted to 3.5 using nitric acid. The mixture was placed into 25 mL Teﬂon-lined autoclave under autogenous pressure being heated at 155 °C for 72 h, and then the autoclave was cooled over a period of 24 h at a rate 5 °C/h. After ﬁltration, the product was washed with distilled water and then dried, colorless crystals of 1 were obtained suitable for X-ray diffraction analysis. For (1), yield: 0.0621 g (37%) based on samarium element. | [] | ["24 h"] | ["{[Sm 4 (Hmimda) 4 (m 2 -C 2 O 4 ) 2 6H 2O]8H 2 O} n"] | ["Sm(NO 3 ) 3 6H 2 O--0.2 mmol, 0.087 g"] | [] | ["H 3 mimda--0.039 g, 0.2 mmol", "sodium oxalate dihydrate--0.021 g, 0.2 mmol"] | ["155 \nC"] | ["72 h"] | ["water/alcohol--v/v = 1.2, 10 mL", "aqueous solution--10 mL"]
s10904-011-9495-5 | for C 8 H 16 Mn 2 O 16 : C, 20.08, H, 3.35%. Found: C, 19.91, H, 3.29%.2.3.2 Preparation of {[Cd 2 (l-C 4 H 4 O 6 ) 2 (H 2 O)]  3H 2 O} ? (2) L-tartaric acid (0. 300 g, 2 mmol) was dissolved in water (10 mL) and a solution of NaOH (0.08 g, 2 mmol) in deionized water (10 mL) was added. The mixture was stirred for 30 min at room temperature. Then an aqueous solution of Cd(NO 3 ) 2  4H 2 O (0.617 g, 2 mmol) was added into the above-mentioned solution. Reaction mixture was placed in a Parr-Teﬂon lined stainless steel vessel, sealed and heated at 130 °C for 8 h. It was then gradually cooled to room temperature. The colorless precipitate was ﬁltered off and the clear solution was kept at 4 °C to give colorless crystals of 2. | [] | [] | ["{[Cd 2 (l-C 4 H 4 O 6 ) 2 (H 2 O)]\n3H 2 O}", "C 8 H 16 Mn 2 O 16"] | ["Cd(NO 3 ) 2 \n4H 2 O--0.617 g, 2 mmol"] | ["NaOH--0.08 g, 2 mmol"] | ["L-tartaric acid--0.300 g, 2 mmol"] | ["130 \n°C"] | ["8 h"] | ["water--10 mL", "deionized water--10 mL"]
c0ce00431f | Synthesis of [Cd(mptrz)(m 2 -Cl)] n (5) A mixture of CdCl 2 (0.1831 g, 1 mmol) and 4-methyl-1,2,4-triazole-3-thiol (0.0581 g, 0.5 mmol) in a 2 : 1 molar ratio in 16 mL CH 3 CN–H 2 O (v/v ¼ 1 : 1) was introduced into a Parr Teﬂonlined stainless steel vessel (20 mL). The vessel was sealed and heated to 140  C. The temperature was held for 2 d and then the mixture was cooled naturally to obtain colourless prism crystals of 5. Colourless crystalline product was ﬁltered, washed with CH 3 CN–H 2 O, and dried at ambient temperature (yield: 0.09 g, 53% based on Cd). Anal. calcd for C 3 H 4 CdClN 3 S (262.00): C 13.75, H 1.54, N 16.04%. Found: C 13.77, H 1.51, N 16.02%. IR spectrum (cm 1 , KBr pellet): 3451 (s), 3129 (w), 1639 (m), 1531 (s), 1465 (m), 1423 (m), 1405 (w), 1378 (w), 1348 (m), 1319 (w), 1210 (m), 1169 (m), 1107 (w), 1064 (s), 991 (w), 969 (w), 862 (m), 699 (m), 646 (m), 531 (w), 518 (m). | [] | [] | ["[Cd(mptrz)(m 2 -Cl)] n", "C 3 H 4 CdClN 3 S"] | ["CdCl 2--0.1831 g, 1 mmol"] | [] | ["4-methyl-1,2,4-triazole-3-thiol--0.0581 g, 0.5 mmol"] | ["140 \n C"] | ["2 d"] | ["CH 3 CN–H 2 O--16 mL"]
s0022-3697(01)00209-8 | Co(tz) 2 Br 2 (2) was prepared in the manner described above leading to a dark pink precipitate being formed from a blue solution. IR: y (ligand) 610(s), 633(w), 735(m), 752(w), 787(m), 805(s), 882(m), 914(s), 1061(m), 1082(w), 1111(m), 1235(s), 1318(m), 1389(m) and 1503(m) cm 21 . | [] | [] | ["Co(tz) 2 Br 2"] | [] | [] | [] | [] | [] | []
j.poly.2006.10.007 | 2.2.2. Synthesis of [Cu(dbsf)(4,4 0 -bpy) 0.5 ] n Æ nH 2 O(2) A mixture of CuCl 2 Æ 6H 2 O (0.017 g, 0.1 mmol), H 2 dbsf (0.030 g, 0.1 mmol), 4,4 0 -bpy Æ 2H 2 O (0.019 g, 0.1 mmol), NaOH aqueous solution (0.05 mL, 0.65 M), HCl aqueous solution (0.05 mL, 1.20 M), distilled water (5 mL) and N,N-dimethyl formamide (0.1 mL) was sealed in a Teﬂon-lined stainless vessel (25 mL) and heated at 180 C for 72 h under autogenous pressure. The vessel was then cooled slowly to room temperature. Green strip crystals were obtained by ﬁltration, washed with dist illed water and dried in air. Yield: 0.015 g (32.3%). Anal. | [] | [] | ["[Cu(dbsf)(4,4 0 -bpy) 0.5 ] n Æ nH 2 O", "2"] | ["CuCl 2 Æ 6H 2 O--0.017 g, 0.1 mmol"] | ["NaOH aqueous solution--0.05 mL, 0.65 M", "HCl aqueous solution--0.05 mL, 1.20 M"] | ["H 2 dbsf--0.030 g, 0.1 mmol", "4,4 0 -bpy Æ 2H 2 O--0.019 g, 0.1 mmol"] | ["180 \nC"] | ["72 h"] | ["distilled water--5 mL", "N,N-dimethyl formamide--0.1 mL"]
b315067d | [{Ni(H 2 O) 4 }{Ni 2 (dcp) 2 (H 2 O) 4 }] ∞ (11). Reaction of NiSO 4 ⴢ 7H 2 O (0.112 g, 0.4 mmol), KOH (0.134 g, 2.4 mmol) and H 3 dcpⴢH 2 O (0.210 g, 1.2 mmol) in H 2 O (10 ml) in a Teﬂon-lined autoclave at 185⬚ for 16 h produced pale blue plates of [{Ni(H 2 O) 4 }{Ni 2 (dcp) 2 (H 2 O) 4 }] ∞ 11. The crystals were isolated by ﬁltration and washed with H 2 O. Yield 0.077 g, 30.73%.Found: C 19.22, H 2.90, N 8.94%. Calcd. for C 10 H 18 N 4 Ni 3 O 16 : C 19.17, H 2.90, N 8.95%. IR, ν/cm ⫺1 : 3387br, 1557br, 1494sh, 1395sh, 1358sh, 1348sh, 1319sh, 1264sh, 1069sh, 1020sh, 836br, 784sh, 617m, 591m. | [] | [] | ["{Ni(H 2 O) 4 }{Ni 2 (dcp) 2 (H 2 O) 4 } n", "C 10 H 18 N 4 Ni 3 O 16"] | ["NiSO 4 ⴢ 7H 2 O--0.112 g, 0.4 mmol", "KOH--0.134 g, 2.4 mmol"] | [] | ["H 3 dcpⴢH 2 O--0.210 g, 1.2 mmol"] | ["185⬚"] | ["16 h"] | ["H 2 O--10 ml"]
s1600536806026985 | Experimental Ligand L was synthesized according to the literature (Ma et al., 2000).Compound (I) was self-assembled by L and CoCl 2 H 2 O. A methanol solution (12 ml) of L (0.5 mmol) was added slowly to an aqueous solution (15 ml) of CoCl 2 H 2 O (0.5 mmol) with stirring. The resulting solution was ﬁltered and the ﬁltrate was allowed to stand in air at room temperature for several days, yielding red crystals of (I) in 47% yield (based on Co). | [] | [] | ["(I)"] | ["CoCl 2 H 2 O--0.5 mmol"] | [] | ["L--0.5 mmol"] | [] | ["several days"] | ["methanol--12 ml", "aqueous solution--15 ml"]
acs.cgd.8b00664 | separated manually and washed with methanol-water (1:1) and dried under air (yield 76%). Anal. calc. for C 17 H 21 N 5 O 6 Co: C, 45.34; H, 4.70; N, 15.55. Found: C, 45.31; H, 4.68, N, 15.59%. IR spectra (cm -1 ): ν(O–H), 3426(stretch, H-bonded); ν(C–H, Ar), 3136 (stretch); (C–H, imidazole), 2938 (stretch); ν(C–H, alkane), 2854 (stretch) and 1400–1350 (bending); ν(C=C, Ar), 1605–1366 (stretch); and ν(C–O), 1285 (stretch). {[Mn(1,4-bib)(3,5-pydc)].(2H 2 O)} n (4). This compound has been synthesized through the same procedure that used in synthesis of compound 3 using Mn(NO 3 ) 2 .4H 2 O (1mmol, 0.251 g) instead of Co(NO 3 ) 3 .6H 2 O (1mmol, 0.291g). After three weeks, white colored block shaped crystals suitable for X-ray analysis (yield 40%), were obtained at the wall of the tube. The crystals were separated manually and washed with methanol-water (1:1) and dried under air. Anal. calc. for C 17 H 21 N 5 O 6 Mn: C, 45.75; H, 4.74; N, 15.69. Found: C, 45.71; H, 4.67, N, 15.71%. IR spectra (cm -1 ): ν(O–H), 3491(stretch, H-bonded); ν(C–H, Ar), 3132 (stretch); (C–H, imidazole), 2946 (stretch); ν(C–H, alkane), 2856 (stretch) and 1400–1350 (bending); ν(C=C, Ar), 1618–1356 (stretch); and ν(C–O), 1283 (stretch). {[Zn(1,4-bib)(3-mglut)].(4H 2 O)} n (5). This has been synthesized by following the same slow diffusion procedure as for 1 using Zn(NO 3 ) 2 ·6H 2 O (1 mmol, 0.297 g) and disodium 3-methyl glutarate(3-mglut) (1 mmol, 0.146 g) instead of Cd(NO 3 ) 2 ·4H 2 O (1 mmol, 0.308 g) and disodium glutarate (Na 2 glut) (1 mmol, 0.162 g). Block shaped crystals suitable for X-ray diffraction analysis, were obtained after one month (yield 78%). The crystals were separated manually and washed with methanol-water (1:1) and dried under air. Anal. calc. for C 16 H 30 N 4 O 8 Zn: C, 40.73; H, 6.41; N, 11.87. Found: C, 40.71; H, 6.38, N, 11.71%. IR spectra (KBr pellet, 4000–400 cm −1 ): ν(O–H), 3442(stretch, H-bonded) ν(C–H, imidazole), 3137 (stretch); ν(C–H, alkane), 2944 (stretch) and 1402–1298 (bending); ν(C=C, imidazole), 1609–1400 (stretch); and ν(C–O), 1603 (stretch). {[Zn(1,4-bib)(2,2′-dmglut)].(2H 2 O)} n (6). The same procedure has been followed as that of synthesis of compound 5, but here disodium 2,2′-dimethyl glutarate (Na 2 2,2′-dmglut) (1 mmol, 0.204 g) was used instead of disodium 3-methyl glutarate (3-mglut) (1 mmol, 0.146 g). White block shaped crystal suitable for X-Ray analysis, were obtained in 31% yield. The crystals were separated manually and washed with methanol-water (1:1) and dried in air. Anal. calc. for C 17 H 28 N 4 O 6 Zn: C, 45.39; H, 6.27; N, 12.46. Found: C, 45.35; H, 6.21, N, 12.57%. IR spectra (KBr pellet, 4000–400 cm −1 ): ν(O–H), 3426 (stretch, H-bonded) ν(C–H, imidazole), 2968 Page 6 of 30 ACS Paragon Plus Environment Crystal Growth & Design 1 2 3 4 5 6 7 8 9 10 11 12 13 14 15 16 17 18 19 20 21 22 23 24 25 26 27 28 29 30 31 32 33 34 35 36 37 38 39 40 41 42 43 44 45 46 47 48 49 50 51 52 53 54 55 56 57 58 59 60 | [] | [] | ["{[Mn(1,4-bib)(3,5-pydc)].(2H 2 O)} n", "C 17 H 21 N 5 O 6 Mn"] | ["Mn(NO 3 ) 2 .4H 2 O--1mmol, 0.251 g"] | [] | ["3,5-pydc--NaN", "1,4-bib--NaN"] | [] | ["three weeks"] | []
s0020-1693(02)00880-0 | 2.2. Preparation of compounds 2.2.1. PPh 4 [Cr(bpym)(ox) 2 ]×/H 2 O(1) A concentrated aqueous solution (40 cm 3 ) containing chromium(III) chloride hexahydrate (1 mmol), 2,2?bipyrimidine (1 mmol) and sodium oxalate (2 mmol) was refluxed with continuous stirring until the green colour turned reddish violet (ca. 1 h). After the addition of tetraphenylphosphonium chloride (1 mmol) dissolved in the minimum amount of water, the resulting solution is left to slow evaporation at room temperature (r.t.).Violet needles of 1 separate from the mother liquor in a few days. Yield: 80%. Anal. Calc. for C 36 H 28 N 4 O 9 PCr (1): C, 58.16; H, 3.77; N, 7.53. Found: C, 57.96; H, 3.68; N, 7.45%. | [] | [] | ["PPh 4 [Cr(bpym)(ox) 2 ]×/H 2 O", "C 36 H 28 N 4 O 9 PCr"] | ["chromium(III) chloride hexahydrate--1 mmol"] | ["tetraphenylphosphonium chloride--1 mmol"] | ["2,2?bipyrimidine--1 mmol", "sodium oxalate--2 mmol"] | ["reflux"] | ["1 h"] | ["water--40 cm 3"]
ejic.200900801 | Cu[TCPP-Me 4 ] (5): Compound 5 was prepared by the procedure described for 1 by using CuCl 2 ·2H 2 O (0.1 mmol, 17 mg) and methanol instead of ZnSO 4 ·H 2 O and ethanol. Yield: 69 mg (76%, based on copper). C 52 H 36 CuN 4 O 8 (907.19): calcd. C 68.69, H 3.96, N 6.16; found C 68.90, H 4.08, N 6.15. FTIR (KBr): ν ˜ = 2950 (w), 2840 (w), 2362 (w), 2337 (w), 1929 (w), 1819 (w), 1724 (vs), 1605 (s), 1565 (w), 1435 (s), 1400 (m), 1346 (m), 1271 (vs), 1206 (m), 1176 (w), 1112 (s), 997 (s), 863 (w), 822 (m), 798 (m), 763 (s), 718 (m) cm –1 . MALDI-TOF MS (CHCl 3 , matrix CHCA): m/z calcd. | [] | [] | ["Cu[TCPP-Me 4 ]", "C 52 H 36 CuN 4 O 8"] | ["CuCl 2 ·2H 2 O--0.1 mmol, 17 mg"] | [] | ["methanol--not specified"] | [] | [] | []
j.ica.2008.08.028 | Yield: 53%. Anal. Calc. for C 26 H 18 Cu 2 N 6 O 10 S: C, 42.57; H, 2.47; N, 11.46. Found: C, 42.61; H, 2.45; N, 11.44%. IR (KBr, cm 1 ) for 4: 3371 (m), 3084 (w), 1679 (m), 1614 (s), 1593 (s), 1551 (m), 1428 (s), 1412 (m), 1355 (s), 1332 (s), 1257 (w), 1217 (m), 1169 (m), 1143 (w), 1092 (w), 1080 (m), 1067 (w), 1040 (w), 998 (w), 909 (w), 884 (w), 846 (w), 826 (s), 779 (s), 736 (m), 719 (s), 692 (s), 662 (w), 609 (s), 550 (w), 488 (w), 437 (m).2.6. Synthesis of [Cu 2 (bpt)(pydco) 2 (H 2 O) 2 ] n  nH 2 O(5) The same synthetic method as that for 4 was used except that H 2 pydc was replaced by H 2 pydco (0.4 mmol, 0.073 g) and pH value was adjusted to 6, affording dark blue block crystals. Yield: 61%. | [] | [] | ["C 26 H 18 Cu 2 N 6 O 10 S", "[Cu 2 (bpt)(pydco) 2 (H 2 O) 2 ] n  nH 2 O"] | [] | [] | [] | [] | [] | []
cg060194f | Synthesis of [Cd 3 (bna)(H 2 bna)(bpy)(C 2 H 5 OH)] (3). A mixture of Cd(NO 3 ) 2 ‚4H 2 O (0.308 g, 1 mmol), H 4 bna (0.094 g, 0.25 mmol), bpy (0.040 g, 0.25 mmol), and NaOH (0.020 g, 0.50 mmol) in waterethanol (1:4) (10 mL) was heated for 3 days at 160 °C in a Parr Teflonlined stainless steel vessel (23 mL), cooled to 100 °C at a rate of 5 °C h -1 , and held for 10 h, followed by further cooling to room temperature.Colorless crystals of 3 were collected, washed with water, and dried in * Corresponding author. E-mail: cxm@mail.sysu.edu.cn. Fax: +86 20 8411-2245.† Guangdong Police Officers College.‡ Sun Yat-Sen University.CRYSTAL GROWTH & DESIGN 2006 VOL. 6, NO. 7 1684-1689 10.1021/cg060194f CCC: $33.50 © 2006 American Chemical Society Published on Web 06/17/2006 air (yield 65%). IR data (KBr, cm -1 ): 3429m, 3050m, 2919m, 1947w, 1815w, 1725w, 1637s, 1605s, 1550s, 1503s, 1460s, 1415m, 1392s, 1415m, 1392s, 1335s, 1303m, 1241m, 1219m, 1146w, 1096w, 1069m, 1003s, 933m, 881m, 858w, 812s, 742m, 625m, 594m, 568w, 501w, 433w. Anal. Calcd (%) for C 56 H 36 Cd 3 N 2 O 13 : C, 52.46; H, 2.83; N, 2.18. Found: C, 52.30; H, 3.01; N, 2.45.X-ray Crystallography. Diffraction intensities for 1, 2, and 3 were collected at 293 K on a Bruker Smart Apex CCD area-detector diffractometer (Mo KR, λ ) 0.710 73 Å). Lorentz polarization and absorption correction were applied using SADABS. | [] | ["10 h"] | ["[Cd 3 (bna)(H 2 bna)(bpy)(C 2 H 5 OH)]", "C 56 H 36 Cd 3 N 2 O 13"] | ["Cd(NO 3 ) 2 ‚4H 2 O--0.308 g, 1 mmol"] | [] | ["H 4 bna--0.094 g, 0.25 mmol", "bpy--0.040 g, 0.25 mmol"] | ["160 °C"] | ["3 days"] | ["waterethanol (1:4)--10 mL"]
c3dt52850b | Synthesis of tecton 1. A solution of compound 5 (500 mg, 1.03 mmol) along with 4-ethynylpyridine (318 mg, 3.09 mmol, 3 eq.) in Et 3 N (30 mL) was degassed with argon for 15 min before cat. PdCl 2 (PPh 3 ) 2 (145 mg, 0.21 mmol, 0.2 eq.) and CuI (40 mg, 0.21 mmol, 0.2 eq.) were added. The reaction mixture was heated to reflux for 48 h before it was allowed to reach RT.The mixture was evaporated to dryness and the resulting solid was washed with MeOH (30 mL). The crude product was further purified by column chromatography on silica gel (eluent CH 2 Cl 2 , 1% MeOH and 2% MeOH) aﬀording tecton 1 (430 mg, 79% yield) as a yellowish solid. | [] | [] | ["tecton 1"] | [] | ["PdCl 2 (PPh 3 ) 2--145 mg, 0.21 mmol, 0.2 eq.", "CuI--40 mg, 0.21 mmol, 0.2 eq."] | ["compound 5--500 mg, 1.03 mmol", "4-ethynylpyridine--318 mg, 3.09 mmol, 3 eq."] | ["reflux"] | ["48 h"] | ["Et 3 N--30 mL", "MeOH--30 mL", "CH 2 Cl 2--eluent"]
c0dt00390e | [CdSr 2 (m-BDC) 2 (NO 3 ) 2 (DMF) 4 ](2). Colorless prismatic crystals of 2 were obtained by a similar method as 1 except that Sr(NO 3 ) 2 was used instead of Ca(NO 3 ) 2 (yield: 90 mg, 35% based on Cd(NO 3 ) 2 ·4H 2 O). Elemental analysis (%): calcd. for C 28 H 36 CdSr 2 N 6 O 18 (1032.27): C 32.58, H 3.52, N 8.14; found: C 32.70, H 3.75, N 8.20. IR (KBr, cm -1 ): 3437s, 3137s, 1657s, 1615s, 1542 m, 1385vs, 1349vw, 1163w, 1102w, 836vw, 749 m, 723 m, 660vw, 613vw. | [] | [] | ["[CdSr 2 (m-BDC) 2 (NO 3 ) 2 (DMF) 4 ]", "C 28 H 36 CdSr 2 N 6 O 18"] | ["Sr(NO 3 ) 2--not available"] | [] | ["m-BDC--not available"] | [] | [] | ["DMF--not available"]
s10904-010-9439-5 | Anal. Calcd. for 1 (C 14 H 20 N 4 O 2 Cu 2 ): C, 40.40; H, 4.90; N, 13.47. Found: C, 41.00; H, 4.5; N, 14.0. | [] | [] | ["C 14 H 20 N 4 O 2 Cu 2"] | [] | [] | [] | [] | [] | []
ic050742z | Anal. Calcd for C 36 H 56 N 4 CoO 10 P 2 : C, 52.4; H, 6.8; N, 6.8.Found: C, 52.1; H, 6.5; N, 7.2. IR (KBr, cm -1 ): 3482 (br), 3105 (w), 3081 (m), 2978 (s), 2932 (m), 1604 (s), 1538 (m), 1489 (m), 1414 (m), 1366 (m), 1252 (m), 1197 (s), 1085 (vs), 1037 (m), 1008 (m), 974 (vs), 823 (m), 705 (m), 629 (m), 503 (m). TGA [temp range, °C (weight loss)]: 30-96 (4.4); 100-200 (65.0); 200-330 (4.3); 330-700 (8.6). DSC (°C): 50 (endo), 170 (endo); 195 (endo), 340 (endo). | [] | [] | ["C 36 H 56 N 4 CoO 10 P 2"] | [] | [] | [] | [] | [] | []
s11243-020-00394-9 | Synthesis of(S‑2‑(pyridine‑4‑ylmethylamino) succinic acid hydrochloride (PYSA·HCl) [31, 45] For the synthesis of PYSA·HCl, l-aspartic acid (6.7 g 0.05mmol) and NaOH (4g, 0.1mmol) were stirred in 20mL deionized water and then poured into a 250-mL three-necked flask and stirred for 30min. 4-Pyridinecarboxaldehyde (5.4g, 0.05mmol) was slowly added dropwise to the mixture under ice-water conditions and stirred for 2h. NaBH 4 (1.9g, 0.5mol)was dissolved in 10mL water, and the solution was added dropwise to the mixture, with stirring, in an ice-water bath. After 3h of stirring, the pH was adjusted to 3–4 with 6mol/L HCl. The resulting solid was ﬁltered oﬀ, washed with 50mL hot methanol and then ﬁltered. The solution was collected and concentrated on a rotary evaporator to give a white solid, which was named PYSA·HCl. The speciﬁc synthetic route is shown in Scheme1 [IR (KBr, cm −1 ): 3445, 3052, 3001, 2983, 2858, 1715, 1615, 1429, 1373, 1323, 1168, 1102, 1060]. | [] | [] | ["PYSA·HCl"] | [] | ["NaOH--4 g, 0.1 mmol", "NaBH 4--1.9 g, 0.5 mol", "HCl--6 mol/L"] | ["l-aspartic acid--6.7 g, 0.05 mmol", "4-Pyridinecarboxaldehyde--5.4 g, 0.05 mmol"] | [] | ["2 h", "3 h"] | ["deionized water--20 mL", "methanol--50 mL"]
cm9707566 | Synthesis of [Cu(bpe)][Cu(bpe) 2 (H 2 O) 2 (SO 4 ) 2 ]‚2H 2 O (2).A mixture of CuSO 4 ‚5H 2 O (0.05 g, 0.20 mmol), bpe (0.036 g, 0.20 mmol), and H 2 O (4 mL, 44% fill volume) in the mole ratio 1:1:1111 was placed in a sealed borosilicate tube and allowed to sit at room temperature for 24 h and then placed in an oven at 120 °C for another 24 h. Dark blue plates were isolated from the bottom of the tube in 23% yield based on copper. IR (KBr pellet, cm -1 ): 3453 (s), 3077 (w), 1665 (w), 1606 (s), 1506 (w), 1431 (m), 1305 (w), 1255 (w), 1205 (w), 1172 (s), 1121 (w), 1080 (s), 1030 (s), 971 (w), 846 (m), 670 (w), 603 (m), 553 (m) cm -1 .Synthesis of [Cu(bpe)(H 2 O)(SO 4 )] (3). A mixture of CuSO 4 ‚5H 2 O (0.050 g, 0.02 mmol), bpe (0.036 g, 0.02 mmol), and H 2 O (4 mL, 44% fill volume) in the mole ratio 1:1:1111 was placed in a sealed borosilicate tube and allowed to sit at room temperature for 24 h and then placed in an oven at 120 °C for another 72 h. Blue shards were isolated from the tube in 10% yield based on copper. IR (KBr pellet, cm -1 ): 3455 (s), 3049 (vw), 2374 (vw), 1606 (s), 1505 (w), 1429 (m), 1303 (w), 1176 (s), 1100 (s), 1041 (s), 982 (w), 830 (m), 745 (s), 653 (w), 610 (m), 560 (m), 475 (w). | [] | [] | ["[Cu(bpe)][Cu(bpe) 2 (H 2 O) 2 (SO 4 ) 2 ]‚2H 2 O", "[Cu(bpe)(H 2 O)(SO 4 )]"] | ["CuSO 4 ‚5H 2 O--0.05 g, 0.20 mmol", "CuSO 4 ‚5H 2 O--0.050 g, 0.02 mmol"] | [] | ["bpe--0.036 g, 0.20 mmol", "bpe--0.036 g, 0.02 mmol"] | ["room temperature", "120 °C"] | ["24 h", "24 h"] | ["H 2 O--4 mL, 44% fill volume", "H 2 O--4 mL, 44% fill volume"]
j.poly.2010.06.008 | 2.2.2. Synthesis of [Gd 2 (C 7 H 2 NO 5 ) 3 4H 2 O] n 2nH 2 O(5) The process of synthesis is same to that of 1 except for the dosage of reactant [GdCl 3 (0.50 mmol), chelidamic acid (0.75 mmol), and water (10 mL)] Light-yellow prismatic crystals of 5 that are stable in air were obtained by ﬁltration of the result solution. Yield: 79% (based on chelidamic acid). Anal. Calc. for 5: C, 26.11; H, 2.19; N, 4.35. Found: C, 26.15; H, 2.22; N, 4.38%. | [] | [] | ["[Gd 2 (C 7 H 2 NO 5 ) 3 4H 2 O] n 2nH 2 O", "5"] | ["GdCl 3--0.50 mmol"] | [] | ["chelidamic acid--0.75 mmol"] | [] | [] | ["water--10 mL"]
c1ce06141k | Colorless crystals of 1a were grown after 5 days or so. Yield: 78.7 mg (ca. 55%). Anal. Calcd. for C 14 H 17 N 4 O 2.5 S 3 BF 4 Ag: C, 29.39; H, 2.99; N, 9.79%. Found: C, 29.55; H, 2.82; N, 9.88%. IR (KBr disc, cm 1 ): 3444 (m, br), 1605 (s), 1558 (w), 1496 (w), 1418 (s), 1380 (s), 1222 (w), 1083 (s), 1043 (s), 1029 (s), 837 (m), 815 (m), 752 (m), 708 (m), 586 (w), 493 (m). Method B: A solution of AgBF 4 (0.195 g, 1.0 mmol) in water (5 mL) was added to a stirred solution of L (332 mg, 1 mmol) in methanol (5 mL), and the mixture was stirred for a further 30 min. A large amount of white precipitate was collected by ﬁltration, washed with water and ethyl ether, and dried under vacuum. Yield: 423.4 mg (ca. 74%). | [] | [] | ["1a", "C 14 H 17 N 4 O 2.5 S 3 BF 4 Ag"] | ["AgBF 4--0.195 g, 1.0 mmol"] | [] | ["L--332 mg, 1 mmol"] | [] | ["30 min"] | ["water--5 mL", "methanol--5 mL"]
ic980448p | IR (KBr): ν C≡N (cyanide), 2110 cm -1 .Preparation of [{K(18-cr)(2-PrOH) 2 }{Mn(acacen)} 2 {Fe(CN) 6 }]. | [] | [] | ["{K(18-cr)(2-PrOH) 2 }{Mn(acacen)} 2 {Fe(CN) 6}"] | ["NaN--NaN"] | ["Fe(CN) 6--NaN"] | ["18-cr--NaN", "acacen--NaN"] | [] | [] | ["2-PrOH--NaN"]
zaac.201800037 | Synthesis of [Cd(PBDC)(bbbm)] n (3): A mixture of H 2 PBDC (0.035 g, 0.1 mmol), bbbm (0.029 g, 0.1 mmol), Cd(NO 3 ) 2 ·4H 2 O (0.031 g, 0.1 mmol), pyridine (1 mL), and deionized water (8 mL) was placed in a Teflon-lined stainless steel autoclave (15 mL) and heated at 160 °C for 120 h under autogenous pressure. After the reaction mixture had been cooled to 25 °C at a rate of 8 K·h –1 , colorless block crystals of complex 3 were obtained in 58.67 % yield (based on Cd).C 38 H 30 CdN 4 O 6 : calcd. C 60.77; H 4.03; N 7.46%; found: C 60.48; H 3.85; N 7.26%. IR (KBr): ν ˜ = 1591 (s), 1529 (m), 1510 (m), 1479 (m), 1390 (s), 1300 (m), 1260 (m), 1217 (s), 1157 (m), 1120 (m), 964 (m), 862 (m), 283 (s), 744 (s), 620 (m) cm –1 .4.3 X-ray Crystallographic Study Single-crystal X-ray diffraction data for complexes 1–3 were recorded with a Bruker Smart APEX II diffractometer with graphite-monochromated Mo-K α radiation (λ = 0.71073 Å) at 296 K. The determination of crystal class and unit cell was carried out by SMART program package. The raw frame data were processed using SAINT [16] and SADABS [17] to yield the reflection data file. The structure was solved by using SHELXTL program. | [] | [] | ["[Cd(PBDC)(bbbm)] n", "C 38 H 30 CdN 4 O 6"] | ["Cd(NO 3 ) 2 \n4H 2 O--0.031 g, 0.1 mmol"] | [] | ["H 2 PBDC--0.035 g, 0.1 mmol", "bbbm--0.029 g, 0.1 mmol"] | ["160 °C"] | ["120 h"] | ["pyridine--1 mL", "deionized water--8 mL"]
a909803h | [BiI 3 {MeS(CH 2 ) 3 SMe}]. Dark red powder. Yield 59%.Required for C 5 H 12 BiI 3 S 2 : C, 8.3; H, 1.7. Found: C, 8.5; H, 1.9%.[BiCl 3 {MeSe(CH 2 ) 3 SeMe}]. Yellow powder. Yield 75%.Required for C 5 H 12 BiCl 3 Se 2 : C, 11.0; H, 2.2. Found: C, 10.8; H, 2.3%. IR/cm ⫺1 : 238, 252, 263. | [] | [] | ["BiI 3 {MeS(CH 2 ) 3 SMe}", "BiCl 3 {MeSe(CH 2 ) 3 SeMe}"] | [] | [] | [] | [] | [] | []
j.saa.2013.03.008 | 0.088 g) was added a methanolic solution (20 ml) of salicylaldehyde (1 mmol, 0.122 g). The reaction mixture was then stirred for 30 min. Copper (II) chloride (1 mmol, 0.134 g) dissolved in 5 ml ethanol was added and was stirred for 10 min. Finally, 5 ml aqueous solution of KSCN (2 mmol, 0.194 g) was added drop-wise to the mixture with continuous stirring and the resulting solution was then ﬁltered. Dark green single crystals suitable for structure determination were obtained from ethanolic solution within 2 weeks (Scheme 1). (Yield ca. 60%). Anal. Calcd. for C 12 H 15 CuN 3 OS (MW = 312.87 g mol 1 ): C, 46.06; H, 4.83; N, 13.43%. Found: C, 46.00; H, 4.78; N, 13.49%. IR (KBr): t (CN, NCS), 2097 cm 1 ; t (CN, HC@N), 1635 cm 1 ; t (CS, NCS), 845 cm 1 . | [] | [] | ["C 12 H 15 CuN 3 OS"] | ["Copper (II) chloride--1 mmol, 0.134 g"] | [] | ["salicylaldehyde--1 mmol, 0.122 g"] | [] | ["30 min", "10 min", "2 weeks"] | ["methanol--20 ml", "ethanol--5 ml", "aqueous solution of KSCN--5 ml"]
s41598-018-21382-1 | Preparation of Eu 3+ /Tb 3+ -1. e Ln 3+ -incorporated complex was prepared by rst soaking a sample of 1 (35 mg) in an ethanol solution (3 mL) containing Tb(NO 3 ) 3 ·6H 2 O (20 mg) for two hours, aerwards in a Eu(NO 3 ) 3 ·6H 2 O (20 mg) ethanol solution (3 mL) for another two hours. en the crystals were collected, washed thoroughly with ethanol and diethyl ether, and dried in air to aord Eu 3+ /Tb 3+ -1.Immersion experiments of 1 with different metal ions. Compound 1 (30 mg) was immersed in 0.03 M solutions of M(NO 3 ) n in ethanol at room temperature for one hour (M = Al 3+ , Ga 3+ , In 3+ , Li + , Mg 2+ , Cd 2+ , Ca 2+ , Gd 3+ , Zn 2+ , Co 2+ , Ag + , Ni 2+ , Mn 2+ , Cu 2+ , n = 1−3) and then ultrasonically agitated for 20 min to form a metal-ion-incorporated MOF suspension. | [] | [] | ["Eu 3+ /Tb 3+ -1"] | ["Tb(NO 3 ) 3 \n6H 2 O--20 mg", "Eu(NO 3 ) 3 \n6H 2 O--20 mg"] | [] | [] | [] | [] | ["ethanol--3 mL"]
c7dt00942a | [UO 2 (bipy)(MeO)(MeOH)] 2 [(μ-Au(CN) 2 )Au(CN) 2 ] (4). To a 3 mL methanol solution of [ n Bu 4 N][Au(CN) 2 ] (50 mg, 0.1 mmol), methanol solutions of UO 2 (NO 3 ) 2 ·6H 2 O (3 mL, 25 mg, 0.05 mmol) and 2,2′-bipyridine (1 mL, 8 mg, 0.05 mmol) were added dropwise. The solution was then allowed to slowly evaporate at room temperature in ambient light. After three days, roughly spherical clusters of small red needles of [UO 2 (bipy)(MeO)(MeOH)] 2 [(μ-Au(CN) 2 )Au(CN) 2 ](4) were observed. After an additional 28 days crystals suitable for X-ray diﬀraction were collected. Yield: 58 mg (39.5%). A few yellow crystals of UO 2 (bipy)(NO 3 ) 2 were also formed and were characterized by X-ray crystallography. | [] | ["28 days"] | ["[UO 2 (bipy)(MeO)(MeOH)] 2 [(μ-Au(CN) 2 )Au(CN) 2 ]", "UO 2 (bipy)(NO 3 ) 2"] | ["[ n Bu 4 N][Au(CN) 2 ]--50 mg, 0.1 mmol", "UO 2 (NO 3 ) 2 ·6H 2 O--25 mg, 0.05 mmol"] | [] | ["2,2′-bipyridine--8 mg, 0.05 mmol"] | ["room temperature"] | ["three days"] | ["methanol--3 mL"]
c6ce00338a | The mother liquor was allowed to crystallize at room temperature for two weeks to provide colourless crystals of [Hg 3 (HEPytat) 2 (EPytat) 2 Cl 4 ](6a). A portion of the solid obtained after filtration was dissolved in DMSO and the mixture was allowed to evaporate at room temperature. Colourless prisms of [Hg(EPytat) 2 ] n (6b) were obtained after a period of 13 d. | [] | ["13 d"] | ["[Hg 3 (HEPytat) 2 (EPytat) 2 Cl 4 ](6a)"] | ["Hg--not specified"] | [] | ["HEPytat--not specified", "EPytat--not specified"] | [] | [] | ["not specified--not specified", "DMSO--not specified"]
b510752k | Synthesis of {[(bipy)Zn(H 2 O)(l-P 2 O 7 )Zn(bipy)] 2 ·14H 2 O} 2 2,2  -Bipyridine (0.20 g; 1.28 mmol) was added to an aqueous solution of Zn(ClO 4 ) 2 ·6H 2 O (0.477 g, 1.28 mmol) resulting in the formation of a clear solution. Following the addition of solid Na 4 P 2 O 7 (0.170 g, 0.64 mmol) a white precipitate formed after ca. two minutes. The solid was collected by ﬁltration and re-suspended in water. Re-dissolution resulted upon raising the pH to 9 through the addition of a 0.5 M NaOH solution. | [] | [] | ["{[(bipy)Zn(H 2 O)(l-P 2 O 7 )Zn(bipy)] 2 ·14H 2 O}"] | ["Zn(ClO 4 ) 2 ·6H 2 O--0.477 g, 1.28 mmol"] | ["Na 4 P 2 O 7--0.170 g, 0.64 mmol", "0.5 M NaOH solution--N/A"] | ["2,2  -Bipyridine--0.20 g; 1.28 mmol"] | [] | [] | ["aqueous solution--N/A"]
acs.cgd.0c01018 | Elemental analysis (EA%) for C 30 H 36 N 2 O 8 Zn 2 (683.43): C, 52.72; H, 5.31; N, 4.10. Exp: C, 52.35; H, 5.62; N, 3.87. IR: 3400(m), 3054(s), 2970(s), 2470(w), 1968(w), 1600(s), 1400(s), 1078(s), 821(s), 640(m), 530(m). | [] | [] | ["C 30 H 36 N 2 O 8 Zn 2"] | [] | [] | [] | [] | [] | []
zaac.201000371 | After the sample was cooled to room temperature, colorless rod crystals were obtained (Yield 18.2 mg). C 16 H 26 O 24 S 2 Ba 3 (1078.48): calcd.C 17.82; H 2.43; S 5.95 %; found: C 17.91; H 2.52; S 6.01 %. IR (KBr): ν ˜ = 3446 (bs), 1639 (s), 1391 (s), 1235 (m), 1190 (m), 1104 (w), 1052 (m), 754 (m) cm –1 . | [] | [] | ["C 16 H 26 O 24 S 2 Ba 3"] | [] | [] | [] | [] | [] | []
j.jssc.2012.06.016 | [Cd 3 (L) 2 ( m 3 -OH) 2 ( m 2 -Cl) 2 (H 2 O) 2 ] n (2): The procedure is similar to the synthesis of 1 except that Cd(OAc) 2  2H 2 O(0.053 g, 0.2 mmol) was used instead of CdCl 2  2.5H 2 O (0.045 g, 0.2 mmol). | [] | [] | ["[Cd 3 (L) 2 ( m 3 -OH) 2 ( m 2 -Cl) 2 (H 2 O) 2 ] n"] | ["Cd(OAc) 2 \n2H 2 O--0.053 g, 0.2 mmol"] | [] | [] | [] | [] | []
c5ce00078e | Elemental analysis (wt%) of 2: calcd: C, 44.18, H 4.07, N 4.29. Found: C 44.95, H 3.95, N 4.57. IR (KBr, cm −1 ): 3327, 3087, 2925, 1953, 1608, 1563, 1454, 1373, 1251, 1004, 913, 773, 713, 451. | [] | [] | [] | [] | [] | [] | [] | [] | []
00958972.2019.1574344 | Anal. Calcd (%) C 30 H 28 Cl 2 N 4 O 6 Cu: C, 53.38; H, 4.18; N, 8.30. Found: C, 52.74; H, 4.43; N, 8.34. FT-IR (KBr, cm 1 ) 3447, 3360, 3237, 3062, 3025, 2924, 2847, 1721, 1687, 1670, 1644, 1614, 1524, 1491, 1436, 1421, 1301, 1281, 1228, 1120, 1070, 844, 758, 696, 598, 525. | [] | [] | ["C 30 H 28 Cl 2 N 4 O 6 Cu"] | [] | [] | [] | [] | [] | []
ic2023727 | Anal. Calcd for C 12 H 15 O 15 S 2 Dy (7) (625.86): C, 23.03; H, 2.42.Found: C, 22.98; H, 2.37. IR spectrum (cm −1 , KBr pellet): 3422 (s), 1703 (s), 1642 (m), 1615 (m), 1557 (vs), 1480 (w), 1427 (s), 1373 (m), 1130 (m), 1180 (vs), 1137 (s), 1069 (s), 998 (w), 955 (w), 864 (w), 822 (m), 806 (w), 793 (m), 718 (w), 606 (m), 516 (m). | [] | [] | ["C 12 H 15 O 15 S 2 Dy (7) (625.86)"] | [] | [] | [] | [] | [] | []
c5ce00710k | Synthesis of ĳZnLĲbibp)]·2DMF (9) Compound 9 was prepared in the same way as compound 1 but using bibp instead of bpmp (0.0286 g, 0.1 mmol). Large quantities of colorless block crystals were obtained, which were filtered off, washed with ethanol, and dried under ambient conditions. The yield of the reaction was 56% based on bibp. Anal. calcd. for C 44 H 36 N 7 O 6 Zn (%): C, 64.12; H, 4.40; N, 11.90. Found: C, 64.74; H, 4.64; N, 11.79. FT-IR (4000–600 cm −1 ): 3137 (w), 1592 (s), 1518 (s), 1371 (s), 1173 (m), 1068 (m), 824 (w), 785 (m). | [] | [] | ["ĳZnLĲbibp)]·2DMF (9)", "C 44 H 36 N 7 O 6 Zn"] | [] | [] | ["bibp--0.0286 g, 0.1 mmol"] | [] | [] | ["DMF--2", "ethanol--not specified"]
j.molstruc.2006.05.019 | {[Cu(ssal)(2,2 0 -bipy)][Cu 2 (ssal)(2,2 0 -bipy) 2 (H 2 O) 2 ] Æ (H 2 O) 2 } n (2). A mixture of copper acetate hydrate (0.075 g, 0.4 mmol), 5-sulfosalicylic acid dihydrate (0.100 g, 0.4 mmol ), 2,2 0 bipyridine (0.092 g, 0.5 mmol), and water (10 mL) was heated at 413 K for 12 h in a 20 mL Teﬂon-lined stainless steel autoclave. After cooling to room temperature, green crystals were obtained. Anal.Calc. (found): C, 45.50(45.37); H, 3.30(3.41); N, 7.24(6.95)%. IR (KBr pellet, cm 1 ): 3610(m), 3448(m), 1603(s), 1571(m), 1550(m), 1512(w), 1471(s), 1447(s), 1428(m), 1417(w), 1328(w), 1261(w), 1214(s), 1167(m), 1140(m), 1128(m), 1078(w ), 1058(w), 1028(s), 906(w), 834(w), 773(w), 759(w), 730(w), 674(w), 644(w), 631(w), 602(s), 583(w), 435(w), 414(w). | [] | [] | ["{[Cu(ssal)(2,2 0 -bipy)][Cu 2 (ssal)(2,2 0 -bipy) 2 (H 2 O) 2 ] Æ (H 2 O) 2 } n"] | ["copper acetate hydrate--0.075 g, 0.4 mmol"] | [] | ["5-sulfosalicylic acid dihydrate--0.100 g, 0.4 mmol", "2,2 0 bipyridine--0.092 g, 0.5 mmol"] | ["413 K"] | ["12 h"] | ["water--10 mL"]
cg5004484 | [Ag(L 2 )(NO 3 )] 2 , 5. L 2 (30 mg, 0.10 mmol) was dissolved in acetone (2 mL) and added to a methanol (3 mL) solution of AgNO 3 (18 mg, 0.10 mmol). The mixture was protected from light and was stirred for 10 min at room temperature. The solution was evaporated under vacuum, and the residue was washed with diethyl ether (2 × 5 mL), obtaining a white solid. Yield: 12 mg, 26%. An al. Calcd for C 32 H 38 Ag 2 N 12 O 6 : C, 42.57; H, 4.25; N, 18.63. Found: C, 42.48; H, 4.19; N, 18.03.1 H NMR (methanol-d 4 , 300 MHz, 25 °C), δ: 2.29 (bs, 12H, Me 3 -pz), 2.56 (s, 12H, Me 5 -pz), 6.18 (s, 4H, H 4 -pz), 6.69 (bs, 4H, H 3 +H 5 -py), 7.97 (s, 2H, Hα), 8.30 (bs, 4H, H 2 +H 6 -py) ppm. | [] | [] | ["[Ag(L 2 )(NO 3 )] 2"] | ["AgNO 3--18 mg, 0.10 mmol"] | [] | ["L 2--30 mg, 0.10 mmol"] | ["room temperature"] | ["10 min"] | ["acetone--2 mL", "methanol--3 mL", "diethyl ether--2 × 5 mL"]
ejic.201700845 | K[Ni(valpn)Cr(L N3O2Ph )(CN) 2 ]·2MeCN (9): A solution of 3 (0.03 g, 0.05 mmol) in MeOH (2 mL) was introduced into a test tube and | [] | [] | ["K[Ni(valpn)Cr(L N3O2Ph )(CN) 2 ]·2MeCN", "3"] | [] | [] | [] | [] | [] | ["MeOH--2 mL", "MeCN--2"]
c4dt02819h | Elemental analysis: found: C = 11.51%, H = 1.90%, N = 4.25%; calc.: C = 14.02%, H = 2.52%, N = 5.45%. | [] | [] | [] | [] | [] | [] | [] | [] | []
c6ce00102e | 650 °C under nitrogen. The luminescent properties of these compounds were measured on a HITACHI F-7000 spectrometer. IR spectra were obtained from KBr pellets on a Perkin-Elmer 580B IR spectrometer in the 400-4000 cm -1 region. Synthesis of bita. A mixture of Cu 2 O (0.07g, 0.5mmol), 4,4’-dibromotriphenyl amine (4.03g, 10mmol), imidazole (2.72g, 40mmol), and K 2 CO 3 (5.52g, 40mmol) in anhydrous DMF (30mL) in a 100mL two-necked round-bottom flask under N 2 was stirred at 150°C for 48 h. The reaction mixture was filtered, and then the filtrate was added into 300mL of H 2 O. The deposit was filtered and washed with water 5 and dried in vacuum to afford the product in 50%. Anal. calcd. for C 18 H 13 Br 2 N (%): C, 53.63; H, 3.25; N, 3.47. Found: C, 53.54; H, 3.32; N, 3.44. Synthesis of [Zn(sdc)(bita)] (1). A mixture of Zn(OAc) 2 2H 2 O (0.0220g, 0.1mmol), H 2 sdc (0.0377g, 0.1mmol), bita (0.0332g) and H 2 O (10ml) was placed in a Teflon reactor (20ml) and heated at 160°C for 4 days. After gradually cooled to room temperature at a rate of 10°Ch -1 , pale crystals of 1 were obtained with 46% yield based on bita. Anal. Calcd for C 38 H 27 N 5 O 6 SZn: C, 61.09; H, 3.64; N, 9.37. 10 Found: C, 60.88; H, 3.40; N, 9.12. IR (KBr, cm -1 ): 3136 (w), 3069 (w), 1640 (s), 1624 (s), 1593 (w), 1568 (m), 1519 (s), 1488 (s), 1395 (m), 1353 (s), 1318 (s), 1292 (s), 1265 (m), 1241 (m), 1160 (m), 1129 (m), 1101 (s), 1065 (s), 965 (w), 834 (m), 779 (w), 744 (s), 722 (m), 714 (w), 693 (m), 620 (m), 575 (w), 543 (m). Synthesis of [Zn(1,4-ndc)(bita)] (2). Complex 2 was synthesized following the same synthetic procedure as that for complex 1 except that 1,4-H 2 ndc was used instead of H 2 sdc. Pale crystals of 2 were obtained with 50% yield based on bita. Anal. Calcd for C 36 H 25 N 5 O 4 Zn: 15 C, 65.81; H, 3.84; N, 10.66. Found: C, 65.68; H, 3.70; N, 10.37. IR (KBr, cm -1 ): 3131 (m), 3099 (m), 1598 (s), 1559 (s), 1520 (s), 1456 (m), 1398 (s), 1352 (s), 1314 (s), 1262 (s), 1210 (m), 1152 (m), 1119 (m), 1068 (s), 1020 (w), 964 (s), 945 (w), 828 (s), 789 (m), 751 (m), 693 (m), 660 (m), 621 (w), 576 (w), 544 (m). Synthesis of [Zn 2 (bdc) 2 (bita) 2 ] (3). Complex 3 was synthesized following the same synthetic procedure as that for complex 1 except that H 2 bdc was used instead of H 2 sdc. Pale crystals of 3 were obtained with 42% yield based on bita. Anal. Calcd for C 64 H 46 N 10 O 8 Zn 2 : C, 20 63.33; H, 3.82; N, 11.54. Found: C, 63.10; H, 3.99; N, 11.42. IR (KBr, cm -1 ): 3138 (m), 3105 (w), 1618 (s), 1520 (s), 1489 (s), 1346 (s), 1314 (s), 1275 (s), 1133 (m), 1061 (s), 1010 (w), 964 (m), 887 (w), 822 (s), 751 (s), 700 (m), 654 (m), 621 (w), 589 (w), 551 (m), 518 (m). Synthesis of [Zn 2 (sda) 2 (bita) 2 ] (4). Complex 4 was synthesized following the same synthetic procedure as that for complex 1 except that H 2 sda was used instead of H 2 sdc. Pale crystals of 4 were obtained with 47% yield based on bita. Anal. Calcd for C 80 H 58 N 10 O 8 Zn 2 : C, 25 67.76; H, 4.12; N, 9.88. Found: C, 67.48; H, 4.34; N, 9.60. IR (KBr, cm -1 ): 3119 (w), 3047 (w), 1618 (s), 1592 (s), 1540 (m), 1515 (s), 1366 (s), 1314 (s), 1262 (s), 1236 (s), 1178 (m), 1133 (m), 1061 (s), 1016 (w), 964 (m), 938 (m), 861 (m), 847 (m), 828 (m), 784 (m), 700 (m), 660 (m), 537 (m). Synthesis of [Cd(odc)(bita)]·0.5H 2 O (5). Complex 5 was synthesized following the same synthetic procedure as that for complex 1 except that H 2 odc was used instead of H 2 sdc and Cd(OAc) 2 2H 2 O was used instead of Zn(OAC) 2 2H 2 O. Pale crystals of 5 were obtained 30 with 42% yield based on bita. Anal. Calcd for C 38 H 28 CdN 5 O 5.5 : C, 60.44; H, 3.74; N, 9.28. Found: C, 59.52; H, 3.99; N, 9.30. IR (KBr, cm -1 ): 3112 (w), 3040 (w), 1592 (s), 1515 (s), 1391 (s), 1314 (m), 1268 (s), 1223 (s), 1159 (m), 1119 (m), 1061 (s), 1010 (w), 932 (w), 874 (m), 835 (m), 784 (m), 751 (m), 700 (m), 660 (s), 537 (m). Synthesis of [Cd 2 (bpdc) 2 (bita) 2 ] (6). Complex 6 was synthesized following the same synthetic procedure as that for complex 5 except that H 2 bpdc was used instead of H 2 odc. Pale crystals of 6 were obtained with 46% yield based on bita. Anal. Calcd for C 76 H 54 Cd 2 N 10 O 8 : 35 C, 62.52; H, 3.73; N, 9.59. Found: C, 62.77; H, 3.90; N, 9.42. IR (KBr, cm -1 ): 3112 (w), 1682 (w), 1578 (s), 1515 (s), 1482 (s), 1391 (s), 1307 (m), 1262 (m), 1171 (w), 1119 (w), 1061 (s), 1003 (w), 963 (w), 926 (w), 842 (m), 770 (m), 700 (w), 679 (w), 654 (w), 537 (w), 421 (w). Synthesis of [Cd 3 (bpdc) 3 (bita) 2 ]·2DMF (7). A mixture of Cd(NO 3 ) 2 4H 2 O (0.0308g, 0.1mmol), H 2 bpdc (0.0242g, 0.1mmol), bita (0.0377g, 0.1mmol), DMF (8ml) and H 2 O (2ml) was placed in a Teflon reactor (20ml) and heated at 80°C for 2 days. After gradually 40 cooled to room temperature, colorless crystals of 7 were obtained with 47% yield based on bita. Anal. Calcd for C 96 H 76 Cd 3 N 12 O 14 : C, 58.86; H, 3.91; N, 8.58. Found: C, 58.70; H, 3.99; N, 8.44. IR (KBr, cm -1 ): 3131 (m), 3054 (w), 1676 (s), 1585 (s), 1515 (s), 1385 (s), 1307 (s), 1268 (s), 1071 (s), 1119 (s), 1061 (s), 1003 (s), 964 (m), 932 (m), 854 (s), 828 (s), 770 (s), 700 (s), 654 (s), 615 (w), 544 (m), 472 (w), 414 (s). X-ray Crystallography. Single-crystal XRD data for compounds 1-7 were recorded on a Bruker Apex CCD diffractometer with 45 graphitemonochromatized Mo Kα radiation (λ = 0.71073 Å) at 285(2) K. Absorption corrections were applied using the multiscan technique. All the structures were solved by Direct Method of SHELXS-97 7 and refined by the full-matrix least-squares techniques by using the SHELXL-97 8 program within WINGX. No-hydrogen atoms were refined with anisotropic temperature parameters. The hydrogen atoms of the organic ligands were refined as rigid groups. The hydrogen atoms of water molecules in compound 5 are not added. For the high vibration, the disordered C3, C4 and O2 atoms in compound 6, and the C17, C18, C38, C39 and O6 atoms in 50 compound 7 were refined using C and O atoms split over two sites with a total occupancy of 1 and handled by isotropic refinement. It should be noted that the guest molecules in the channels of 7 are highly disordered and could not be modeled properly so the diffused electron densities resulting from them were removed by the SQUEEZE routine in PLATON. | [] | [] | ["[Zn(sdc)(bita)]", "C 38 H 27 N 5 O 6 SZn"] | ["Zn(OAc) 2 \n2H 2 O--0.0220g, 0.1mmol"] | [] | ["H 2 sdc--0.0377g, 0.1mmol", "bita--0.0332g"] | ["160°C"] | ["4 days"] | ["H 2 O--10ml"]
acs.inorgchem.6b02376 | Synthesis of NiO@MOF. The chemicals of H 2 pyip (24.3 mg), Ni(NO 3 ) 2 ·6H 2 O (58.2 mg), LiOH (4.2 mg), 4 mL of N,Ndimethylformamide (DMF), and 1 mL of water (H 2 O) were placed in a 25 mL Teﬂon-lined stainless steel autoclave liner. The sealed reactor was heated to 160 °C for 3 days under autogenous pressure and then cooled to ambient temperature at a cooling rate of 3 °C/h to yield long strip green crystals suitable for X-ray diﬀraction analysis.The crystals were washed with DMF and dried slowly in air (68% yield based on H 2 pyip). Calcd for C 28 H 20 N 2 Ni 3 O 14 : C, 42.83; H, 2.55; N, 3.57. Found: C, 42.46; H, 2.63; N, 3.77. IR (KBr): 3245(w), 2839(m), 1624(s), 1507(w), 1447(m), 1390(s), 1227(m), 1068(s), 1026(m), 843(m), 774(s), 727(s), 646(s), 470(w) cm −1 . | [] | [] | ["NiO@MOF", "C 28 H 20 N 2 Ni 3 O 14"] | ["Ni(NO 3 ) 2 \n6H 2 O--58.2 mg"] | ["LiOH--4.2 mg"] | ["H 2 pyip--24.3 mg"] | ["160 °C"] | ["3 days"] | ["N,Ndimethylformamide (DMF)--4 mL", "water (H 2 O)--1 mL"]
c2dt31731a | 6 2.2 Preparation of the crystalline polymer [Cd(μ 2 -HDMPhIDC)(Py)] n (1) A mixture of CdSO 4 ·H 2 O (11.3 mg, 0.05 mmol), H 3 DMPhIDC (13.0 mg, 0.05 mmol), Py (0.056 mL, 0.4 mmol) and H 2 O (7 mL) was sealed in a 25 mL Teflon-lined stainless steel autoclave, heated at 160 °C for 72 h and then cooled to room temperature. Colorless cubic crystals of 1 were isolated, washed with distilled water and dried in air (67% yield based on Cd).Anal. calcd for C 15.5 H 12.5 N 2.5 O 4 Cd: C, 45.34; H, 3.05; N, 8.53%.Found: C, 45.01; H, 3.38; N, 8.32%. IR (cm −1 , KBr): 3442 (m), 3072 (w), 2964 (w), 2916 (w), 1683 (m), 1602 (m), 1553 (s), 1444 (s), 1387 (m), 1293 (w), 1254 (m), 1114 (m), 987 (w), 825 (m), 786 (m), 698 (s), 605 (w), 552 (w), 515 (w), 473 (w), 441 (w). | [] | [] | ["[Cd(μ 2 -HDMPhIDC)(Py)] n", "C 15.5 H 12.5 N 2.5 O 4 Cd"] | ["CdSO 4 ·H 2 O--11.3 mg, 0.05 mmol"] | ["Py--0.056 mL, 0.4 mmol"] | ["H 3 DMPhIDC--13.0 mg, 0.05 mmol"] | ["160 \n°C"] | ["72 h"] | ["H 2 O--7 mL"]
c4ce00072b | 2.2 Syntheses 2.2.1. [Ag 4 (2,5-dmpyz)(ndc) 2 ] n (1). Ag 2 O (23.1 mg, 0.1 mmol), H 2 ndc (21.6 mg, 0.1 mmol) and 2,5-dmpyz (10.2 mg, 0.1 mmol) were dissolved in ethanol–DMF mixed solvent (6 mL, v/v: 3/3) under stirring. Then, aqueous NH 3 solution (25%, 1 mL) was dropped into the mixture to give a clear solution under ultrasonic treatment. The resultant solution was allowed to evaporate slowly in darkness at room temperature for several days to give colourless crystals of 1. (Yield: 75%, based on silver.) Anal. calc. (found) for Ag 4 C 30 H 20 N 2 O 8 :C,37.23(37.15); H, 2.08 (2.01); N, 2.89 (2.91)%. IR (KBr): ν (cm −1 ) = 3417 (s), 1560 (s), 1461 (w), 1410 (s), 1367 (s), 1260 (w), 1211 (w), 1158 (w), 1120 (w), 1031 (w), 970 (w), 865 (w), 820 (m), 797 (m), 666 (w). | [] | ["several days"] | ["[Ag 4 (2,5-dmpyz)(ndc) 2 ] n", "1", "Ag 4 C 30 H 20 N 2 O 8"] | ["Ag 2 O--23.1 mg, 0.1 mmol"] | [] | ["H 2 ndc--21.6 mg, 0.1 mmol", "2,5-dmpyz--10.2 mg, 0.1 mmol"] | [] | [] | ["ethanol–DMF mixed solvent--6 mL, v/v: 3/3", "aqueous NH 3 solution--25%, 1 mL"]
ic900328z | [Yb(H 2 O) 8 ](ReO 4 ) 3 · CB6 · 6H 2 O (11). CB6 · 5H 2 O (30 mg, 0.028 mmol), a 4-fold excess of Yb(NO 3 ) 3 · 5H 2 O (50 mg, 0.111 mmol), a 2-fold excess of UO 2 (NO 3 ) 2 · 6H 2 O (28 mg, 0.056 mmol), a 10fold excess of HReO 4 (70 mg, 0.279 mmol), and demineralized water (1.8 mL) were placed in a 15 mL tightly closed glass vessel and heated at 180 °C under autogenous pressure. Colorless crystals of compound 11 appeared within two weeks and were recovered after ﬁltration and washed with water (20 mg, 33% yield on the basis of CB6). Anal. calcd for C 36 H 64 N 24 O 38 Re 3 Yb: C, 19.90; H, 2.97; N, 15.47. Found: C, 20.07; H, 2.95; N, 15.90%. | [] | [] | ["[Yb(H 2 O) 8 ](ReO 4 ) 3 · CB6 · 6H 2 O", "CB6 · 5H 2 O"] | ["Yb(NO 3 ) 3 · 5H 2 O--50 mg, 0.111 mmol", "UO 2 (NO 3 ) 2 · 6H 2 O--28 mg, 0.056 mmol"] | [] | ["CB6 --30 mg, 0.028 mmol", "HReO 4--70 mg, 0.279 mmol"] | ["180 \nC"] | ["two weeks"] | ["demineralized water--1.8 mL"]
acs.cgd.0c00478 | 8 Sc-CAU-9-PTCDA was prepared in 2 mL reactors from a mixture of perylene-3,4,9,10tetracarboxylic dianhydride (PTCDA) (12.3 mg, 0.031 mmol), Sc 3 (NO 3 ) 3 ·5 H 2 O (20.1 mg, 0.062 mmol) in 500 µL DMF, 500 µL deionized water and 200 µL HCl (2 mol/L in water). The reactor was placed in an oven and heated at 190 °C within 1 h, kept at this temperature for 12 h and finally cooled down to room temperature within 2 h. The orange microcrystalline precipitate was filtered off and dried in air. | [] | [] | ["Sc-CAU-9-PTCDA"] | ["Sc 3 (NO 3 ) 3 ·5 H 2 O--20.1 mg, 0.062 mmol"] | [] | ["perylene-3,4,9,10tetracarboxylic dianhydride (PTCDA)--12.3 mg, 0.031 mmol"] | ["190 \nC"] | ["12 h"] | ["DMF--500 µL", "deionized water--500 µL", "HCl (2 mol/L in water)--200 µL"]
s10904-014-0117-x | 2.4 Synthesis of [Ag(pbmb)(chadc)] n (3) A similar synthetic procedure to that of 1 was used, in which the starting reactants were replaced by a mixture of AgOAc (0.2 mmol, 0.0334 g), pbmb (0.4 mmol, 0.1218 g), chadc (0.2 mmol, 0.0344 g), H 2 O (8 mL) and ethyl alcohol (5 mL). Colorless block-like crystals of 3 were obtained in a 65 % yield based on AgOAc. Anal. Calc. for C 27 H 30 AgN 4 O 6 (577.4): C 52.8, H 4.9, N 9.1. Found: C 52.6, H 4.7, N 9.3. IR (KBr, cm -1 ): 3,057 w, 2,939 m, 2,854 s, 1,615 w, 1,564 m, 1,516 m, 1,460 s, 1,407 s, 1,248 s, 1,110 w, 1,007 w, 928 m, 749 s, 657 m, 566 m, 431 w. | [] | [] | ["[Ag(pbmb)(chadc)] n"] | ["AgOAc--0.2 mmol, 0.0334 g"] | [] | ["pbmb--0.4 mmol, 0.1218 g", "chadc--0.2 mmol, 0.0344 g"] | [] | [] | ["H 2 O--8 mL", "ethyl alcohol--5 mL"]
00958970701261352 | 2.3.2. [Cu(L 3 )(NO 3 ) 2 ] (8). L 3 (0.098 g, 0.2 mmol) in methanol (10 mL) was added to a solution of Cu(NO 3 ) 2  3H 2 O(0.048 g, 0.2 mmol) in methanol (10 mL). The solution was stirred for 1 day, and the precipitate was filtered, giving green solid. Yield: 0.12 g, 88%. Crystals suitable for X-ray diffraction were prepared by diffusing ether into DMF solution. Anal. Calcd for C 33 H 25 CuN 7 O 6 (%): C, 58.36; H, 3.71; N, 14.44. Found: C, 58.66; H, 3.92; N, 14.17. | [] | [] | ["[Cu(L 3 )(NO 3 ) 2 ]"] | ["Cu(NO 3 ) 2 \n3H 2 O--0.048 g, 0.2 mmol"] | [] | ["L 3--0.098 g, 0.2 mmol"] | [] | ["1 day"] | ["methanol--10 mL"]
ejic.200600198 | Synthesis of [Zn(pdoa)(bipy)] n (1): A mixture of ZnCl 2 (0.07 g, 0.5 mmol), 4,4⬘-bipyridine (0.078 g, 0.5 mmol), 2,2⬘-(1,3-phenylenedioxy)bis(acetic acid) (0.113 g, 0.5 mmol), methanol (10 mL), and H 2 O (10 mL) was placed in a 25-mL Teflon-lined autoclave and heated to 120 °C for 72 h. Then the solution was cooled to room temperature and prismatic yellow crystals were obtained, which were filtered and washed with water and air-dried. Yield (based on ZnCl 2 ): 0.0141 g (20.1%). C 20 H 16 N 2 O 6 Zn (445.74): C 53.89, H 3.62, N 6.28; found C 53.71, H 3.34, N 6.08.Synthesis of {[Mn(pdoa)(bipy)](bipy)} n (2): Synthesized as brown block-shaped crystals in an identical manner to that of 1 with manganese(II) acetate tetrahydrate (0.122 g, 0.5 mmol) in place of ZnCl 2 . Yield [based on Mn(CH 3 COO) 2 ·4H 2 O]: 0.020 g (16.4%). | [] | [] | ["[Zn(pdoa)(bipy)] n", "C 20 H 16 N 2 O 6 Zn"] | ["ZnCl 2--0.07 g, 0.5 mmol"] | [] | ["4,4⬘-bipyridine--0.078 g, 0.5 mmol", "2,2⬘-(1,3-phenylenedioxy)bis(acetic acid)--0.113 g, 0.5 mmol"] | ["120 °C"] | ["72 h"] | ["methanol--10 mL", "H 2 O--10 mL"]
ic401327h | Cs(L ala )(6). This compound was prepared by the same procedure as for KL ser , but with CsOH·xH 2 O (0.50 g) and HL ala (0.76 g, 2.5 mmol) to provide an orange powder (1.06 g). Small dark brown crystals were collected from the walls of the tube and washed with diethyl ether to provide0.037gofsinglecrystals. Anal. Calcd. (Found) for C 15 H 10 CsNO 5 : C 43.19 (43.10); H 2.42 (2.31); N 3.36 (3.36). | [] | [] | ["C 15 H 10 CsNO 5 "] | ["CsOH·xH 2 O--0.50 g"] | [] | ["HL ala--0.76 g, 2.5 mmol"] | [] | [] | []
b108616b | 1b. This ligand was prepared by a procedure exactly the same as that for 1a by starting with 1 ml (15 mmol) of distilled ethylenediamine and 3.32ml (30 mmol) of freshly distilled 4-acetylpyridine to obtain colorless microcrystals. Yield, 2.30 g (58%); mp 173–175 ⬚C. Anal. found (calc. for C 16 H 18 N 4 ): C, 72.29 (72.14%); H, 6.92 (6.82%); N, 20.97 (21.04%). EI–MS: m/z 267.1 (MH ⫹ , 90%), 237.1 (MH ⫹ ⫺ 2CH 3 , 12%). FTIR/cm ⫺1 (KBr): 1642vs (C᎐ ᎐ N). 1 H NMR (200 MHz, CDCl 3 , TMS): δ 8.64 (d, J = 4 Hz, 4 H), 7.60 (d, J = 4 Hz, 4 H), 3.94 (s, methylene, 4 H), 2.28 (s, methyl, 6 H). 13 C NMR (200 MHz, CDCl 3 , TMS): δ 164.54, 150.14, 147.74, 121.19, 53.35, 15.66. | [] | [] | ["1b"] | [] | [] | ["distilled ethylenediamine--1 ml (15 mmol)", "freshly distilled 4-acetylpyridine--3.32ml (30 mmol)"] | [] | [] | []
ejic.201500647 | Synthesis {[Ag(dpzm)DMSO]PF 6 } n (1a as ): In a typical experiment, dpzm (48 mg, 0.28 mmol) was combined with AgPF 6 (70 mg, 0.28 mmol) and dissolved in DMSO (1 mL). This mixture was divided evenly between four separate vials. Slow vapour diffusion of EtOAc into the DMSO solution gave large colourless to pale yellow blockshaped crystals after 3 weeks. The crystals were allowed to dry at room temperature (ca. 23 mg, 66 % per vial, calculated from analysis). IR (nujol): ν ˜ max = 836 (s, P–F), 1067 (s, S=O), 1409 (s, CH 2 ), 1523 (w, C=C), 1595 (w, C=C), 1746 (s, C=O) cm –1 . | [] | [] | ["{[Ag(dpzm)DMSO]PF 6 } n", "1a as"] | ["AgPF 6--70 mg, 0.28 mmol"] | [] | ["dpzm--48 mg, 0.28 mmol"] | [] | ["3 weeks"] | ["DMSO--1 mL", "EtOAc--vapour diffusion"]
c003986a | Synthesis Synthesis of {[Cd 3 (L) 2 (H 2 O) 9 ]$(H 2 O) 5 } n (1). A mixture of Cd(NO 3 ) 2 $4H 2 O (30.84 mg, 0.1 mmol), H 3 L (10 mg, 0.035 mmol) and DMF–H 2 O (1 : 4, v/v, 8 mL) was placed in a Parr Teﬂon-lined stainless steel vessel (15 mL) under autogenous pressure and heated at 80  C for 24 h. The large quantities of colourless-plank crystals were obtained, and crystals were ﬁltered off, washed with mother liquid, and dried under ambient conditions. Yield of the reaction was ca. 76% based on H 3 L. | [] | [] | ["[Cd 3 (L) 2 (H 2 O) 9 ]$(H 2 O) 5", "H 3 L"] | ["Cd(NO 3 ) 2 $4H 2 O--30.84 mg, 0.1 mmol"] | [] | ["H 3 L--10 mg, 0.035 mmol"] | ["80 \n C"] | ["24 h"] | ["DMF–H 2 O (1 : 4, v/v)--8 mL"]
c3dt50675d | 4: 3 (0.050 g, 0.081 mmol) and Cu(NO 3 ) 2 ·3H 2 O (0.039 g, 0.162 mmol) were taken into a Schlenk tube and DMF (2 mL) added. The reaction mixture was heated at 100 °C under stirring for 2 h and filtered into a sample vial. After one week bluish green crystals were formed and washed with EtOH and dried under vacuum (yield: 26%). M.p. 245 °C (Decomp.).Elemental analysis calcd (%) for C 64 H 72 N 16 O 24 Cu 2 (1576.76): C, 48.76; H, 4.60; N, 14.22; Found: C, 48.3; H, 4.5; N, 14.0.1 H NMR (400 MHz, D 2 O): δ = 8.51 (s, 2 × 2H, ImH and s, 2 × 4H, AnH), 7.93 (s, 2 × 4H, AnH), 7.55 (s, 2 × 4H, ImH), 6.52–6.51 (d, 2 × 4H, AnCH 2 N), 4.79 (s, 2 × 4H, CH 2 ), 3.04, 2.88, 2.73 (s, N(CH 3 ) 2 )ppm.13 C NMR (100 MHz, D 2 O): δ =165.44(CvO, DMF coordinated), 165.30 (CvO), 136.48 (ImC), 130.05, 128.02, 125.42, 123.73 (AnC), 121.92, 121.87 (ImC), 44.82 (AnCH 2 N), 34.50 (CH 2 ), 36.99 (DMFCH 3 ), 31.44 (DMFCH 3 )ppm.FT-IR (neat): ν ¯ = 3088, 1640, 1564, 1445, 1316, 1154, 1101 cm −1 . | [] | ["one week"] | ["C 64 H 72 N 16 O 24 Cu 2"] | ["Cu(NO 3 ) 2 ·3H 2 O--0.039 g, 0.162 mmol"] | [] | ["3--0.050 g, 0.081 mmol"] | ["100 °C"] | ["2 h"] | ["DMF--2 mL"]
c9ce00005d | Synthesis of {[Zn(L) 0.5 (bimmb)]·4H 2 O} n (2) The synthesis of 2 used the same condition as 1 except that bimb was replaced by bimmb (0.024 g, 0.1 mmol). Blocky colorless crystals were obtained with a yield of 58% (based on H 4 L). Anal.(%) calcd for C 52 H 52 N 10 O 12 Zn 2 : C, 54.80; H, 4.60; N, 12.29. Found: C, 54.72; H, 4.58; N, 12.26. IR (KBr pellet, cm -1 ): 3411 (m), 3333 (m), 3126 (w), 1606 (m), 1560 (s), 1517 (m), 1412 (s), 1363 (s), 1112 (m), 787 (w), 730 (m), 648 (w), 581 (w). | [] | [] | ["{[Zn(L) 0.5 (bimmb)]·4H 2 O} n", "C 52 H 52 N 10 O 12 Zn 2"] | [] | [] | ["L--NaN", "bimmb--0.024 g, 0.1 mmol"] | [] | [] | []
cg200850r | Colorless crystals of 2 were afforded in yield of 15% in a week. Anal.Calcd. for C 204 H 182 Zn 6 N 24 O 37 : C, 61.91; H, 4.60; N, 8.50. Found: C, 61.52; H, 4.34; N, 8.38%. FT-IR data (KBr pellet, cm −1 ): 3057 w, 1595 m, 1566 m, 1502 s, 1450 m, 1402 m, 1290 m, 1234 m, 1207 w, 991 w, 783 w, 767 w, 742 m, 703 w, 590 w, 526 w. | [] | [] | ["C 204 H 182 Zn 6 N 24 O 37"] | [] | [] | [] | [] | ["a week"] | []
zaac.201100530 | Poly(phenylene Ether) (PPE): 1 H NMR (400 MHz, CDCl 3 ): δ = 2.10 (s, 6 H), 6.45 (s, 2 H).13 C NMR (100 MHz, CDCl3): δ = 16.8, 114.5, 132.7, 145.6, 154.5 ppm. IR (KBr): ν ˜ = 3429 (m), 1607 (s), 1471 (s), 1306 (s), 1189 (s), 1022 (s), 858 (m) cm –1 . | [] | [] | ["Poly(phenylene Ether) (PPE)"] | [] | [] | [] | [] | [] | []
j.molstruc.2010.03.078 | Found: C, 41.42; H, 3.19; N, 24.11%. IR (KBr, cm 1 ): 3124 m, 3012 w, 1615 w, 1513 m, 1452 w, 1369 w, 1305 w, 1280 m, 1225 s, 1162 m, 1106 m, 1084 m, 966 m, 931 w, 841 w, 767 m, 746 s, 655 m.1 H NMR(400 M, DMSO) d: 8.24(s, imi, 1H), 8.16(d, ben, 1H), 8.09(d, ben, 1H), 7.65(t, ben, 1H), 7.47(s, imi, 1H), 7.45(t, ben, 1H), 7.12(s, CH 2 , 2H), 6.96(s, imi, 1H). | [] | [] | [] | [] | [] | [] | [] | [] | []
j.inoche.2010.07.029 | Synthesis of [Zn(PyHBIm)(oba)] n (2): A solution of Zn(OAc) 2 •2H 2 O (0.220 g, 1.0 m mol) , PyHBIm (0.195 g, 1.0 mmol), oba (0.256 g, 1.0 mmol), NaOH (0.04 g, 1.0 mmol) and H 2 O(15mL)wasstirred under ambient conditions, then sealed in a Teﬂon-lined steel autoclave, heated at 160 °C for 5 days, and cooled to room temperature at a rate of 5 K/h. The resulting product was recovered by ﬁltration, washed with distilled water and dried in air (75% yield). Anal. Calcd (%) for C 26 H 16 N 3 O 5 Zn: C, 60.54; H, 3.13; N, 8.15. Found: C, 60.12; H, 3.05; N, 7.96. IR (KBr pellet, cm −1 ): 3435 s, 1599 s, 1545 m, 1498w, 1392 s, 1232 m, 1156 w, 1096 w, 928 w, 877 w, 787 w, 744 m, 661 w. | [] | [] | ["[Zn(PyHBIm)(oba)] n", "C 26 H 16 N 3 O 5 Zn"] | ["Zn(OAc) 2 •2H 2 O--0.220 g, 1.0 m mol"] | ["NaOH--0.04 g, 1.0 mmol"] | ["PyHBIm--0.195 g, 1.0 mmol", "oba--0.256 g, 1.0 mmol"] | ["160 °C"] | ["5 days"] | ["H 2 O--15mL"]
ic001012o | [Ba(Hpdc)(H 2 O)] (7). Reaction of BaCl 2 (0.0416 g, 0.2 mmol), H 3 pdc‚H 2 O (0.017 g, 0.1 mmol), Et 3 N (0.028 mL, 0.2 mmol), and deionized water (5 mL, 0.2777 mol) in the mole ratio of 2:1:2:2778 (solution pH ) 9) in a Teflon-lined bomb at 150 °C for 3 days produced colorless platelike crystals of 7 in 72% yield (0.0435 g). The final pH value was 5. The compound can also be synthesized by reaction of Br(OH) 2 ‚8H 2 O (0.016 g, 0.5 mmol), H 3 pdc‚H 2 O (0.085 g, 0.5 mmol), and deionized water (10 mL, 0.5555 mol) in the mole ratio of 1:1: 1111 with pH at 3.5 under the same hydrothermal conditions. The final (3) Mautner, F. A.; Corte´s, R. Lezama, L.; Rojo, R. Angew. Chem., Int. | [] | [] | ["[Ba(Hpdc)(H 2 O)]", "Ba(Hpdc)(H 2 O)"] | ["BaCl 2--0.0416 g, 0.2 mmol", "Br(OH) 2 ‚8H 2 O--0.016 g, 0.5 mmol"] | [] | ["H 3 pdc‚H 2 O--0.017 g, 0.1 mmol", "H 3 pdc‚H 2 O--0.085 g, 0.5 mmol"] | ["150 \nC"] | ["3 days"] | ["Et 3 N--0.028 mL, 0.2 mmol", "deionized water--5 mL, 0.2777 mol", "deionized water--10 mL, 0.5555 mol"]
acs.inorgchem.7b01288 | 2.3. Synthesis of Copper Xanthates. Synthesis of Triphenylphosphine Copper(I) Ethylxanthate ( 9). A solution of potassium ethylxanthate (0.641 g, 0.0040 mol) in chloroform (40 mL) was added to a solution of triphenylphosphine (2.09 g, 0.008 mol) and CuCl (0.40 g, 0.0040 mol) in the same amount of chloroform. A white precipitate was obtained after continuous stirring for 1 h at room temperature. The solution was ﬁltered to obtain a clear yellow solution. Cooling the yellow solution to −20 °C gave yellow crystals of triphenylphosphine copper(I) ethylxanthate (2.40 g, 0.0033 mol, 82.5% yield). mp = 185−191 °C. Calc. for C 39 H 35 CuOP 2 S 2 (%): C 66.1, H 4.97, S 9.02, P 8.74, Cu 8.96; found: C 65.7, H 5.08, S 8.77, P 8.44, Cu 8.74. FT-IR (cm −1 ): 3048 (w), 2992 (w), 1478 (m) 1433 (m), 1290 (s), 1142 (m), 1041 (m), 1009 (s), 849.5 (s), 740.8 (m), 617.7 (s), 559.2 (s).1 H NMR (400 MHz, CDCl 3 ) δ (ppm) = 1.27 (t, 3H,CH 2 CH 3 ), 4.34 (q, 2H, OCH 2 CH 3 ), 7.02−7.37 (m, 30H, Ph).Synthesis Triphenylphosphine Copper(I) n-Butylxanthate (10).[(Ph 3 P) 2 Cu(S 2 COBu)] was also synthesized by the same method Inorganic Chemistry Article DOI: 10.1021/acs.inorgchem.7b01288 Inorg. Chem. XXXX, XXX, XXX−XXX B | [] | [] | ["Triphenylphosphine Copper(I) Ethylxanthate", "Triphenylphosphine Copper(I) n-Butylxanthate"] | ["CuCl--0.40 g, 0.0040 mol", "[(Ph 3 P) 2 Cu(S 2 COBu)]--NaN"] | [] | ["potassium ethylxanthate--0.641 g, 0.0040 mol", "triphenylphosphine--2.09 g, 0.008 mol"] | ["room temperature"] | ["1 h"] | ["chloroform--40 mL"]
ic401327h | Cs(L ser )(5). This compound was prepared by the same procedure as for KL ser , but with CsOH·xH 2 O (0.50 g) and HL ser (0.72 g, 2.5 mmol) to provide a pale brown powder (1.02 g). Small dark brown crystals were collected from the walls of the tube and washed with diethyl ether to provide 0.031 g of single crystals. Anal. Calcd. (Found) for C 15 H 10 CsNO 4 : C 44.91 (44.38); H 2.51 (2.33); N 3.49 (3.31). | [] | [] | ["C 15 H 10 CsNO 4"] | ["CsOH·xH 2 O--0.50 g"] | [] | ["HL ser--0.72 g, 2.5 mmol"] | [] | [] | []
cg100179q | The contents were shaken for 10 min to dissolve the solid, filtered, and kept for slow evaporation at room temperature. Crystals of 6 3 5H 2 O were obtained after a few weeks. Yield: 0.33 g (52%). Mp: 160 °C. Anal. Calcd for C 44 H 57 N 4 O 15 S 2 Sn (1065.23 g) (%): C, 49.57; N, 5.26; H, 5.39. Found: C, 50.03; H, 5.09; N, 5.90. IR (KBr, cm -1 ): 3451 [br, ν(H 2 O)]; 1182 [s, ν(SO 3 ) asymm str]; 1204 [s, ν(SO 3 ) asymm str]; 1030 [s, ν(SO 3 ) ionic sym str]; 609 [ν(C-S)]; 1489(ms), 1451(m), 843(m), 765(m) (BPDO-III). | [] | ["a few weeks"] | ["6 3 5H 2 O"] | [] | [] | [] | [] | [] | []
ejic.200400218 | [Cu 3 (cpida) 2 (H 2 O) 4 ] n ·4nH 2 O (1): This compound was prepared by a solvent evaporation method. A mixture of basic copper carbonate (0.111 g, 0.5 mmol) and H 3 cpida (0.25 g, 1.0 mmol) in 15 mL of water was heated in a steam bath for 1 h, and then filtered. Methanol (5 mL) was then added to the filtrate (Scheme 1). Blue single crystals suitable for X-ray analysis were obtained by slow evaporation of the solvent from the filtrate at room temperature (yield: 72% based on Cu). IR (KBr): ν ˜ ⫽ 3418, 2919, 1645, 1605, 1538, 1412, 1260, 1217, 1170, 968, 925, 839, 778, 698, 643, 511 cm ⫺1 . | [] | [] | ["[Cu 3 (cpida) 2 (H 2 O) 4 ] n ·4nH 2 O"] | ["basic copper carbonate--0.111 g, 0.5 mmol"] | [] | ["H 3 cpida--0.25 g, 1.0 mmol"] | [] | ["1 h"] | ["water--15 mL", "Methanol--5 mL"]
j.ica.2011.02.001 | IR ( m CN , KBr, cm 1 ) 2: 3400 br, 2930 w, 2095 s ( m CN ), 1646 m, 1591 m, 1268 m, 1092 m, 816 m; 3: same as 2 except m CN = 2071 (see Supplementary Material).Anal. Calc. for C 61 H 69 N 31 Cl 1 Fe 3 M 2 xH 2 O: 2 (M = Mo, x = 16) C, 38.1; H, 5.3; N, 22.6. Found: C, 37.6; H, 5.1; N, 22.5%. 3 (M = W, x = 14) C, 35.6; H, 4.7; N, 21.0. Found: C, 35.4; H, 4.2; N, 20.7%. | [] | [] | ["C 61 H 69 N 31 Cl 1 Fe 3 M 2 xH 2 O"] | [] | [] | [] | [] | [] | []
zaac.200900092 | 2.2. Synthesis of [Cd 2 (C 7 H 8 N 4 ) 2 Cl 4 ] n (1) An ethanol solution (5 mL) of BIM (74 mg, 0.5 mmol) and an aqueous solution (5 mL) of CdCl 2 ·2.5H 2 O(114 mg, 0.5 mmol) were mixed in a 25-mL Teflon-lined stainless steel autoclave, which was sealed and kept at 433 K for 2 d. After being slowly cooled to room temperature at a rate of 5 K·h –1 , colorless crystals of [Cd 2 (C 7 H 8 N 4 ) 2 Cl 4 ] n suitable for X-ray analysis were obtained (124 mg, 75 % yield). | [] | [] | ["[Cd 2 (C 7 H 8 N 4 ) 2 Cl 4 ] n"] | ["CdCl 2 ·2.5H 2 O--114 mg, 0.5 mmol"] | [] | ["BIM--74 mg, 0.5 mmol"] | ["433 K"] | ["2 d"] | ["ethanol--5 mL", "H 2 O--5 mL"]
b916984a | {[Zn 2 (2,4-bptc)(phen)$H 2 O] n (6). A mixture of Zn(NO 3 ) 2 $6H 2 O (0.20 mmol, 59.5 mg), 2,4-H 4 bptc 0.10 mmol, 33.0 mg), 1,10-phen (0.10 mmol, 19.9 mg) and 1 mol L 1 NaOH (0.40 mmol, 400 mL) was stirred for 30 min. The mixture was then heated 160  C for 4 d. Yellow crystals were obtained when the mixture was cooled to room temperature at 10  Ch 1 (37.5% yield based on Zn). FTIR (KBr)/cm 1 : 1615 (m), 1583 (s), 1545 (vs), 1521 (m), 1427 (m), 1407 (m), 1382 (vs), 1221 (w), 1170 (w), 1103 (w), 855 (m), 797 (w), 777 (m), 721 (s), 663 (w), 645 (w) and 453 (w). Anal. calcd for C 28 H 16 N 2 O 9 Zn 2 : C 51.33, H 2.46, N 4.27. Found: C 49.91, H 2.51, N 4.23. | [] | [] | ["{[Zn 2 (2,4-bptc)(phen)]$H 2 O] n", "C 28 H 16 N 2 O 9 Zn 2"] | ["Zn(NO 3 ) 2 $6H 2 O--0.20 mmol, 59.5 mg"] | [] | ["2,4-H 4 bptc--0.10 mmol, 33.0 mg", "1,10-phen--0.10 mmol, 19.9 mg"] | ["160 \nC"] | ["4 d"] | ["1 mol L 1 NaOH--0.40 mmol, 400 mL"]
c0ce00923g | Syntheses of [YbCu 2 (Hbic) 4 Br] (3). The method employed to form 3 is similar to 2, except that Er 2 O 3 was replaced by Yb 2 O 3 .Brown block single crystals were collected (yield: 33% based on Yb). Elemental anal. calcd (%) for C 32 H 20 BrCu 2 YbN 8 O 8 ,C 37.51, H 1.97, N 10.94. Found: C 37.13, H 1.80, N 11.21. IR (KBr pellet, cm 1 ): 3388(w), 2072(w), 1603(m), 1553(s), 1494(m), 1407(s), 1291(m), 1238(m), 779(m), 699(m). | [] | [] | ["[YbCu 2 (Hbic) 4 Br]", "C 32 H 20 BrCu 2 YbN 8 O 8"] | ["Yb 2 O 3--NaN"] | [] | ["Hbic--NaN"] | [] | [] | []
cg100060p | {[Cu 3 (μ 3 -OH)(μ-pz) 3 (py)(μ-4,4 0 -bpy)](CF 3 SO 3 ) 2 3 0.5H 2 O} n (3).A solution of py (17 μL, 0.19 mmol) and 4,4 0 -bpy (37.8 mg, 0.24 mmol) in 20 mL of MeOH was added dropwise to a solution of Cu(CF 3 SO 3 ) 2 (228.3 mg, 0.62 mmol), pzH (40.5 mg, 0.58 mmol), and NaOH (36.1 mg, 0.90 mmol) also dissolved in 20 mL of MeOH. | [] | [] | ["{[Cu 3 (μ 3 -OH)(μ-pz) 3 (py)(μ-4,4 0 -bpy)](CF 3 SO 3 ) 2 3 0.5H 2 O} n"] | ["Cu(CF 3 SO 3 ) 2--228.3 mg, 0.62 mmol"] | ["NaOH--36.1 mg, 0.90 mmol"] | ["py--17 μL, 0.19 mmol", "4,4 0 -bpy--37.8 mg, 0.24 mmol", "pzH--40.5 mg, 0.58 mmol"] | [] | [] | ["MeOH--20 mL"]
j.inoche.2009.04.012 | Found: C, 55.94; H, 4.81; N, 39.29%.1 H NMR (500 MHz, CD 3 OD, ppm): d 5.44 (s, 6H), 7.25 (s, 3H), 8.00 (s, 3H), 8.56 (s, 3H).Preparations of 1 and 2: ttmb (0.1 mmol, 32.2 mg) in 10 mL of ethanol was dropped into CdSO 4  8/3H 2 O (0.1 mmol, 25.7 mg) in 5 mL of deionized water for 1, MnSO 4  8/3H 2 O (0.15 mmol, 25.4 mg) in 10 mL of ethanol for 2, with continuous stirring at room temperature for 0.5 h. The resulting colorless solutions were ﬁltered and left to stand. Colorless block crystals of 1 and 2 suitable for X-ray diffraction were obtained by slow evaporation of the solvents within 20 days. Yield: 23% for 1and 17% for 2. Anal. Calcd for 1 C 30 H 48 Cd 2 N 18 O 17 S 2 : C, 29.49; H, 3.96; N, 20.64. Found: C, 29.95; H, 3.64; N, 21.02%. For 2 C 30 H 48 Mn 2 N 18 O 17 S 2 : C, 32.56; H, 4.37; N, 22.78. Found: C, 32.08; H, 4.52; N, 22.64%. IR (KBr)/cm 1 for 1: 3423 s, 3129 m, 1618 w, 1520 m, 1281 w, 1134 s, 1109 s, 677 w, 650 w, 620 w. For 2: 3422 s, 3128 m, 1639 w, 1521 m, 1438 w, 1380 w, 1136 s, 1088 s, 1016 w, 625 w.[10] The crystal structures of complexes 1 and 2 were determined on a Siemens (Bruker) SMART CCD diffractometer using monochromated Mo-K a radiation (k = 0.71073 Å) at 291(2) K. Cell parameters were retrieved using SMART software and reﬁned using SAINT on all observed reﬂections. Data were collected using a narrow-frame method with scan widths of 0.30° in x and an exposure time of 10 s/frame. The highly redundant data sets were reduced using SAINT and corrected for Lorentz and polarization effects. Absorption corrections were applied using SADABS supplied by Bruker. Structures were solved by direct methods using the program SHELXL-97. The non-hydrogen atoms were located from the Fourier maps and were reﬁned anisotropically.Hydrogen atoms were placed in calculated position and reﬁned as riding atoms with a uniform value of U iso . Crystal data for 1:C 30 H 48 Cd 2 N 18 O 17 S 2 , Mr = 1221.78, Triclinic, space group P  1, a = 9.248(6), b = 11.216(7), c = 11.875(7) Å, a = 79.639(11), b = 74.736(12), c = 88.301(11)°, V = 1168.7(12) Å 3 , Z =1,F(0 0 0) = 618, GOF = 0.994, R 1 = 0.0685, wR 2 = 0.1656 (I >2 r (I)). 2:C 30 H 48 Mn 2 N 18 O 17 S 2 , Mr = 1106.86, Triclinic, space group P  1, a = 9.241(2), b = 11.245(2), c = 11.845(3) Å, a = 78.970(4), b = 74.580(4), c = 87.609(4)°, V = 1164.6(4) Å 3 , Z =1,F(0 0 0) = 572, GOF = 1.048, R 1 = 0.0794, wR 2 = 0.2131 (I >2 r (I)).[11] (a) Q.G. Zhai, C.Z. Lu, X.Y. Wu, S.R. Batten, Cryst. Growth Des. 7 (2007) 2332; (b) M. Du, Z.H. Zhang, X.J. Zhao, Q. Xu, Inorg. Chem. 45 (2006) 5785; (c) W. Ouellette, B.S. Hudson, J. Zubieta, Inorg. Chem. 46 (2007) 4887.[12] W. Zhao, J. Fan, T.A. Okamura, W.Y. Sun, N. Ueyama, Microporous Mesoporous Mater. 78 (2005) 265.[13] A.L. Spek, J. Appl. Crystallogr. 36 (2003) 7.[14] K. Nakamato, Infrared and Raman Spectra of Inorganic and Coordination Compounds, Wiley Interscience, New York, 1978.X.-J. Yin et al. / Inorganic Chemistry Communications 12 (2009) 548–551 551 | [] | ["20 days"] | ["[{Cd( D-Hca) 2 (bth)(H 2 O)} 3 H 2 O] n", "C 30 H 50 N 6 O 10 Cd", "C 30 H 48 Cd 2 N 18 O 17 S 2", "C 30 H 48 Mn 2 N 18 O 17 S 2"] | ["Cd(NO 3 ) 2 3 4H 2 O--45 mg, 0.15 mmol", "CdSO 4  8/3H 2 O--0.1 mmol, 25.7 mg", "MnSO 4  8/3H 2 O--0.15 mmol, 25.4 mg"] | ["NaOH--4.5 mg, 0.113 mmol", "ttmb--0.1 mmol, 32.2 mg"] | ["D-H 2 ca--30 mg, 0.15 mmol", "bth--49 mg, 0.30 mmol"] | ["room temperature"] | ["0.5 h"] | ["H 2 O--8 mL", "ethanol--10 mL", "deionized water--5 mL"]
j.jssc.2012.01.046 | 2.1.1. Preparation of [La 2 (C 6 H 5 O 7 )(C 6 H 6 O 7 )(C 6 H 7 O 7 )(H 2 O)]  H 2 O (1a) La(NO 3 ) 3  6H 2 O (1 mmol) and citric acid (0.02 mol) were added to DI water (16 mL) and stirred for 10 min. The clear solution was then transferred into an autoclave (20 mL, Telfonlined). After the treatment under hydrothermal conditions at 150 1 C for 48 h, transparent crystals of needle shape were isolated with a centrifuge, washed several times with DI water and dried at 50 1C. Elemental analysis: calcd (%) for C 18 H 22 O 23 La 2 : C, 24.43; H, 2.49. Found: C, 24.05; H, 2.25. IR (KBr, cm  1 ): 3513, 3383, 3217, 2965, 2951, 1942, 1726, 1707, 1442, 1417, 1400, 1389, 1335, 1296, 1282, 1157, 1109, 1084, 1014, 951, 905, 839, 728, 620, 542. | [] | [] | ["[La 2 (C 6 H 5 O 7 )(C 6 H 6 O 7 )(C 6 H 7 O 7 )(H 2 O)]  H 2 O", "C 18 H 22 O 23 La 2"] | ["La(NO 3 ) 3 ? 6H 2 O--1 mmol"] | [] | ["citric acid--0.02 mol"] | ["150 \nC"] | ["48 h"] | ["DI water--16 mL"]
zaac.202000103 | Since the obtained bulk product was not phase pure after the washing process, a further cleaning procedure using 600 mg naphthalene was carried out. Therefore the prepared ampoule was placed in a Büchiglass oven, heated to 250 °C in 20 min and this temperature was held for 12 h. The naphthalene was removed at 250 °C by decanting and the raw product was washed. The obtained colorless, crystalline product was characterized by powder-X-ray diffraction analysis, IR spectroscopy as well as CHN-analysis. Yield: 85 mg (49 %). The product is air and moisture sensitive. AlBr 3 C 18 H 12 N 6 : calcd. C: 37.34%, H: 2.09%, N: 14.51 %; found: C: 36.36%, H: 2.07%, N: 13.71 %. FT-IR (ATR): ν ˜ = 3052.8 (w), 1618.5 (w), 1602.2 (w), 1570.0 (w), 1510.0 (s), 1420.2 (w), 1371.2 (s), 1316.2 (m), 1219.7 (w), 1057.1 (m), 1018.2 (m), 873.9 (w), 848.4 (w), 806.5 (s), 755.8 (w), 735.9 (m), 699.7 (w), 688.3 (w), 655.8 (m), 643.6 (s), 520.0 (s), 481.5 (w) cm –1 . | [] | [] | ["AlBr 3 C 18 H 12 N 6"] | [] | ["naphthalene--600 mg"] | [] | ["250 \nC"] | ["12 h"] | []
j.ica.2014.08.059 | Found: C, 41.71; H, 4.86; N, 6.15%. IR (cm 1 ): 3308 (w), 1640 (sh), 1626 (s), 1599 (w), 1556 (w), 1474 (m), 1439 (s), 1373 (m), 1358 (w), 1305 (m), 1263 (m), 1223 (w), 1162 (w), 1135 (w), 1051 (w), 1029 (w), 893 (w), 828 (w), 785 (m), 708 (s), 668 (w). | [] | [] | [] | [] | [] | [] | [] | [] | []
j.ica.2009.09.046 | 4.2. Synthesis Typically, the complexes were synthesized in THF at ±30 °C using the procedure described for 2c: 4.2.1. [{CuBr} 2 (H 2 NNC 10 H 14 O)] (2c) THF (4 mL) was added to a mixture of (E)-3-Hydrazono-1,7,7trimethyl-bicyclo[2.2.1]heptan-2-one (c: 0.094 g, 0.52 mmol) and CuBr (0.13 g, 0.93 mmol) and stirred for 4 h. By ﬁltration the residues were separated from the yellow solution that upon addition of n-pentane (6 mL) afforded the complex (0.16 g, 0.34 mmol). | [] | [] | ["{CuBr} 2 (H 2 NNC 10 H 14 O)"] | ["CuBr--0.13 g, 0.93 mmol"] | [] | ["(E)-3-Hydrazono-1,7,7trimethyl-bicyclo[2.2.1]heptan-2-one--0.094 g, 0.52 mmol"] | ["±30 °C"] | ["4 h"] | ["THF--4 mL", "n-pentane--6 mL"]
cg3004068 | Found: C, 21.33; H, 1.22; N, 8.34%. IR (KBr, ν/cm −1 ): 3664s, 2924w, 2851w, 1667 m, 1578s, 1552w, 1510w, 1466 m, 1371s, 1345w, 1256w, 1197w, 1105w, 1049w, 1018 m, 959w, 839w, 797s, 730w, 685w, 666w, 609w, 520w.Synthesis of [Ba(μ 3 -H 3 hmIDC)(μ 4 -H 3 hmIDC)] n (4). Compound 4 was obtained by a similar method used for 1 except that the solvents of CH 3 OH/H 2 O (1:1, 6 mL) were replaced by EtOH/DMF (1:1, 6 mL). Colorless block crystals of 4 were collected by ﬁltration and washed with ethanol several times with a yield of 65% (based on the Ba). Anal. calcd for C 12 H 10 BaN 4 O 10 : C, 28.40; H, 1.99; N, 11.04. | [] | [] | ["[Ba(μ 3 -H 3 hmIDC)(μ 4 -H 3 hmIDC)] n", "C 12 H 10 BaN 4 O 10"] | [] | [] | [] | [] | [] | ["CH 3 OH/H 2 O--1:1, 6 mL", "EtOH/DMF--1:1, 6 mL"]
cg500828s | [UO 2 (H 2 O) 5 ][UO 2 (L)] 2 ·2H 2 O·3THF (1). LH 3 (22 mg, 0.10 mmol), UO 2 (NO 3 ) 2 ·6H 2 O (50 mg, 0.10 mmol), THF (0.3 mL ), and demineralized water (0.6 mL) were placed in a 15 mL tightly closed glass vessel and heated at 140 °C under autogenous pressure, giving light yellow crystals of complex 1 in low yield overnight. Repeated attempts with diﬀerent stoichiometries and/or longer heating periods did not lead to a signiﬁcant increase in the yield.[Ni(bipy) 2 (H 2 O) 2 ][UO 2 (L)] 2 ·4H 2 O(2). LH 3 (22 mg, 0.10 mmol), UO 2 (NO 3 ) 2 ·6H 2 O (50 mg, 0.10 mmol), Ni(NO 3 ) 2 ·6H 2 O (29 mg, 0.10 mmol), 2,2′-bipyridine (16 mg, 0.10 mmol), N-methy l-2pyrrolidone (NMP, 0.3 mL), and demineralized water (1 mL) were placed in a 15 mL tightly closed glass vessel and heated at 140 °C under autogenous pressure, giving light yellow crystals of complex 2 in low yield overnight, mixed with an amorphous precipitate which was not further characterized.[Ni(bipy) 3 ][Ni(bipy) 2 (H 2 O) 2 ][UO 2 (L)] 4 ·5H 2 O(3). LH 3 (22 mg, 0.10 mmol), UO 2 (NO 3 ) 2 ·6H 2 O (50 mg, 0.10 mmol), Ni(NO 3 ) 2 · 6H 2 O (15 mg, 0.05 mmol), 2,2′-bipyridine (16 mg, 0.10 mmol), N-methyl-2-pyrrolidone (0.3 mL), and demineralized water (1 mL) were placed in a 15 mL tightly closed glass vessel and heated at 140 °C under autogenous pressure, giving light pink crystals of complex 3 overnight (17 mg, 23% yiel d based on U). Anal. Calcd for C 86 H 90 N 10 Ni 2 O 39 U 4 : C, 34.93; H, 3.07; N, 4.73. Found: C, 34.12; H, 2.91; N, 4.56%. | [] | [] | ["[UO 2 (H 2 O) 5 ][UO 2 (L)] 2 ·2H 2 O·3THF", "[Ni(bipy) 2 (H 2 O) 2 ][UO 2 (L)] 2 ·4H 2 O", "[Ni(bipy) 3 ][Ni(bipy) 2 (H 2 O) 2 ][UO 2 (L)] 4 ·5H 2 O"] | ["UO 2 (NO 3 ) 2 ·6H 2 O--50 mg, 0.10 mmol", "Ni(NO 3 ) 2 ·6H 2 O--29 mg, 0.10 mmol", "Ni(NO 3 ) 2 ·6H 2 O--15 mg, 0.05 mmol"] | [] | ["LH 3--22 mg, 0.10 mmol", "2,2′-bipyridine--16 mg, 0.10 mmol"] | ["140 °C", "140 °C", "140 °C"] | ["overnight", "overnight", "overnight"] | ["THF--0.3 mL", "demineralized water--0.6 mL", "N-methyl-2-pyrrolidone (NMP)--0.3 mL", "demineralized water--1 mL"]
j.synthmet.2015.02.024 | IR (KBr, cm 1 ): 3372.82 (—OH), 3191.89 (N—H), 3100 (=C—H), 2962, 2838.8 (—C—H),1676.87 (C¼C),1521.35 (C ¼N), 1392 (—C—H).1 H-NMR (400 MHz, DMSO) d: 2.06 (s, 3H, CH 3 ), 5.55 (s, H, ¼CH), 7.05, 7.30 (s, 2H, NH 2 ).Step two: Synthesis of Hmpd.A mixture of 2.67 g (0.06 mol) chloroacetic acid and 2.40 g (0.06 mol) NaOH was added into 80 mL aqueous solution under stirring.2.28 g (0.02 mol) L1 and 0.8 g (0.02 mol) NaOH were then added, the resulting solution was kept stirring and reﬂuxing for 6 h.After the mixture was cooled to room temperature and pH was adjusted to about 3–4, the solids precipitated.The crude product was ﬁltrated, washed with aqua and dried in the desiccator to give Hmpd with a yield of 76%.1 HNMR (400 MHz, DMSO) d: 2.18 (s, 3H, CH 3 ), 4.38 (s, 2H, CH 2 ), 5.91 (s, H, ¼CH), 12.09 (s, H, —NH—).Elemental Analysis (wt%): calcd: C 50.91, H 4.27, N 25.44; found: C 50.82, H 4.34, N 25.39.IR (KBr, cm 1 ): 1732 ((NH)C¼O), 1574 (C¼N), 1537 (C¼C). | [] | [] | ["Hmpd"] | [] | [] | [] | ["room temperature"] | ["6 h"] | []
j.poly.2018.08.038 | 4 A mixture of opda (0.0096 g, 0.05 mmol), Zn(NO 3 ) 2 ·6H 2 O (0.0297 g, 0.1 mmol), obiyb (0.0238 g, 0.1 mmol) and KOH (0.056 g, 0.1 mmol) were added to water (12 mL) in a 25 mL Teflon-lined stainless steel vessel. The mixture was heated at 150 ºC for 72 h. After the reactive mixture was slowly cooled to room temperature, colourless block crystals of 1 were obtained. Elemental analysis calcd. (%) for C 24 H 22 N 4 O 4 Zn: C 58.13, H 4.47, N 11.29; found (%): C 53.08, H 4.40, N 11.15. IR (KBr pellet, ν/cm -1 ): 3141 w, 2379 w, 1608 s, 1577 s, 1519 m,1396 m, 1352 s, 1112 m, 1026 w, 950 m, 853 m, 654 s. 2.3 Synthesis of complexes [Zn(opda)(pbiyb) 0.5 ] (2) Complex 2 was synthesized by a procedure similar to that of 1, except pbiyb (0.0238 g, 0.1 mmol) replaced obiyb. Colourless block crystals of 2 were obtained. Elemental analysis calcd. (%) for C 17 H 17 N 2 O 4 Zn: C 53.91, H 4.52, N 7.39; found (%): C 53.82, H 4.4.39, N 7.31. IR (cm -1 ): 3128 m, 2379 w, 1616 s, 1526 m, 1367 s, 1283 m, 1237 m, 1089 s, 951 m, 837 w, 712 s. 2.4 Synthesis of complexes [Zn(opda)(mbib)]·H 2 O (3) Complex 3 was synthesized by a procedure similar to that of 1, except mbib (0.0186 g, 0.1 mmol) replaced obiyb. Colourless block crystals of 3 were obtained. Elemental analysis calcd. (%) for C 47 H 39 N 8 O 10 Zn 2 : C 56.08, H 3.91, N 11.13; found (%): C 55.95, H 3.99, N 11.05. IR (cm -1 ): 3454 s(br), 1664 s, 1616 s, 1560 s, 1442 s,1384 s, 1102 m, 773 w, 761 m, 731 s . 2.5 Synthesis of complexes [Zn(opda)(pbib)] (4) Complex 4 was synthesized by a procedure similar to that of 1, except pbib (0.0186 g, 0.1 mmol) replaced obiyb. Colourless block crystals of 4 were obtained. Elemental analysis calcd. (%) for C 22 H 18 N 4 O 4 Zn: C, 56.49; H, 3.88; N, 11.98. Found: C, 56.42; H, 3.75; N, 12.02. IR (KBr pellet, ν/cm -1 ): 3442 w, 3070 w, 1958 w, 1622 s, 1599 s, 1555 s, 1513 s, 1467 m, 1388 s, 1239 m, 1033 w, 754m, 728 s, 534 w. | [] | [] | ["opda", "[Zn(opda)(pbiyb) 0.5]", "[Zn(opda)(mbib)]·H 2 O", "[Zn(opda)(pbib)]"] | ["Zn(NO 3 ) 2 \n6H 2 O--0.0297 g, 0.1 mmol", "Zn(NO 3 ) 2 \n6H 2 O--0.0297 g, 0.1 mmol", "Zn(NO 3 ) 2 \n6H 2 O--0.0297 g, 0.1 mmol", "Zn(NO 3 ) 2 \n6H 2 O--0.0297 g, 0.1 mmol"] | ["KOH--0.056 g, 0.1 mmol"] | ["obiyb--0.0238 g, 0.1 mmol", "pbiyb--0.0238 g, 0.1 mmol", "mbib--0.0186 g, 0.1 mmol", "pbib--0.0186 g, 0.1 mmol"] | ["150 \nC"] | ["72 h"] | ["H 2 O--12 mL"]
jacs.9b02947 | Synthesis of L A 1 -Zr 6 8 -csq (2, BUT-92): A solution of H 4 L A 1 (5 mg, 0.0057 mmol), ZrCl 4 (3 mg, 0.013 mmol), and formic acid (0.25 mL, 98%) in 2 mL of DMF was generated and sealed in a 5 mL glass vial. Then the vial was placed into an oven and heated to 100 °C for 12 hours followed by cooling to 25 °C at a rate of 0.5 °C/minute. The resulting colorless crystals were collected by suction filtration, washed with DMF (50 mL) and acetone (50 mL), in turn, for three times at room temperature, and then dried in air (3.5 mg). | [] | [] | ["L A 1 -Zr 6 8 -csq"] | ["ZrCl 4--3 mg, 0.013 mmol"] | [] | ["H 4 L A 1--5 mg, 0.0057 mmol"] | ["100 \nC"] | ["12 hours"] | ["DMF--2 mL", "formic acid--0.25 mL, 98%"]
cg8006469 | [Cd 2 (DFDA) 2 (L 1 ) 2 ] (4). The synthesis procedure of complex 4 was similar to that of complex 3 except that Zn(NO 3 ) 2 · 6H 2 O was replaced by Cd(NO 3 ) 2 · 4H 2 O. Colorless crystals of 4 were obtained with 68% yield based on H 2 DFDA. Anal. Calcd for C 70 H 68 Cd 2 N 8 O 8 : C, 61.13; H, 5.05; N, 8.15. Found: C, 61.20; H, 5.12; N, 8.21. IR (4000-400 cm -1 ): 3404w, 2959m, 1645s, 1553s, 1430s, 1384vs, 1115w, 877vw, 777s, 662w, 424m. | [] | [] | ["[Cd 2 (DFDA) 2 (L 1 ) 2 ]", "C 70 H 68 Cd 2 N 8 O 8"] | ["Cd(NO 3 ) 2 \b4H 2 O--NaN"] | [] | ["H 2 DFDA--NaN"] | [] | [] | []
cg025614p | Filtration and evaporation of the solvent gave a yellow solid that waspurified byrecrystallization from hexanes/ether. Yield - 1.50 g (74%, 63% over two steps); mp 110-111 °C; 1 H NMR (300 MHz, CDCl 3 ) δ 3.58 (1 H, s), 7.83 (2 H, d, J ) 8.7 Hz), 8.27 (2 H, d, J ) 8.7 Hz). | [] | [] | [] | [] | [] | [] | [] | [] | []
j.jorganchem.2008.07.034 | Found: C, 57.53; H, 4.02; N, 4.24%. IR (KBr, cm 1 ): 3421 s, 3096 m, 1613 s, 1563 s, 1448 s, 1396 s, 1107 m, 1041 m, 856 m, 828 m, 781 m, 730 s, 497 m.2.2.5. {[Zn(L)(phen)(H 2 O)]  MeOH} n (4) The complex 4 was prepared using the method similar to that for complex 2 except that dpa was replaced by phen. Orange block crystals suitable for X-ray single crystal diffraction analysis were obtained in 42% yield based on Zn. Anal. Calc. for C 31 H 26 FeN 2 O 6 Zn: C, 57.83; H, 4.07; N, 4.35. Found: C, 57.15; H, 3.96; N, 4.28%. IR (KBr, cm 1 ): 3429 s, 3080 m,1628 s, 1582 s, 1429 s, 1353 s, 1103 m, 847 m, 782 m, 725 s, 492 m. | [] | [] | ["{[Zn(L)(phen)(H 2 O)] \n MeOH} n", "C 31 H 26 FeN 2 O 6 Zn"] | [] | [] | ["phen--NaN"] | [] | [] | ["MeOH--NaN"]
jccs.200500099 | Synthesis of [Cu(bppz)(N 3 ) 2 ] (3) CuSO 4 ·5H 2 O (250 mg, 1 mmol) in 10 mL of water was mixed with a methanol solution (20 mL) of 2,3-bis(2-pyridyl) (bppz) (244 mg, 1 mmol). The resulting mixture was stirred for 30 min then NaN 3 (201 mg, 3 mmol) in 5 mL water was added. The resulting solution was stirred for 3 h; a black precipitate appeared. The precipitate was filtered out and dissolved in CH 3 CN for crystallization. After a few days, dark green crystals suitable for X-ray diffraction were obtained. Anal. Found: C, 44.28; H, 2.46; N, 36.86. Calc. for C 14 H 10 CuN 10 : C, 44.04; H, 2.641; N, 36.68. IR (KBr disc) n (cm -1 ) for N 3 – : 2074, 2048, 1289. | [] | [] | ["[Cu(bppz)(N 3 ) 2 ] (3)", "CuSO 4 ·5H 2 O"] | ["CuSO 4 ·5H 2 O--250 mg, 1 mmol"] | ["NaN 3--201 mg, 3 mmol"] | ["2,3-bis(2-pyridyl) (bppz)--244 mg, 1 mmol"] | [] | ["3 h"] | ["water--10 mL", "methanol--20 mL", "water--5 mL", "CH 3 CN--not specified"]
chem.201303044 | [Mn III (salen)(H 2 O)] 2 [Zn II Cr III (ox) 3 ] 2 ·(CH 3 OH)·(CH 3 CN) 2 (2): Crystals of 2 were obtained by slow diffusion of two solutions. The first solution was prepared by adding ZnCl 2 (0.018 g, 0.14 mmol) to a suspension of (NH 4 ) 3 Cr(ox) 3 (0.033 g, 0.09 mmol) in methanol (4.5 mL) and filtering. The second solution was obtained by dissolving [Mn III (salen)(H 2 O)] 2 ·(ClO 4 ) 2 (0.079 g, 0.09 mmol) in acetonitrile (4.5 mL). After three weeks red crystals were obtained. Composition of these crystals, checked by microanalysis, shows a 1:1:1 ratio of Mn/Zn/Cr. | [] | [] | ["[Mn III (salen)(H 2 O)] 2 [Zn II Cr III (ox) 3 ] 2", "NaN"] | ["ZnCl 2--0.018 g, 0.14 mmol", "(NH 4 ) 3 Cr(ox) 3--0.033 g, 0.09 mmol", "[Mn III (salen)(H 2 O)] 2 ·(ClO 4 ) 2--0.079 g, 0.09 mmol"] | [] | [] | [] | ["three weeks"] | ["methanol--4.5 mL", "acetonitrile--4.5 mL"]
c3dt53001a | [K(1) 2 ]PF 6 (9). 1-{2-[2-(2-Oxo-pyrrolid-1-yl)-ethoxy]-ethyl}pyrrolid-2-one (0.1000 g, 0.40 mmol) was added to KPF 6 (0.038 g, 0.2 mmol) dissolved in acetonitrile (1 mL). The resulting mixture was sonicated for 1 minute. Colourless crystals formed upon evaporation of the solvent at room temperature (yield = 0.09 g, 0.135 mmol, 68%). The crystals proved to absorb atmospheric moisture over time and elemental analysis data on a fully dry material could not be obtained. Analysis calc. for C 24 H 40 N 4 O 6 KPF 6 : C 43.37, H 6.07, N 8.43%, re-calc for C 24 H 40 N 4 O 6 KPF 6 ·2H 2 O: C 41.14, H 6.34 and N 7.99%, found: C 41.19, H 6.37, N 7.92%; IR (ν/cm −1 ): 1650 (CvO), 1121 (C-O, ether). Crystal data for C 24 H 40 N 4 O 6 KPF 6 : M = 664.67 g mol −1 , colourless block, 0.5484 × 0.4243 × 0.1448 mm 3 , triclinic, space group P1 ˉ (no. 2), a = 7.0028(2) Å, b = 8.6199(3) Å, c = 13.2814(4) Å, α = 79.410(3)°, β = 79.591(3)°, γ = 74.036(3)°, V = 750.45(4) Å 3 , Z =1,D c = 1.471 g cm −3 , F 000 = 348, Xcalibur, Sapphire3, Gemini ultra, Mo Kα radiation, λ = 0.7107 Å, T = 120 K, 2θ max = 55.0°, 19 534 reflections collected, 3441 unique (R int = 0.0431). Final GooF = 1.041, R 1 = 0.0357, wR 2 = 0.0871, R indices based on 2977 reflections with I >2σ(I) (refinement on F 2 ), 193 parameters, 0 restraints. Lp and absorption corrections applied, μ = 0.312 mm −1 .[K 4 (µ 4 -H 2 O) 2 (µ-1) 4 ](PF 6 ) 4 (10). 1-{2-[2-(2-Oxo-pyrrolid-1-yl)ethoxy]-ethyl}-pyrrolid-2-one (0.1318 g, 0.548 mmol) was added to KPF 6 (0.1007 g, 0.547 mmol) dissolved in acetonitrile (1 mL). The resulting mixture was sonicated for 1 minute.Colourless crystals formed upon evaporation of the solvent at room temperature (yield = 0.20 g, 0.115 mmol, 21%). Analysis calc. for K 4 P 4 F 24 C 48 H 84 N 8 O 14 : C 38.19, H 5.61, N 7.42%, found C 38.11, H 5.62, N 7.51%; IR (ν/cm −1 ): 1666 (CvO), 1121 (C–O, ether). Crystal data for C 48 H 84 F 24 K 4 N 8 O 14 P 4 : M = 1733.51 g mol −1 , Dalton Transactions Paper This journal is © The Royal Society of Chemistry 2014 Dalton Trans.,2014,43,3153–3161 ¦ 3159 Published on 05 December 2013. Downloaded by Temple University on 28/10/2014 07:57:18. View Article Online colourless block, 0.941 × 0.6432 × 0.3017 mm 3 , monoclinic, space group C2/c (no. 15), a = 28.4413(11) Å, b = 12.8337(3) Å, c = 23.8944(8) Å, α = 90°, β = 120.757(5)°, γ = 90°, V = 7494.9(4) Å 3 , Z =4,D c = 1.536 g cm −3 , F000 = 3568, Xcalibur, Sapphire3, Gemini ultra, Mo Kα radiation, λ = 0.7107 Å, T = 120 K, 2θ max = 55.0°, 57 703 reflections collected, 8606 unique (R int = 0.0386).Final GooF = 1.046, R 1 = 0.0677, wR 2 = 0.1611, R indices based on 7330 reflections with I >2σ(I) (refinement on F 2 ), 561 parameters, 0 restraints. Lp and absorption corrections applied, μ = 0.443 mm −1 . The pyrrolidone rings of one ligand are disordered across two positions, occupancy refined to approximately 50%.A second polymorph was obtained as follows: 1-{2[2-(2-oxo-pyrrolid-1-yl)-ethoxy]-ethyl}-pyrrolid-2-one (0.050 g, 0.208 mmol) was added to KPF 6 (0.038 g, 0.206 mmol) dissolved in methanol (1 mL). The resulting mixture was sonicated for 1 minute. Colourless crystals formed upon evaporation of the solvent at room temperature (yield = 0.04 g, 0.231 mmol, 11%). Analysis calc. for C 48 H 84 F 24 K 4 N 8 O 14 P 4 : C 33.26, H 4.89, N 6.46%, found: C 33.37, H 4.71, N 6.61%; IR (ν/cm −1 ): 1666 (CvO), 1122 (C–O, ether). Crystal data for C 48 H 84 F 24 K 4 N 8 O 14 P 4 : M = 1733.49 g mol −1 , colourless prism, 0.6726 × 0.1765 × 0.0362 mm 3 , monoclinic, space group C2/c (no. 15), a = 41.2572(13) Å, b = 12.8318(4) Å, c = 45.5789(17) Å, α = 90°, β = 111.458(4)°, γ = 90°, V = 22 457.2(13) Å 3 , Z = 12, D c = 1.538 g cm −3 , F 000 = 10704, Xcalibur, Sapphire3, Gemini ultra, Mo Kα radiation, λ = 0.7107 Å, T = 120 K, 2θ max = 55.0°, 118 863 reflections collected, 25 414 unique (R int = 0.2077).Final GooF = 0.998, R 1 = 0.0973, wR 2 = 0.2059, R indices based on 10 209 reflections with I >2σ(I) (refinement on F 2 ), 1387 parameters, 0 restraints. Lp and absorption corrections applied, μ = 0.443 mm −1 .Protonation (1·HPF 6 ). 1-{2-[2-(2-Oxo-pyrrolid-1-yl)-ethoxy]ethyl}-pyrrolid-2-one (0.1580 g, 0.657 mmol) was added to LiPF 6 (0.0998 g, 0.657 mmol) dissolved in methanol (2 mL).The resulting mixture was sonicated for 1 minute. Colourless crystals formed upon evaporation of the solvent at room temperature (yield = 0.03 g, 0.078 mmol, 12%). Analysis calc. for C 12 H 21 N 2 O 3 PF 6 : C 37.31, H 5.48, N 7.25%, found: C 37.12, H 5.25, N 7.12%; IR (ν/cm −1 ): 1642 (CvO), 1116 (C–O, ether).Crystal data for C 12 H 21 N 2 O 3 PF 6 : M = 386.28 g mol −1 , colourless block, 0.6976 × 0.1279 × 0.1267 mm 3 , orthorhombic, space group Pbca (no. 61), a = 11.6287(6) Å, b = 13.8824(7) Å, c = 20.0682(10) Å, α = 90°, β = 90°, γ = 90°, V = 3239.7(3) Å 3 , Z =8, D c = 1.584 g cm −3 , F 000 = 1600, Xcalibur, Sapphire3, Gemini ultra, Mo Kα radiation, λ = 0.7107 Å, T = 120 K, 2θ max = 55.0°, 30 797 reflections collected, 3708 unique (R int = 0.1202). Final GooF = 1.060, R 1 = 0.0618, wR 2 = 0.1604, R indices based on 2595 reflections with I >2σ(I) (refinement on F 2 ), 221 parameters, 0 restraints. Lp and absorption corrections applied, μ = 0.249 mm −1 .{[ZnCl 2 (µ-1)]} n (11). 1-{2-[2-(2-Oxo-pyrrolid-1-yl)-ethoxy]-ethyl}pyrrolid-2-one (0.1823 g, 0.786 mmol) was added to ZnCl 2 (0.0517 g, 0.379 mmol) dissolved in acetone (2 mL). The resulting mixture was sonicated for 1 minute. Colourless crystals formed upon evaporation of the solvent at room temperature (yield = 0.0951 g, 0.253 mmol, 67%). Analysis calc. for C 12 H 20 N 2 O 3 ZnCl 2 : C 38.27, H 5.35, N 7.44%, found: C 38.25, H 5.26, N 7.47%; IR (ν/cm −1 ): 1611 (CvO), 1128 (C–O, ether).Crystal data for C 12 H 20 N 2 O 3 ZnCl 2 : M = 376.57 g mol −1 , colourless plate, 0.4654 × 0.197 × 0.0541 mm 3 , monoclinic, space group P2 1 /n (no. 14), a = 11.3180(6) Å, b = 8.6628(3) Å, c = 16.7004(9) Å, α = 90°, β = 107.888(6)°, γ = 90°, V = 1558.26(13) Å 3 , Z =4,D c = 1.605 g cm −3 , F 000 = 776, Xcalibur, Sapphire3, Gemini ultra, Mo Kα radiation, λ = 0.7107 Å, T = 120 K, 2θ max = 55.0°, 15 272 reflections collected, 3543 unique (R int = 0.0560).Final GooF = 1.042, R 1 = 0.0370, wR 2 = 0.0712, R indices based on 2795 reflections with I >2σ(I) (refinement on F 2 ), 181 parameters, 0 restraints. Lp and absorption corrections applied, μ = 1.926 mm −1 .{[Na 2 (µ-2) 3 ](PF 6 ) 2 } n (12). 1,3-Bis(pyrrolid-2-on-1-yl)butane 15 (0.2672 g, 1.191 mmol) was added to NaPF 6 (0.1041 g, 0.6198 mmol) dissolved in methanol (1 mL). The resulting mixture was sonicated for 1 minute. Colourless crystals formed upon evaporation of the solvent at room temperature (yield = 0.2744 g, 0.544 mmol, 88%). Analysis calc. for C 18 H 30 N 3 O 3 NaPF 6 : C 42.86, H 5.99, N 8.33%, found: C 42.88, H 6.09, N 8.37%; IR (ν/cm −1 ): 1645 (CvO). Crystal data for C 18 H 30 N 3 O 3 NaPF 6 : M = 504.41 g mol −1 , colourless plate, 0.2116 × 0.1894 × 0.09 mm 3 , trigonal, space group P3 1 c (no. 159), a = 23.9245(6) Å, b = 23.9245(6) Å, c = 13.3123(4) Å, α = 90°, β = 90°, γ = 120°, V = 6598.9(3) Å 3 , Z = 12, D c = 1.523 g cm −3 , F 000 = 3156, Xcalibur, Sapphire3, Gemini ultra, Mo Kα radiation, λ = 0.7107 Å, T = 120 K, 2θ max = 55.0°, 104 425 reflections collected, 10 093 unique (R int = 0.2215). Final GooF = 1.079, R 1 = 0.1126, wR 2 = 0.2853, R indices based on 5779 reflections with I >2σ(I) (refinement on F 2 ), 574 parameters, 7 restraints. Lp and absorption corrections applied, μ = 0.221 mm −1 . The poor residuals arise from twinning of the overlap of numerous plate-shaped crystals.While the precision is poor the gross structural details are unequivocal.Acknowledgements We thank Ashland Inc. and the Engineering and Physical Sciences Research Council for funding.Notes and references 1 O. Clement, B. M. Rapko and B. P. Hay, Coord. Chem. Rev., 1998, 170, 203–243.2 F. Fischer and S. Bauer, Chem. Unserer Zeit, 2009, 43, 376–383.3 C. A. Koh, A. K. Sum and E. D. Sloan, J. Appl. Phys., 2009, 106, 061101.4 A. Perrin, O. M. Musa and J. W. Steed, Chem. Soc. Rev., 2013, 42, 1996–2015.5 M. A. Kelland, Energy Fuels, 2006, 20, 825–847.Paper Dalton Transactions 3160 ¦ Dalton Tr ans.,2014,43,3153–3161 This journal is © The Royal Society of Chemis try 2014 Published on 05 December 2013. Downloaded by Temple University on 28/10/2014 07:57:18. View Article Online 6 O. M. Musa and K. S. Narayanan, US Pat., 2012/0148514 A1, 2012.7 J. S. Bradshaw and R. M. Izatt, Acc. Chem. Res., 1997, 30, 338–345.8 G. W. Gokel, W. M. Leevy and M. E. Weber, Chem. Rev., 2004, 104, 2723–2750.9 J. W. Steed and J. L. Atwood, Supramolecular Chemistry, Wiley-Blackwell, Chichester, 2nd edn, 2009.10 G. Gokel and O. Murillo, in Comprehensive Supramolecular Chemistry, ed. J. L. Atwood, J. E. D. Davies, D. D. Macnicol and F. Vögtle, Pergamon, Oxford, 1996, vol. 1, pp. 1–34.11 A. N. Swinburne and J. W. Steed, in Supramolecular Chemistry from Molecules to Nanomaterials, ed. P. A. Gale and J. W. Steed, Wiley, Chichester, 2012, vol. 3, pp. 1001–1044.12 G. A. Doyle, D. M. L. Goodgame, S. P. W. Hill and D. J. Williams, J. Chem. Soc., Chem. Commun., 1993, 207– 209.13 G. A. Doyle, D. M. L. Goodgame, S. P. W. Hill, S. Menzer, A. Sinden and D. J. Williams, Inorg. Chem., 1995, 34, 2850– 2860.14 D. M. L. Goodgame, S. P. W. Hill and D. J. Williams, Polyhedron, 1993, 12, 2933–2939.15 J. R. Davenport, O. M. Musa, M. J. Paterson, M. O. M. Piepenbrock, K. Fucke and J. W. Steed, Chem.Commun., 2011, 47, 9891–9893.16 M. Gjikaj and A. Adam, Z. Anorg. Allg. Chem., 2006, 632 , 2475–2480.17 J. W. Steed, Coord. Chem. Rev., 2001, 215, 171–221.18 S. J. Borwick, J. A. K. Howard, C. W. Lehmann and D. O’Hagan, Acta Crystallogr., Sect. C: Cryst. Struct.Commun., 1997, 53, 124.19 W. J. Belcher, M. Fabre, T. Farhan and J. W. Steed, Org.Biomol. Chem., 2006, 4, 781–786.20 F. H. Allen, J. A. K. Howard, V. J. Hoy, G. R. Desiraju, D. S. Reddy and C. C. Wilson, J. Am. Chem. Soc., 1996, 118, 4081–4084.21 M. Calleja, S. A. Mason, P. D. Prince, J. W. Steed and C. Wilkinson, New J. Chem., 2001, 25, 1475–1478.22 M. Calleja, K. Johnson, W. J. Belcher and J. W. Steed, Inorg.Chem., 2001, 40, 4978–4985.23 J.-P. Wang, Q.-X. Han and J.-Y. Niu, Transition Met. Chem., 2004, 29, 170–174.24 A. Bekaert, O. Barberan, E. B. Kaloun, A. Danan, J. D. Brion, P. Lemoine and B. Viossat, Z. Kristallogr., 2001, 216, 457–458.25 J. C. Zhuo, Molecules, 1999, 4, M117–M117.26 G. M. Sheldrick, Acta Crystallogr., Sect. A: Fundam. Crystallogr., 2008, 64, 112–122.27 O. V. Dolomanov, L. J. Bourhis, R. J. Gildea, J. A. K. Howard and H. Puschmann, J. Appl. Crystallogr., 2009, 42, 339–341.Dalton Transactions Paper This journal is © The Royal Society of Chemistry 2014 Dalton Tr ans.,2014,43,3153–3161 ¦ 3161 Published on 05 December 2013. Downloaded by Temple University on 28/10/2014 07:57:18. View Article Online | [] | [] | ["[K(1) 2 ]PF 6", "[K 4 (µ 4 -H 2 O) 2 (µ-1) 4 ](PF 6 ) 4", "[K 4 P 4 F 24 C 48 H 84 N 8 O 14 ]", "[K 4 P 4 F 24 C 48 H 84 N 8 O 14 ]·2H 2 O", "[K 4 P 4 F 24 C 48 H 84 N 8 O 14 ]", "[K 4 P 4 F 24 C 48 H 84 N 8 O 14 ]"] | ["samarium(III) nitrate hexahydrate--22.2 mg, 0.050 mmol", "KPF 6--0.038 g, 0.2 mmol", "KPF 6--0.1007 g, 0.547 mmol", "KPF 6--0.1007 g, 0.547 mmol", "ZnCl 2--0.0517 g, 0.379 mmol", "NaPF 6--0.1041 g, 0.6198 mmol"] | [] | ["H 2 L--10.1 mg, 0.025 mmol", "1-{2-[2-(2-Oxo-pyrrolid-1-yl)-ethoxy]-ethyl}pyrrolid-2-one--0.1000 g, 0.40 mmol", "1-{2-[2-(2-Oxo-pyrrolid-1-yl)ethoxy]-ethyl}-pyrrolid-2-one--0.1318 g, 0.548 mmol", "1-{2-[2-(2-Oxo-pyrrolid-1-yl)ethoxy]-ethyl}-pyrrolid-2-one--0.050 g, 0.208 mmol", "1,3-Bis(pyrrolid-2-on-1-yl)butane 15--0.2672 g, 1.191 mmol", "1-{2-[2-(2-Oxo-pyrrolid-1-yl)-ethoxy]-ethyl}pyrrolid-2-one--0.1823 g, 0.786 mmol", "1-{2-[2-(2-Oxo-pyrrolid-1-yl)-ethoxy]-ethyl}pyrrolid-2-one--0.1580 g, 0.657 mmol"] | [] | [] | ["acetonitrile--1 mL", "acetonitrile--1 mL", "acetonitrile--1 mL", "methanol--1 mL", "acetone--2 mL", "methanol--2 mL"]
zaac.202000265 | ZnADC2: The compound was synthesized using a layered reaction, comprising 5 mL of 0.2  Zn(NO 3 ) 2 ·6H 2 O in ethanol as a bottom layer, 5 mL of ethanol in the buffer layer and 8 mL of 0.3  H 2 ADC and 0.25  Hunig’s base in ethanol in the top layer. Crystals suitable for X-ray diffraction were harvested after 2 weeks. | [] | [] | ["ZnADC2"] | ["Zn(NO 3 ) 2 \n6H 2 O--0.2 M, 5 mL"] | [] | ["H 2 ADC--0.3 M, 8 mL", "Hunig’s base--0.25 M, 8 mL"] | [] | ["2 weeks"] | ["ethanol--5 mL (bottom layer), 5 mL (buffer layer), 8 mL (top layer)"]
j.poly.2014.12.045 | 2.2.4. Synthesis of [Cd 4 (btec) 2 (H 2 O) 5 ](4) The preparation of [Cd 4 (btec) 2 (H 2 O) 5 ] was similar to the preparation of 2 and 3, except that Cd(NO 3 ) 2 4H 2 O (0.308 g, 1.0 mmol) was used instead of Co(NO 3 ) 2 6H 2 O and Zn(NO 3 ) 2 6H 2 O. Colorless crystals of 4 were obtained and dried in air (85% yield, based on H 4 btec). Elemental Anal. Calc. for Cd 4 C 20 H 14 O 21 : C, 23.10; H, 1.36.Found: C, 23.49; H, 1.59%. IR (KBr pellet, cm 1 ): 3455w, 3183m, 1620s, 1578s, 1545s, 1480m, 1466w, 1410s, 1337s, 1087s, 919s, 770s, 708m, 610s, 526m, 498m.2.3. Crystal structure determination Suitable single crystals of complexes 1–4 were carefully selected under an optical microscope and glued to thin glass ﬁbers. | [] | [] | ["[Cd 4 (btec) 2 (H 2 O) 5 ]", "Cd 4 C 20 H 14 O 21"] | ["Cd(NO 3 ) 2 \n4H 2 O--0.308 g, 1.0 mmol"] | [] | ["H 4 btec--not available"] | [] | [] | []
b911463g | in an oven to 180  C for 72 h, and then cooled to room temperature at a rate of 5  Ch 1 , the pH value of these reactants in the acidiﬁed Teﬂon-liner autoclave is about 56. Dark blue rectangular prism crystals of 1 in the single phase were yielded (yielding 0.164 g, 90% based on 2,3,5-tmpy). Elemental analysis calcd. (%) for C 16 H 16 N 2 O 4 Cu: C, 52.82; H, 4.43; N, 7.702; Found: C, 52.21; H, 4.460; N, 7.478; IR (4000–400 cm 1 ): 3436 m, 3017 m, 1642 vs, 1580 s, 1357 vs, 1235 s, 1120 m, 838 s, 785 s, 705 s, 698 s, 621 m. | ["room temperature"] | [] | ["[Cu(2,3,5-tmpy)]"] | [] | [] | [] | ["180 \n C"] | ["72 h"] | []
ncrs.2011.0115 | Source of material The pH value of amixture of Cd(NO 3 ) 2 · 4H 2 O(0.5 mmol), fumaric acid (0.5 mmol) and 2-(2-chloro-6-fluoro-phenyl)-1Himidazo[4,5-f][1,10]phenanthroline (L, 1mmol) in 10 mL distilled water was adjusted between 5and 6byaddition of triethylamine. The resultant solution was heated at 460 Kina Teflon-lined stainless steel autoclave for five days. The reaction system was then slowly cooled to room temperature. Pale yellow crystals ofthe title compound suitable for single crystal X-ray diffraction analysis were collected from the final reaction system by filtration, washed several times with distilled water and dried in air at ambient temperature (19 %yield based on Cd(II)). | [] | [] | ["Cd(NO 3 ) 2 · 4H 2 O(fumaric acid)(2-(2-chloro-6-fluoro-phenyl)-1H-imidazo[4,5-f][1,10]phenanthroline) n"] | ["Cd(NO 3 ) 2 · 4H 2 O--0.5 mmol"] | ["triethylamine--NaN"] | ["fumaric acid--0.5 mmol", "2-(2-chloro-6-fluoro-phenyl)-1H-imidazo[4,5-f][1,10]phenanthroline (L)--1 mmol"] | ["460 K"] | ["five days"] | ["distilled water--10 mL"]
ic200462g | [Cu II L 2 (μ 1,3 -N 3 )] n (3). This compound was prepared following a similar procedure to that used for the synthesis of 1, except that 1-(2aminoethyl)-piperidine, 3-methoxy salicylaldehyde, and NaN 3 were used instead of 4-(2-aminoethyl)-morpholine, salicylaldehyde, and NaNCO, respectively. Color: blue. Yield: 0.311 g (85%). Anal. Calcd for C 15 H 21 N 5 O 2 Cu: C, 49.1; H, 5.77; N, 19.09. Found: C, 49.20; H, 5.70; N, 19.15. Selected FT-IR data on KBr (cm 1 ): v(azide), 2045 vs; ν(CdN), 1635 s. | [] | [] | ["[Cu II L 2 (μ 1,3 -N 3 )] n", "C 15 H 21 N 5 O 2 Cu"] | [] | ["NaN 3--NaN"] | ["1-(2aminoethyl)-piperidine--NaN", "3-methoxy salicylaldehyde--NaN"] | [] | [] | []
chem.201303991 | Synthesis of 1 b The synthesis of 1b is similar to that of 1a except the toluene solvent was replaced with ethanol. Light yellow crystals of 1b were obtained (0.0279 g, 60%). | [] | [] | ["1b"] | [] | [] | [] | [] | [] | ["ethanol--N/A"]
ic9712380 | Anal. Calcd for Zn 2 (O 3 PC 12 H 8 PO 3 ) 0.75 (HPO 4 ) 0.5 ‚2.5H 2 O: C, 23.67; H, 2.52. Found: C, 23.78; H, 2.28. | [] | [] | ["Zn 2 (O 3 PC 12 H 8 PO 3 ) 0.75 (HPO 4 ) 0.5 ‚2.5H 2 O"] | [] | [] | [] | [] | [] | []
c9dt03511g | 1[IMP-(CF 3 ) 2 ] In an inert atmosphere glovebox, a 4 mL vial was charged with 50 mg (0.0786 mmol) of 1Cl and 1 mL of dichloromethane and stirred to dissolve. To the bright orange solution was added 110 mg (0.0.0825 mmol) of Na[IMP-(CF 3 ) 2 ], and the solution immediately turned bright yellow. The reaction was allowed to stir for 16 h and the solution was filtered through celite, layered with pentane, and stored at -35°C to afford X-ray quality crystals as yellow blocks. Yield 93%. Anal. Calc. for PdC 84 N 5 OF 36 B 2 H 48 · 0.9 CH 2 Cl 2 C, 50.19 %, H, 2.47 %, N, 3.45 %, found C, 50.238 %, H, 2.502 %, N, 3.360 %. 1 H NMR (500 MHz, CD 2 Cl 2 ) δ 8.51 (dd, 3 J = 8.4, 4 J = 1.1 Hz, 1H, quinolyl), 8.22 (d, 3 J = 4.4 Hz, 1H, quinolyl), 8.12 (dd, 3 J = 8.1, 4 J = 1.0 Hz, 1H, quinolyl), 7.90 (dd, 3 J = 7.3, 4 J = 1.1 Hz, 1H, quinolyl), 7.63 – 7.53 (m, 5H, quinolyl + IPr aryl + IMP-(CF 3 ) 2 aryl), 7.38 (d, 3 J = 7.8 Hz, 4H, IPr aryl), 7.35 (s, 2H, IPr imidazolyl), 7.25 (d, 3 J = 3.8 Hz, 2H, IMP-(CF 3 ) 2 aryl), 6.97 (s, 2H, IMP-(CF 3 ) 2 imidazolyl), 2.74 (hept, 3 J = 6.7 Hz, 4H), 1.31 (d, 3 J = 6.8 Hz, 12H), 1.26 (d, 3 J = 6.9 Hz, 12H). 13 C NMR (126 MHz, CD 2 Cl 2 ) δ 174.83, 150.89, 149.38, 146.60, 145.65, 139.89, 133.83, 133.75, 131.34, 131.18, 131.05, 130.00, 129.63, 129.36, 125.70, 125.65, 125.10, 124.95, 123.93, 123.90, 122.91, 121.76, 29.36, 25.12, 25.03. Solid state IR 1755 cm -1 , soln. state 1761 cm -1 . Unit cell (XRD) triclinic, a = 13.652(5) Å, b = 16.550(6) Å, c = 20.994(8) Å, α = 112.393(7)°, β = 91.470(7)°, γ = 101.814(7)°. | [] | [] | ["[IMP-(CF 3 ) 2 ]", "PdC 84 N 5 OF 36 B 2 H 48 · 0.9 CH 2 Cl 2"] | ["1Cl--50 mg (0.0786 mmol)", "Na[IMP-(CF 3 ) 2]--110 mg (0.0.0825 mmol)"] | [] | [] | [] | ["16 h"] | ["dichloromethane--1 mL", "pentane--not specified"]
zaac.200700551 | [ { Mn(terpy) } 2 (μ-Sn 2 Se 6 )] (3) 45.6 mg [MnCl 2 (terpy)] (0.127 mmol), 30.8 mg Sn (0.259 mmol), 42.1 mg Se (0.533 mmol) and 43.3 mg Cs 2 CO 3 (0.133 mmol) were tempered at 150 °C for 10 h in 1.1 ml H 2 O/en (10/1; en ⫽ ethylenediamine). Slow cooling to 20 °Cat1°C/h afforded dark red prismatic crystals of 3 in 42 % yield (70.1 mg). EDX measurements were in accordance with a 1:1:3 ratio for Mn:Sn:Se.1 ⬁ [ { Mn(terpy) } 2 (μ-Sn 2 Se 6 )] (4) 46.7 mg [MnCl 2 (terpy)] (0.130 mmol), 45.3 mg Sn (0.382 mmol), 62.6 mg Se (0.793 mmol) and 44.1 mg Cs 2 CO 3 (0.135 mmol) were tempered at 150 °C for 10 h in 1.1 ml H 2 O/en (10/1). Slow cooling to 20 °Cat1°C/h afforded orange crystals of 4 (14 % yield, 34.4 mg) together with the main product 3 in 41 % yield (100.8 mg). Dimanganese(II) Complexes with Spirotricyclic [Mn(μ-Ge 2 Se 7 )Mn] and [Mn(μ-Sn 2 Se 6 )Mn] Cores Table 1 Crystal and refinement data for 1⫺4 Compound 1234 Formula C 42 H 110 Ge 4 Mn 4 N 16 O 5 Se 14 C 20 H 48 Mn 2 N 8 Se 6.15 Sn 2 C 30 H 22 Mn 2 N 6 Se 6 Sn 2 C 30 H 22 Mn 2 N 6 Se 6 Sn 2 M/g ·mol ⫺1 2535.0 1233.5 1287.6 643.8 Crystal system monoclinic monoclinic triclinic triclinic Space group P2 1 /nP2 1 /nP1 ¯ P1 ¯ a/A ˚ 13.274(1) 9.949(1) 9.430(2) 9.923(2) b/A ˚ 18.930(2) 16.783(3) 10.872(2) 10.027(3) c/A ˚ 15.866(1) 11.649(2) 11.090(2) 10.959(6) 움/° 90 90 117.86(3) 107.29(3) β/° 100.45(1) 105.21(1) 102.83(5) 97.57(4) γ/° 90 90 103.22(2) 115.10(2) V/A ˚ 3 3920.7(5) 1877.0(5) 904.3(6) 900.0(6) Z 2212 D c /g·cm ⫺3 2.147 2.183 2.364 2.376 F(000) 2436 1166 598 598 Crystal size/mm 0.21x0.15x0.10 0.34x0.26x0.21 0.44x0.28x0.14 0.38x0.26x0.20 μ(MoKα)/mm ⫺1 8.681 7.960 8.117 8.155 θ max /° 25 25 25 25 h/k/l ranges ⫺11,15/⫺22,21/⫺18,18 ⫺1,11/⫺1,19/⫺13,13 0,11/⫺12,12/⫺13,12 ⫺1,11/⫺10,10/⫺13,13 Coll. Reflections 32375 4162 3373 3636 Ind. Reflections 6965 3274 3164 3053 Refined parameters 373 192 208 209 R 1 [I>2σ(I)] 0.047 0.039 0.061 0.028 wR 2 (all data) a 0.106 0.087 0.156 0.067 goodness-of-fit S 0.782 1.011 1.041 1.339 max./min. res./e ·A ⫺3 2.16/⫺1.27 0.69/0.53 0.84/⫺2.77 0.74/⫺0.74 a) wR 2 ⫽ [Σw(F 0 2 -F c 2 ) 2 /Σw(F 0 2 ) 2 ] 1/2 The compounds were separated manually under a polarising microscope. EDX measurements were in accordance with a 1:1:3 ratio for Mn:Sn:Se in both compounds.X-ray structural analyses of 1ⴚ4 Crystal and refinement data for 1⫺4 are listed in Table 1. Intensity data were collected for 1 at 103(2) K on a Sapphire2 CCD diffractometer (Oxford diffraction) and for 2⫺4 on a Siemens P4 diffractometer, in both cases with MoKα radiation (λ ⫽ 0.7107 A ˚ ).Semi empirical absorption corrections were performed for 1 using multi-scan intensity data and for 2⫺4 on the basis of ψ-scan data.Following structure solution by direct methods (SHELXS-97), positional parameters and temperature factors were refined against F 0 2 with SHELXL-97 [32, 33]. Hydrogen atoms were constrained at idealized positions using a riding model with d(C-H) ⫽ 0.99 for cyclam CH 2 groups, 0.93 for terpy protons and 0.98 for the methyl protons of the methanol solvate molecule of 1. Isotropic temperature factors were assigned as 1.2 U eq (C) for the former types of protons and as 1.5 U eq (C) for the methyl protons. Values of d(N-H) ⫽ 0.93 A ˚ and U ⫽ 1.2 U eq (N) were employed for the cyclam amino protons. With the exception of the disordered water oxygens (site occupation factors ⫽ 0.5) and the methanol C and O atoms of complex 1, all non-hydrogen atoms were assigned anisotropic temperature factors. The site occupation factors of the disordered selenium atoms Se3, Se4 and Se5 of 2 were coupled and allowed to refine freely to afford final values of 0.925 for Se3 and 0.075 for Se4 and Se5.Z. Anorg. Allg. Chem. 2008, 1005⫺1010 © 2008 WILEY-VCH Verlag GmbH & Co. KGaA, Weinheim www.zaac.wiley-vch.de 1009 References [1] B. Krebs, Angew. Chem. 1983, 95, 113; Angew. Chem. Int. Ed.Engl. 1983, 22, 112.[2] W. S. Sheldrick, J. Chem. Soc., Dalton Trans. 2000, 3041.[3] B. Krebs, H. Uhlen, Z. Anorg. Allg. Chem. 1987, 549, 35.[4] W. S. Sheldrick, H.-G. Braunbeck, Z. Naturforsch. 1989, 44b, 851.[5] W. S. Sheldrick, Z. Naturforsch. 1988, 43b, 249.[6] W. S. Sheldrick, H.-G. Braunbeck, Z. Naturforsch. 1990, 45b, 1643.[7] S. Dehnen, M. Melullis, Coord. Chem. Rev. 2007, 251, 1259.[8] M. K. Brandmayer, R. Clerac, F. Weigend, S. Dehnen, Chem.Eur. J. 2004, 10, 5147.[9] X. Chen, X.-Y. Huang, A.-H. Fu, J. Li, L.-D. Zhang, H.-Y.Guo, Chem. Mater. 2000, 12, 2385.[10] K. O. Klepp, F. Fabian, Eur. J. Solid State Inorg. Chem. 1997, 34, 1155.[11] A. Assoud, N. Soheilnia, H. Kleinke, Chem. Mater. 2005, 17, 2255.[12] H.-Y. Guo, Z.-H. Li, L. Yang, P. Wang, X.-Y. Huang, J. Li, Acta Crystallogr. 2001, C57, 1237.[13] M. Ji, M. Baiyin, S. Ji, Y. An, Inorg. Chem. Commun. 2007, 10, 555.[14] S. Loeken, W. Tremel, Z. Anorg. Allg. Chem. 1998, 624, 1588.[15] A. Kromm, W. S. Sheldrick, Acta Crystallogr. 2006 , E62, m2767.[16] M. Behrens, S. Scherb, C. Näther, W. Bensch, Z. Anorg. Allg.Chem. 2003, 629, 1367. A. Kromm, W. S. Sheldrick [17] W. S. Sheldrick, H.-J. Häusler Z. Anorg. Allg. Chem. 1988, 561, 149.[18] W. S. Sheldrick, M. Wachhold, Coord. Chem. Rev. 1998, 176, 211.[19] T. van Almsick, A. Loose, W. S. Sheldrick, Z. Anorg. Allg.Chem. 2005, 631, 21.[20] M. Melullis, M. K. Brandmayer, S. Dehnen, Z. Anorg. Allg.Chem. 2006, 632, 64.[21] A. Loose, W. S. Sheldrick, Z. Naturforsch. 1997, 52b, 687.[22] H. Ahari, A. Garcia, S. Kirkby, G. A. Ozin, D. Young, A. J.Lough, J. Chem. Soc., Dalton Trans. 1998, 2023.[23] T. van Almsick, W. S. Sheldrick, Acta Crystallogr. 2005, E61, m2348.[24] M. Tampier, D. Johrendt, Z. Anorg. Allg. Chem. 2001, 627, 312.[25] X. Jin, L. Zhang, G. Shu, R. Wang, H. Guo, J. Alloys Comp.2002, 347, 67.[26] T. van Almsick, W. S. Sheldrick, Z. Anorg. Allg. Chem. 2005, 631, 1746.www.zaac.wiley-vch.de © 2008 WILEY-VCH Verlag GmbH & Co. KGaA, Weinheim Z. Anorg. Allg. Chem. 2008, 1005⫺10101010 [27] W. Zhang, X. Wu, M. Ebel, D. Wang, D. Rehder, Inorg. Chem.Commun. 2002, 5, 768.[28] M. Yuan, M. Dirmyer, J. Badding, A. Sen, M. Dahlberg, P.Schiffer, Inorg. Chem. 2007, 46, 7238.[29] Q. Zhang, X. Bu, Z. Lin, M. Biasini, W. P. Beyermann, P.Feng, Inorg. Chem. 2007, 46, 7262.[30] F. Le ´ tumier, G. Broekes, J.-M. Barbe, R. Guilard, D. Lucas, V. Dahaoui-Giudrey, C. Lecomte, L. Thonin, C. Amatore, J.Chem. Soc., Dalton Trans. 1998, 2233.[31] C. Mantel, C. Baffert, I. Romero, A. Deronzier, J. Pecaut, M.-N. Collomb, C. Duboc, Inorg. Chem. 2004, 43, 6455.[32] G. M. Sheldrick, SHELX-97, Program for Crystal Structure solution and Refinement, Göttingen, 1997.[33] Crystallographic data for 1⫺4 have been deposited at the Cambridge Crystallographic Data Centre, 12 Union Road, Cambridge CB2 1EZ, UK (fax: int.code ⫹44(0)1223/336-033, e-mail: deposit@chemcrys.cam.ac.uk) under CCDC 670849⫺ 670852. | [] | [] | ["[Mn(terpy)] 2 (μ-Sn 2 Se 6 )", "C 42 H 110 Ge 4 Mn 4 N 16 O 5 Se 14", "C 20 H 48 Mn 2 N 8 Se 6.15 Sn 2", "C 30 H 22 Mn 2 N 6 Se 6 Sn 2", "C 30 H 22 Mn 2 N 6 Se 6 Sn 2"] | ["MnCl 2 (terpy)--0.127 mmol", "Sn--30.8 mg, 0.259 mmol", "Se--42.1 mg, 0.533 mmol", "Cs 2 CO 3--43.3 mg, 0.133 mmol"] | [] | [] | ["150 °C"] | ["10 h"] | ["H 2 O/en (10/1; en ⫽ ethylenediamine)--1.1 ml"]
cg101123y | Preparation of 1-7. {[Zn 2 (5-Br-ip) 2 (bpy)(H 2 O)] 3 2H 2 O} n (1). A mixture of 5-Br-H 2 ip (0.2 mmol, 49 mg), bpy (0.1 mmol, 17.9 mg), Zn(OAc) 2 3 2H 2 O (0.2 mmol, 44.0 mg), KOH (0.20 mmol, 11.2 mg), and distilled water (15 mL) was placed in a Teflon-lined stainless steel vessel, heated to 150 °C for 3 days, and then cooled to room temperature over 24 h. Colorless block crystals of 1 were obtained in 32% yield (based on Zn). Elem anal. Calcd for C 26 H 20 Br 2 Zn 2 N 2 O 11 : C, 37.76; H, 2.44; N, 3.39. Found: C, 37.80; H, 2.40; N, 3.42. | [] | ["24 h"] | ["{[Zn 2 (5-Br-ip) 2 (bpy)(H 2 O)] 3 2H 2 O} n", "C 26 H 20 Br 2 Zn 2 N 2 O 11"] | ["Zn(OAc) 2 3 2H 2 O--0.2 mmol, 44.0 mg"] | ["KOH--0.20 mmol, 11.2 mg"] | ["5-Br-H 2 ip--0.2 mmol, 49 mg", "bpy--0.1 mmol, 17.9 mg"] | ["150 \nC"] | ["3 days"] | ["distilled water--15 mL"]
ja209915n | Nd(UO 2 ) 2 (OH)(H 2 O)(mel) 2 (5). A mixture of 502 mg (1 mmol) of UO 2 (NO 3 ) 2 ·6H 2 O, 300 mg (0.68 mmol) of Nd(NO 3 ) 3 ·6H 2 O, 85 mg (0.25 mmol) of mellitic acid, 0.15 mL (0.6 mmol) of NaOH (4 M), and 5 mL (277 mmol) of H 2 O was placed in a Parr autoclave and then heated statically at 200 °C for 24 h. The resulting yellow product was then filtered off, washed with water, and dried at room temperature. It gave crystallites with specific block shape of 30−180 μm as it can be observed by SEM (Figure 1). | [] | [] | ["Nd(UO 2 ) 2 (OH)(H 2 O)(mel) 2"] | ["UO 2 (NO 3 ) 2 ·6H 2 O--502 mg (1 mmol)", "Nd(NO 3 ) 3 ·6H 2 O--300 mg (0.68 mmol)"] | ["NaOH (4 M)--0.15 mL (0.6 mmol)"] | ["mellitic acid--85 mg (0.25 mmol)"] | ["200 \nC"] | ["24 h"] | ["H 2 O--5 mL (277 mmol)"]
acs.inorgchem.5b02375 | Synthesis of [TbL(glu)(H 2 O)] n (4). The synthesis process of compound 4 was similar to that for compound 3, but with the substitution of Eu(NO 3 ) 3 ·6H 2 O to Tb(NO 3 ) 3 ·6H 2 O. Yield: 43.3 mg (63.5%) based on HL. Anal. Calcd (%) for C 24 H 19 TbN 4 O 8 S (682.42): C, 42.24, H, 2.81, N, 8.21%. Found: C, 42.34, H, 2.73, N, 8.14%. IR (KBr, cm −1 ): 3384(w), 3265(vw), 3069(w), 2972(w), 2187(vw), 1670(w), 1583(vs), 1540(w), 1457(w), 1419(s), 1240(s), 1169(vs), 1132(m), 1084(s), 1055(m), 1021(s), 948(m), 81 3(s), 7 35(s), 702(m), 661(m), 560(m), 485(m). | [] | [] | ["[TbL(glu)(H 2 O)] n", "C 24 H 19 TbN 4 O 8 S"] | ["Tb(NO 3 ) 3 \n6H 2 O--not provided"] | [] | ["Eu(NO 3 ) 3 \n6H 2 O--not provided"] | [] | [] | []
acs.inorgchem.0c00163 | Synthesis of [Cd 2 (2,2′-DSB) 2 (INH) 2 (H 2 O) 2 ] n (1). Compound [Cd 2 (2,2′-DSB) 2 (INH) 2 (H 2 O) 2 ] n (1) was isolated by the layering method. At ﬁrst, CdI 2 (0.074 g, 0.2 mmol) was taken in 2 mL of water; then, 2 mL of 1:1 (v/v) DMF−H 2 Obuﬀer solution was slowly added. After that, the methanolic solution of isoniazid (0.028 g, 0.2 mmol) (10 mL) was cautiously added; ﬁnally, the layering of the neutralized 2-MBA (0.031 g, 0.2 mmol) by Et 3 Nina2mLof ethanolic solution was carried out. The prism-shaped yellow crystals of [Cd 2 (2,2′-DSB) 2 (INH) 2 (H 2 O) 2 ] n (1) were developed within 1 week (43 mg, yield 75%). The experiment favors the oxidative addition to generate the disulﬁde bond in situ in the presence of air. | [] | [] | ["[Cd 2 (2,2′-DSB) 2 (INH) 2 (H 2 O) 2 ] n"] | ["CdI 2--0.074 g, 0.2 mmol"] | ["Et 3 Nina--2 mL"] | ["2,2′-DSB--not provided", "INH--0.028 g, 0.2 mmol"] | [] | ["1 week"] | ["water--2 mL", "DMF−H 2 Obuﬀer solution--1:1 (v/v), 2 mL", "methanolic solution of isoniazid--10 mL", "ethanolic solution of 2-MBA--2 mL"]
jacs.9b03422 | Preparation of Squarate-Based Material. A mixture of organic linker squaric acid (2.9 mmol, 0.33 g) and CoCl 2 6H 2 O (1.9 mmol, 0.46 g) was dissolved in 7 mL H 2 O, and then under stirring KOH (7.7 mmol, 0.43 g) was added. The mixture was finally transferred to a 25 mL Teflon-lined reactor. The reactor was heated to 220 o C for 48 h. After that, the reactor was cooled down to room temperature within several hours. The sample was filtrated and washed with deionized water several times, and then exchanged with deionized water for 3 days (2 times/day) prior to activation. Stability Tests of Squarate-Based Material. After being washed with deionized water, as-synthesized samples, about 0.2 g for each batch, were immersed in 10 mL of aqueous solution of pH = 1(HCl), pH = 4 (HCl), and pH = 10 (NaOH) at room temperature for 12 h, 24 h and 48 h, respectively. The treated samples were washed with deionized water for several times and dried at room temperature before PXRD measurements. | [] | ["3 days"] | ["Squarate-Based Material"] | ["CoCl 2 6H 2 O--1.9 mmol, 0.46 g"] | [] | ["squaric acid--2.9 mmol, 0.33 g", "KOH--7.7 mmol, 0.43 g"] | ["220 o C"] | ["48 h"] | ["H 2 O--7 mL"]
s1600536813000524 | Experimental The title compound was synthesized referring to the reported literature (Wang et al., 2012). A mixture of Zn(OAc) 2 .2H 2 O (0.0422 g, 0.1 mmol), ZnCl 2 (0.014 g, 0.1 mmol), and 1,4-bis((1H-imidazol-1-yl)methyl)benzene ligand (L) (0.024 g, 0.1 mmol), and H 2 O (15 ml) was sealed in 25 ml Teflon-lined stainless steel reactor and heated to 120 o C. Colorless blockshaped crystals suitable for X-ray diffraction analysis were separated by filtration with the yield of 0.031 g, 78% (based on ligand). | [] | [] | ["Zn(OAc) 2 .2H 2 O", "ZnCl 2", "1,4-bis((1H-imidazol-1-yl)methyl)benzene ligand (L)"] | ["Zn(OAc) 2 .2H 2 O--0.0422 g, 0.1 mmol", "ZnCl 2--0.014 g, 0.1 mmol"] | [] | ["1,4-bis((1H-imidazol-1-yl)methyl)benzene ligand (L)--0.024 g, 0.1 mmol"] | ["120 o C"] | [] | ["H 2 O--15 ml"]
j.molstruc.2011.02.050 | 2.2.4. [Fe(btx) 2 (N(CN) 2 )(H 2 O)] (ClO 4 )EtOHH 2 O(4) A solution containing NaN(CN) 2 (8.9 mg, 0.1 mmol) dissolved in 2 mL of water was added to a solution of Fe(ClO 4 ) 2 6H 2 O (36.3 mg, 0.1 mmol) and ascorbic acid (10 mg) dissolved in 5 ml of water. | [] | [] | ["[Fe(btx) 2 (N(CN) 2 )(H 2 O)] (ClO 4 )\nEtOH\nH 2 O"] | ["Fe(ClO 4 ) 2 \n6H 2 O--36.3 mg, 0.1 mmol"] | [] | ["NaN(CN) 2--8.9 mg, 0.1 mmol", "ascorbic acid--10 mg"] | [] | [] | ["water--2 mL", "water--5 ml"]
b719407b | [Mg·1·(H 2 O) 2 ](ClO 4 ) 2 (3). 1 (77.2 mg, 0.2 mmol) was dissolved in 8 mL of acetonitrile. Magnesium( II) perchlorate hexahydrate (66.2 mg, 0.2 mmol) was dissolved in 5 mL of acetonitrile and added dropwise to the above solution. The mixture was stirred for 2 h and the solvent was evaporated under reduced pressure. The residue was redissolved in 5 mL of acetonitrile and layered with diethyl ether. Fine yellowish block crystals were obtained. Yield: Table 4 Crystallographic and reﬁnement data for [Na 2 ·1·(ClO 4 ) 2 ], [Mg·1·(H 2 O) 2 ](ClO 4 ) 2 and [Al·(1) 2 ·(H 2 O) 6 ](ClO 4 ) 3 [Na 2 ·1·(ClO 4 ) 2 ](2)[Mg·1·(H 2 O) 2 ](ClO 4 ) 2 (3)[Al·(1) 2 ·(H 2 O) 6 ](ClO 4 ) 3 (4) Empirical formula C 21 H 22 Cl 2 Na 2 O 15 C 21 H 26 Cl 2 MgO 17 C 42 H 56 AlCl 3 O 32 M 631.27 645.63 1206.20 T/K 293(2) 293(2) 298(2) Diffractometer Bruker CCD Bruker CCD Bruker CCD Crystal system Triclinic Triclinic Orthorhombic Space group P ¯ 1 P ¯ 1 Pnna a/A ˚ 8.5217(17) 13.402(3) 12.1838(11) b/A ˚ 10.016(2) 14.290(3) 28.772(3) c/A ˚ 16.074(3) 15.951(3) 14.5984(13) a/ ◦ 75.61(3) 100.64(3) 90.00 b/ ◦ 74.83(3) 97.21(3) 90.00 c / ◦ 79.04(3) 112.76(3) 90.00 V/A ˚ 3 1271.2(4) 2702.3(9) 5117.5(8) Z 22 8 Density (calcd)/g cm −3 1.649 1.587 1.566 Absorb.coeff./mm −1 0.367 0.345 0.298 F(000) 648 1336 2512 h range/ ◦ 2.12–27.00 1.33–27.00 2.18–21.75 Index range −10 ≤ h ≤ 9 −17 ≤ h ≤ 9 −13 ≤ h ≤ 15 −12 ≤ k ≤ 12 −16 ≤ k ≤ 18 −35 ≤ k ≤ 33 −20≤ l ≤11 −20≤ l ≤20 −18 ≤ l ≤ 16 Reﬂections collected/unique 7755/5388 33008/11424 26451/5031 [R(int) = 0.0255] [R(int) = 0.0303] [R(int) = 0.0766] Reﬂections observed 2745 4998 2727 Date/restr/param 5388/0/361 11424/0/739 5031/0/353 GOF 0.960 0.930 1.033 Final R indices [I>2r(I)] R1 = 0.0672 R1 = 0.0753 R1 = 0.0821 wR2 = 0.1740 wR2 = 0.1940 wR2 = 0.2387 R indices (all data) R1 = 0.1364 R1 = 0.1771 R1 = 0.1460 wR2 = 0.1988 wR2 = 0.2330 wR2 = 0.2716 Peak and hole/e A ˚ −3 0.785 and −0.376 0.894 and −0.523 0.895 and −0.532 CCDC deposition no. 670884 670885 670883 3580 ¦ Dalton Trans., 2008, 3574–3581 This journal is © The Royal Society of Chemistry 2008 Downloaded by FORDHAM UNIVERSITY on 10 December 2012 Published on 29 April 2008 on http://pubs.rsc.org ¦ doi:10.1039/B719407B View Article Online 79.2 mg (61%).1 H NMR (400 MHz, acetone-d 6 ,25 ◦ C): d 7.89– 7.85 (t, 2 H, Ar-H); 7.29–7.27 (d, J = 2.9 Hz, 2 H, Ar-H); 7.17– 7.15 (d, J = 2.9 Hz, 2 H, Ar–H); 4.514 (s (broad), 4 H, CH 2 –O); 4.23–4.19 (d (broad), 8 H, CH 2 –O); 4.09 (s (broad), 4 H, CH 2 – O). ESI-MS m/z: 509.07 [M − ClO 4 ] + . Elemental anal. calcd for C 21 H 26 Cl 2 MgO 17 : C, 39.07; H, 4.06%. Found: C, 39.21; H, 3.98%.[Al·(1) 2 ·(H 2 O) 6 ](ClO 4 ) 3 (4). 1 (77.2 mg, 0.2 mmol) was dissolved in 5 mL of acetonitrile. Aluminium( III) perchlorate hexahydrate (86.7 mg, 0.2 mmol) was dissolved in 3 mL of acetonetrile and added dropwise to the above solution. The mixture was stirred for 2 h. All the solvent was removed by reduced pressure. The residue was redissolved in 10 mL of acetonitrile and layered with diethyl ether. Yellow colored crystals were obtained. Yield: 66.4 mg (60%).1 H NMR (400 MHz, acetone-d 6 ,25 ◦ C): d 7.63 (t, 2 H, Ar-H); 7.04–7.02 (d, J = 2.8 Hz, 2 H, Ar-H); 6.93–6.91 (d, J = 2.8 Hz, 2 H, Ar-H); 4.25–4.24 (m, 4 H, CH 2 –O); 3.98–3.97 (m, 4 H, CH 2 –O); 3.89–3.86 (m, 4 H, CH 2 –O); 3.74–3.71 (m, 4 H, CH 2 –O).ESI-MS m/z: 387.14 [M − Al − 3ClO 4 +H] + . Elemental anal.calcd for C 42 H 56 Cl 3 AlO 32 : C, 41.82; H, 4.68%. Found: C, 41.76; H, 4.81%.Crystallography Crystals of complexes 2–4, grown by vapor diffusion of acetonitrile–diethyl ether, were mounted on a Bruker SMART APEX CCD diffractometer for data collection at 293(2) or 298(2) KusingMo-Ka radiation. Final cell constants were calculated from the xyz centroids of typically more than 2700 reﬂections from the data collection after integration. Structures were solved by direct methods using SHELXTL-Plus V 5.10 14 and reﬁned using SHELXL-97.15 One perchlorate for the structure of 4 was modeled as disordered over two positions (50 : 50) and the structure of 3 showed two conformations. Table 4 lists additional crystal and reﬁnement information.Spectroscopy Absorption spectra were recorded using a Varian Cary 100 spectrophotometer and ﬂuorescence emission spectra were recorded using a Hitachi F-4500 ﬂuorimeter. The spectra were run on a solution of 1 (0.1 mM) in acetonitrile and microliter aliquots of M n+ salt solution were added. Fitting was completed using an Origin 6.0 spreadsheet, where values of the binding constants K s were calculated.Acknowledgements We are grateful for the ﬁnancial support of the National Science Foundation of China (20601011 and 20571035).References 1(a) F. P. Schmidtchen, Coord. Chem. Rev., 2006, 250, 2918; (b)V.Amendola, M. Bonizzoni, D. Esteban-G ´ omez, L. Fabbrizzi, M.Licchelli, F. Sancen ´ on and A. Taglietti, Coord. Chem. Rev., 2006, 250, 1451; (c) J. M. Llinares, D. Powell and K. Bowman-James, Coord. Chem.Rev., 2003, 240, 57; (d)E.A.Katayev,Y.A.UstynyukandJ.L.Sesser, Coord. Chem. Rev., 2006, 250, 3004; (e)R.Mart ´ ınez-M ´ a ˜ nez and F.Sancen ´ on, Chem. Rev., 2003, 103, 4419; (f)P.A.Gale,Acc. Chem. Res., 2006, 39, 465; (g) J. M. Hermida-Ram ´ onandC.M.Est ´ evez, Chem.– Eur. J., 2007, 13, 4743; (h) E. J. O’Neil and B. D. Smith, Coord. Chem.Rev., 2006, 250, 3068.2(a) T. Gunnlaugsson, M. Glynn, G. M. Tocci (n ´ ee Hussey), P. E. Kruger and F. M. Pfeffer, Coord. Chem. Rev., 2006, 250, 3094; (b) H. Miyaji, W. Sato and J. L. Sessler, Angew. Chem., Int. Ed., 2000, 39, 1777; (c)H.Miyali and J. L. Sessler, Angew. Chem., Int. Ed., 2001, 40, 154; (d)E.Quinlan, S. E. Matthews and T. Gunnlaugsson, J. Org. Chem., 2007, 72, 7497; (e) M. Yu, N. Lin, G. H. Zhao and H. K. Lin, J. Mol. Recognit., 2007, 20, 69; (f)P.PiatekandJ.Jurczak,Chem. Commun., 2002, 2450; (g) F. Sancen ´ o, R. Mart ´ ınez-M ´ a ˜ nez and J. Soto, Angew. Chem., Int.Ed., 2002, 41, 1416.3(a) G. V. Zyryanov, M. A. Palacios and J. P. Anzenbacher, Angew.Chem., Int. Ed., 2007, 46,1;(b) H. Maeda and Y. Kusunose, Chem.– Eur. J., 2005, 11, 5661; (c) P. Plitt, D. E. Gross Lynch and J. L. Sessler, Chem.–Eur. J., 2007, 13, 1374; (d) E. Quinlan, S. E. Matthews and T.Gunnlaugsson, Tetrahedron Lett., 2006, 47, 9333; (e)Z.H.Lin,S.J.Qu, C. Y. Duan, B. G. hang and Z. P. Bai, Chem. Commun., 2006, 624.4(a) K. Ghosh and S. Adhikari, Tetrahedron Lett., 2006, 47, 8165; (b) Y. H. Zhang, Z. M. Yin, Z. C. Li, J. Q. He and J. P. Cheng, Tetrahedron, 2007, 63, 7560; (c) H. M. Chawal, S. N. Sahu and R.Shrivastava, Tetrahedron Lett., 2007, 48, 6054; (d)J.M.Chmielewski and J. Jurczak, Chem.–Eur. J., 2005, 11, 6080; (e)C.F.ChenandQ.Y.Chen, Tetrahedron Lett., 2004, 45, 3957.5(a ) M. S. Han and D. H. Kim, Angew. Chem., Int. Ed., 2002, 41, 3809; (b) A. Ojida, H. Nonaka, Y. Miyahara, S. Tamaru, K. Sada and I.Hamachi, Angew. Chem., Int. Ed., 2006, 45, 5518; (c)T.P.Lin,C.Y.Chen, Y. S. Wen and S. S. Sun, Inorg. Chem., 2007, 46, 9201; (d)J.L.Fillaut, J. Andri ` es, L. Toupet and J. P. Desvergne, Chem. Commun., 2005, 2924; (e) D. P. Cormode, S. S. Murray, A. R. Cowley and P. D.Beer, Dalton Trans., 2006, 5135; (f) L. Fabbrizzi, N. Marcotte, F. Stomeo and A. Taglietti, Angew. Chem., Int. Ed., 2002, 41, 3811; (g) Y. Kataoka, D. Paul, H. Miyake, S. Shinoda and H. Tsukube, Dalton Trans., 2007, 2784; (h)S.C.M.G.Dantos,P.B.Fern ´ andez, S. E. Plush, J. P. Leonard and T. Gunnlaugsson, Chem. Commun., 2007, 3389; (i) L. L. Zhou, H.Sun, H. P. Li, H. Wang, X. H. Zhang, S. K. Wu and S. T. Lee, Org.Lett., 2004, 6, 1071.6 R. S. Beddoes, B. G. Cox, O. S. Mills, N. J. Mooney, C. F. Watt, D.Kirkland and D. Martin, J. Chem. Soc., Perkin Trans. 2, 1996, 2091.7I.D.BrownandD.Altermatt,Acta Crystallogr., Sect. B: Struct. Sci., 1985, 41, 244.8N.E.BreseandM.O’Keeffe,Acta Crystallogr., Sect. B: Struct. Sci., 1991, 47, 192.9(a) L. Prodi, F. Bolletta, N. Zaccheroni, C. I. F. Watt and N. J.Mooney, Chem.–Eur. J., 1998, 4, 1090; (b)M.Montalti,L.Prodiand N. Zaccheroni, J. Fluoresc., 2000, 10, 71.10 M. Kadarkaraisamy and A. G. Sykes, Inorg. Chem., 2006, 45, 779.11 V. G. Young, Jr, H. L. Quiring and A. G. Sykes, J. Am. Chem. Soc., 1997, 119, 12477.12 O. S. Mills, N. J. Mooney, P. M. Robinson, C. F. Watt and B. G. Box, J. Chem. Soc., Perkin Trans. 2, 1995, 697.13 Synthetical Handbook for Inorganic Compounds II,translatedbyJ.J.An and Z. C. Chen, Chemical Industry Press, Beijing, CSJ edn, 1986.14 SHELXTL-Plus V 5.10, Bruker Analytical X-ray Systems, Madision, WI, 1998.15 G. M. Sheldrick, SHELX97-Programs for Crystal Structure Analysis (Release 97-2), Universit ¨ at G ¨ ottingen, G ¨ ottingen, Germany, 1998.This journal is © The Royal Society of Chemistry 2008 Dalton Trans., 2008, 3574–3581 ¦ 3581 Downloaded by FORDHAM UNIVERSITY on 10 December 2012 Published on 29 April 2008 on http://pubs.rsc.org ¦ doi:10.1039/B719407B View Article Online | [] | [] | ["[Mg·1·(H 2 O) 2 ](ClO 4 ) 2", "[Al·(1) 2 ·(H 2 O) 6 ](ClO 4 ) 3"] | ["Mg(NCS) 2--66.2 mg, 0.2 mmol", "Aluminium(III) perchlorate hexahydrate--86.7 mg, 0.2 mmol"] | [] | ["1--77.2 mg, 0.2 mmol"] | [] | ["2 h"] | ["acetonitrile--8 mL", "acetonitrile--5 mL", "acetonitrile--3 mL"]
ic050617n | [Ag 2 L 3 (CF 3 SO 3 ) 2 (CH 3 COCH 3 )] ∞ (7). A solution of AgCF 3 SO 3 (617.9 mg, 2.4 mmol) in acetone (5 mL) was stirred with a solution of L 3 (0.20 mL, 0.87 mmol) in diethyl ether (5 mL) at 60 °C for 90 min. The resulting mixture was layered on petroleum ether and kept at room temperature in the dark. After 4 days, single crystals suitable for X-ray analysis were obtained. Yield: 40% based on AgCF 3 SO 3 . Anal. Found: C, 28.29; H, 2.27. Calcd for C 20 H 22 Ag 2 F 6 O 7 S 4 : C, 28.86; H, 2.66.1 H NMR (DMSO-d 6 , 300 MHz): δ 2.115 (qt, 2H, -S(CH 2 )(CH 2 )-), 3.343 (t, 4H, -S(CH 2 )-), 7.362-7.574 (m, 10H, C 6 H 5 -). | [] | ["4 days"] | ["[Ag 2 L 3 (CF 3 SO 3 ) 2 (CH 3 COCH 3)] ∞", "7", "C 20 H 22 Ag 2 F 6 O 7 S 4"] | ["AgCF 3 SO 3--617.9 mg, 2.4 mmol"] | [] | ["L 3--0.20 mL, 0.87 mmol"] | ["60 °C"] | ["90 min"] | ["acetone--5 mL", "diethyl ether--5 mL", "petroleum ether--not specified"]
s10876-016-1000-4 | Syntheses of Zn L 3  0:5 N 3 ðÞ 1:5 phenðÞ hi n ð4Þ A mixture of ZnCl 2 (68 mg, 0.5 mmol), NaN 3 (65 mg, 1 mmol), DCA (68 mg, 0.3 mmol), phen (27 mg, 0.14 mmol) and 8 mL H 2 O was sealed in a 23 mL Teﬂonlined stainless steel container, which was heated at 120 C for 3 days and then cooled to room temperature at a rate of 10 Ch -1 . Colorless block shaped crystals of 4 were collected in 22 % yield (based on Zn). Elemental analysis (%) for 4,C 20 H 12 N 9 Zn (M = 443.78): Calcd.: C, 54.13; H, 2.73; N, 28.41; Found:C, 54.17; H, 2.68; N, 28.46. IR (KBr disk, cm -1 ) see Fig. S4 in SI. | [] | [] | ["Zn L 3  0:5 N 3 ðÞ 1:5 phenðÞ hi n ð4Þ", "C 20 H 12 N 9 Zn"] | ["ZnCl 2--68 mg, 0.5 mmol"] | [] | ["DCA--68 mg, 0.3 mmol", "phen--27 mg, 0.14 mmol"] | ["120 C"] | ["3 days"] | ["H 2 O--8 mL"]
c4dt01413h | Found: C, 47.94; H, 3.09; N, 13.76.Preparation of L 2 FeCl 2 (1b). Ligand L (0.095 g, 0.80 mmol) and FeCl 2 ·4H 2 O (0.040 g, 0.040 mmol) were stirred together in MeOH (10 mL) for 10 min at room temperature. The solution was then filtered and the filtrate was left undisturbed to aﬀord red crystals (0.09 g, 77%) of (1b) suitable for X-ray diﬀraction over 24 h. UV-Vis (MeOH): λ max nm (ε,M −1 cm −1 ): 201 (33 100), 218 (22 100), 230 (20 800), 270 (28 900). IR (ν max /cm −1 ): 3224 (w), 3187 (w), 3043 (w), 1615 (w), 1605 (m), 1588 (m), 1537 (s), 1463 (s), 1430 (s), 1330 (s), 1330 (w), 1310 (m), 1256 (m), 1241 (m), 1167 (m), 1126 (w), 1099 (m), 1054 (w), 1030 (w), 1012 (m), 975 (w), 934 (m), 846 (m), 791 (s), 778 (w), 749 (s), 618 (m), 531 (w), 462 (m). Elemental Analysis (%): Scheme 1 Molecular structure of 3-(2’-pyridyl)-1,2,4-benzothiadiazine (L) with numbering scheme. | [] | ["24 h"] | ["L 2 FeCl 2 (1b)"] | ["FeCl 2 ·4H 2 O--0.040 g, 0.040 mmol"] | [] | ["L--0.095 g, 0.80 mmol"] | ["room temperature"] | ["10 min"] | ["MeOH--10 mL"]
acs.cgd.5b00453 | 7 room temperature. After two days, greenish-blue block-shaped crystals of 3 and blue polygonal crystals of 4 were obtained. These crystals were manually separated, washed with water and dried in air. Yield for 3: 49 mg (24%) based on copper salt. Anal. Calcd for CuC 18 H 14 N 4 O 4 : C, 52.24; H, 3.41; N, 13.54%. Found: C, 51.82; H, 3.41; N, 13.27%. IR (KBr, cm -1 ): 3088(w), 2258(w), 1633(s), 1613(s), 1496(m), 1385(s), 1266(m), 1207(m), 1073(m), 816(m), 720(w), 643(w). UV-vis (diffuse reflectance, cm -1 ): 13770. Yield for 4: 11 mg (5%) based on copper salt. Anal. Calcd for CuC 18 H 16 N 4 O 5 : C, 50.06; H, 3.73; N, 12.97%. Found: C, 50.92; H, 3.40; N, 13.07%. IR (KBr,cm -1 ): 3419(br), 3060(w), 2933(w), 2258(w), 1626(s), 1463(s), 1372(s), 1286(s), 1080(m), 1030(m), 903(w), 844(s), 727(m), 549(m). UV-vis (diffuse reflectance, cm -1 ): 16860. The single-crystals of 4 were synthesized in a similar manner but using dimethylformamide instead of ethanol. After one week, the suitable single-crystals of 4 for X-ray diffraction study were obtained. The low yields of 3 and 4 are owing to the tiny crystals of the mixed products which are difficult to separate manually. [Cu(cna) 2 (bpa)] n (5). The solution containing Cu(BF 4 ) 2 ·nH 2 O (118 mg, 0.5 mmol) and cyanoacetic acid (85 mg, 1 mmol) in water and ethanol (4 mL, 1:1 v/v) was mixed with 1,2-di(4pyridyl)ethane (90 mg, 0.5 mmol) in dimethylformamide (2 mL). This mixture solution was allowed to stand undisturbed at room temperature. After two days, greenish-blue crystals of 5 were obtained. Yield: 86 mg (41%) based on copper salt. Anal. Calcd for CuC 18 H 16 N 4 O 4 : C, 51.98; H, 3.88; N, 13.47%. Found: C, 51.73; H, 3.78; N, 13.36%. IR (KBr, cm -1 ): 3432(br), 2258(w), 1627(s), 1367(s), 1255(m), 1073(w), 1030(w), 901(w), 849(m), 719(w), 555(w). UVvis (diffuse reflectance, cm -1 ): 13770. X-ray Crystallography. The reflection data of 1-4 and 2-Co were collected on a 1 K Bruker SMART CCD area-detector diffractometer with graphite-monochromated MoKα radiation (λ = Page 7 of 42 ACS Paragon Plus Environment Crystal Growth & Design 1 2 3 4 5 6 7 8 9 10 11 12 13 14 15 16 17 18 19 20 21 22 23 24 25 26 27 28 29 30 31 32 33 34 35 36 37 38 39 40 41 42 43 44 45 46 47 48 49 50 51 52 53 54 55 56 57 58 59 60 | [] | [] | ["[Cu(cna)2(bpa)]n", "CuC18H14N4O4", "CuC18H16N4O5"] | ["Cu(BF4)2·nH2O--118 mg, 0.5 mmol"] | [] | ["cyanoacetic acid--85 mg, 1 mmol", "1,2-di(4pyridyl)ethane--90 mg, 0.5 mmol"] | [] | ["two days", "two days", "one week"] | ["water--4 mL", "ethanol--4 mL", "dimethylformamide--2 mL"]
cg901227h | Synthesis of 3. The similar procedure as prepared complex 2 except the mixed solvents of DMF and ethanol (v/v = 1:1) were used. The colorless prism crystals formed were collected, washed with ethanol, and dried in air. (Yield: 51%). Elemental anal.: Calcd for 3: C, 57.86; H, 4.86; N, 10.80%. Found: C, 56.92; H, 4.56; N, 10.35%. | [] | [] | ["3"] | [] | [] | [] | [] | [] | ["DMF--mixed solvents", "ethanol--mixed solvents"]
c5ce00004a | The reaction mixture was kept in the dark and further stirred for ca. 1 hour at room temperature. The resultant white precipitate was filtered, washed with 3 × 10 mL EtOH and dried in ambient air (0.102 g, yield 82%). EA calcd (%) for ĳAg 5 Ĳdetz) 5 ]·C 6 H 6 ĲC 35 H 56 N 15 Ag 5 ): C 34.92, H 4.56, N 16.97; found: C 35.00, H 4.50, N 17.04.Synthesis of ĳAg 4 Ĳdptz) 4 ]Ĵ0.5C 6 H 6 (3b) Single crystals were prepared in a similar way as for 2b , except that Hdetz was replaced with Hdptz (0.1 mmol, 0.017 g). The product was filtered, washed with 3 × 10 mL EtOH and dried in air at 150 °C for 30 min to obtain 3b' (0.012 g, yield 43%). EA calcd (%) for ĳAg 4 Ĳdptz) 4 ] ĲC 32 H 56 N 12 Ag 4 ): C 36.94, H 5.43, N 16.16; found: C 36.85, H 5.31, N 16.13. | [] | [] | ["ĳAg 5 Ĳdetz) 5 ]·C 6 H 6 ĲC 35 H 56 N 15 Ag 5", "ĳAg 4 Ĳdptz) 4 ]Ĵ0.5C 6 H 6", "ĳAg 4 Ĳdptz) 4 ] ĲC 32 H 56 N 12 Ag 4"] | [] | [] | [] | ["room temperature", "150 \nC"] | ["ca. 1 hour", "30 min"] | []
ja201165c | Preparation of (TBA) 3 [PMo V 8 Mo VI 4 O 37 (OH) 3 Zn 4 ][C 6 H 3 (COO) 3 ].8H 2 O([ε(trim)] ∞ ): A mixture of Na 2 MoO 4 3 4H 2 O(0.847g,3.50 mmol), molybdenum powder 99.99% (0.060 g, 0.62 mmol), H 3 PO 3 (0.020 g, 0.25 mmol), zinc chloride (0.136 g, 1 mmol), 1,3,5 benzenetricarboxylic acid (0.210 g, 1 mmol), tetrabutylammonium hydroxide 40 wt % solution in water (160 μL, 0.24 mmol), and H 2 O (9 mL) was stirred, and the pH was adjusted to 5 (pH i ) with 2 M HCl (pH f = 4.8). Red platelets suitable for X-ray diﬀraction study were collected after ﬁltration (0.097 g, 12% based on P). Anal. Calcd for C 57 H 130 Mo 12 N 3 O 54 PZn 4 : C, 21.63; H, 4.10; Mo, 36.38; N, 1.33; P, 0.98; Zn, 8.26. Found: C, 19.74; H, 3.49; Mo, 36.15; N, 1.10; P, 0.94; Zn, 8.45. IR (KBr pellets, ν/cm 1 ): 2961 (s), 2932 (s), 2848 (s), 2349 (m), 2299 (m), 1638 (w), 1620 (m), 1579 (sh), 1573 (w), 1481 (m), 1450 (sh), 1381(sh), 1358 (s), 1148 (w), 1062 (w), 965 (m), 939 (s), 816 (s), 783 (s), 709 (m), 592 (s), 540 (m), 518 (m), 482 (m). | [] | [] | ["(TBA) 3 [PMo V 8 Mo VI 4 O 37 (OH) 3 Zn 4 ][C 6 H 3 (COO) 3 ].8H 2 O([ε(trim)] ∞ )"] | ["Na 2 MoO 4 \n3 4H 2 O--0.847g, 3.50 mmol", "molybdenum powder 99.99%--0.060 g, 0.62 mmol", "zinc chloride--0.136 g, 1 mmol"] | [] | ["H 3 PO 3--0.020 g, 0.25 mmol", "1,3,5 benzenetricarboxylic acid--0.210 g, 1 mmol"] | [] | [] | ["H 2 O--9 mL", "tetrabutylammonium hydroxide 40 wt % solution in water--160 μL, 0.24 mmol"]
j.poly.2011.09.008 | 2.3. Synthesis of the complexes 2.3.1. [Cu(dpds) 2 (H 2 O) 2 ](3pySO 3 ) 2 (1) A solution of pyridine-3-sulfonic acid (3pySO 3 H; 0.079 g, 0.50 mmol) in water (2 mL) was slowly added to solution of Cu(AcO) 2 H 2 O (0.050 g, 0.25 mmol) in water (3 mL). This mixture was placed in a test tube and a solution of 4,4 0 -dipyridyldisulﬁde (dpds; 0.055 g, 0.25 mmol) in ethanol (2 mL) was carefully added. The reagents were allowed to mix slowly by diffusion to form blue crystals of 1.Data: yield: 21%. Anal. Calc. for C 30 H 28 N 6 O 8 S 6 Cu (856.49): C, 42.1; H, 3.3; N, 9.8; S, 22.5. Found: C, 41.8; H, 3.3; N, 9.7; S, 22.1%. IR (KBr, cm 1 ): 3452vs,b; 3263s 1593s, 1489w, 1419m, 1231m, 1191s, 1146m, 1045m, 1011m, 814w, 714m, 629m, 497m. UV–Vis at solid state (k max ,cm 1 ): 15100. | [] | [] | ["[Cu(dpds) 2 (H 2 O) 2 ](3pySO 3 ) 2", "C 30 H 28 N 6 O 8 S 6 Cu"] | ["Cu(AcO) 2 ?H 2 O--0.050 g, 0.25 mmol"] | [] | ["pyridine-3-sulfonic acid (3pySO 3 H--0.079 g, 0.50 mmol", "4,4 0 -dipyridyldisulﬁde (dpds--0.055 g, 0.25 mmol"] | [] | [] | ["water--2 mL", "ethanol--2 mL"]
c0ce00724b | Synthesis of [Y 2 Co(1,3-bdc) 4 (TPA)(H 2 O)]$2H 2 O1.A mixture of CoCO 3 (0.024 g, 0.20 mmol), Y 2 O 3 (0.045 g, 0.20 mmol), 1,3H 2 bdc (0.199 g, 1.20 mmol), TPA (0.058 g, 0.20 mmol), and water (10 mL) was placed in a Teﬂon reactor (15 mL). The mixture was heated at 140  C for 4 days, and then it was gradually cooled to room temperature at a rate of 10  Ch 1 . Green crystals of 1 were obtained. Yield: 38% based on CoCO 3 . Anal.Calcd for C 50 H 40 CoN 4 O 19 Y 2 (M r ¼ 1237.61): C, 48.52; H, 3.26; N, 4.53. Found: C, 48.79; H, 3.18; N, 4.09%.Synthesis of [Y 2 Zn(1,3-bdc) 4 (TPA)(H 2 O)]$2H 2 O2.The preparation of 2 was similar to that of 1 except that ZnCO 3 (0.025 g, 0.20 mmol) was used instead of CoCO 3 . Green crystals of 2 were obtained. Yield: 25% based on ZnCO 3 . Anal. Calcd for C 50 H 40 N 4 O 19 ZnY 2 (M r ¼ 1244.09): C, 48.27; H, 3.24; N, 4.50. | [] | [] | ["[Y 2 Co(1,3-bdc) 4 (TPA)(H 2 O)]$2H 2 O", "C 50 H 40 CoN 4 O 19 Y 2"] | ["CoCO 3--0.024 g, 0.20 mmol", "Y 2 O 3--0.045 g, 0.20 mmol", "ZnCO 3--0.025 g, 0.20 mmol"] | ["TPA--0.058 g, 0.20 mmol"] | ["1,3H 2 bdc--0.199 g, 1.20 mmol"] | ["140  C"] | ["4 days"] | ["water--10 mL"]
zaac.201500543 | General Procedure for the Preparation of the Esters: The corresponding derivatives of 2,3-dihydroxybenzoic acid were refluxed in methanol or ethanol with one equivalent sulfuric acid overnight. The mixtures were poured into water and the solution was extracted with ethyl acetate once. Afterwards the organic layer was washed with saturated aqueous sodium carbonate solution and dried with magnesium sulfate. The desired methyl and ethyl esters were obtained in satisfactory purity after removing the solvent under reduced pressure. | [] | [] | [] | [] | [] | [] | ["reflux"] | ["overnight"] | []
ic960934h | Synthesis of H 4 TETP (1,4,8,11-Tetrakis(2-carboxyethyl)-1,4,8,11-tetraazacyclotetradecane). A solution of acrylic acid in pure ethanol (28.0 g; 0.39 mol) was added to a solution of cyclam (4 g; 0.02 mol) in the same solvent (150 mL). The solution was stirred at room temperature for 1 h, and the mixture was refluxed for 2 h. During heating a white solid is formed, and the reaction mixture was allowed to reflux for an additional 2 h. The solid was filtered off, washed several times with ethanol and ether, and dried under vacuum for 4 h at 1 mmHg/20 °C (yield: 80%). Colorless crystals have been prepared by slow evaporation at room temperature of a 0.04 M water solution of the corresponding compound.1 H NMR (D 2 O), δ (ppm): 1.9 (4H, q); 2.6 (8H, t); 2.8 (8H, t); 3.0 (8H, t); 3.1 (8H, s).13 C NMR (D 2 O), δ (ppm): 24.0; 33.2; 50.3; 51.0; 51.9; 180.1. Anal. Calcd for C 22 N 4 O 8 H 40 ‚CH 3 CH 2 OH (534.66): C, 53.9; H, 8.7; N, 10.5. Found: C, 53.0; H, 8.6; N, 10.6.Synthesis of [Ce(H 2 TETP)](OH)(H 2 O)‚10H 2 O (1). The synthesis of the Ce(III) TETP (1,4,8,11-tetrakis(2-carboxyethyl)-1,4,8,11-tetraazacyclotetradecane acid) complex has been carried out by reacting a 0.04 M water solution of H 4 TETP with an equimolar water solution of cerium nitrate, Ce(NO 3 ) 3 ‚6H 2 O and heating at 80-90 °C until the solution was clear (about 5 min). The pH of the solution during the metalation reaction was monitored using a SCHOTT (CG 840 B) pH meter. The pH varied in the range 3.2 to 4.4 at the end of the reaction (about 5-6 h). Colorless crystals of [(H 2 TETP,Ce(III)) + ,OH ,H 2 O‚ 10H 2 O] were obtained by slow evaporation of the reaction mixture at room temperature. | ["room temperature"] | ["2 h"] | ["H 4 TETP (1,4,8,11-Tetrakis(2-carboxyethyl)-1,4,8,11-tetraazacyclotetradecane)", "[Ce(H 2 TETP)](OH)(H 2 O)‚10H 2 O"] | ["Ce(NO 3 ) 3 ‚6H 2 O--equimolar"] | [] | ["acrylic acid--28.0 g; 0.39 mol", "cyclam--4 g; 0.02 mol"] | ["room temperature", "reflux", "80-90 \n°C"] | ["1 h", "2 h", "5-6 h"] | ["pure ethanol--150 mL", "water--0.04 M"]
c6ce00059b | In a round bottom flask 5-amino2,4,6triiodosophtalic acid (0.560 g, 1 mmol) was dissolved in 3 ml of water. The solution was cooled to -3 o C. After 10 minutes, 0.3 mL of concentrated HCl were added. In an Erlenmeyer flask, sodium nitrite (1 eq) was dissolved in 0.8 mL of water and cooled at the same temperature. The two solution were combined at -3 o C under vigorous stirring. Sodium acetate and N,N–dimethylaniline were than dissolved in a mixture of ethanol and water (2 mL : 0.8 mL). This solution was also cooled down to -3 o C and added, over 20 minutes, to the amine solution. The reaction was stirred for 16 hours at room temperature. Water was added and the mixture was extracted tree times with ethyl acetate. The solution was dried (Na 2 SO 4 ) and evaporated under vacuum. After that, a solution of NaOH (0.01 M) was added to the solid. The resulting solution was washed several times with ethyl acetate. Then aqueous solution was acidified with HCl (pH=1). Finally, the mixture was extracted with ethyl acetate (for two times) and the solvent was removed under vacuum. 1 was obtained as a red solid in 55% yield. Melting point: 237 o C (dec.). 1 H NMR (DMSO-d 6 , 400 MHz, 293 K, δ ppm): 7.81 (d, 3 J HH = 8 Hz, 2H), 6.88 (d, 3 J HH = 8 Hz, 2H), 3.10 (s, 6H). 13 C NMR (DMSO-d 6 , 100 MHz, 293 K, δ ppm): 169.21, 148.96, 147.19, 146.55, 141.26, 140.18, 125.31, 111.45, 92.59, 88.90, 85.67, 30.54. ATR-FTIR: ν max = 3323, 2911, 2637, 2504, 1729, 1697, 1598, 1545, 1516, 1317, 1248, 1179, 1126, 931,917, 902, 750 cm -1 . Anal. Calcd for C 16 H 12 N 3 O 4 I 3 : C, 27.81; H, 1.75; N, 6.08%. Found: C, 27.62; H, 1.72; N, 5.99%. MS/ESI m/z 691.0, found 692.1 (M + H + ). (E)-4-(isophtalicphenyl)diazenyl)-N,N-dimethylbenzenamine (2). This compound was synthetized using the same procedure applied for 1 . The 5-amino-2,4,6-triiodosophtalic acid was substituted with 5-aminoisophtalic acid (1 mmol). 2 was obtained as a red solid in 62% yield. Melting point: 251 o C (dec.). 1 H NMR (DMSO-d 6 , 400 MHz, 293 K, δ ppm): 8.47 (s, 1H). 8.45 (s, 2H), 7.85 (d, 3 J HH = 8 Hz, 2H), 6.85 (d, 3 J HH = 8 Hz, 2H), 3.08 (s, 6H). 13 C NMR (DMSO-d 6 , 100 MHz, 293 K, δ ppm): 166.70, 153.60, 153.25, 142.94, 132.97, 130.44, 126.43, 125.80, 112.10. ATR-FTIR: ν max = 2819, 2663, 2549, 1692, 1602, 1562, 1522, 1454, 1397, 1366, 1277, 1148, 916, 813, 858, 726, 692 cm -1 . Anal. Calcd for C 16 H 15 N 3 O 4 : C, 61.34; H, 4.83; N, 13.41%. Found: C, 61.11; H, 4.63; N, 13.67%. MS/ESI m/z 313.3, found 314.1 (M + H + ). {[Zn(1)(Py) 2 ] 2 (2-propanol)} n (3). A mixture of 0.032 g (0.107 mmol) of Zn(NO 3 ) 2 . | [] | [] | ["C 16 H 12 N 3 O 4 I 3", "(E)-4-(isophtalicphenyl)diazenyl)-N,N-dimethylbenzenamine", "{[Zn(1)(Py) 2 ] 2 (2-propanol)} n"] | ["5-amino2,4,6triiodosophtalic acid--0.560 g, 1 mmol", "sodium nitrite--1 eq", "Zn(NO 3 ) 2--0.032 g, 0.107 mmol"] | ["HCl--0.3 mL", "NaOH--2 N"] | ["5-aminoisophtalic acid--1 mmol"] | ["room temperature"] | ["16 hours"] | ["water--3 ml", "ethanol and water--2 ml : 0.8 ml"]
acs.inorgchem.6b02765 | Co(bipy)(UO 2 )(MPDP)·H 2 O(5). UO 2 (NO 3 ) 2 ·6H 2 O (50 mg, 0.1 mmol), H 4 MPDP (25 mg, 0.1 mmol), Co(NO 3 ) 2 ·6H 2 O (29 mg, 0.1 mmol), bipy (16 mg, 0.1 mmol), nitric acid (20 μL, 65%), and deionized water (1.0 mL) were loaded into a 20 mL Teﬂon-lined stainless steel autoclave (pH = 2.33) and heated at 180 °C for 3 days.The resulting product was washed with distilled water and ethanol and allowed to air-dry at room temperature. Red blocks of 5 were isolated. | [] | [] | ["Co(bipy)(UO 2 )(MPDP)·H 2 O", "UO 2 (NO 3 ) 2 ·6H 2 O"] | ["UO 2 (NO 3 ) 2 ·6H 2 O--50 mg, 0.1 mmol", "Co(NO 3 ) 2 ·6H 2 O--29 mg, 0.1 mmol"] | [] | ["H 4 MPDP--25 mg, 0.1 mmol", "bipy--16 mg, 0.1 mmol"] | ["180 °C"] | ["3 days"] | ["nitric acid--20 μL, 65%", "deionized water--1.0 mL"]
c4ce00597j | Synthesis of {[H 2 N(CH 3 ) 2 ](H 3 O) 16 [Co 8 K 5 (μ 2 -O) (TDA) 12 (H 2 O) 2 ]·10H 2 O} n (3). AmixtureofCo(OAc) 2 ·4H 2 O (0.0249 g, 0.1 mmol), KH 2 TDA (0.0312 g, 0.16 mmol) and HTZ (0.0070 g, 0.1 mmol) was dissolved in H 2 O(3mL)and DMF (3 mL). A mmonia solution (2 5% to 28%, 1 drop) and triethylamine (1 drop) were added into the mixture (pH = 10). | [] | [] | ["{[H 2 N(CH 3 ) 2 ](H 3 O) 16 [Co 8 K 5 (μ 2 -O) (TDA) 12 (H 2 O) 2 ]·10H 2 O} n", "NaN"] | ["Co(OAc) 2 ·4H 2 O--0.0249 g, 0.1 mmol", "KH 2 TDA--0.0312 g, 0.16 mmol"] | [] | ["HTZ--0.0070 g, 0.1 mmol"] | [] | [] | ["H 2 O--3 mL", "DMF--3 mL"]
zaac.200900347 | [Cu(IHQS)(4,4'-bipy) 0.5 H 2 O] n (2): A mixture of 7-iodo-8-hydroxyquinoline-5-sulfonic acid (52.7 mg, 0.15 mmol), Cu(NO 3 ) 2 ·3H 2 O (36.2 mg, 0.15 mmol), 4,4'-bipy (14.4 mg, 0.075 mmol) (molar ratio 2:2:1), and H 2 O (15 mL) was stirred at 80 °C for 1 h until a clear yellow solution formed. The pH value of the reaction mixture was adjusted with 1 m NaOH to 6.0. EtOH (2 mL) was added to this suspension with continuous stirring. The mixture was kept on stirring for 1 h at room temperature, finally sealed in a 25 mL Teflon-lined stainless steel vessels and heated at 130 °C for 3 d. Afterwards, it was cooled to 40 °C at a rate of 4 °C·h –1 . Blue rhomboid crystals were obtained after washing with deionized water and drying in air, in ≈ 77.8 % yield based on copper. Anal. calcd. for C 14 H 10 IN 2 O 5 SCu: C 33.18; H 1.99; N 5.53 %; found: C 33.11; H 1.96; N 5.51 %. IR (KBr): ν ˜ = 1188 m, 1048 m, 811 s, 593 s cm –1 . | ["40 °C"] | ["1 h"] | ["[Cu(IHQS)(4,4'-bipy) 0.5 H 2 O] n ", "C 14 H 10 IN 2 O 5 SCu"] | ["Cu(NO 3 ) 2 ·3H 2 O--36.2 mg, 0.15 mmol"] | ["1 m NaOH--adjust pH"] | ["7-iodo-8-hydroxyquinoline-5-sulfonic acid--52.7 mg, 0.15 mmol", "4,4'-bipy--14.4 mg, 0.075 mmol"] | ["80 °C", "130 °C"] | ["1 h", "3 d"] | ["H 2 O--15 mL", "EtOH--2 mL"]
dt9960000443 | [ Bi(C,H,MeA),{ OP(NMe,),},] [ PF,] 7. A sample of OP(NMe,)3 (0.06 cm3, 0.344 mmol) was added dropwise to a stirred solution of Bi(C,H4Me-4),Br (0.081 g, 0.172 mmol) in thf (10 cm3) at room temperature which resulted in a yellow solution. A solution of TlPF, (0.060 g, 0.172 mmol) in thf (6 cm3) was then added which led to the immediate formation of a pale yellow precipitate. The mixture was allowed to stir for 1 h and then filtered through Celite resulting in a slightly cloudy filtrate which was reduced in volume by vacuum to about 5 cm3. Hexanes (20 cm3) were then added as an overlayer and solvent diffusion over a period of days at - 30 "C resulted in colourless crystals of complex 7 (0.098 g, 64% based on bismuth) (Found: 34.90; H, 5.65; N, 9.40%). The complex [Bi(mes), { OP(NMe,),} ,][PF,] 8 was prepared similarly from Bi(mes),Br (0.127 g, 0.241 mmol) and TlPF, (0.095 g, 0.241 mmol) in thf (5 cm3) as a white crystalline solid and some colourless crystals (0.137 g, 60% based on bismuth) one of which was used for X-ray crystallography (Found: C, H, 6.15; N, 8.85%). The low observed carbon percentage suggests that the sample as isolated is not particularly pure. c, 33.55; H, 5.80; N, 9.90. C,,H5oBiF,N602P, requires c, 32.55; H, 5.75; N, 9.00. C30H58BiF6N602P3 requires c, 37.90; [Bi(mes),(OPPh,),] [PF,] 9. The compound Bi(mes),Br (0.084 g, 0.159 mmol) was dissolved in thf (5 cm3) giving a pale yellow solution. A sample of OPPh, (0.089 g, 0.319 mmol) was then added as a solution in thf (5 cm3) which resulted in a colourless solution. A solution of TIPF, (0.056 g, 0.159 mmol) in thf (6 cm3) was added which led to the immediate formation of a pale yellow precipitate. The mixture was stirred for 1 h and then filtered through Celite giving a colourless filtrate which was reduced in volume by vacuum to about 5 cm3. Hexanes (20 cm3) were added as an overlayer and solvent diffusion over a period of days at room temperature resulted in pale yellow crystals of complex 9 (0.109 g, 60% based on bismuth) one of which was used for X-ray crystallography to obtain a unit cell (Found: C, 55.40; H, 5.00. Cs4H,,BiF,O,P3 requires C, 56.45; H, 4.55%). [BiPh(OP(NMe,),),] [PF,], 11. A sample of OP(NMe2), (0.16 cm3, 0.924 mmol) was added dropwise to a stirred solution of BiPhBr, (0.206 g, 0.464 mmol) in thf (5 cm3) at room temperature which resulted in a colourless reaction solution. A solution of TIPF, (0.162 g, 0.464 mmol) in thf (6 cm3) was then added which led to the immediate formation of a pale yellow precipitate. The mixture was stirred for 30 min and then filtered through Celite resulting in a slightly cloudy filtrate which was reduced in volume by vacuum to about 5 cm3. Hexanes (20 cm3) were added as an overlayer and solvent diffusion over a period of days at - 30 "C resulted in colourless crystals of complex 11 (0.180 g, 30% based on bismuth) one of which was used for X-ray crystallography (Found: C, 28.10; H, 6.00; N, 12.35. C30H,,BiF,2N1204P6 requires C, 27.85; H, 6.00; N, 13.00%). [BiXZ(18-crown-6)] [BiX,] 12. A sample of SbCI, (0.05 cm', 0.365 mmol) was added dropwise to a stirred solution of Bi(mes)Br, (0.089 g, 0.182 mmol) and 18-crown-6 (0.048 g, 0.182 mmol) in MeCN (10 cm3) at room temperature which resulted in a change from yellow to colourless. After stirring for 2 h the mixture was pumped to dryness in vacuum. The resulting yellow solid was redissolved in hot MeCN (5 cm3) and Et,O (20 cm3) was added as an overlayer. Solvent diffusion over a period of days at room temperature resulted in yellow crystals of complex 12 (0.099 g) one of which was used for X-ray crystallography. [Bi12(OP(NMe,),),] [PF,] 13. A solution of TlPF, (0.040 g, 0.1 12 mmol) in thf (5 cm3) was added to a stirred orange solution of BiI, (0.067 g, 0.112 mmol) in thf (5 cm3) at room temperature resulting in no apparent colour change or precipitate. The compound OP(NMe2), (0.1 cm3, 0.575 mmol) was added dropwise resulting in a darker colour and the formation of a precipitate. The mixture was stirred for 45 min and then filtered through Celite resulting in a yellow solution which was reduced in volume by vacuum to about 8 cm3 and hexanes (30 cm3) were added as an overlayer. Solvent diffusion over a period of days at room temperature resulted in an intimate mixture of a yellow crystalline solid and yellow crystals of complex 13 (0.139 g, 40% based on bismuth) one of which was used for X-ray crystallography (Found: C, 22.40; H, 5.45; N, 12.30. C,,H,,BiF,I,N,,04P5 requires C, 21.75; H,5.50; N, 12.70%). [ BiI,(py)3(dppom)] [BiI,(py),]-py 14. The compound Bi13 (0.190 g, 0.322 mmol) was dissolved in thf (6 cm3), affording an orange solution, to which a solution of dppom (0.138 g, 0.322 mmol) in hot thf (6 cm3) was added at room temperature resulting in a darkening of the orange colour. The mixture was stirred for 1 h during which time a precipitate formed which was then isolated. This solid was redissolved in pyridine (10 cm3) and hexanes (25 cm3) were added as an overlayer. Solvent diffusion over a period of days at -22 "C afforded orange crystals of complex 14 (0.048 g, 12% based on bismuth) one of which was used for X-ray crystallography (Found: C, 3 1.25; H, 2.25; N, 3.85. C5,~4,B~,I,N,0,P2~C,H,N requires C, 3 1.90; H, 2.55; N, 4.05%). The low observed nitrogen percentage is probably due to slight loss of pyridine of crystallisation. All compounds are stable as solids in air for short periods but must be kept under an inert atmosphere for prolonged storage. X-Ray crystallography Crystallographic data and details of the data collection procedures and structure refinement for all structures are presented in Table 12. The following section deals with the structure of complex 3; where different, details for the other structures are given in parentheses or separately noted. Data were collected using 01-28 scans on an Enraf-Nonius Turbo-CAD4 diffractometer, running under CAD4-Express software, and with graphite-monochromated X-radiation (1 = 0.710 73 A). Accurate unit-cell parameters were determined by refinement of setting angles of 25 optimum high-angle reflec- tions which were flagged during data collection. Standard re- flections were measured every 2 h during data collection, and an 8% decrease in intensities was noted and a linear decay correc- tion applied (12% for 5, 4% for 8, 36% for 11, 5% for 12 and 53% for 14 with an interpolated correction applied; for 14, data collection was stopped after the crystal decay had reached 53% at which point Om,, was 18.8"). Corrections were applied for Lorentz-polarisation and absorption (DIFABS 29) effects (for 11 and 12 the absorption correction was carried out using semi- empirical I+J scans based on nine reflections with x angles greater than 81"). The structures were solved by direct methods using either SHELXS 86 30 or SIR 92.,' Subsequent difference syn- theses gave all other non-H atomic positions. All non-hydrogen atoms were allowed anisotropic thermal motion. For 8 the Bi, P, N, 0 and F atoms, except for F(6), were allowed anisotropic thermal motion, while C atoms were refined with isotropic thermal parameters. For 14 the N atom in the pyridine of crystallisation was arbitrarily assigned as the atom with the smallest thermal parameter after all atoms had initially been refined as carbon atoms. The phenyl rings were refined as rigid groups with idealised geometry (C-C 1.395 A, all angles 120"). Hydrogen atoms were included at calculated positions (C-H 0.96 A) and assigned isotropic thermal parameters 1.2 times that of their attached carbon atom. For 14 no H atoms were included for the pyridine of crystallisation. For 11 and 12 an extinction correction was applied. Refinement for 3 was by full- 452 J. Chem. SOC., Dalton Trans., 1996, Pages 443454 Published on 01 January 1996. Downloaded by University of Western Ontario on 26/10/2014 09:46:13. View Article Online Table 12 Crystallographic and structure solution data for compounds 3,5,8, 11, 12 and 14 Formula Mr Space group Cr stal system 4 K blA CIA .I0 PI" ri" VIA3 8 range for cell/" Z DJg cm-3 F(OO0) p(Mo-Ka)/cm-' TIK 8 range f O Crystal size/mm Range of transmission coefficients No. unique data hkl Ranges 9 No. data collected 2 r, Rmerge b No. data in refinement (n) $. No. refined parameters (p) 3. Final R Final R' Goodness of fit, S 7 b Largest remaining features 4 (maximum, minimum) in \o electron density maple k3 Shift1e.s.d. (maximum, average) 3 C48H40BBiF402P2- CH,C12 1091.5 1 pi Triclinic 1 1.6469(9) 13.6055(8) 15.6846(9) 96.222( 5) 100.357( 5) 106.5 1 O( 5) 23 10.4( 3) 17.6-20.7 2 1.57 1080 40.41 298 2.4-25.0 0.43 x 0.36 x 0.16 8449 8076 - 18 to 18 0.0 18 6738 454 0.031 0.035' 1.46 0.87-1.19 - 13 to 13, - 16 to 0, +0.77, -0.78 0.015. 0.0012 5 C24H46BiF6N602P3 866.56 Monoclinic 17.8759(6) 8.42 1 2(6) 23.73 14( 14) p2 1 In 90.935(4) 3 5 72.0( 4) 17.6-20.2 4 1.61 1 1720 51.32 293 2.3-25. I 0.3 x 0.2 x 0.03 0.7 1 - 1.34 7008 6306 0 to -21, - 10 to 0, 0.033 6306 367 0.043 0.103* 0.928 -28 to 28 +0.71, -0.59 0.148, 0.004 8 C30H5 8BiF6N602P3 950.7 1 Monoclinic 10.9452(9) 15.6764(9) 12.0261 (1 3) p2 1 94.8 1 7( 7) 2056.2(3) 1 7.6-20.8 2 1.536 956 44.65 293 0.3 x 0.23 x 0.23 3950 3746 2.3-25.0 0.75-1.18 - 12 to 0, - 18 to 0, - 14 to 14 0.032 3746 262 0.062 0.175* 1.026/ +2.13, -1.53 1.14, 0.09 11 C30H7 7BiF 1 2N 1 2°4p6 1292.84 Monoclinic 13.851(2) 21.768(2) 20.387(4) P21ln 92.60(2) 6141(2) 1 0.3- 1 9.5 4 1.398 2616 3 1.03 293 2.423.6 0.4 x 0.25 x 0.3 0.404-0.464 9654 9227 - 15 to 0,O-24, -22 to 23 0.126 9217 598 0.096 0.263 * 1.022 J + 1.48, -0.81 0.8, 0.005 12 cl 2H24Bi2Br3.5c12.506 1050.58 PT Triclinic 8.3265(3) I 1.1690( 6) 15.0640(11) 109.846( 5) 97.84 1 (5) 103.309(4) 1246.6(1) I 7.5-20.8 2 2.799 950 199.97 293 2.6-25.0 0.25 x 0.2 x 0.2 4561 4380 -9 to 9, - 13 to 12, 0-1 7 0.023 4380 242 0.040 0.069 1.015/ 0.628-1 .OO + 1.08, -0.87 0.01 1,0.001 14 C50H47Bi216N502P2* CSNSN 2070.33 pi Triclinic 1 2.1 80( 2) 13.31 5(3) 21.078(4) 76.82( 1) 75.62( 1) 85.48( 1) 3223( 1) 11 .o-12.0 2 2.133 I908 84.17 293 0.4 2.5-1 x 8.8 0.3 x 0.3 0.68-1.49 5335 5000 -11 too, -12to 12, - 19 to 18 0.071 4994 223 0.098 0.268 * ' 1.029 f +4.41, -3.52 0.059,0.003 Published on 01 January 1996. Downloaded by University of Western Ontario on 26/10/2014 09:46:13. View Article Online matrix least squares on F, and with the weighting scheme w = [02(F0)] ' used and judged satisfactory. Refinement of all other structures was by full-matrix least squares on F2; for 5 the weighting scheme used was w = [02(F,)2 + (0.0737P)2]-1 where P = [(FO2/3) + (2Fc2/3)]; for 8 w = [o~(F,)~ + (0.142P)2 + 6.97P1 I; for 11 w = [o~(F,)~ + (0.1382P)2 + 116.54PI-'; for 12 w = [o~(F,)~ + (0.0402P)2 + 2.106P]-', and for 14 w = [o~(F,)~ + (O.O624P)*]-'; o(F,) or o(F,)~ was estimated from counting statistics. For 8 refinement did not proceed smoothly and many distance restraints were applied in the final cycles of refinement. The quality of the data as judged by the unit-cell accuracy and internal R factors was not poor. It is possible that pseudo-symmetry is the cause of the poor determination of the light-atom positions. The possibility that the true space group was centrosymmetric P2Jm was examined, but discounted in view of the fact that (a) the E statistics uniformly were consistent with a non-centric space group and more importantly (b) the molecule does not possess an interiial mirror plane as would be required by the centric space group. In view of these problems the accuracies of the bond distances and angles are low compared with those in structures 3 and 5. For 11 there was substantial decay in the intensity of the standards during data collection which was undoubtedly due to solvent loss although there were no residuals in the electron-density maps which could be ascribed to any solvent molecule. However, a view of the packing of the ions of 11 in the crystals clearly revealed voids in the structure and calculations using PLATON 32 indicated that the total void volume per unit cell was about 830 A3 which is enough to accommodate four small molecules such as thf. These voids are centred around the inversion points 0, 0.5, 0 and 0, 0, 0.5. This solvent problem accounts for the high residuals for this structure. For 12 least-squares refinement of the population parameters for the halogen atoms revealed that each site was partially occupied by a Br atom and a C1 atom. A free refinement of these parameters gave an overall total of 3.5 Br and 2.5 C1 atoms per asymmetric unit, i.e. 7 Br and 5 C1 atoms per unit cell. This overall total was then fixed, and the relative proportion of these halogens in each site was allowed to vary. In the figures all the sites are labelled as Br atoms but the overall refined populations were Br(1) 54.6(6)% Br, Br(2) 74.8(5)% Br, Br(3) 56.1(6)% Br, Br(4) 59.5(5)% Br, Br(5) 84.4(6)% Br and Br(6) 20.7(6)% Br, estimated standard deviations on the final significant digit being given in parentheses. Refining these sites as pure Br or C1 atoms gave significantly worse fits. Neutral atom scattering factors were taken from ref. 33 with corrections for anomalous dispersion. For complex 3 calculations were carried out using the Glasgow GX suite of programs.34 For all other structures, calculations were carried out using SHELXL 93. Crystal data for complex 13: u = 13.524, b = 16.370, c = 26.069 A, orthorhombic, probable space group Phca, U = 5771.4 A3, D, = 1.524 g ~m-~. Complete atomic coordinates, thermal parameters and bond lengths and angles have been deposited at the Cambridge Crystallographic Data Centre. See Instructions for Authors, J, Chern. Soc. , Dalton Trans. , 1996, Issue 1. Acknowledgements We thank the SERC for a studentship (to C. J. C.) and N. C. N. thanks the Royal Society for additional supporting funds. References 1 A. H. Cowley and R. A. Kemp, Chem. Rev., 1985,85, 367. 2 N. Burford, B. W. Royan, J. M. Whalen, J. F. Richardson and R. D. Rogers, J. Chem. Soc., Chem. Commun., 1990, 1273; C. Payrastre, Y. Madaule and J. G. Wolf, Tetrahedron Lett., 1990, 31, 1145. 3 P. Jutzi, T. Wippermann, C. Kruger and H. J. Kraus, Angew. Chem., Int. Ed. Engl., 1983,22, 250. 4 N. W. Alcock, M. RavindranandG. R. Willey, J. Chem. Soc., Chem. Commun., 1989, 1063. 5 R. D. Rogers, A. H. Bond, S. Aguinaga and A. Reyes, J. Am. Chem. Soc., 1992, 114, 2967. 6 M. Schafer, G. Frenzen, B. Neumiiller and K. Dehnicke, Angew. Chem., Int. Ed. Engl., 1992,31, 334. 7 A. Neuhaus, G. Frenzen, J. Pebler and K. Dehnicke, 2. Anorg. Allg. Chem., 1992,618,93. 8 W. Frank, J. Weber and E. Fuchs, Angew. Chem., Int. Ed. Engl., 1987,26, 74. 9 W. Clegg, L. J. Farrugia, A. McCamley, N. C. Norman, A. G. Orpen, N. L. Pickett and S. E. Stratford, J. Chem. Soc., Dalton Trans., 1993, 2579. 10 L. P. Battaglia, A. Bonamartini Corradi, G. Pelizzi and M. E. Vidoni 11 12 13 14 15 16 17 18 19 20 21 22 23 24 25 26 27 28 Tani, Cryst. Struct. Commun., 1975,4, 399. F. Huber, H. Preut, G. Alonzo and N. Bertazzi, Inorg. Chim. Acta, 1985,102, 181. C. J. Carmalt, N. C. Norman, A. G. Orpen and S. E. Stratford, J. Organomet. Chem., 1993,460, C22. T. Allman, R. G. Goel and H. S. Prasad, J. Organomet. Chem., 1979, 166,365. Y. Mourad, Y. Mugnier, H. J. Breunig and M. Ates, J. Organomet. Chem., 1990,388, C9. W. Clegg, R. J. Errington, G. A. Fisher, D. C. R. Hockless, N. C. Norman, A. G. Orpen and S. E. Stratford, J. Chem. Soc., Dalton Trans., 1992, 1967. W. Clegg, R. J. Errington, G. A. Fisher, R. J. Flynn and N. C. Norman, J. Chem. Soc., Dalton Trans., 1993,637. W. Clegg, M. R. J. Elsegood, R. J. Errington, G. A. Fisher and N. C. Norman, J. Mater. Chem., 1994,4, 891. The VSEPR Model of Molecular Geometry, R. J. Gillespie and I. Hargittai, Allyn and Bacon, Boston, 1991. W. Clegg, N. A. Compton, R. J. Errington, G. A. Fisher, D. C. R. Hockless, N. C. Norman, A. G. Orpen and S. E. Stratford, J. Chem. SOC., Dalton Trans., 1992, 3515; R. J. Errington, G. A. Fisher, N. C. Norman, A. G. Orpen and S. E. Stratford, 2. Anorg. AIlg. Chem., 1994,620,457. C. J. Carmalt, L. J. Farrugia and N. C. Norman, Znorg. Chim. Acta, 1995, 234, 189 and refs. therein. B. Neumiiller and F. Gahlmann, J. Organomet. Chem., 1991, 414, 271. F. Gahlmann and B. Neumuller, 2. Anorg. Allg. Chem., 1994,620, 847. See, for example, K. 0. Christie, E. C. Curtis and D. A. Dixon, J. Am. Chem. Soc., 1993, 115, 1520; K. 0. Christie, D. A. Dixon, J. C. P. Sanders, G. J. Schrobilgen and W. W. Wilson, J. Am. Chem. Soc., 1995, 115,9461 and refs. therein. W. Clegg, M. R. J. Elsegood, V. Graham, N. C. Norman and N. L. Pickett, J. Chem. Soc., Dalton Trans., 1993, 997; W. Clegg, M. R. J. Elsegood, N. C. Norman and N. L. Pickett, J. Chem. Soc., Dalton Trans., 1994, 1753. W. J. Evans, J. L. Shreeve, J. W. Ziller and R. J. Doedens, Inorg. Chem., 1995,34,576. W. J. Evans, J. L. Shreeve, T. J. Boyle and J. W. Ziller, J. Coord. Chem., 1995,34, 229. H. Gilman and H. L. Yablunky, J. Am. Chem. Soc., 1941, 63, 207; H. Gilman and H. L. Yale, Chem. Rev., 1942,30,281. K. H. Ebert, R. E. Schulz, H.-J. Breunig, C. Silvestru and I. Haiduc, J. Organomet. Chem., 1994,470,93; L. D. Freeman and G. 0. Doak, Chem. Rev., 1982,82, 15. 29 N. Walker and D. Stuart, Acta Crystallogr., Sect. A, 1983, 39, 30 G. M. Sheldrick, SHELXS 86, University of Gottingen, 1986. 31 SIR 92, a program for automatic solution of crystal structures, A. Altomare, G. Cascarano, C. Giacovazzo and A. Guagliardi, J. Appl. Crytallogr., 1994, 27,435. 158. 32 A. L. Spek, Actu Crystallogr., Sect. A, 1990,46, C34. 33 Internationul Tables for X-Ray Crystallography, Kynoch Press, 34 P. Mallinson and K. W. Muir, J. Appl. Crystallogr., 1985, 18, 5 1. 35 G. M. Sheldrick, SHELXL 93, University of Gottingen, 1993. Birmingham, 1974, vol. 4. Received 22nd June 1995; Puper 5/04044B 454 J. Chem. Soc., Dalton Trans., 1996, Pages 443-454 Published on 01 January 1996. Downloaded by University of Western Ontario on 26/10/2014 09:46:13. View Article Online | [] | [] | ["Bi(C,H,MeA)", "OP(NMe,)", "PF,"] | ["Bi(C,H4Me-4),Br--0.081 g, 0.172 mmol", "Bi(mes),Br--0.127 g, 0.241 mmol", "BiPhBr--0.089 g, 0.182 mmol", "BiI,--0.067 g, 0.112 mmol", "Bi13--0.190 g, 0.322 mmol"] | ["TlPF,--0.060 g, 0.172 mmol", "TlPF,--0.095 g, 0.241 mmol", "TIPF,--0.162 g, 0.464 mmol", "TlPF,--0.040 g, 0.112 mmol"] | ["OP(NMe,)3--0.06 cm3, 0.344 mmol", "OP(NMe2),--0.16 cm3, 0.924 mmol", "OPPh,--0.089 g, 0.319 mmol", "OP(NMe2),--0.1 cm3, 0.575 mmol", "dppom--0.138 g, 0.322 mmol"] | ["room temperature", "80 \nC", "room temperature", "room temperature", "room temperature"] | ["1 h", "72 h", "1 h", "30 min", "45 min"] | ["thf--10 cm3", "thf--5 cm3", "thf--5 cm3", "thf--5 cm3", "thf--6 cm3"]
c2dt12166b | Treatment of infection. Larvae were inoculated with 20 μlof the C. albicans suspension (2 × 10 6 cells) by injection as described above. The larvae were then placed in sterile petri dishes and incubated at 303 K for 1 h, after which time the test solution (20 μl) was administered by injection. The larvae were incubated at 303 K for 72 h and larvae survival was monitored immediately after this period. | ["303 K"] | ["72 h"] | [] | [] | [] | [] | [] | [] | []
c4ce00733f | [{Cd(μ-L1) 2 (μ-L1) 3 (H 2 O)}·2H 2 O] ∝ CP1d and [{Cd(μL1) 2 (H 2 O) 2 } · H 2 O] ∝ CP1e were synthesized b y carefully adding an aqueous solution of L1 (40 mg, 0.15 mmol) to a methanolic solution of Cd(NO 3 ) 2 ·4H 2 O (46.7 mg, 0.15 mmol) and the solution was left for slow evaporation at room temperature.After two weeks two types of block shaped crystals were obtained. The crystals were washed in distilled water and finally with methanol and separately characterized by elemental analysis, X-ray powder diffraction (PXRD) and FT-IR . Yield: ~36 mg (including both the polymorph). Elemental analysis calcd. for CP1d,C 26 H 22 CdN 4 O 9 ·2H 2 O (%): C 46.82, H 3.93, N 8 .40; found: C 46.33, H 3.29, N 8.34 and for CP1e.H 2 O, C 26 H 26 CdN 4 O 10 ·H 2 O (%): C 45.59, H 4.12, N 8.18; found: C 45.73 , H 3.85, N 8.03. FT-IR (KBr pellet): 3380, 3272, 3072, 1658s, 1602s, 1521, 1506, 1398s, 1326s, 1276m, 1245m, 1178s, 1126, 1056, 1029m, 902m, 858, 833, 783s, 714m, 700m, 642, 505, 428 cm −1 . | [] | [] | ["[Cd(μ-L1) 2 (μ-L1) 3 (H 2 O)]\n2H 2 O", "[Cd(μL1) 2 (H 2 O) 2 }\nH 2 O"] | ["Cd(NO 3 ) 2 \n4H 2 O--46.7 mg, 0.15 mmol"] | [] | ["L1--40 mg, 0.15 mmol"] | [] | ["two weeks"] | ["methanol--methanolic solution"]
cg401805x | 45.22, H 6.48, N 17.56; found C 42.08, H 6.32, N 17.01. Selected IR peaks (cm −1 ): 3201(m), 2929(m), 1567(s), 1410(s), 1287(w), 1256(w), 1168(w), 1014(w), 782(w), 697(w), 404(w).[Ag 2 (bpz) 3 (aze)·3.5H 2 O] n (7). A mixture of Ag 2 O (23.2 mg, 0.1 mmol), bpz (19 mg, 0.1 mmol), H 2 aze (18.8 mg, 0.1 mmol), and 6 mL of H 2 O was heated to 180 °Cin10hina25mLTeﬂon-lined reaction vessel, kept 180 °C for 50 h, and then slowly cooled to 30 °Cin13h.The pH values of system are 4.07 and 4.14 before and after the solvothermal reaction. Colorless needlelike crystals of 7 were isolated by ﬁltration, washed with H 2 O, and dried in air (yield 35% based on bpz). Elemental analysis calcd (%, for C 39 H 63 Ag 2 N 12 O 7.5 ) C 45.23, H 6.13, N 16.23; found C 45.09, H 6.32, N 16.91. Selected IR peaks (cm −1 ): 3201(m), 2928(m), 1565(s), 1408(s), 1307(w), 1169(w), 1015(w), 780(w). | ["30 °C"] | ["13h"] | ["[Ag 2 (bpz) 3 (aze)·3.5H 2 O] n"] | ["Ag 2 O--23.2 mg, 0.1 mmol"] | [] | ["bpz--19 mg, 0.1 mmol", "H 2 aze--18.8 mg, 0.1 mmol"] | ["180 °C"] | ["50 h"] | ["H 2 O--6 mL"]
c3ce42086h | 76 ( 1 ), 71 ( 2 ), 72 ( 3 ), 66 ( 4 ) and 62% ( 5 ). Anal. Calc. for C 4 H 6 MnO 5 ( 1 ): C, 25.40; H, 3.20. Found: C, 25.46; H, 3.22%. Anal Calc. for C 5 H 8 MnO 5 ( 2 ): C, 29.56; H, 3.97. Found: C, 29.48; H, 4.12%. Anal. Calc. for C 7 H 12 MnO 5 ( 3 ): C, 36.36; H, 5.24. Found: C, 36.39; H, 5.36%. Anal. Calc. for C 7 H 12 MnO 5 ( 4 ): C, 36.36; H, 5.24. Found: C, 36.48; H, 5.16%. Anal. Calc. for C 10 H 10 Mn 2 O 5 ( 5 ): C, 37.51; H, 3.15. Found: C, 37.61; H, 3.24%. Selected IR peaks (KBr, cm -1 ): 3387s, 1648s, 1559s, 1455s, 1382s, 1291s, 1270m, 1064m, 941m, 709m ( 1 ); 3492m, 3134m, 2985m, 1637m, 1562s, 1409s, 1359m, 1325m, 1186m, 714m ( 2 ); 3379m, 2976m, 2487w, 1794w, 1417s, 1075w, 863s, 837w, 806w, 725m ( 3 ); 3423m, 1564s, 1495m, 1443s, 1373s, 1284m, 870m, 764w, 703m, 576m ( 4 ); 3388w, 1549s, 1446m, 1426m, 1364m, 1308m, 730m, 695m, 669s, 540m ( 5 ). Physical Techniques IR spectra were recorded on a FT-IR NICOLET 5700 over the range 4000-400 cm -1 , the samples being prepared as a tablet with KBr. Magnetic susceptibility measurements on polycrystalline samples of compounds 1-5 were carried out in the temperature range 2.0-300 K with a Quantum Design SQUID magnetometer under applied dc magnetic fields of 50 G (2.0 ≤ T ≤ 100 K) ( 3 ) and 5000 G (2.0 ≤ T ≤ 300 K) ( 1 3 and 5 ), and 1 T (25 ≤ T ≤ 300 K) and 1000 G (2.0 ≤ T ≤ 25 K) ( 4 ). Diamagnetic corrections of the constituent atoms were estimated from Pascal’s constants 12 as –84 x 10 -6 ( 1 ), –96 x 10 -6 ( 2 ), –119 x 10 -6 ( 3 and 4 ) and -133 x 10 -6 cm 3 mol -1 ( 5 ) [per one manganese(II) ion]. Experimental susceptibilities were also corrected for the magnetization of the sample holder [plastic bag ( 1 2 )/capsule ( 3 5 )]. X-ray Data Collection and Structure Determination Data collection of 1 , 3 and 4 were carried out on a BrukerNonius KappaCCD diffractometer and the crystallographic data were collected at 293(2) K by using graphite-monochromated Mo-Kα radiation (λ = 0.71073 Å), while data of complexes 2 and 5 was measured on an Agilent SuperNova X-ray µ -focus Source at the same temperature, but using Cu-Kα radiation (λ = 1.54184 Å). The data were indexed, integrated and scaled with the EVALCCD 13 software ( 1 , 3 and 4 ) and the CrysAlis-PRO 14 ( 2 and 5 ) programs. The crystal structures of 1 and 3 were solved by using the SIR92 software 15 while those of 2 , 4 and 5 were solved by direct methods using the SHELXS-97 program. | [] | [] | ["C 4 H 6 MnO 5 ( 1 )", "C 5 H 8 MnO 5 ( 2 )", "C 7 H 12 MnO 5 ( 3 )", "C 7 H 12 MnO 5 ( 4 )", "C 10 H 10 Mn 2 O 5 ( 5 )"] | [] | [] | [] | [] | [] | []
c8ra04452j | 2.1.4. [Cd(2-MeIm) 2 (SCN) 2 ] n (4). An aqueous solution of CdBr 2 (1 mmol) was added drop-wise under constant stirring to an aqueous solution of 2-MeIm, (2 mmol) and KSCN (2 mmol).Aer keeping the stirring during 2 h, the resulting mixture was ltered and the ltrate le for two week until colorless single crystals were obtained. Yield: 50%. Anal. calcd for C 10 H 12 N 6 S 2 Cd: C, 30.58; H, 3.06; N, 21.41%. Found: C, 30.75; H, 3.08; N, 21.48%.2.2. Instrumentation Elemental analyses (carbon, hydrogen and nitrogen) were performed using a CarloErba elemental analyzer. The Infrared (IR) absorption spectra were measured at room temperature in KBr pellets, with a resolution of 2 cm 1 on a FTIR Perkin Elmer GX1 in the frequency range 4000–400 cm 1 . The Raman spectra of the solids were recorded in a 3500–50 cm 1 interval with a Thermo scientic DXR Raman microscope. The Raman dispersion data were collected using a diode-pump, solid state laser of 780 nm (at 5 cm 1 spectral resolution), a con-focal aperture of 25 mm pinhole and a 10 objective lens. Thermogravimetric (TG) and diﬀerential thermal analysis (DTA) were performed with a Shimadzu DTG-50 thermo-balance in the 25– 800  C range at a heating rate of 5  min 1 under air ow. The electronic absorption spectra of 1-MeIm, 2-MeIm and 1–4 Scheme 1 Possible coordination modes of thiocyanate. | [] | ["two weeks"] | ["[Cd(2-MeIm) 2 (SCN) 2 ] n", "C 10 H 12 N 6 S 2 Cd"] | ["CdBr 2--1 mmol"] | [] | ["2-MeIm--2 mmol"] | [] | ["2 h"] | ["KSCN--2 mmol"]
j.poly.2016.08.044 | 2.2. Synthesis of [Ni(azp)(ppa)(H 2 O) 2 ] n (1) A mixture of Ni(NO 3 ) 2 6H 2 O (150 mg, 0.5 mmol), 1,4phenylenedipropionic acid (220 mg, 1 mmol), 4,4 0 -azodipyridine (180 mg, 1 mmol) and 9 ml of mixed H 2 O/DMF/MeOH (1:1:1 v/v) was placed in a 25 ml Teﬂon-lined stainless steel. The vessel was sealed and heated at 80 °C for 10 h and then continuously heated at 120 °C for 24 h. After the mixture was slowly cooled to room temperature, greenish brown crystals of 1 were obtained. Yield: 112 mg (44%) based on Ni salt. Anal. Calc. For C 22 H 22 N 4 NiO 6 :C, 53.00; H, 4.46; N, 11.27%. Found: C, 52.91; H, 4.50; N, 11.12%. IR spectrum (KBr, cm 1 ): 3386s, 3210m, 2961m, 2914m, 2631s, 1956m, 1574s, 1552s, 1415s, 1383s, 1415s, 1383s, 1308s, 1227m, 1161m, 1017m, 985m, 957m, 865s, 846s, 799m, 676m, 620s, 571m, 551m, 480m. | [] | [] | ["[Ni(azp)(ppa)(H 2 O) 2 ] n", "C 22 H 22 N 4 NiO 6"] | ["Ni(NO 3 ) 2 ?6H 2 O--150 mg, 0.5 mmol"] | [] | ["1,4phenylenedipropionic acid--220 mg, 1 mmol", "4,4 0 -azodipyridine--180 mg, 1 mmol"] | ["80 \nC", "120 \nC"] | ["10 h", "24 h"] | ["H 2 O/DMF/MeOH--9 ml"]
c5ce01884f | Synthesis of [ZnĲIDPA)ĲH 2 O)] n ·nĲH 2 O) (1) The starting materials, ZnĲNO 3 ) 2 ·6H 2 O (0.0297 g, 0.1 mmol), H 2 IDPA (0.0297 g, 0.1 mmol), DMF (1 mL) and H 2 O (2 mL), were sealed in a 20 mL capped vial. The pH value was adjusted to 9.5 with 0.5 mol L −1 NaHCO 3 solution, and then the resulting mixture was heated at 90 °C for two days. After slow cooling to room temperature, colorless piece-shaped crystals suitable for X-ray diffraction analysis were separated by filtration with the yield of 0.0246 g, 62% (based on the H 2 IDPA ligand). Anal. calcd for C 16 H 13 ZnNO 7 (396.66): C 48.40, H 3.28, N 3.53. Found: C 48.56, H 3.22, N 3.59. IR/ cm −1 (KBr): 3694 (w), 1705 (m), 1534 (s), 1361 (s), 1078 (m), 924 (m), 773 (m), 732 (m). | [] | [] | ["[Zn(IDPA)(H 2 O)] n ·n(H 2 O)", "C 16 H 13 ZnNO 7"] | ["Zn(NO 3 ) 2 ·6H 2 O--0.0297 g, 0.1 mmol"] | [] | ["H 2 IDPA--0.0297 g, 0.1 mmol"] | ["90 °C"] | ["two days"] | ["DMF--1 mL", "H 2 O--2 mL"]
acs.cgd.8b01706 | [Co 3 (L 1 ) 1.5 (1,4-NDC) 3 (EtOH)] n , 2.Compound 2 was prepared by following the procedure described for 1, except 10 ml EtOH was used. Purple crystals were obtained. Yield: 0.047 g (35 %). Anal. Anal. Calcd for C 65 H 57 Co 3 N 6 O 16 (MW = 1354.95): C, 57.61; H, 4.24; N, 6.20 %. Found: C, 56.76; H, 4.26; N, 5.85 %. IR (cm 1 ): 3295 (w), 3085(w), 2926 (w), 1698(w), 1680 (w), 1604(m), 1585(m), 1550(m), 1514(m), 1462(m), 1426(s), 1364(s), 1284(m), 1268(m), 1206(w), 1160(w), 1134(w), 1037(w), 961(w), 865(w), 841(w), 828(w), 811(w), 792(w), 778(m), 749(w), 697(w), 665(w), 635(w), 622(w), 586(w), 557(w), 518(w), 498(w), 454(w), 430(w), 419(m), 411(w). | [] | [] | ["[Co 3 (L 1 ) 1.5 (1,4-NDC) 3 (EtOH)] n", "C 65 H 57 Co 3 N 6 O 16"] | [] | [] | [] | [] | [] | ["EtOH--10 ml"]
c0ce00969e | After 3 hours, the reaction was ﬁltered and the very pale pink ﬁltrate kept. From the solution, pale pink crystals of 1 suitable for X-ray crystallography were obtained. pH of the solution: 4.Yield ¼ 0.057 g, 16% based on manganese chlorate hexahydrate.Mp 157–160  C. IR (KBr pellet, cm 1 ): 3336(s), 1629(s), 1534(m), 1473(m), 1420(m), 1386(w), 1306(w), 1249(w), 1143(s), 1086(s), 956(m), 941(m), 800(s), 838 (m), 751(m), 717(w). No signals were detected in the 1 H-NMR experiment or the 31 P-NMR experiment. HRMS obs. (calc.): 520.654 (519), M +  H 2 O  ClO 4  .Synthesis of 2, [{Co(2PyHCH 2 PO 3 H)(H 2 O)}ClO 4 ] n 2 was prepared by the same method as was used for 1. 0.1 g (0.58 mmol) of 2-pyridylmethylphosphonic acid and 0.21 g (0.58 mmol) of cobalt perchlorate hexahydrate. pH of the solution: 4.Yield ¼ 0.026 g, 7% based on cobalt chlorate hexahydrate. Mp 63  C, colour changes from red/pink to purple/blue, shrinks in size at 76  C, melting point at 102–105  C. IR (KBr pellet, cm 1 ): 3412–3390 (s), 1633(s), 1618(s), 1542(w), 1470(w), 1390(w), 1413(w), 1310(w), 1135(s), 1101(s), 1082(s), 941(m), 792(m), 701(m), 626(s). No signals were detected in the 1 H-NMR experiment or the 31 P-NMR experiment. HRMS obs. (calc.): 604.18 (604.07), M +  2H 2 O. | [] | [] | ["{Co(2PyHCH 2 PO 3 H)(H 2 O)}ClO 4", "2"] | ["cobalt perchlorate hexahydrate--0.21 g, 0.58 mmol"] | [] | ["2-pyridylmethylphosphonic acid--0.1 g, 0.58 mmol"] | [] | [] | []
00958972.2017.1320395 | 2.2. Preparation of the compounds 2.2.1. Synthesis of [Cu II (btb) 1.5 (γ-Mo 8 O 26 ) 0.5 (H 2 O)]·2H 2 O (1) A mixture of Cu(CH 3 COO) 2 ·H 2 O (0.080 g, 0.401 mmol), (NH 4 ) 6 Mo 7 O 24 ·4H 2 O (0.080 g, 0.065 mmol) and btb (0.020 g, 0.104 mmol) was dissolved in 10 mL of distilled water at room temperature. The suspension was stirred for 1 h in air, and the pH of the solution was then adjusted from 4.3 to 3.8 with 1.0 mol L −1 HCl. The suspension was sealed in a Teon-lined autoclave (25 mL) and kept at 160°C for 4 days. After manual cooling to room temperature, blue block crystals of 1 were obtained (yield 24% based on Mo). The pH of the solution after | [] | [] | ["[Cu II (btb) 1.5 (γ-Mo 8 O 26 ) 0.5 (H 2 O)]·2H 2 O", "Cu(CH 3 COO) 2 ·H 2 O", "(NH 4 ) 6 Mo 7 O 24 ·4H 2 O", "btb"] | ["Cu(CH 3 COO) 2 ·H 2 O--0.080 g, 0.401 mmol", "(NH 4 ) 6 Mo 7 O 24 ·4H 2 O--0.080 g, 0.065 mmol"] | [] | ["btb--0.020 g, 0.104 mmol"] | ["160°C"] | ["4 days"] | ["distilled water--10 mL"]
c3ra41166d | For 7: Colorless block-shaped large crystals were collected by filtration, washed with distilled water and air dried. Yield: 65% (based on H 3 PIDC). Anal. Calcd for C 18 H 14 N 3 O 10 Tm (%): C, 35.93; H, 2.33; N, 6.99. Found (%): C, 36.01; H, 2.41; N, 7.09. IR (KBr pellet, cm 21 ): 3476 (w), 3415 (w), 3375 (w), 3101 (w), 1642 (s), 1556 (s), 1519 (s), 1482 (s), 1385 (s), 1356 (s), 1151 (m), 935 (m), 808 (s), 743 (s), 677 (s), 510 (s). | [] | [] | ["C 18 H 14 N 3 O 10 Tm"] | [] | [] | ["H 3 PIDC--NaN"] | [] | [] | []
j.molstruc.2019.127311 | 2.3. Synthesis of compound 1 0.17 g Ta 2 O 5 was dissolved in 0.36 g 40 wt% HF and heated to 165  C for 18 h. Then the resulted product was added into Cd(CH 3 COO) 2 $2H 2 O (0.23 g, 1.0 mmol), 3-pyridinecarboxylic acid (0.25 g, 2.0 mmol), 1, 10-phenanthroline (0.27 g, 1.5 mmol), ethylene glycol (2.0 mL), and H 2 O (3.0 mL). The mixture was added into 30 mL Teﬂon-lined stainless steel vessels and heated at 165  C for 168 h. When it cooled to the room temperature, the yellow block crystals were isolated. The yellow crystals were washed with distilled water and dried at room temperature. Element analysis (%) for C 42 H 30 Cd 2 F 6 N 7 O 7 Ta, calc: C: 39.86, H: 2.37, N: 7.75%; found: C: 40.04, H: 2.68, N: 7.21%. | [] | [] | ["Ta 2 O 5"] | ["Cd(CH 3 COO) 2 $2H 2 O--0.23 g, 1.0 mmol"] | [] | ["3-pyridinecarboxylic acid--0.25 g, 2.0 mmol", "1, 10-phenanthroline--0.27 g, 1.5 mmol"] | ["165 \nC"] | ["168 h"] | ["ethylene glycol--2.0 mL", "H 2 O--3.0 mL"]
cg1011764 | Synthesis of Tris(4-(1H-imidazol-1-yl)phenyl)amine (TIPA). A mixture of imidazole (50.0 mmol, 3.40 g), tris(4-bromophenyl)methane (15.0 mmol 7.20 g), CuI (2.5 mmol, 0.47 g), 1,10-phenanthroline (6.0 mmol, 1.08 g), and K 2 CO 3 (45.0 mmol, 6.21 g) was suspended in 100 mL of DMF. The mixture was refluxed for 4 days and then cooled to room temperature. Solvent was removed by distillation under a vacuum, and CHCl 3 (300 mL) was poured into the resulting brightly brown sticky residue. The filtrate was washed with water (100 mL  3), dried over anhydrous MgSO 4 , and then evaporated to obtain light brown mud. Then the crude product was separated by column chromatography (CH 2 Cl 2 /CH 3 OH = 3:1) to afford white powder (yield: ∼50%, based on tris(4-bromophenyl)methane). | [] | [] | ["Tris(4-(1H-imidazol-1-yl)phenyl)amine (TIPA)"] | ["CuI--2.5 mmol, 0.47 g"] | ["K 2 CO 3--45.0 mmol, 6.21 g"] | ["imidazole--50.0 mmol, 3.40 g", "tris(4-bromophenyl)methane--15.0 mmol, 7.20 g", "1,10-phenanthroline--6.0 mmol, 1.08 g"] | ["reflux"] | ["4 days"] | ["DMF--100 mL"]
j.ica.2005.06.010 | HO 3 P(CH 2 ) 2 PO 3 H (0.058 g, 0.305 mmol), and H 2 O (0.028 g, 557 mmol) in the mole ratio 2.2:1:2.4:4456 was stirred brieﬂy before heating to 200 C for 48 h. | [] | [] | ["NaN"] | [] | [] | ["HO 3 P(CH 2 ) 2 PO 3 H--0.058 g, 0.305 mmol", "H 2 O--0.028 g, 557 mmol"] | ["200 \nC"] | ["48 h"] | []
ja4077556 | The orange powder of 5 was collected in 50% yield based on MoO 3 .Preparation of [3D-WO 3 (pyz) 0.5 ] (pyz = Pyrazine) (6). Compound 6 was synthesized from the reactions of W (0.072 g, 0.39 mmol, 0.049 M), 3Na 2 WO 4 ·9WO 3 ·H 2 O (0.36 g, 0.12 mmol, 0.015 M), pyrazine (0.072 g, 0.9 mmol, 0.011 M), and 8 mL of H 2 O in a 23 mL acid digestion bomb at 150 °C for 7 days. The use of W metal was crucial for the formation of compound 6. | [] | [] | ["[3D-WO 3 (pyz) 0.5 ]", "NaN"] | ["W--0.072 g, 0.39 mmol, 0.049 M", "3Na 2 WO 4 ·9WO 3 ·H 2 O--0.36 g, 0.12 mmol, 0.015 M"] | [] | ["pyrazine--0.072 g, 0.9 mmol, 0.011 M"] | ["150 °C"] | ["7 days"] | ["H 2 O--8 mL"]
j.inoche.2010.06.046 | The 1,4,5,8-tetramethylanthraquinone was synthesized based on a modiﬁed synthetic procedure from 2,5-dimethylfuran and maleic anhydride [10], and the ligand H 4 AQTC was prepared as follows. To a reﬂuxing solution of 1,4,5,8-tet ramethylanthraquinone (0.85 g, 3.2 mmol) in pyridine (55 ml) and water (35 ml), was added KMnO 4 (20 g, 125 mmol) portionwise over 36 h (once the color of KMnO 4 was faint, another 1 g KMnO 4 was added). After cooled to room temperature, the precipitated MnO 2 was ﬁltered off. The ﬁltrate was then evaporated with a rotatory evaporator to remove the pyridine and yielded yellow oil. The precipitated MnO 2 was washed with 20% aqueous solution of KOH (3 ×100 ml). And the ﬁltrate after washed was evaporated to approximately one third of its original volume with a rotatory evaporator and the residue was combined with the above-mentioned yellow oil. The mixture was then acidiﬁed to pH 1 with concentrated hydrochloric acid. The precipitate was ﬁltered up and dried in air to give a yellow power of H 4 AQTC. Yield: 49%. IR (KBr, cm −1 ): 3450 m, 2790w, 2522w, 1951 m, 1681 s, 1553 m, 1479 m, 1409 m, 1251 s, 1163 m, 1077 m, 870 m, 818 m, 775 m, 750 s, 686 m, 641 m, 616 m. | [] | [] | ["1,4,5,8-tetramethylanthraquinone", "H 4 AQTC"] | [] | ["KMnO 4--20 g, 125 mmol"] | [] | [] | ["36 h"] | ["pyridine--55 ml", "water--35 ml", "20% aqueous solution of KOH--3 ×100 ml", "concentrated hydrochloric acid--NaN"]
ja4077556 | Synthesis of [1D-WO 3 (4,4′-dm-2,2-bpy)] (4,4′-dm-2,2-bpy = 4,4Dimethyl-2,2-bipyridine) (2). The compound was synthesized by reacting 3Na 2 WO 4 ·9WO 3 ·H 2 O (0.036 g, 0.12 mmol, 0.12 M) with 4,4dimethyl-2,2-bipyridine (0.080 g, 0.43 mmol, 0.43 M) in water (1 mL) at 150 °C for 5 days in a thick-wall Pyrex tube. 3Na 2 WO 4 ·9WO 3 ·H 2 O served as W metal source in both WO 3 and WO 4 2‑ form which were required to produce the desired hybrid compound 2. Colorless crystals of 2 (73.2% yield based on W) were isolated after ﬁltration.Synthesis of [2D-MoO 3 (py)] (py = Pyridine) (3). A reaction of MoO 3 (0.15 g, 1.04 mmol, 2.08 M) and pyridine (0.5 mL, 6.25 mmol) at 150 °C for 20 days in thick-wall Pyrex tube produced yellow platelike crystals of 3. The product was washed by ethanol, water, and anhydrous ethyl ether in sequence (yield ca. 80% based on MoO 3 ).Synthesis of [2D-WO 3 (py)] (py = Pyridine) (4). A stoichiometric mixture of Bi 2 O 3 (4.659 g, 10 mmol) and WO 3 (4.637 g, 20 mmol) was calcined at 800 °C for 48 h to synthesize Bi 2 W 2 O 9 . The product was stirred in 1 M hydrochloric acid for 5 days to generate pure H 2 W 2 O 7 ·xH 2 O. The as-formed H 2 W 2 O 7 ·xH 2 O (0.1 g, ∼0.2 mmol, 0.4 M) was then reacted with pyridine (0.5 mL, 6.25 mmol) at 150 °C for 10 days in thick-wall Pyrex tube to yield yellow powders of 4. The product was washed by ethanol, water, and anhydrous ethyl ether in sequence (ca. 70% yield based on tungsten).Synthesis of [3D-MoO 3 (pyz) 0.5 ] (pyz = Pyrazine) (5). Compound 5 was prepared from the reactions of MoO 3 (0.16 g, 1.1 mmol, 0.11 M), CuCl 2 ·2H 2 O (0.11 g, 0.64 mmol, 0.064 M), pyrazine (0.23 g, 2.9 mmol, 0.29 M), and 10 mL of H 2 O in a 23 mL acid digestion bomb at 160 °C for 5 days. The presence of CuCl 2 ·2H 2 O was crucial for generating a pure product.37 The dark blue powders were washed with water and 95% ethanol and then heated in the air at 150 °C for 12 h. | [] | [] | ["[1D-WO 3 (4,4′-dm-2,2-bpy)]", "[2D-MoO 3 (py)]", "[2D-WO 3 (py)]", "[3D-MoO 3 (pyz) 0.5]"] | ["3Na 2 WO 4 ·9WO 3 ·H 2 O--0.036 g, 0.12 mmol, 0.12 M", "MoO 3--0.15 g, 1.04 mmol, 2.08 M", "Bi 2 O 3--4.659 g, 10 mmol", "MoO 3--0.16 g, 1.1 mmol, 0.11 M"] | [] | ["4,4Dimethyl-2,2-bipyridine--0.080 g, 0.43 mmol, 0.43 M", "pyridine--0.5 mL, 6.25 mmol", "pyridine--0.5 mL, 6.25 mmol", "pyrazine--0.23 g, 2.9 mmol, 0.29 M"] | ["150 °C", "150 °C", "150 °C", "160 °C"] | ["5 days", "20 days", "10 days", "5 days"] | ["water--1 mL", "ethanol--NA", "water--NA", "H 2 O--10 mL"]
b510569b | After 30 minutes, the reaction solution was ﬁltered and allowed to stand to give orange crystals of 8 after several weeks. Yield: 57%. Anal. for C 11 H 18 Cl 2 N 2 O 14 Co: Calcd. C 24.83, H 3.41, N 5.26; Found C 25.14, H 2.88, N 5.19%. IR (KBr): 3361brs, 1672m, 1630s, 1589s, 1479w, 1425m, 1335s, 1263m, 1203w, 1143vs, 1113vs, 1088vs, 1034w, 1018m, 956m, 941w, 833w, 798w, 756w, 704m, 675m, 627s cm −1 .{[Zn(L)(H 2 O) 3 ](CF 3 SO 3 ) 2 ·H 2 O} ∞ (9). Colorless crystals of 9 were obtained using the same method as for 8 in 37% yield.Anal. for C 13 H 16 F 6 N 2 O 11 S 2 Zn: Calcd. C 25.19, H 2.60, N 4.52; Found C 25.08, H 2.30, N 4.55%. IR (KBr): 3512brs, 1672s, 1632s, 1603s, 1477w, 1429m, 1281vs, 1254vs, 1171vs, 1038vs, 953m, 853w, 800w, 754m, 704m, 646s, 579m, 521m cm −1 . | [] | [] | ["{[Zn(L)(H 2 O) 3 ](CF 3 SO 3 ) 2 ·H 2 O} ∞"] | ["NaN--NaN"] | [] | ["L--NaN"] | [] | [] | ["NaN--NaN"]
00958972.2018.1564911 | 5 H, 2.26; Cl, 10.03; N, 11.86. Found (%): C, 30.89; H, 2.30; Cl, 10.12; N, 12.04. 1 H NMR (500 MHz, DMSO-d 6 , δ in ppm): 7.79-7.88(s, 4H, nicotinic), 8.15-8.24(d, 4H, nicotinic), 5.61-5.73(q, 4H, nicotinic), 2.62-2.73(d, 8H, nicotinic), 7.22-7.31(dd, 4H, pyrazol), 6.75-6.84(t, 4H, pyrazol), 7.59-7.70(dd, 4H, pyrazol). Main IR ν max peaks of 3 (KBr, cm -1 ): 1556, 1541 ν(C=O), 1657 ν(C=N, nicotinic acid), 857, 769 ν(C-N, nicotinic acid), 1634 ν(C=C), 1560 ν(C=N, pyrazol). The changes of these peaks indicate the ligand is coordinated with the metal. 2.2.4. Synthesis of [Cd 2 (L) 2 (H 2 O) 2 ] n (4). This complex was synthesized in an identical manner as that described for 1, but CdCl 2 O 8 ·XH 2 O [au: PLEASE CHECK] (0.0152 g) and 5-(pyrazol-1-yl) nicotinic acid (0.005 g, 0.03 mmol) with DMF/H 2 O (2:1, 3 mL) were heated at 80 C for 72 h in a 5 mL glass bottle under autogenous pressure, then cooled to room temperature; white flaky crystals suitable for X-ray analysis were formed. Yield: 58%. Anal. calcd (%) for C 18 H 14 CdN 6 O 5 (4): C, 42.62; H, 2.76; N, 16.57. Found (%): C, 42.70; H, 2.81; N, 16.66. 1 H NMR (500 MHz, DMSO-d 6 , δ in ppm): 7.61-7.73(s, 4H, nicotinic), 8.01-8.14(d, 4H, nicotinic), 5.50-5.61(q, 4H, nicotinic), 2.49-2.56(d, 8H, nicotinic), 7.07-7.19(dd, 4H, pyrazol), 6.66-6.75(t, 4H, pyrazol), 7.48-7.55(dd, 4H, pyrazol). Main IR ν max peaks of 4 (KBr, cm -1 ): 1625 ν(C=O), 1647 ν(C=N, nicotinic acid), 844, 765 ν(C-N, nicotinic acid), 1624 ν(C=C), 1566 ν(C=N, pyrazol). The shifts of these absorptions revealed that the ligand is coordinated. 2.3. X-ray structure determination Single-crystal X-ray data on 1-4 were collected at 293(2) K on a BRUKER SMART 1000 CCD detector with graphite-monochromated Mo Kα radiation (λ = 0.71073 Å) by using the ω-scan technique. Lorentz polarization and absorption corrections were applied. The structure was solved by direct methods and refined with full-matrix least-squares using SHELXS-97 and SHELXL-97. Anisotropic thermal parameters were assigned to all non-hydrogen atoms. Hydrogens were set in calculated positions and refined as riding with common fixed isotropic thermal parameters. Analytical expressions of neutral-atom scattering factors were employed, Accepted Manuscript | [] | [] | ["[Cd 2 (L) 2 (H 2 O) 2 ] n"] | ["CdCl 2 O 8 ·XH 2 O--0.0152 g"] | [] | ["5-(pyrazol-1-yl) nicotinic acid--0.005 g, 0.03 mmol"] | ["80 \nC"] | ["72 h"] | ["DMF/H 2 O--3 mL"]
(sici)1521-3749(199805)624:5<902::aid-zaac902>3.0.co;2-6 | Lumineszenzuntersuchungen Probenvorbereitung: [Eu(pedta)]: 272 mg (0,60 mmol) H 3 pedta ´ 3 HCl ´ H 2 O und 220 mg (0,60 mmol) EuCl 3 ´ 6H 2 O wurden in 5 ml bidestilliertem Wasser geloÈ st. Es wurden abwechselnd 30%ige NaOH-LoÈ sung und Wasser zugegeben bis das Volumen der LoÈ sung 6,00 ml und der pHWert 7,0 war. Diese LoÈ sung wurde geteilt: 3 ml Volumen bildeten die 0,1 molare H 2 O-Probe; die anderen 3 ml LoÈsung wurden bei 80 °C zur Trockene eingeengt, dann 2 h bei 160 °C erhitzt, nach dem AbkuÈ hlen mit 3 ml 99,95%igem D 2 O aufgenommen (= 0,1 molare D 2 O-Probe) und der pHWert uÈ berpruÈ ft (7,0 ± 0,2); Korrektur: pD = pH + 0,4 [23]. | ["160 \nC"] | ["2 h"] | [] | ["H 3 pedta ´ 3 HCl ´ H 2 O--272 mg (0,60 mmol)", "EuCl 3 ´ 6H 2 O--220 mg (0,60 mmol)"] | [] | [] | [] | [] | ["bidestilliertem Wasser--5 ml", "30%ige NaOH-LoÈ sung--unknown", "Wasser--unknown", "99,95%igem D 2 O--3 ml"]
cctc.201300241 | Synthesis of oxysulfonyl azides The synthesis of oxysulfonyl azides was achieved by using a similar procedure to that of TsOxy-N 3 as follows: A solution of p-cresol (pCH 3 C 6 H 4 OH; 1.08 g, 10 mmol) and pyridine (0.81 mL, 10 mmol) in dry CH 2 Cl 2 (11 mL) was added dropwise to a solution of SO 2 Cl 2 (0.89 mL, 11 mmol) in dry CH 2 Cl 2 (10 mL) at 788C under N 2 . The mixture was allowed to warm to RT and stirred overnight. After the reaction was complete, all of the solvent was removed by rotary evaporation. The residue was dissolved in CH 3 CN (10 mL), and the solution was stirred at 0 8C for 15–20 min. Sodium azide (0.975 g, 15 mmol) was added to the mixture in six portions, and the reaction mixture was allowed to warm to RT and stirred overnight. | ["room temperature"] | ["overnight"] | ["oxysulfonyl azides"] | [] | ["SO 2 Cl 2--0.89 mL, 11 mmol", "Sodium azide--0.975 g, 15 mmol"] | ["p-cresol--1.08 g, 10 mmol", "pyridine--0.81 mL, 10 mmol"] | [] | [] | ["CH 2 Cl 2--11 mL", "CH 3 CN--10 mL"]
ejic.201000549 | Synthesis of [Pb 3 (L) 2 Br 2 (H 2 O)] (2): A mixture of PbBr 2 (0.32 mmol), Ph–SO 2 –CH 2 –PO(OEt) 2 (0.30 mmol) and two drops of an HNO 3 solution (1 ) in distilled water (12 mL) was sealed in a Parr Teflon-lined autoclave (23 mL) and heated at 150 °Cfor3d.The final pH value was ≈ 2.0 and colorless plate-shaped crystals of 2 were collected in a approximately 75 % yield (0.101 g) based on Pb. The purity was confirmed by powder XRD (Figure S5 in the Supporting Information). C 14 H 16 Br 2 O 11 P 2 Pb 3 S 2 (1267.72): calcd. | [] | [] | ["[Pb 3 (L) 2 Br 2 (H 2 O)] (2)"] | ["PbBr 2--0.32 mmol"] | ["HNO 3 solution--two drops"] | ["Ph-SO 2 -CH 2 -PO(OEt) 2--0.30 mmol"] | ["150 \nC"] | ["3d"] | ["distilled water--12 mL"]
j.molstruc.2006.05.021 | The yield of 2 was 331% based on Cd. C 56 H 46 Cd 2 N 8 O 9 (1199.81): calcd. C, 56.06; H, 3.86; N, 9.34. Found C, 56.13; H, 3.99; N, 9.55. FT-IR (KBr, cm 1 ): 3118 (m), 1570 (s), 1517 (m), 1441 (m), 1389 (s), 1283 (m), 1234 (m), 1110 (m), 1084 (m), 1027 (m), 938 (m), 836 (m), 754 (m), 655 (m), 523 (m). | [] | [] | ["C 56 H 46 Cd 2 N 8 O 9"] | [] | [] | [] | [] | [] | []
cryst7070192 | 3.2.3. Synthesis of [Ru 2 I(µ-NHOCC 6 H 3 -3,5-(OMe) 2 ) 4 ] n (3) Microwave assisted synthesis (method a). Iodotetrakis(acetato)diruthenium(II,III) (0.14 g, 0.25 mmol), 3,5-dimethoxybenzamide (0.27 g, 1.50 mmol), potassium iodide (0.34 g, 2 mmol), triethylamine (0.25 mL) and absolute ethanol (8 mL) were added into a 85 mL TFM Teﬂon vessel with magnetic stirrer bar. The vessel was sealed with a lid equipped with temperature and pressure sensors, and placed in the microwave oven. Reaction mixture was then treated by a three-step program consisting of (i) 15 min heating ramp up to 100 ◦ C; (ii) 16 h isotherm at 100 ◦ C; and (iii) 20 min cooling ramp up to room temperature. A brown suspension was obtained. Solid is obtained by ﬁltration and washed twice with 10 mL of cold ethanol and with 10 mL of water. Yield: 48%. Anal. Calcd. for Ru 2 IC 36 H 44 N 4 O 14 (3·2H 2 O): %C 39.82; %H 4.08; %N 5.16. Found: %C 39.60; %H 3.81; %N 5.05. | [] | [] | ["[Ru 2 I(µ-NHOCC 6 H 3 -3,5-(OMe) 2 ) 4 ] n"] | ["Iodotetrakis(acetato)diruthenium(II,III)--0.14 g, 0.25 mmol"] | ["potassium iodide--0.34 g, 2 mmol", "triethylamine--0.25 mL"] | ["3,5-dimethoxybenzamide--0.27 g, 1.50 mmol"] | ["100 ◦ C"] | ["16 h"] | ["absolute ethanol--8 mL"]
j.inoche.2007.03.024 | 2,4,6-Pyridinetricarboxylic acid and 2,3,5,6-pyrazinetetracarboxylic acid were obtained by the oxidization of 2,4,6-trimethylpyridine and 2,3,5,6-tetramethylpyrazine with potassium permanga nate, respectively. The complex [Cd 3 (pta) 2 (H 2 O) 4 ] n (1) was synthesized by the hydrothermal reaction of CdO (0.3 mmol, 0.0384 g) and H 3 pta (0.2 mmol, 0.0422 g) in a 25 ml Teﬂon-lined reactor at 180 °C for three days, and then the solution was cooled to room temperature at a rate of 2 °C/h. Col orless single crystals were obtained in 32% yield. {[Cd(H 2 pza)(H 2 O) 2 ] Æ 2H 2 O} n (2) was synthesized in aqueous solution at room temperature. A mixture of Cd(NO 3 ) 2 Æ 4H 2 O (0.2 mmol, 0.0617 g) and H 4 pza (0.1 mmol, 0.0256 g) was dissolved in 30 mL deionized water, and seven drops of nitric acid (3 mol/L) were added, then ﬁltered in a 50 mL beaker after stirring for an hour. Colorless crystals were obtained in 70% yield. The structures were conﬁrmed by X-ray single-crystal diﬀraction [8] and elemental analysis [9]. | [] | [] | ["[Cd3(pta)2(H2O)4]n", "[Cd(H2pza)(H2O)2]Æ2H2O"] | ["CdO--0.3 mmol, 0.0384 g", "Cd(NO3)2Æ4H2O--0.2 mmol, 0.0617 g"] | [] | ["H3pta--0.2 mmol, 0.0422 g", "H4pza--0.1 mmol, 0.0256 g"] | ["180 °C"] | ["three days", "room temperature", "an hour"] | ["deionized water--30 mL"]
adma.200602410 | [Cu 5 (tta) 6 (CN) 2 ](1): CuCl 2 (0.072 g, 0.423 mmol) and tetrazole (0.063 g, 0.9 mmol) were added to a mixture of acetonitrile (2 mL) and water (4 mL), and the resulting solution was sealed in a 15 mL Teflon-lined stainless steel container, which was heated to 150 °C for 3 days. After cooling to room temperature and filtering, black crystals of 1 in 30 % yield were recovered. The bulk phase purity was confirmed by XRPD (Fig. S5). IR (KBr): m = 3422(m), 3124 (s), 2930(w), 2130 (s), 1630 (m), 1401 (s), 1251 (w), 1110 (m), 1008 (m), 893 (w), 688 (m). Anal. calcd for C 8 H 6 Cu 5 N 26 : C 12.26, H 0.77, N 46.45; found: C 12.30, H 0.73, N 46.47. | [] | [] | ["[Cu 5 (tta) 6 (CN) 2 ]"] | ["CuCl 2--0.072 g, 0.423 mmol"] | [] | ["tetrazole--0.063 g, 0.9 mmol"] | ["150 °C"] | ["3 days"] | ["acetonitrile--2 mL", "water--4 mL"]
s0020-1693(99)00265-0 | 2 .2 .3 . Preparation of [ CdL 2 bipy ](3) Electrolysis of an acetonitrile/dichloromethane (25 + 25 ml) solution containing HL (203.5 mg, 0.95 mmol), 2,2%-bipyridine (55.7 mg, 0.36 mmol) and a small amount of tetraethylammonium perchlorate (ca. 20 mg) at 10 mA and 4 V for 2 h dissolved 42.1 mg of cadmium (E f =0.50). At the end of the experiment the white crystalline solid was ﬁltered, washed with hot acetonitrile and ether and dried in vacuo. The compound was characterised as [CdL 2 bipy]. Anal. Calc. for C 34 H 30 N 6 O 4 S 2 Cd: H, 4.0; C, 53.5; N, 11.0; S, 8.0.Found: H, 4.0; C, 53.0; N, 10.7; S, 7.8%. IR (KBr, cm −1 ): 3112(w), 3065(m), 2920(w), 1593(w), 1559(w), 1495(s), 1462(m), 1436(m), 1315(s), 1137(s), 1086(s), 1007(w), 770(m), 737(m), 667(w).1 H NMR (Cl 3 CD, ppm): 2.2 (CH 3 ); 6.7, 7.3 (benzene ring); 6.6, 7.1, 7.4, 7.9, 8.2, 9.7 (pyridine rings). | [] | [] | ["[CdL 2 bipy]", "C 34 H 30 N 6 O 4 S 2 Cd"] | [] | ["tetraethylammonium perchlorate--ca. 20 mg"] | ["HL--203.5 mg, 0.95 mmol", "2,2%-bipyridine--55.7 mg, 0.36 mmol"] | [] | ["2 h"] | ["acetonitrile/dichloromethane--25 + 25 ml"]
chem.201501526 | Synthesis of {[Gd 2 (L) 3 (H 2 O) 2 ] n ·2nCH 3 OH·2nH 2 O} (1) Asolution of Gd(NO 3 ) 3 ·6H 2 O(45 mg, 0.1 mmol) in methanol (3 mL) was carefully layered above an aqueous solution (3 mL) of the disodium salt of cyclobutane-1,1-dicarboxylic acid (18 mg, 0.1 mmol) in anarrow glass tube for slow solvent diffusion. The tube was kept at room temperature for few weeks. Colorless, shiny, diffraction-quality,rhombic-shaped crystals of 1 appeared at the junction. Abulk sample was prepared by the slow addition of an aqueous solution (10 mL, 0.2 mmol) of the disodium salt of cyclobutane-1,1-dicarboxylic acid to amethanolic solution of Gd(NO 3 ) 3 ·6H 2 O(10 mL, 0.2 mmol). Yield:55% (based on Gd). Elemental analysis (%) calcd for C 20 H 34 Gd 2 O 18 :C27.39 (27.18), H 3.91(3.83);found:C27.18, H3.83;selected IR data (4000–400 cm ¢1 , KBr pellet): 3425 (br), 2952 (s), 1601 (s), 1546 (m), 1546 (m), 1420 (m), 1375 (m), 1164 (m), 919 (m), 847 (m), 754 (m), 684 (s), 564 cm ¢1 (s). | [] | [] | ["C 20 H 34 Gd 2 O 18"] | ["Gd(NO 3 ) 3 \n6H 2 O--45 mg, 0.1 mmol"] | [] | ["disodium salt of cyclobutane-1,1-dicarboxylic acid--18 mg, 0.1 mmol"] | [] | ["few weeks"] | ["methanol--3 mL", "water--3 mL"]
j.molstruc.2006.01.003 | The title compound was synthesised from a mixture containing 0.78 g of (NH 4 ) 2 Fe(SO 4 ) 2 $6H 2 O and 0.30 g of H 4 pmida in ca. 16 g of distilled water. This mixture was stirred through roughly at ambient temperature for 30 min yielding a suspension with a molar composition of 1.5: 1.0: 673, respectively, which was transferred to the reaction vessel.After reacting, a large quantity of colourless crystals (0.20 g, 48% yield) was isolated as a pure phase by vacuum ﬁltering, washed with copious amounts of distilled water (ca. three times 50 ml), and then air-dried at ambient temperature. The pH values of the initial and ﬁnal solutions were 1.8 and 1.6, respectively. | [] | [] | [] | ["(NH 4 ) 2 Fe(SO 4 ) 2 $6H 2 O--0.78 g"] | [] | ["H 4 pmida--0.30 g"] | [] | ["30 min"] | ["distilled water--16 g"]
ic100546r | [Mn(L) 0.5 (phen)(H 2 O) 2 ] n 3 nH 2 O (1). To a solution of Mn(ClO 4 ) 2 3 6H 2 O (7.2 mg, 0.02 mmol) or MnCl 2 3 4H 2 O (4.0 mg, 0.02 mmol) in methanol (2 mL) was added a solution of phen (4.0 mg, 0.02 mmol) in methanol (2 mL). Then, the mixture was added to an aqueous solution (2 mL) of Na 4 L (9.4 mg, 0.02 mmol). The final mixed solution was stirred for 30 min at room temperature and filtered into a glass tube; then red needle single crystals of 1 were obtained for 10 days from the filtrate by controlled evaporation of the solvent and were used for all measurements (4.1 mg, yield: 43.2%). Anal. Calcd. for C 17 H 14 MnN 2 O 7 S 2 : C, 42.77; H, 2.96; N, 5.87%. Found: C, 42.56; H, 2.89; N , 5.78%. IR data (cm -1 ): 3435(m), 1662(m), 1608(s), 1516(w), 1424(w), 1356(m), 1097(m), 850(m), 725(m). | [] | ["10 days"] | ["[Mn(L) 0.5 (phen)(H 2 O) 2 ] n 3 nH 2 O", "C 17 H 14 MnN 2 O 7 S 2"] | ["Mn(ClO 4 ) 2 3 6H 2 O--7.2 mg, 0.02 mmol", "MnCl 2 3 4H 2 O--4.0 mg, 0.02 mmol"] | [] | ["phen--4.0 mg, 0.02 mmol", "Na 4 L--9.4 mg, 0.02 mmol"] | ["room temperature"] | ["30 min"] | ["methanol--2 mL", "water--2 mL"]
cg201447c | Anal. Calcd. for C 10 H 10 NiNO 6 : C, 40.18; H, 3.37; N, 4.68. Found: C, 39.85; H, 3.03; N, 4.79. FT-IR (KBr pellet, 4000−400 cm −1 ): 3470(b), 2926 (s), 2801 (w), 2649 (w), 1666 (s), 1598 (s), 1426 (s), 1300 (w), 1241 (s), 1092 (s), 833 (m), 701 (w) 619 (s), 557 (w). | [] | [] | ["C 10 H 10 NiNO 6"] | [] | [] | [] | [] | [] | []
j.ica.2014.02.016 | 2.2.2. {[Cu 4 (biqz) 2 (MeCN) 8 ](PF 6 ) 4 } n (2) [Cu(MeCN) 4 ]PF 6 (74.5 mg, 0.20 mmol) and biqz (5.2 mg, 0.02 mmol) were reacted in MeOH (10.0 mL) under C 2 H 4 . The yellow reaction solution was ﬁltered, and the ﬁltrates were sealed in 7 mm/ glass tubes under C 2 H 4 . The reaction solution was allowed to stand for 1 month at 10 °C. The orange prismatic crystals of Cu(I)–biqz–PF 6 complex 2 were collected. After Cu(I)–biqz– PF 6 complex 2 was dried by ﬂowing C 2 H 4 gas, it was immediately subjected to elementary analysis, IR and TG-DTA. Anal. Calc. for C 24H 22 Cu 2 F 12 N 8 P 2 : C, 34.34; H, 2.64; N, 13.35. Found: C, 33.86; H, 2.48; N, 13.21%. IR (KBr, cm 1 ): 1616(m), 1571(m), 1544(m), 1509(w), 1491(m), 1375(m), 1335(m), 841(s, PF 6 ).2.2.3. {[Cu 2 (biqz)(C 2 H 4 ) 2 ](ClO 4 ) 2 Me 2 CO} n (3) The precursor Cu(I)–C 2 H 4 complex [Cu(C 2 H 4 ) n ]ClO 4 was prepared by the reductive reaction of Cu(ClO 4 ) 2 6H 2 O (37.1 mg, 0.10 mmol) with Cu turnings in Me 2 CO (5.0 mL) under C 2 H 4 .A 5.0 mL Me 2 CO solution of biqz (5.2 mg, 0.02 mmol) was added to the former Cu(I)–C 2 H 4 solution. The C 2 H 4 gas was continuously bubbled for half an hour. The brown suspension was ﬁltered, and the ﬁltrates were sealed in 7 mm/ glass tubes under C 2 H 4 . The reaction solution was allowed to stand at 20 °C for 1 month, and orange plate crystals of Cu(I)–biqz/C 2 H 4 complex 3 were collected. After Cu(I)–biqz/C 2 H 4 complex 3 was dried by ﬂowing C 2 H 4 gas, it was immediately subjected to elementary analysis and IR. Anal. Calc. for C 23 H 24 Cl 2 Cu 2 N 4 O 9 : C, 39.55; H, 3.46; N, 8.02. Found: C, 39.06; H, 3.13; N, 7.78%. IR (KBr, cm 1 ): 1699(m), 1654(m), 1638(m), 1615(m), 1577(m), 1560(m), 1534(m), 1498(m), 772(s, ClO 4 ). | [] | [] | ["{[Cu 4 (biqz) 2 (MeCN) 8 ](PF 6 ) 4 } n", "{[Cu 2 (biqz)(C 2 H 4 ) 2 ](ClO 4 ) 2 ?Me 2 CO} n"] | ["Cu(MeCN) 4 ]PF 6--74.5 mg, 0.20 mmol", "Cu(ClO 4 ) 2 ?6H 2 O--37.1 mg, 0.10 mmol"] | ["C 2 H 4--under C 2 H 4"] | ["biqz--5.2 mg, 0.02 mmol"] | ["10 °C", "20 °C"] | ["1 month", "1 month"] | ["MeOH--10.0 mL", "Me 2 CO--5.0 mL"]
b900774a | (found): C 32.86 (33.0), H 2.76 (2.7)%.1 H NMR (500 MHz, d 6 DMSO, 30 ◦ C) d 11.80 (br s, 1H, OH), 8.75 (d, 2H, 3 J = 7Hz, o-PhCH), 8.07 (s, 1H, Ar-H 6 ), 7.99 (dd, 2H, 3 J = 7 and 7.5, m-Ph), 7.65 (d, 1H, 3 J = 8.5 Hz, Ar-H 4 ), 7.39 (t, 1H, 3 J = 7.5 Hz, p-PhCH), 6.84 (d, 1H, 3 J = 8.5 Hz, Ar-H 3 ), 4.39 (br s, 1H, EtOH)3.42(q, 2H, 3 J = 7Hz,EtOH-CH 2 ), 1.05 (t, 3H, 3 J = 7Hz,EtOH-CH 3 ). | [] | [] | [] | [] | [] | [] | [] | [] | []
cg300540d | IR data (KBr, cm −1 ): 3846 (s), 3731 (m), 3441 (w), 3057 (m), 2927 (m), 1741 (s), 1601 (w), 1540 (w), 1516 (w), 1421 (w), 1387 (w), 1241 (w), 1168 (m), 1138 (m), 1104 (m), 986 (s), 845 (m), 781 (s), 761 (s), 724 (m), 672 (w), 650 (w), 476 (s), 422 (s), 403 (s).Synthesis of [Cd(L)(phen) 2 ] (12). A mixture of Cd(OAc) 2 ·2H 2 O (0.0265 g, 0.1 mmol), H 2 L (0.034 g, 0.1 mmol), phen (0.018 g, 0.1 mmol), ethanol (2 mL), and H 2 O (6 mL) was placed in a 15 mL Teﬂon reactor. The mixture was heated at 120 °C for 3 days, and then it was gradually cooled to room temperature. The colorless crystals were obtained in a 33% yield. Anal. Calcd for C 45 H 30 N 4 O 5 Cd (M r = 819.13): C, 65.98; H, 3.69; N, 6.84. Found: C, 65.73; H, 3.57; N, 6.75. | [] | [] | ["[Cd(L)(phen) 2 ]", "C 45 H 30 N 4 O 5 Cd"] | ["Cd(OAc) 2 \b2H 2 O--0.0265 g, 0.1 mmol"] | [] | ["H 2 L--0.034 g, 0.1 mmol", "phen--0.018 g, 0.1 mmol"] | ["120 \b0C"] | ["3 days"] | ["ethanol--2 mL", "H 2 O--6 mL"]
j.poly.2004.11.027 | 2.2.2. [Ag 3 L 2 2 ðNO 3 Þ 2 ](NO 3 )(CH 3 CN)(2) A solution of AgNO 3 (17 mg, 0.1 mmol) in CH 3 CN (3 mL) was slowly added to a solution of L 2 (30 mg, 0.1 mmol) in CHCl 3 (3 mL). Slow diﬀusion of ether into the resulting solution yielded colorless single crystals 2 suitable for X-ray analysis (Yield: 34%). IR (KBr pellets, cm 1 ): 2131w, 1629w, 1578s, 1556m, 1454s, 1414vs, 1384vs, 1124s, 1088m, 1043w, 825w, 757s, 724m. Anal. Calc. for C 32 H 39 Ag 3 N 8 O 9 S 4 :C, 33.97; H, 3.47; N, 9.90. Found: C, 33.49; H, 3.23; N, 9.68%. | [] | [] | ["[Ag 3 L 2 2 ðNO 3 Þ 2 ](NO 3 )(CH 3 CN)", "C 32 H 39 Ag 3 N 8 O 9 S 4"] | ["AgNO 3--17 mg, 0.1 mmol"] | [] | ["L 2--30 mg, 0.1 mmol"] | [] | [] | ["CH 3 CN--3 mL", "CHCl 3--3 mL"]
zaac.200900337 | [Cu 4 (2,2'-bipy) 2 (pdc) 2 (OH) 2 ] n ·2nH 2 O (2): A mixture of Cu(ClO 4 ) 2 ·6H 2 O (0.4 mmol, 148 mg), H 3 pdc (0.2 mmol, 47 mg), 2,2'bipy (0.2 mmol, 31 mg), Et 3 N (0.4 mmol, 40 mg) and deionized water (18 mL) in the molar ratio of 2:1:1:2:5000 was sealed in a 25 mL stainless steel reactor with Teflon liner, and heated to 180 °C. After the mixture was kept at 180 °C for 3 days, it was cooled to room temperature with a rate of 4 °C·h –1 . Blue green block crystals were filtered off and washed with water and ethanol. Yield 35 %. Anal.calcd. C15H12Cu2N4O6: C 38.19; H 2.55; N 11.89 %; found: C 38.46; H 2.77; N 11.63 %. IR (KBr): ν ˜ = 3437 w, 1646 vs, 1605 m, 1566 s, 1481 s, 1435 s, 871 m cm –1 . | [] | [] | ["[Cu 4 (2,2'-bipy) 2 (pdc) 2 (OH) 2 ] n ·2nH 2 O", "C15H12Cu2N4O6"] | ["Cu(ClO 4 ) 2 \n6H 2 O--0.4 mmol, 148 mg"] | ["Et 3 N--0.4 mmol, 40 mg"] | ["H 3 pdc--0.2 mmol, 47 mg", "2,2'bipy--0.2 mmol, 31 mg"] | ["180 °C"] | ["3 days"] | ["deionized water--18 mL"]
chem.200501308 | The preparation of 3 was similar to that of 2 except that NiCl 2 ·6H 2 O was used instead of FeSO 4 ·7H 2 O. Green block-like crystals were obtained in 47% yield. Elemental analysis calcd (%) for C 64 H 50 N 6 Ni 3 O 24 (1463.23): C 52.53, H 3.44, N 5.74, Ni 12.03; found: C 52.31, H 3.51, N 5.83, Ni 12.09; selected IR (KBr): n˜ = 3526m, 3390 m, 1650 s, 1607s, 1572 s, 1490s, 1416s, 1368s, 1302s, 1248 m, 1219 m, 1181w, 1078 m, 1068 m, 984m, 896m, 850w, 838m, 816 s, 788m, 759 m, 721s, 659 m, 634m, 615m cm 1 . | [] | [] | ["C 64 H 50 N 6 Ni 3 O 24"] | ["NiCl 2 ·6H 2 O--NaN"] | [] | [] | [] | [] | []
d0dt02716b | Catena-[Cu(5-methyl-2-pyridone) 2 (H 2 O) 2 (pz)](ClO 4 ) 2 2.Pyrazine (0.093 g, 1.1 mmol) was added to 5-methyl-2-pyridone (0.227 g, 2.0 mmol) in 3.5 mL of 50% methanol to generate a colorless solution. Copper( II) perchlorate hexahydrate (0.386 g, 1.0 mmol) was dissolved in 3.5 mL of 50% methanol (blue).The organic solution was added to the copper perchlorate hexahydrate solution yielding a green solution. After five days of slow evaporation, long rod-shaped green crystals had formed. The crystals were isolated by vacuum filtration, rinsed quickly with cold distilled water, and left to dry. Yield: 0.317 g, 53%. CHN calcd (exp): C 32.20 (33.10), H 3.72 (3.84), N 9.39 (9.46). IR (cm −1 ) 3440 (br, w), 3278 (w), 3176 (w), 1655 (m), 1603 (s), 1550 (m), 1420 (w), 1408 (m), 1381 (w), 1150 9 (m), 1112 (s), 1043 (s), 920 (m), 829 (s), 769 (m), 621 (s). | [] | [] | ["Catena-[Cu(5-methyl-2-pyridone) 2 (H 2 O) 2 (pz)](ClO 4 ) 2"] | ["Copper( II) perchlorate hexahydrate--0.386 g, 1.0 mmol"] | [] | ["5-methyl-2-pyridone--0.227 g, 2.0 mmol", "Pyrazine--0.093 g, 1.1 mmol"] | [] | ["five days"] | ["50% methanol--3.5 mL"]
zaac.200800182 | Synthesis of [Pr(mal)(ox) 0.5 (H 2 O) 2 ]·2H 2 O (1) The complex was prepared by hydrothermal reaction. A solution of Pr(NO 3 ) 3 ·6H 2 O (0.30 g, 0.66 mmol), maleic anhydride (0.20 g, 2 mmol), and oxalic acid (0.12 g, 1 mmol) and H 2 O (15 ml) was mixed in a 25 ml beaker. The pH value was adjusted to 4⫺6 with 1 mol·L ⫺1 potassium hydroxide aqueous solution. After stirring, the mixture was sealed in the bomb and heated at 180 °C for four days, then cooled at 10 °C/3h⫺100 °C, followed by slow cooling to room temperature. After filtration, the product was washed with distilled water and then dried at room temperature. Light green block crystals suitable for X-ray diffraction analysis were obtained in ca. 73.32 % yield (based on Pr). Anal. Calcd for C 5 H 10 O 10 Pr (370.98): C: 16.15; H: 2.73. Found: C, 16.17; H: 2.70 %. IR data (KBr pellet, ν/cm ⫺1 ): 3371, 2667, 2553, 2404, 2352, 2222, 1650, 1537, 1415, 1344, 1313, 1225, 1097, 1047, 983, 950, 904, 799, 692, 613, 553, 472, 433, 399, 338, 325. | [] | ["10 \nC/3h-100 \nC, followed by slow cooling to room temperature"] | ["[Pr(mal)(ox) 0.5 (H 2 O) 2 ]·2H 2 O", "C 5 H 10 O 10 Pr"] | ["Pr(NO 3 ) 3 ·6H 2 O--0.30 g, 0.66 mmol"] | [] | ["maleic anhydride--0.20 g, 2 mmol", "oxalic acid--0.12 g, 1 mmol"] | ["180 \nC"] | ["four days"] | ["H 2 O--15 ml"]
cm010427k | Synthesis of Zn 4 {3-[2-(4-pyridyl)ethenyl]benzoato} 8 ‚{3[2-(4-pyridyl)ethenyl]benzoic acid}‚H 2 O, 4. In a heavywalled Pyrex tube a mixture of Zn(NO 3 ) 2 ‚6H 2 O (0.074 g, 0.25 mmol) and L1 (0.104 g, 0.5 mmol) was thoroughly mixed in H 2 O (0.3 mL), ethanol (0.7 mL), and pyridine (0.2 mL). The tube was frozen in liquid nitrogen, sealed under vacuum, and placed in an oven at 105 ˚C. After 72 h of heating, 0.074 g of colorless rectangular crystals were obtained (yield: 57.9% based on L1).Synthesis of Zn{4-[2-(3-pyridyl)ethenyl]benzoato} 2 ‚ H 2 O, 5. In a heavy-walled Pyrex tube a mixture of Zn(ClO 4 )‚ 6H 2 O (0.180 g, 0.5 mmol) and L2 (0.208 g, 1.0 mmol) was thoroughly mixed in H 2 O (0.05 mL) and methanol (0.5 mL). | [] | [] | ["Zn 4 {3-[2-(4-pyridyl)ethenyl]benzoato} 8 ‚{3[2-(4-pyridyl)ethenyl]benzoic acid}‚H 2 O", "Zn{4-[2-(3-pyridyl)ethenyl]benzoato} 2 ‚ H 2 O"] | ["Zn(NO 3 ) 2 ‚6H 2 O--0.074 g, 0.25 mmol", "Zn(ClO 4 )‚ 6H 2 O--0.180 g, 0.5 mmol"] | [] | ["L1--0.104 g, 0.5 mmol", "L2--0.208 g, 1.0 mmol"] | ["105 ˚C"] | ["72 h"] | ["H 2 O--0.3 mL", "ethanol--0.7 mL", "pyridine--0.2 mL", "methanol--0.5 mL"]
cg800451z | Preparation of {K 2 (H 2 O@r,β,δ-TriCyHQ[5])}2Cl · 15.5H 2 O. A solution of R,β,δ-TriCyHQ[5] (see Supporting Information for synthesis) (1 g, 0.6 mmol) and KCl (0.3 g, 3 mmol) in water (15 mL) was reﬂuxed for 12 h. The resulting solution was cooled and set aside to allow crystals to grow at rt. Colorless X-ray quality crystals (0.16 g) were obtained from the solution over ∼4 weeks. | [] | ["4 weeks"] | ["{K 2 (H 2 O@r,β,δ-TriCyHQ[5])}2Cl · 15.5H 2 O"] | ["KCl--0.3 g, 3 mmol"] | [] | ["R,β,δ-TriCyHQ[5]--1 g, 0.6 mmol"] | ["reflux"] | ["12 h"] | ["water--15 mL"]
j.poly.2008.07.006 | 2.2.4. Synthesis of 4 A mixture of HBTTAA (255 mg, 1.00 mmol), Cd(NO 3 ) 2  4H 2 O (309 mg, 1.00 mmol) and 4,4 0 -bipyridine (156 mg, 1.00 mmol) were dissolved in methanol (15 mL) and the solution was stirred for 3 h at room temperature and ﬁltered. Colorless block-shaped crystals of 4 were obtained from the ﬁltrate after several days. Yield: 37% (on the basis of HBTTAA). Anal. Calc. for C 19 H 16 CdN 4 O 6 S 2 :C, 39.83; H, 2.81; N, 9.78; S, 11.19. Found: C, 39.56; H, 3.17; N, 9.58; S, 11.58%. IR (KBr, cm 1 ): 3436w, 1602m, 1585s, 1534w, 1489w, 1454m, 1426m, 1384vs, 1220w, 1006m, 806m, 727w. | [] | ["several days"] | ["4", "C 19 H 16 CdN 4 O 6 S 2"] | ["Cd(NO 3 ) 2 \n4H 2 O--309 mg, 1.00 mmol"] | [] | ["HBTTAA--255 mg, 1.00 mmol", "4,4 0 -bipyridine--156 mg, 1.00 mmol"] | ["room temperature"] | ["3 h"] | ["methanol--15 mL"]
acs.inorgchem.5b02627 | [Lu(Me 2 tedpa)]Cl. The preparation of the white solid followed the same procedure as that described for [La(Me 2 tedpa)]Cl by using H 2 Me 2 tedpa·5HCl·3H 2 O (0.052 g, 0.071 mmol), triethylamine (0.061 g, 0.601 mmol) and LuCl 3 ·6H 2 O (0.028, 0.071 mmol). Yield 0.026 g, 51%. Anal. calcd. for C 26 H 36 ClLuN 6 O 4 : C, 44.17; H, 5.13; N, 11.89%. | [] | [] | ["[Lu(Me 2 tedpa)]Cl", "C 26 H 36 ClLuN 6 O 4"] | ["LuCl 3 ·6H 2 O--0.028, 0.071 mmol"] | [] | ["H 2 Me 2 tedpa·5HCl·3H 2 O--0.052 g, 0.071 mmol", "triethylamine--0.061 g, 0.601 mmol"] | [] | [] | []
j.solidstatesciences.2010.07.004 | 2.2.2. [Cu II (H 2 O)(Hbix) 2 (bix)] 2 [Cu II (H 2 O) 2 (Hbix) 2 (bix)] [SiW 12 O 40 ] 3 $4H 2 O(2) The preparation of compound 2 was similar to that of 1 except that the dosage of the bix was decreased (60 mg, 0.4 mmol). The yield is 30% based on Cu. C 126 H 148 N 36 Cu 3 O 128 Si 3 W 36 (11,107.82): Calcd: C, 13.62; H, 1.34; N, 4.54%; Found: C, 13.53; H, 1.36; N, 4.52%.IR (solid KBr pellet, cm 1 ): 3439 (w), 3084 (w), 1600 (m), 1559 (w), 1495 (w), 1441 (m), 1313 (w), 1245 (w), 1163 (w), 1027 (m), 940 (s), 908 (m), 822 (s), 767 (m), 722 (s), 590 (s), 512 (m), 471 (m). | [] | [] | ["[Cu II (H 2 O)(Hbix) 2 (bix)] 2 [Cu II (H 2 O) 2 (Hbix) 2 (bix)] [SiW 12 O 40 ] 3 $4H 2 O", "C 126 H 148 N 36 Cu 3 O 128 Si 3 W 36"] | [] | [] | ["bix--60 mg, 0.4 mmol"] | [] | [] | []
00958972.2013.788155 | 2.6. Preparation of {[Cd(η 1 -OOCCH=(CH 3 )CFc) 2 (bbbm)]·(CH 3 OH) 2 } n (5) The procedure was the same as that for 4, Cd(OAc) 2 ·2H 2 O (13.4 mg, 0.05 mM) was used instead of Mn(OAc) 2 ·H 2 O (12.9 mg, 0.05 mM). Yield: 50%. Anal. Calcd for C 50 H 60 CdFe 2 N 4 O 8 : C, 57.71; H, 5.61; N, 5.24%. Found: C, 57.52; H, 5.55; N, 5.43%. IR (cm 1 , KBr): 3638w, 3441 m, 1618s, 1532s, 1506 m, 1460 m, 1386s, 1334 m, 1258 m, 1201 m, 1104 m, 823w, 750s, 495 m.1 H NMR (400 M L 1 , DMSO): δ = 8.24 (s, 1H), 7.64 (t, 3H), 7.58 (t, 1H), 7.22 (m, 2H), 6.02 (d, 1H), 4.56 (s, 2H), 4.37 (m, 2H), 4.24 (s, 1H), 4.12 (s, 5H), 2.47 (m, 3H), 1.75 (s, 2H). | [] | [] | ["{[Cd(η 1 -OOCCH=(CH 3 )CFc) 2 (bbbm)]·(CH 3 OH) 2 } n", "C 50 H 60 CdFe 2 N 4 O 8"] | ["Cd(OAc) 2 \n2H 2 O--13.4 mg, 0.05 mM"] | [] | ["bbbm--NaN"] | [] | [] | ["CH 3 OH--NaN"]
c0dt00629g | Solvent-free synthesis. BiPh 3 (0.44 g, 1.0 mmol) and mesitylenesulfonic acid (0.23 g, 1.0 mmol) were ground together brieﬂy in a mortar and pestle, and then transferred to a cylindrical glass tube which was open at one end. The mixture was heated to 80 ◦ C in a Kugelrohr oven for 4 h. Elimination of benzene was indicated by condensation on the open neck of the tube. The residual white powder was isolated and washed with a small amount of toluene and ethanol. Analyses showed the compound to be 2. Yield 0.56 g, 99%.Compound 3: [Ph 2 Bi(O 3 S–Cam)] • Solvent-mediated synthesis. A mixture of BiPh 3 (0.88 g, 2.0 mmol), and S-(+)-10-camphorsulfonic acid [Cam–SO 3 H] (0.47 g, 2.0 mmol) was stirred in ethanol (10 mL) at room temperature. After several hours the solids had completely dissolved. | [] | [] | ["BiPh 3", "Compound 3: [Ph 2 Bi(O 3 S–Cam)]"] | ["BiPh 3--0.44 g, 1.0 mmol", "BiPh 3--0.88 g, 2.0 mmol"] | [] | ["mesitylenesulfonic acid--0.23 g, 1.0 mmol", "S-(+)-10-camphorsulfonic acid [Cam–SO 3 H]--0.47 g, 2.0 mmol"] | ["80 \b0C", "room temperature"] | ["4 h", "several hours"] | ["N/A--N/A", "ethanol--10 mL"]
zaac.200900007 | Synthesis of 1,4-Dichloro-1,4-diphenyl-2,3-diazabutadiene (11) [19, 20]: Benzalazin (1,4-diphenyl-2,3-diazabutadiene) (5 g, 24 mmol, 1 equiv.) was dissolved in glacial acetic acid (75 mL). Under stirring, chlorine gas was passed into the solution for two hours. A flesh-coloured product precipitated and was isolated by filtration and dried under vacuum. Additional product could be isolated from the filtrate by fractional crystallisation; yield 4.68 g (70 %).1 H NMR (300.13 MHz, CDCl 3 ): δ ⫽ 7.43⫺7.57 (m, 6H, C ar H 3,4,5 ), 8.14 (m, 4H, Ph C ar H 2,6 ). | [] | [] | ["1,4-Dichloro-1,4-diphenyl-2,3-diazabutadiene (11)"] | [] | ["chlorine gas--passed into the solution for two hours"] | ["Benzalazin (1,4-diphenyl-2,3-diazabutadiene)--5 g, 24 mmol, 1 equiv."] | [] | [] | ["glacial acetic acid--75 mL"]
ic060044u | [Ni(dca) 2 (phen)] n (4). X-ray quality light blue parallelepipeds of 4 were obtained in a manner analogous to that for 2 using NiCl 2 ‚ 6H 2 O. Yield: ca. 50%. Anal. Calcd for C 16 H 8 NiN 8 (4): C, 51.80; H, 2.17; N, 30.20. Found: C, 52.65; H, 2.32; N, 29.70. IR data on KBr (ν,cm -1 ) pellets: 2302s ν s + ν as (CtN), 2244 ν as (CtN), 2164s ν s (CtN), 1370 ν as (C-N), 945 ν s (C-N).[Mn(dca) 2 (4,7-dmphen)] n (5). Slow diffusion of an ethanolic solution of 2,9-dmphen (0.1 mmol, 0.021 g) into an aqueous solution containing of MnCl 2 ‚4H 2 O (0.2 mmol, 0.040 g) and Na(dca) (0.4 mmol, 0.036 g) gave a mixture of light yellow needles of a mononuclear compound of formula [Mn(dca) 2 (4,7-dmphen) 2 ](5a) (ca. 30% yield) and yellow rhombohedral crystals of 5 (ca. 40% yield). The two types of crystals were manually separated and analyzed by X-ray diffractometry. Anal. Calcd for C 18 H 12 MnN 8 (5): C, 54.69; H, 3.06; N, 28.35. Found: C, 55.32; H, 2.99; N, 27.95. Anal. Calcd for C 32 H 24 MnN 10 (5a): C, 63.68; H, 4.01; N, 23.21. Found: C, 63.86; H, 3.94; N, 23.70. IR data for compound 5 on KBr (ν,cm -1 ) pellets: 2300s ν s + ν as (CtN); 2265s ν as (Ct N); 2179s ν s (CtN); 1360 ν as (C-N), 922 ν s (C-N). | [] | [] | ["[Ni(dca) 2 (phen)] n", "C 16 H 8 NiN 8", "[Mn(dca) 2 (4,7-dmphen)] n", "C 18 H 12 MnN 8", "C 32 H 24 MnN 10"] | ["NiCl 2 ‚ 6H 2 O--NaN", "MnCl 2 ‚4H 2 O--0.2 mmol, 0.040 g"] | [] | ["phen--NaN", "2,9-dmphen--0.1 mmol, 0.021 g", "Na(dca)--0.4 mmol, 0.036 g", "4,7-dmphen--NaN"] | [] | [] | ["ethanol--NaN", "aqueous solution--NaN"]
j.poly.2016.11.047 | l eff ( l B ) = 3.87.2.2.4. Synthesis of [Ni(DMF) 4 ][OTs] 2 (4) Solid Ni(OTs) 2 (2.00 g, 4.98 mmol) was dissolved in DMF (10 mL) with stirring and the green solution was layered with Et 2 O (30 mL). After 7 days the pale green crystals were isolated via suction ﬁltration, washed with Et 2 O(2 5 mL), and dried under vacuum for 2 min. at room temperature. Yield: 2.10 g (60.9%). Anal. Calcd. for C 26 H 42 N 4 O 10 S 2 Ni (4): C, 45.03; H, 6.10; N, 8.08. Found: C, 44.75; H, 6.06; N, 7.91. IR (Nujol, cm 1 ): 3143 (m), 3083 (m), 3062 (m), 3048 (m), 3015 (s), 3003 (s), 2955 (vs), 2924 (vs), 2867 (vs), 2855 (vs), 1690 (s, sh), 1653 (vs br), 1611 (vs sh), 1601 (s, sh), 1497 (vs), 1455 (vs), 1439 (vs), 1417 (s), 1410 (vs), 1402 (vs), 1372 (vs), 1283 (s), 1244 (vs), 1227 (vs), 1213 (vs), 1170 (vs), 1119 (vs), 1108 (vs), 1098 (vs), 1063 (s), 1048 (s), 1035 (vs), 1012 (vs), 868 (m), 855 (m), 849 (m), 825 (vs), 800 (s), 713 (s), 691 (vs), 681 (vs), 636 (w), 578 (s), 565 (vs), 558 (vs), 498 (w). UV–Vis (DMF): k max /nm ( e M /M 1 cm 1 ) 402 (11), 679 (4.2), 739 (4.3). | ["room temperature"] | ["2 min."] | ["[Ni(DMF) 4 ][OTs] 2", "C 26 H 42 N 4 O 10 S 2 Ni"] | ["Ni(OTs) 2--2.00 g, 4.98 mmol"] | [] | [] | [] | ["7 days"] | ["DMF--10 mL", "Et 2 O--30 mL"]
cg901188g | {[Ag 6 (bta) 2 (bpe) 4 (NO 3 ) 2 (H 2 O)](H 2 O) 2 } n (5). The same synthetic method as that for 1 was used except that H 2 ip was replaced by H 2 bta (24.5 mg, 0.1 mmol), producing colorless block single crystals of 5 after ca. 1 week. Yield: 16.7 mg (49%, based on Ag I ). Anal. | [] | [] | ["{[Ag 6 (bta) 2 (bpe) 4 (NO 3 ) 2 (H 2 O)](H 2 O) 2 } n", "5"] | ["Ag--not specified"] | [] | ["bta --24.5 mg, 0.1 mmol", "bpe--not specified"] | [] | ["ca. 1 week"] | []
c5ce00085h | Synthesis of NiĲHdpd) 2 Ĳbpy)ĲH 2 O) 2 Ĵ2H 2 O (5) The synthetic procedure was similar to that of 4 except that NiĲOAc) 2 Ĵ6H 2 O (0.2 mmol, 0.0590 g) replaced CoĲOAc) 2 Ĵ4H 2 O. | [] | [] | ["Ni(Hdpd) 2 (bpy)(H 2 O) 2 ·2H 2 O"] | ["Ni(OAc) 2 ?6H 2 O--0.2 mmol, 0.0590 g"] | [] | ["Hdpd--not available", "bpy--not available"] | [] | [] | []
j.ica.2016.02.001 | After the reaction mixture have slowly cooled down to room temperature, rufous prism crystals of Cd-aipox are ﬁltered off, washed with distilled water, and dried in air. Yield: 60%. Elemental analysis for C 18 H 22 N 2 O 18 Cd 3 : Anal. Calc. C, 24.25; H, 2.49; N, 3.14. | [] | [] | ["Cd-aipox", "C 18 H 22 N 2 O 18 Cd 3"] | [] | [] | [] | [] | [] | []
s10904-008-9211-2 | 2.3 Synthesis of Complex {[Cu(phen)CN][Cu(phen)][Cu(CN) 2 ]} n (1) CuCl 2 2H 2 O (1 mmol, 0.170 g) and Na 2 [Fe(CN) 5 NO]2H 2 O (1 mmol, 0.298 g) were solved in 10 mL deionized water, to which the solution of 1,10-phenanthroline (1 mmol, 0.198 g) in 6 mL ethanol was added. After stirred for about 20 min, the mixture was transferred into a 25 mL Teﬂon-lined reactor and heated at a rate of 25 °C per hour. The mixture was heated at 150 °C for 3 days under autogenous pressure. Upon cooling to room temperature at a rate of 20 °C per hour, dark red block crystals of 1 were obtained. Yield: 46% (based on Cu). Anal. Calc. for C 54 H 32 Cu 6 N 14 : C, 51.54; H, 2.56; N, 15.59. Found: C, 51.52; H 2.55; N, 15.61. Selected IR bands (cm): 2118(m), 2098(s), 1577(w), 1425(m), 843(s), 771(m), 723(s). | [] | [] | ["{[Cu(phen)CN][Cu(phen)][Cu(CN) 2 ]} n", "C 54 H 32 Cu 6 N 14"] | ["CuCl 2 \n2H 2 O--1 mmol, 0.170 g", "Na 2 [Fe(CN) 5 NO]\n2H 2 O--1 mmol, 0.298 g"] | [] | ["1,10-phenanthroline--1 mmol, 0.198 g"] | ["150 \n°C"] | ["3 days"] | ["deionized water--10 mL", "ethanol--6 mL"]
acsami.9b09879 | For the synthesis of Cd(bdc)(2Me-bpy) single crystal, 366.8 mg CdI 2 was dissolved in 4 mL ethanol, 184.2 mg 4,4'-dimethyl-2,2'bipyridyl and 167.1 mg H 2 bdc were dissolved in 8 mL DMF. Then mixed them in a 100 mL round bottom flask and kept at 120 o C for 2 days without stirring. After cooling to room temperature, the colorless crystalline product was collected by filtration, washed with DMF and ethanol and dried in air under room temperature. | [] | [] | ["Cd(bdc)(2Me-bpy)"] | ["CdI 2--366.8 mg"] | [] | ["4,4'-dimethyl-2,2'bipyridyl--184.2 mg", "H 2 bdc--167.1 mg"] | ["120 o C"] | ["2 days"] | ["ethanol--4 mL", "DMF--8 mL"]
ic050906b | Found: C, 36.52; H, 2.27; N, 3.41. IR data (KBr, cm -1 ): 3222 m, br, 3073 w, 3047 w, 1665 s, 1602 m, 1592 s, 1579 s, 1482 m, 1432 s, 1414 w, 1394 s, 1363 s, 1283 m, 1172 m, 1034 s, 821 s, 771 s, 698 m, 680 w, 651 w, 507 m, 432 m.Synthesis of Gd(pydc)(bc)(H 2 O) (5). An identical procedure with 4 was followed to prepare 5 except Sm 2 O 3 was replaced by Gd 2 O 3 (91 mg, 0.25 mmol) (yield: 189 mg, 82% based on Gd).Anal. Calcd for C 14 H 10 NGdO 7 : C, 36.43; H, 2.18; N, 3.03.Found: C, 36.74; H, 2.32; N, 2.75. IR data (KBr, cm -1 ): 3220 m, br, 3070 w, 3044 w, 1660 s, 1603 m, 1594 s, 1586 s, 1480 m, 1432 s, 1416 w, 1397 s, 1363 s, 1280 m, 1198 m, 1048 s, 823 s, 770 s, 755 m, 724 m, 683 m, 654 w, 509 m, 434 m. | [] | [] | ["Gd(pydc)(bc)(H 2 O)", "C 14 H 10 NGdO 7"] | ["Gd 2 O 3--91 mg, 0.25 mmol"] | [] | ["pydc--NaN", "bc--NaN"] | [] | [] | []
ic061666i | Synthesis of Ln(BTC)(DMF) 2 ‚H 2 O(2-6). The procedures were the same as that of 1 except that Tb(NO 3 ) 3 ‚nH 2 O was replaced by the corresponding Ln(NO 3 ) 3 ‚nH 2 O [Ln ) Dy (2), Ho (3), Er (4), Tm (5), Yb (6)]. The yields and M r values for 1-6 are listed in Table 1. | [] | [] | ["Ln(BTC)(DMF) 2 ‚H 2 O", "Ln ) Dy", "Ln ) Ho", "Ln ) Er", "Ln ) Tm", "Ln ) Yb"] | [] | [] | [] | [] | [] | []
15533174.2013.809739 | Synthesis of {[Mn(htpa)(H 2 O)]·H 2 O} n (2) The mixtures of H 2 htpa (0.2 mmol, 37.4 mg), Mn(OAC) 2 ·4H 2 O (0.1 mmol, 24.5 mg), NaOH (0.1 mmol 4.0 mg), and EtOH/H 2 O (3.5 mL/3.5 mL) were placed in a 23 mL Teﬂon liner stainless steel reactor. The vessel was heated to 120 ◦ C for 4 days and then cooled slowly to room temperature. Colorless block crystals were obtained, ﬁltered off, washed with water liquid, and dried under ambient conditions. Elemental analysis calcd. (%) for C 9 H 10 MnO 6 :C 39.83, H 3.36. Found: C 40.17, H 3.75. | [] | [] | ["[Mn(htpa)(H 2 O)]\b·H 2 O", "C 9 H 10 MnO 6"] | ["Mn(OAC) 2 \b4H 2 O--0.1 mmol, 24.5 mg"] | ["NaOH--0.1 mmol, 4.0 mg"] | ["H 2 htpa--0.2 mmol, 37.4 mg"] | ["120 \bC"] | ["4 days"] | ["EtOH--3.5 mL", "H 2 O--3.5 mL"]
aoc.4169 | Anal. Calc. (%) for C 45 H 54 Cl 5 ZnN 9 O 3 (M r = 1011.61): C 54.08, H 6.00, N 12.18; found: C 54.94, H 6.18, N 12.22.FT‐IR (KBr, cm ‐1 ): 3400(m), 3173(w), 3094(w), 2965(m), 2871(w), 1655(s), 1591(s), 1506(m).[ZnL 2 Br 2 ]•L (4): This complex was synthesized as that of complex 3, except that ZnCl 2 was replaced with ZnBr 2 (0.1509 g, 0.67 mmol). Yield: 85%, m.p. 153.4‐ 154.3 °C. Anal. Calc. (%) for C 45 H 54 Br 2 ZnN 9 O 3 (Mr = 1100.51): C 54.46, H 5.94, N 12.25; found: C 54.96, H 6.02, N 11.38. FT‐IR (KBr, cm ‐1 ): 3348(m), 3155(w), 3095(w), 2965(m), 2870(w), 1655(s), 1592(s), 1522(m).2.3 ¦ Quantum mechanical calculations The charges of the triazole ring atoms (Mulliken type) and HOMO–LUMO energy gaps were computed at the DFT level using the Dmol 3 module of the Materials Studio 8.0 program at the GGA‐PBE [Generalized Gradient Approximation with the Perdew, Burke, and Ernzerhof (PBE) exchange–correlation functional] level of theory. | [] | [] | ["C 45 H 54 Cl 5 ZnN 9 O 3", "C 45 H 54 Br 2 ZnN 9 O 3"] | ["ZnCl 2--NaN", "ZnBr 2--0.1509 g, 0.67 mmol"] | [] | ["L--NaN"] | [] | [] | []
b210085c | MS (m/z): 207 ([M 1 H] 1 , 100%).Preparation of (O,O’-allylacetato)bis(triphenylphosphine)silver( I) (6). Compound 5 (5.8 mmol) was added to a stirred solution of triphenylphosphine (11.65 mmol) in toluene (40 cm 3 ). After 1 to 2 h, the resulting beige precipitate was ﬁltered out, washed with toluene and dried in vacuo. Yield: 82%. Analysis found (calculated for C 41 H 37 AgO 2 P 2 ): C 67.5 (67.3), H 5.07 (5.10)%. NMR [d/ppm, CDCl 3 ; H c H b CLCH a CH 2 CH 2 CO 2 Ag{P(C 6 H 5 ) 3 } 2 ]: 1 H 7.43–7.23 [m, 30H, P(C 6 H 5 ) 3 ], 5.90–5.84 (m, 1H, H a ), 5.00 (d, 1H, J ac ~ 17.0 Hz, H c ), 4.85 (d, 1H, J ab ~ 9.2 Hz, H b ), 2.23 (m, 4H, CH 2 CH 2 ); 13 C 179.5 (CO 2 ), 139.3 (CH), 134.0 [d, J ~ 16.5 Hz, P(C 6 H 5 ) 3 ], 132.7 [d, J ~ 26.5 Hz, P(C 6 H 5 ) 3 ], 129.9 [s, P(C 6 H 5 ) 3 ], 128.7 [d, J ~ 8.9 Hz, P(C 6 H 5 ) 3 ], 113.5 (CH 2 L), 36.8 (CH 2 ), 31.2 (CH 2 ); 31 P(122 uC): 9.4 (s); 31 P(250 uC): 9.6 [dd, 1 J( 107 Ag–P) ~ 426.1, 1 J( 109 Ag–P) ~ 469.9 Hz]. IR (cm 21 ): 1639 w [n(CLC)], 1585 w [n asym (CO 2 )], 1574 m [n asym (CO 2 )], 1556 s [n asym (CO 2 )], 1477 w [n sym (CO 2 )], 1398 w [n sym (CO 2 )]. | [] | [] | ["(O,O?-allylacetato)bis(triphenylphosphine)silver(I) (6)"] | ["Compound 5--5.8 mmol"] | [] | ["triphenylphosphine--11.65 mmol"] | [] | ["1 to 2 h"] | ["toluene--40 cm 3"]
zaac.200400031 | Preparation of the complexes Preparation of acetatohydroxy-2-aminoyridinezinc(II), [Zn(oapy)(OAc)(µ 2 -OH)] (1). A solution of o-aminopyridine (1 mmol, 94 mg) in ethanol (5 ml) was added to a solution of Zn(OAc) 2 ·6H 2 O (1 mmol, 292 mg) in water (5 ml). A few drops of a 0.1 M solution of NaOH in water was added to the above solution to adjust the pH ⫽ 10-11. Upon slow evaporation of the resultant solution in air for one week, a large stack of colorless block shaped crystals were deposited. They were collected by filtration, washed with aqueous ethanol for three times and dried in a vacuum desiccator using silica gel. Yield 66 %. (Found: C, 35.48; H, 4.29; N, 11.75. | [] | ["one week"] | ["[Zn(oapy)(OAc)(\b5 2 -OH)] (1)"] | ["Zn(OAc) 2 \b56H 2 O--1 mmol, 292 mg"] | ["NaOH--few drops of a 0.1 M solution in water"] | ["o-aminopyridine--1 mmol, 94 mg"] | [] | [] | ["ethanol--5 ml", "water--5 ml"]
j.ica.2010.12.043 | The ﬁnal colourless solution was ﬁltered and kept undisturbed in air for open evaporation. Colourless rectangular crystals that separated, were washed with dehydrated alcohol and dried in vacuo over silica gel indicator. Yield: 0.155 g, (80%). Anal. Calc. for C 24 H 18 N 12 Cd (1): C, 49.1; H, 3.1; N, 28.6. Found: C, 49.3; H, 3.1; N, 28.8%. IR (KBr, cm 1 ): m (N–H) 3290, 3295; m as + m s (C„N) 2287; m as (C„N) 2226; m s (C„N) 2160; m as (C–N) 1365, 1315; m s (C–N) 902; m s (C@N) 1596. UV–Vis (k max , nm): 312, 274. | [] | [] | ["Cd(1)"] | [] | [] | [] | [] | [] | []
ejic.200300283 | [(Na{µ-trans-N(SiMe 2 Ph)(SiMe 3 )}) 2 ] ⬁ (2): Benzylsodium (0.43 g, 3.80 mmol) was added in small portions to a cooled (⫺78 °C) and stirred solution of HN(SiMe 2 Ph)(SiMe 3 ) (0.963 mL, 3.74 mmol) in hexane (50 mL). The reaction mixture was warmed to room temperature and stirred for 12 h. The volatiles were removed at 35 °C/ 10 ⫺2 Torr for 30 min. The residue was washed with hexane to yield compound 2 as a white fluffy powder (0.72 g, 79%).C 22 H 40 N 2 Na 2 Si 4 (491.0): calcd. C 53.8, H 8.21, N 5.71; found C 52.5, H 8.28, N 5.49%. Recrystallisation from benzene after 1 day at 15 °C afforded colourless plates of 2 (0.57 g, 62%), m.p. 130⫺133 °C. | ["35 °C/ 10 ⫺2 Torr"] | ["30 min"] | ["Na{µ-trans-N(SiMe 2 Ph)(SiMe 3 )}) 2", "C 22 H 40 N 2 Na 2 Si 4"] | ["Benzylsodium--0.43 g, 3.80 mmol"] | [] | ["HN(SiMe 2 Ph)(SiMe 3 )--0.963 mL, 3.74 mmol"] | ["room temperature"] | ["12 h"] | ["hexane--50 mL"]
cg101123y | {[Zn(5-Br-ip)(bpe)]} n (4).4was synthesized in a similar way to that for 1, except that bpy was replaced by bpe. Yield: 52% (based on Zn). Elem anal. Calcd for C 20 H 13 BrZnN 2 O 4 : C, 48.96; H, 2.67; N, 5.71. Found: C, 48.90; H, 2.71; N, 5.75. IR (cm -1 ): 3434 m, 2972 m, 1611 m, 1561 m, 1361 s, 1208 m, 1025 m, 833 m, 775 m, 735 m.{[Zn 2 (4-Br-ip) 2 (bpy)] 3 H 2 O} n (5).5was synthesized in a similar way to that for 1, except that 5-Br-H 2 ip was replaced by 4-Br-H 2 ip.Yield: 28% (based on Zn). Elem anal. Calcd for C 26 H 16 Br 2 Zn 2 N 2 O 9 : C, 39.49; H, 2.04; N, 3.54. Found: C, 39.45; H, 2.10; N, 3.60.IR (cm -1 ): 3315 m, 3074 m, 1617 m, 1552 s, 1435 m, 1375 s, 1224 m, 1110 m, 1073 m, 827 m, 774 m, 645 m. | [] | [] | ["{[Zn(5-Br-ip)(bpe)]} n", "{[Zn 2 (4-Br-ip) 2 (bpy)] 3 H 2 O} n"] | [] | [] | [] | [] | [] | []
j.jssc.2019.120900 | Compounds 1-5 are synthesized in a similar way, and thus the synthesis method of 1 is taken as a representative example. SmCl 3 ·6H 2 O (0.1 mmol, 36.48 mg)，HBCI (0.1 mmol, 18.62 mg), DMF (3.0 mL), ethyl alcohol (7.0 mL) and H 2 O (2.0 mL) were placed in a 25 mL teflon-lined stainless steel vessel, stirred and heated to 110 o C for 72 h. The reactor was then cooled to room temperature. The impurities were removed by washing with DMF and dried in the air to obtain colorless, transparent, bulk crystals. Anal. Calcd. (%) for 1: C 21.31; H 2.66; N 6.21. Found: C 21.30; H 2.64; N 6.18. Calcd. for 2: C 21.26; H 2.66; N 6.20. Found: C 21.22; H 2.64; N 6.18. Calcd. for 3: C 21.0; H 2.63; N 6.13. Found: C 20.98; H 2.62; N 6.09. Calcd. for 4: C 21.06; H 2.63; N 6.14. Found: C 21.05; H 2.61; N 6.11. Calcd. for 5: C 20.88; H 2.6; N 6.09. Found: C 20.86; H 2.58; N 6.06. 2.5 Single crystal X-ray crystallographic study The collection of single crystal crystallographic data was carried out on a Bruker SMART Apex CCD diffractometer using graphite-monochromated Mo Kα radiation (0.71073 Å) at 293 K in the ω-2θ scan mode. An empirical absorption correction was applied to the data using the SADABS program. | [] | [] | ["Compound 1"] | ["SmCl 3 \n6H 2 O--0.1 mmol, 36.48 mg"] | [] | ["HBCI--0.1 mmol, 18.62 mg"] | ["110 o C"] | ["72 h"] | ["DMF--3.0 mL", "ethyl alcohol--7.0 mL", "H 2 O--2.0 mL"]
j.ica.2013.03.022 | 3.3. [Zn(cmnm) 2 (4,4 0 -bipy)]2H 2 O(3) ZnCl 2 4H 2 O (27 mg, 148 l mol) and Me 4 N(dcnm) (50 mg, 297 l mol) were dissolved in methanol (8 mL) giving a yellow solution. 4,4 0 -bipy (23 mg, 148 l mol) was added to the solution, resulting in the immediate formation of a white precipitate. Needle crystals of 3 formed within two weeks, which then were manually separated from the precipitate and washed with methanol and ether. Yield: 20 mg, 27%. Elemental Anal. Calc. for C 18 H 20 N 8 O 6 Zn: C, 42.37; H, 3.92; N, 21.97. Found: C, 42.33; H, 3.85; N, 21.93%. | [] | [] | ["[Zn(cmnm) 2 (4,4 0 -bipy)]2H 2 O", "C 18 H 20 N 8 O 6 Zn"] | ["ZnCl 2 \n4H 2 O--27 mg, 148 l mol"] | [] | ["Me 4 N(dcnm)--50 mg, 297 l mol", "4,4 0 -bipy--23 mg, 148 l mol"] | [] | ["two weeks"] | ["methanol--8 mL", "ether--NaN"]
acs.inorgchem.7b01286 | {[(CH 3 ) 2 NH 2 + ] 2 [Zn 3 ((μ 3 -O))(L) 2 (H 2 O)]·4DMF·2H 2 O} n (1). A mixture of H 3 L (20 mg, 0.05 mmol) and Zn(NO 3 ) 2 ·6H 2 O (30 mg, 0.10 mmol) in DMF (2.0 mL), H 2 O (0.5 mL), and EtOH (0.5 mL) was heated at 90 °C under autogenous pressure in a Teﬂon-lined stainless steel autoclave for 72 h, followed by cooling to room temperature at a rate of 10 °C/h to aﬀord 1 as light yellow block-shaped crystals in 64% yield. The crystals were repeatedly washed with water, followed by acetone, and air-dried. Anal. Calcd for C 58 H 74 N 8 O 20 Zn 3 : C, 49.78; H, 5.33; N, 8.01%. Found: C, 49.12; H, 5.08; N, 7.82%. IR (cm −1 ): 3445 (broad), 3392 (s), 2926 (m), 1656 (s), 1610 (s), 1547 (s), 1385 (s), 1308 (m), 1180 (w), 1105 (w), 1016 (w), 872 (w), 788 (m), 734 (w), 677 (w), 485 (w). | [] | [] | ["[(CH 3 ) 2 NH 2 + ] 2 [Zn 3 ((μ 3 -O))(L) 2 (H 2 O)]\n4DMF\n2H 2 O} n", "C 58 H 74 N 8 O 20 Zn 3"] | ["H 3 L--20 mg, 0.05 mmol", "Zn(NO 3 ) 2 \n6H 2 O--30 mg, 0.10 mmol"] | [] | [] | ["90 °C"] | ["72 h"] | ["DMF--2.0 mL", "H 2 O--0.5 mL", "EtOH--0.5 mL"]
s41467-019-08434-4 | Methods General procedure for Zr-PDI preparation. A mixture of P-2COOH (13.8 mg, 0.018 mmol), ZrCl 4 (4.3 mg, 0.018 mmol) was dissolved in 10 mL DMF and 0.45 mL acetic acid. The resulting mixture was heated in a 20 mL bottle with cap at 90 °C for 3 days, and then allowed to cool slowly to room temperature. Red crystals were collected and washed with chloroform for three times and dried at vacuum. Yield: 58% (based on P-2COOH). Anal. Calcd (%) for Zr-PDI (C 80 H 36 C l8 N 4 O 27 Zr 3 ): C, 47.01; H, 1.8; N, 2.74. Found: C, 48.53; H, 2.28; N, 2.69. | [] | [] | ["Zr-PDI", "C 80 H 36 C l8 N 4 O 27 Zr 3"] | ["ZrCl 4--4.3 mg, 0.018 mmol"] | [] | ["P-2COOH--13.8 mg, 0.018 mmol"] | ["90 °C"] | ["3 days"] | ["DMF--10 mL", "acetic acid--0.45 mL"]
chem.201003680 | DMF was removed and fresh DMF (50 mL) was added to the crystals and they were left overnight. After removal of DMF, the crystals were heated at reflux in CHCl 3 (50 mL) for 6 h without stirring. The yield was 96% after drying in vacuum for 14 h at 293 K. The absence of residual solvent was shown by 1 H NMR spectroscopic analysis after material decomposition in [D 6 ]DMSO/DCl (see Figure S4 in the Supporting Information) or by FTIR analysis. FTIR (ATR): n˜ = 1610 cm 1 (C=O for CO 2  ); elemental analysis calcd (%), after drying in vacuum for 6 h at 393 K under 10 5 torr, for C 30 H 32 N 3 O 7 Zn 2 Cl·3H 2 O: C 46.99, H 4.99, N 5.48; found: C 46.92, H 4.09, N 5.95; FTIR (ATR) before chloroform exchange: n˜ = 1655 (C=O free DMF), 1614 cm 1 (C=O for CO 2  ); elemental analysis calcd (%), before chloroform exchange, for C 30 H 32 N 3 O 7 Zn 2 Cl·0.8DMF·1.9 H 2 O: C 48.31, H 5.18, N 6.61; found: C 48.21, H 4.71, N 6.77. | ["293 K"] | ["14 h"] | ["C 30 H 32 N 3 O 7 Zn 2 Cl·3H 2 O"] | [] | [] | [] | ["reflux"] | ["overnight", "6 h"] | ["DMF--50 mL", "CHCl 3--50 mL"]
j.molstruc.2014.01.053 | afforded a crystalline solid, which was washed with methanol (3  10 mL) (yield: 0.42 g, 43%). Analysis calculated for C 25 H 17 N 5 : C 77.50, H 4.42, N 18.08%; found: C 77.40, H 4.38, N 18.15%.13 CPND and 13 C-DEPT NMR (75 MHz, CDCl 3 , 298 K): d = 158.0 (CH), 155.6 (Cquat), 154.9 (CH), 150.7 (CH), 150.1 (Cquat), 145.9 (Cquat), 138.7 (Cquat), 135.6 (Cquat), 133.4 (Cquat), 128.3 (CH), 127.9 (CH), 121.2(CH), 118.8(CH). | [] | [] | ["CPND"] | [] | [] | [] | [] | [] | ["methanol--3 x 10 mL"]
zaac.202000286 | {[FeL2(TTF(py) 2 )]} n Synthesis in DMF (2a): A solution of [FeL2(MeOH) 2 ] (0.28 g, 0.58 mmol) and TTF(py) 2 (0.22 g, 0.62 mmol) in DMF (20 mL) was heated to reflux for 2.5 h. After cooling and leaving to stand at room temperature for 3 d, a dark reddish powder was filtered off, washed with methanol three times (2 mL) and dried in vacuo to give {[FeL1(TTF(py) 2 )]} n (yield 0.25 g, 58.2 %) C 34 H 28 FeN 4 O 6 S 4 (772.02 g·mol –1 ): calcd. C 52.85, H 3.65, N 7.25, S 16.60%; found: C 52.16, H 3.88, N 7.88, S 16.19 %. MS (DEI-(+), 70 eV): m/z (%): 415 (98) [FeL2], 359 (100) [TTF(py) 2 ], 179 (33) [C 8 H 5 NS 2 ], 103 (75) [C 3 H 3 S 2 ]. | [] | ["3 d"] | ["{[FeL2(TTF(py) 2 )]} n"] | ["[FeL2(MeOH) 2 ]--0.28 g, 0.58 mmol"] | [] | ["TTF(py) 2--0.22 g, 0.62 mmol"] | ["reflux"] | ["2.5 h"] | ["DMF--20 mL"]
s1600536811002819 | Experimental All reagents were purchased commercially and used without further purification. A mixture of 5-oxyacetato-1,3-benzenebiscarboxylic acid (H 3 OABDC; 0.1205 g, 0.5 mmol), MnCl 2 .4H 2 O (0.0976 g, 0.5 mmol), bipyridine (0.0786 g, 0.5 mmol), was dissolved with NaOH (0.0101 g, 0.25 mmol) in water (15 ml) and loaded in a 25 ml stainless steel reactor with a telflon liner. The autoclave was heated at 433 K for 72 h, and then cooled to room temperature over 3 days with a cooling rate of 5 K per hour. Yellow single crystals of the title compound were obtained by slow evaporation of the filtrate over a few days. | [] | ["3 days"] | ["the title compound"] | ["MnCl 2 .4H 2 O--0.0976 g, 0.5 mmol"] | ["NaOH--0.0101 g, 0.25 mmol"] | ["5-oxyacetato-1,3-benzenebiscarboxylic acid (H 3 OABDC)--0.1205 g, 0.5 mmol", "bipyridine--0.0786 g, 0.5 mmol"] | ["433 K"] | ["72 h"] | ["water--15 ml"]
prep.201100056 | 2.1 DBX-1 Lab Synthesis Procedure Cu II Cl 2 (18 mL of 1 m, 18 mmol) was added to water (100 mL) in a 400 mL beaker containing a 50 mm magnetic stir bar at 500 RPM. The solution was heated to approx. 818C and an aqueous solution of NaNT (approx. | [] | [] | ["DBX-1"] | ["Cu II Cl 2--18 mL of 1 m, 18 mmol"] | [] | [] | [] | [] | ["water--100 mL"]
j.poly.2016.05.047 | 4.3.1.7. [Y(salH) 3 (H 2 O) 3 ]3H 2 O(6Y). A white precipitate formed.Yield: 4.23 g (78%). C 21 H 27 O 15 Y (608.34): Calc. Y 14.61; found Y 14.95. Colourless prism shaped crystals deposited from the ﬁltrate (pH 5) after 16 d standing at 5 °C. Yield: 0.63 g (15%). C 21 H 27 O 15 Y (608.34): Calc. C, 41.46; H, 4.47; Y, 14.61; found C, 41.61; H, 4.52; Y, 14.82%. IR and XRPD for all products were similar to 6Gd. | [] | [] | ["[Y(salH) 3 (H 2 O) 3 ]3H 2 O", "C 21 H 27 O 15 Y"] | [] | [] | [] | ["5 \nC"] | ["16 d"] | []
ic102070c | Synthesis of {Cu I [Mo V (bdt) 3 ] 3 0.5Et 2 O} n (1 3 0.5Et 2 O) from Cu I (CH 3 CN) 4 ClO 4 . A THF (35 mL) suspension of Cu I (CH 3 CN) 4 ClO 4 (70 mg, 0.21 mmol) was added to an olive green THF (10 mL) solution of n-Bu 4 N[Mo V (bdt) 3 ] (150 mg, 0.20 mmol) at RT. The color of the reaction mixture changed to dark brown, and a black precipitate was obtained immediately. After stirring for 4 h, a black precipitate was collected by filtration. After washing with THF (5 mL  5) for removal of THF-soluble byproduct, the black powder was dried in vacuo. The product was dissolved in DMF (10 mL) and precipitated by adding Et 2 O (10 mL). Filtrat ion of the suspension followed b y washing with Et 2 O(5mL 5), yielded the product as a dark purple powder. Yield 81%. The complex was recrystallized from DMF/Et 2 Otogivedarkpurplecrystals. | [] | [] | ["{Cu I [Mo V (bdt) 3 ] 3 0.5Et 2 O} n (1 3 0.5Et 2 O)"] | ["Cu I (CH 3 CN) 4 ClO 4--70 mg, 0.21 mmol", "n-Bu 4 N[Mo V (bdt) 3 ]--150 mg, 0.20 mmol"] | [] | [] | [] | ["4 h"] | ["THF--35 mL", "DMF--10 mL", "Et 2 O--10 mL"]
ic051818u | Preparation of (NBu 4 ) ∞ [Tl{Pt(C 6 F 5 ) 4 }] ∞ ‚{(NBu 4 )(PF 6 )} ∞ ,3.A white suspension formed by (NBu 4 ) 2 [Pt(C 6 F 5 ) 4 ] (0.135 g, 0.100 mmol) in absolute EtOH (10 mL) was treated with TlPF 6 (0.035, 0.100 mmol), and the mixture was stirred for 30 min. The resulting colorless solution was filtered through Celite and was left open to air. After ca. 3 days, large greenish-yellow needle-shaped crystals of 2‚{(NBu 4 )(PF 6 )} ∞ (3) crystallized (0.095 g, 56% yield). Anal. | [] | ["3 days"] | ["(NBu 4 ) ∞ [Tl{Pt(C 6 F 5 ) 4 }] ∞ ‚{(NBu 4 )(PF 6 )} ∞ "] | ["(NBu 4 ) 2 [Pt(C 6 F 5 ) 4 ]--0.135 g, 0.100 mmol", "TlPF 6--0.035, 0.100 mmol"] | [] | [] | [] | ["30 min"] | ["absolute EtOH--10 mL"]
d0dt03565c | Preparation of Ni 2 (BTC)(OH)(4-TPT) 2 (H 2 O)·(DMA) 0.5 (H 2 O) 2 (MOF1). NiSO 4 ·6H 2 O (0.05 mmol, 0.013 g), H 3 BTC (0.05 mmol, 0.011 g), and 4-TPT (0.05 mmol, 0.016 g) were mixed in DMA/ H 2 O (4/4 mL) with 0.2 mL HBF 4 under stirring for 40 min at room temperature, and the resulting mixture was heated at 100 °C for 3 days. After it was slowly cooled to room temperature at 10 °C h −1 , pale green block crystals of MOF1 were collected. The yield was ∼45% based on the organic ligands.Elemental analysis calc. for C 47 H 38.5 N 12.5 O 10.5 Ni 2 (M = 1063.82): C, 53.07; H, 3.65; N, 16.46. Found: C, 52.33; H, 2.96; N, 16.26%. IR (KBr, cm −1 ): 3412(br), 2965(m), 2929(m), 2854(m), 1729(s), 1618(vs), 1520(vs), 1459(m), 1431(m), 1374(s), 1310(m), 1267(w), 1241(m), 1153(m), 1086(m), 1051(s), 1019(w), 937(w), 880(m), 804(s), 773(m), 731(m) (see Fig. S1†). | [] | [] | ["Ni 2 (BTC)(OH)(4-TPT) 2 (H 2 O)·(DMA) 0.5 (H 2 O) 2", "C 47 H 38.5 N 12.5 O 10.5 Ni 2"] | ["NiSO 4 ·6H 2 O--0.05 mmol, 0.013 g"] | ["HBF 4--0.2 mL"] | ["H 3 BTC--0.05 mmol, 0.011 g", "4-TPT--0.05 mmol, 0.016 g"] | ["100 °C"] | ["3 days"] | ["DMA--4 mL", "H 2 O--4 mL"]
chem.200801300 | Synthesis of [Cu 2 ACHTUNGTRENNUNG(Cu 5 L 6 )]ACHTUNGTRENNUNG(ClO 4 )·5H 2 O (1b): The procedure was analogous to that of 1a, except that CuACHTUNGTRENNUNG(BF 4 ) 2 ·6H 2 O was replaced by CuACHTUNGTRENNUNG(ClO 4 ) 2 ·6H 2 O (222.3 mg, 0.6 mmol). The title compound was obtained as yellow block crystals (yield= 20.5 mg, 31.35 % based on HL). IR (KBr disc): 3125 (w), 3035 (w), 1605 (vs), 1470 (m), 1417 (m), 1221 (m), 1080– 1120 (b), 833 (m), 722 cm 1 (m); elemental analysis calcd (%) for C 78 H 64 N 24 Cu 7 ClO 9 : C 47.71, H 3.26, N 17.12; found: C 48.01, H 3.20, N 17.22. | [] | [] | ["[Cu 2 ACHTUNGTRENNUNG(Cu 5 L 6 )]ACHTUNGTRENNUNG(ClO 4 )·5H 2 O", "C 78 H 64 N 24 Cu 7 ClO 9"] | ["CuACHTUNGTRENNUNG(ClO 4 ) 2 ·6H 2 O--222.3 mg, 0.6 mmol"] | [] | [] | [] | [] | []
b909053c | [Co 2 (butca)(m-bix) 2 $2H 2 O] n (2). 2 was synthesized by using the same method as for 1 except that m-bix was used instead of o-bix.Magenta block single crystals were collected with 91% yield on cobalt basis. Anal. Calcd for C 72 H 76 Co 4 N 16 O 20 : C 50.24, H 4.45, N 13.02. Found: C 49.98, H 4.25, N 12.87%. IR (cm 1 , KBr): 3424 (s), 3131 (m), 1600 (s), 1530(m), 1447 (w), 1371 (s), 1336 (w), 1294 (w), 1233(w), 1107 (m), 1089 (m), 952 (w), 883 (w), 855 (w), 749(w), 724 (w), 657 (m). | [] | [] | ["[Co 2 (butca)(m-bix) 2 $2H 2 O] n", "C 72 H 76 Co 4 N 16 O 20"] | [] | ["m-bix--not specified"] | [] | [] | [] | []
c4dt02517b | Preparation of complexes 1–8 A mixture of H 4 dppd (0.2 mmol, 66.2 mg), rare earth nitrates (Ln(NO 3 ) 3 ·6H 2 O) [Ln = La (0.3 mmol, 129.9 mg), Sm (0.3 mmol, 133.3 mg), Eu (0.3 mmol, 134.0 mg), Gd (0.3 mmol, 135.3 mg), Tb (0.3 mmol, 135.8 mg), Dy (0.3 mmol, 136.9 mg), Ho (0.3 mmol, 137.7 mg) or Er (0.3 mmol, 138.4 mg)] and H 2 O (10 mL) was placed in a Teflon-lined stainless steel vessel, heated to 170 °C for 72 hours, and then cooled to room temperature over 48 hours. Yellow prism-shaped crystals of 1–7 and yellowish pink prism-shaped crystals of 8 were filtered oﬀ, washed with distilled water and dried in air. | [] | ["48 hours"] | ["Complex 1", "Complex 2", "Complex 3", "Complex 4", "Complex 5", "Complex 6", "Complex 7", "Complex 8"] | ["La(NO 3 ) 3 ·6H 2 O--0.3 mmol, 129.9 mg", "Sm(NO 3 ) 3 ·6H 2 O--0.3 mmol, 133.3 mg", "Eu(NO 3 ) 3 ·6H 2 O--0.3 mmol, 134.0 mg", "Gd(NO 3 ) 3 ·6H 2 O--0.3 mmol, 135.3 mg", "Tb(NO 3 ) 3 ·6H 2 O--0.3 mmol, 135.8 mg", "Dy(NO 3 ) 3 ·6H 2 O--0.3 mmol, 136.9 mg", "Ho(NO 3 ) 3 ·6H 2 O--0.3 mmol, 137.7 mg", "Er(NO 3 ) 3 ·6H 2 O--0.3 mmol, 138.4 mg"] | [] | ["H 4 dppd--0.2 mmol, 66.2 mg"] | ["170 \nC"] | ["72 hours"] | ["H 2 O--10 mL"]
j.ica.2015.04.027 | [Cd 1.5 (cpbda)(2,2 0 -bipy)(H 2 O) 0.5 ] n (3). Cd(NO 3 ) 2 4H 2 O (0.1 mmol/ 30.9 mg), H 3 cpbda (0.05 mmol/19.7 mg), 2,2 0 -bipy (0.05 mmol/ 7.8 mg), methanol (MeOH, 4 mL), H 2 O (5 mL) and triethylamine (25%, 0.1 mL) were mixed in a 25 mL Teﬂon-lined stainless steel vessel. The mixture was sealed and heated at 140 °C for 72 h, and then cooled to room temperature at a rate of 5 °C/h. Finally, colorless block-like crystals of 3 were obtained in 71% yield (based on H 3 cpbda). The resulting colorless block-like crystals of 3 were isolated by washing with MeOH/H 2 O, and dried in air. Anal. Calcd for Cd 3 C 62 H 40 N 4 O 17 (1450.23): C, 51.35; H, 2.78; N, 3.86. Exp.: C, 51.58; H, 2.90; N, 3.93. IR (KBr, cm 1 )(Fig. S3): 3897vw, 3855w, 3741m, 3677w, 3646w, 3615w, 3563w, 3415s, 3251m, 3064w, 2931w, 2824vw, 1920vw, 1870vw, 1838vw, 1796vw, 1743vw, 1685w, 1646w, 1600s, 1548vs, 1390vs, 1311m, 1280m, 1218s, 1160s, 1116m, 1040w, 1000m, 856m, 817w, 769m, 703vw, 646vw, 622vw, 547vw, 505vw. | [] | [] | ["Cd 1.5 (cpbda)(2,2 0 -bipy)(H 2 O) 0.5 ] n"] | ["Cd(NO 3 ) 2 ?4H 2 O--0.1 mmol/ 30.9 mg"] | ["triethylamine--25%, 0.1 mL"] | ["H 3 cpbda--0.05 mmol/19.7 mg", "2,2 0 -bipy--0.05 mmol/ 7.8 mg"] | ["140 \nC"] | ["72 h"] | ["methanol (MeOH)--4 mL", "H 2 O--5 mL"]
cg900059m | Preparation of [Zn 2 (tib) 2 (1,2-BDC)]I 2 (6). Complex 6 was synthesized by the same procedures used for 3, except that ZnI 2 (31.9 mg, 0.1 mmol) was used instead of ZnCl 2 as the starting material. Colorless block crystals of 6 were obtained in 63% yield. Anal. Calcd for C 19 H 14 IN 6 O 2 Zn (%): C, 41.44; H, 2.56; N, 15.26; found: C, 41.37; H, 2.61; N, 15.29. IR (KBr pellet, cm -1 ): 3385 (m, br), 1617 (m), 1578 (m), 1530 (s), 1404 (s), 1320 (w), 1266 (m), 1111 (m), 1076 (m), 1016 (m), 948 (m), 853 (w), 752 (m), 712 (w), 672 (w), 648 (m).Preparation of [Zn 3 (tib) 2 (4-BPA)Cl 4 ] · 2H 2 O (7). A mixture of ZnCl 2 (13.6 mg, 0.1 mmol), tib (27.6 mg, 0.1 mmol), 4-H 2 BPA (24.6 mg, 0.1mmol), and tetrabutylammonium hydroxide solution (10%) (0.5 mL) in 10 mL of H 2 O were sealed in a 16 mL Teﬂon lined stainless steel container and heated at 180 °C for 3 days. Colorless block crystals were collected in 46% yield. Anal. Calcd for C 38 H 31 BrCl 4 N 12 O 6 Zn 3 (%): C, 39.00; H, 2.67; N, 14.37; found: C, 38.89; H, 2.76; N, 14.45. | [] | [] | ["[Zn 2 (tib) 2 (1,2-BDC)]I 2", "C 19 H 14 IN 6 O 2 Zn"] | ["ZnI 2--31.9 mg, 0.1 mmol"] | [] | ["tib--27.6 mg, 0.1 mmol", "1,2-BDC--N/A"] | [] | [] | []
j.jinorgbio.2019.02.009 | nH 2 O (3). (C 28 H 36 Cd 2 Ν 6 O 15 , M r : 921.42) (%) C, 36.46; H, 3.90; N, 9.11. Found: C, 36.50; H: 3.92; N, 9.07. ACCEPTED MANUSCRIPT ACCEPTED MANUSCRIPT 7 Synthesis of [{Cd 2 (C 4 H 7 O 3 ) 2 (C 12 H 8 N 2 ) 2 (H 2 O) 2 }(NO 3 ) 2 ] n .2nH 2 O (4) A quantity of Cd(NO 3 ) 2 ·4H 2 O (0.15 g, 0.50 mmol) was dissolved in 10 mL of H 2 O under stirring. Subsequently, α-hydroxy isobutyric acid (HIBAH 2 ) (0.10 g, 1.0 mmol) was added to the reaction mixture. At the same time, a quantity of 1,10’-phenanthroline (0.090 g, 0.50 mmol) was dissolved in a vessel containing 5 mL of CH 3 OH and transferred to the aqueous reaction mixture of Cd(NO 3 ) 2 ·4H 2 O and α-hydroxy isobutyric acid (HIBAH 2 ). The mixture was allowed to stir for ½ h. Addition of aqueous solution of ammonia (0.1 N) led to the adjustment of the pH to a final value of >8. The resulting cloudy reaction mixture was stirred for an additional 30 min. Addition of 2 mL of CH 3 OH resulted in a clear solution. The emerging solution was then allowed to evaporate slowly at room temperature. Yellowish crystals appeared at the bottom of the vessel after several weeks. The crystalline material was recovered by filtration and air-dried. Yield 0.080g (17%). Anal. Calc. for 4 [{Cd 2 (C 4 H 7 O 3 ) 2 (C 12 H 8 N 2 ) 2 (H 2 O) 2 }(NO 3 ) 2 ] n . | ["room temperature"] | ["½ h", "30 min"] | ["[{Cd 2 (C 4 H 7 O 3 ) 2 (C 12 H 8 N 2 ) 2 (H 2 O) 2 }(NO 3 ) 2 ] n .2nH 2 O", "C 28 H 36 Cd 2 Ν 6 O 15"] | ["Cd(NO 3 ) 2 ·4H 2 O--0.15 g, 0.50 mmol"] | ["ammonia (0.1 N)--aqueous solution"] | ["α-hydroxy isobutyric acid (HIBAH 2 )--0.10 g, 1.0 mmol", "1,10’-phenanthroline--0.090 g, 0.50 mmol"] | [] | [] | ["H 2 O--10 mL", "CH 3 OH--5 mL"]
j.poly.2004.04.018 | 2.2.4. [Cd 2 Co(TMA) 2 (H 2 O) 4 ]  2H 2 O(3) 0.134 g (0.502 mmol) cadmium(II) acetate dihydrate, 0.063 g (0.250 mmol) cobalt(II) acetate tetrahydrate, 0.106 g H 3 TMA (0.504 mmol), 1 ml pyridine and 12 ml water were loaded into a 23 cm 3 Teﬂon-lined stainlesssteel vessel, which was then sealed and placed in a programmable furnace. The resul ting mixture was heated at a rate of ca. 100 Ch 1 to 140 C and held at that temperature for three days, then cooled to room temperature at a rate of ca. 3 Ch 1 to give a 24.14% yield of 3 based on Cd, as pink crystals which were mechanically separated from the reaction mixture of a white solid, and washed with water (3 · 10 ml) and absolute alcohol (3 · 10 ml), then dried at 40 C. Anal. | [] | [] | ["[Cd 2 Co(TMA) 2 (H 2 O) 4 ]\n2H 2 O", "NaN"] | ["cadmium(II) acetate dihydrate--0.134 g (0.502 mmol)", "cobalt(II) acetate tetrahydrate--0.063 g (0.250 mmol)"] | [] | ["H 3 TMA--0.106 g (0.504 mmol)"] | ["140 \nC"] | ["three days"] | ["pyridine--1 ml", "water--12 ml"]
j.poly.2012.04.039 | 2.2. [Co 2 ( l 1,1 -N 3 ) 2 ( l 1,3 -N 3 ) 2 (4-Etpy) 4 ] n (1) Compound 1 was obtained by mixing CoCl 2 6H 2 O (0.480 g, 2.02 mmol), 4-ethylpyridine (0.220 g, 2.05 mmol) and NaN 3 (0.293 g, 4.50 mmol) in 46.0 mL aqueous hydrazoic acid and heating the mixture to 85 °C. After slow cooling to room temperature red crystals were separated within 10 days. Yield: 0.120 g (32.1%). Anal. Calc. for C 28 H 36 Co 2 N 16 (714.59): C, 47.1; H, 5.1; Co, 16.5; N, 31.4. Found: C, 47.0; H, 5.0; Co, 16.6; N, 31.4%. IR (KBr, cm 1 ) 3442 (w), 3377 (w), 2076 (vs), m as (N 3 ), 2069 (vs), m as (N 3 ), 1616 (s), 1563 (m), 1501 (m), 1458 (w), 1427 (m), 1346 (w), 1293 (m), 1221 (w), 1068 (w), 1017 (m), 827 (ms), 784 (w), 705 (w), 663 (w), 575 (w), 491 (m). | [] | [] | ["[Co 2 ( l 1,1 -N 3 ) 2 ( l 1,3 -N 3 ) 2 (4-Etpy) 4 ] n", "C 28 H 36 Co 2 N 16"] | ["CoCl 2 6H 2 O--0.480 g, 2.02 mmol"] | [] | ["4-ethylpyridine--0.220 g, 2.05 mmol", "NaN 3--0.293 g, 4.50 mmol"] | ["85 °C"] | ["10 days"] | ["aqueous hydrazoic acid--46.0 mL"]
s1600536812012706 | Experimental ZnCl 2 (0.5 mmol), 5-(1-methyl-1H-benzo[d]imidazol-2-yl)-3H- 1,2,3-triazole-4-carboxylic acid (0.25 mmol) and water (9 ml) were placed in a 15 ml Teflon-lined autoclave. The autoclave was heated at 433 K for 48 h. After the autoclave was cooled to room temperature, yellow block crystals were obtained (yield: ca 41.2% based on ligand). The initial ligand 5-(1-methyl-1H-benzo[d]imidazol-2-yl)-3H-1,2,3-triazole- 4-carboxylic acid was sythesized by refluxing Nmethyl-1,2-benzenediamine dihydrochloride and 1H-1,2,3-triazole-4,5-dicarboxylic acid in a 1:1 ratio in HCl (4 mol/L).Refinement H atoms were positioned geometrically and refined as riding atoms, with C—H = 0.93 (CH) and 0.96 (CH 3 ) Å and with U iso (H) = 1.2(1.5 for methyl)U eq (C). | [] | [] | ["Zn(5-(1-methyl-1H-benzo[d]imidazol-2-yl)-3H-1,2,3-triazole-4-carboxylate) 2"] | ["ZnCl 2--0.5 mmol"] | [] | ["5-(1-methyl-1H-benzo[d]imidazol-2-yl)-3H-1,2,3-triazole-4-carboxylic acid--0.25 mmol"] | ["433 K"] | ["48 h"] | ["water--9 ml"]
c5ra18219k | Found: C 38.27, H 1.77, N 31.51%. IR: 3446 (s), 2955 (s), 1642 (m), 1618 (m), 1550 (w), 1468 (m), 1436 (m), 1368 (m), 1322 (m), 1121 (m), 1048 (w), 799 (w), 752 (w), 718 (w), 645 (w), 596 (w). | [] | [] | [] | [] | [] | [] | [] | [] | []
cg8006475 | [GdCu 2 (IN) 5 (N 3 ) 2 (H 2 O) 3 ] · 2H 2 O (6). Complex 6 was prepared in the similar procedure as 2, but some modiﬁcations were made. A mixture of Gd(NO 3 ) 3 · 6H 2 O (0.25 mmol), Cu(NO 3 ) 2 · 6H 2 O (0.5 mmol), NaN 3 (0.5 mmol), isonicotinic acid (1.25 mmol) and H 2 O (13.5 mL) at the ratio of 1:2:2:5:3000 was sealed in a Teﬂon-lined autoclave and heated at a rate of 3 °C/h to 120 °C under autogenous pressure. After maintained for 48 h, the reaction vessel was cooled6htoroom temperature. The black crystals in ca. 20% yield based on copper were obtained and washed by water. Anal. Calcd. for C 30 H 30 GdCu 2 N 11 O 15 (6): C, 33.71, H, 2.83, N 14.41. Found: C, 34.01; H, 2.91; N, 14.32%.IR (KBr, cm -1 ): ν ) 2098, 2053, 1652, 1583, 1542, 1412, 857, 779, 692.Caution! Although we have not experienced any problems in this work, azide and its complexes are potentially explosive. Only a small amount of the materials should be prepared and handled with care. All the experiments were carried out in an isolated room. All the experimenters should be equipped with safety protection. | [] | [] | ["[GdCu 2 (IN) 5 (N 3 ) 2 (H 2 O) 3 ] · 2H 2 O", "C 30 H 30 GdCu 2 N 11 O 15"] | ["Gd(NO 3 ) 3 \n 6H 2 O--0.25 mmol", "Cu(NO 3 ) 2 \n 6H 2 O--0.5 mmol"] | [] | ["NaN 3--0.5 mmol", "isonicotinic acid--1.25 mmol"] | ["120 °C"] | ["48 h"] | ["H 2 O--13.5 mL"]
b818753n | a saturated solution of L2 in THF (7 mL). The light red crystals of 7 were obtained. Yield, 33%. IR (KBr pellet, cm 1 ): 3441 (m), 3125 (m), 2973 (w), 2869 (w), 1615 (w), 1560 (s), 1547 (s), 1518 (s), 1491 (m), 1428 (s), 1353 (m), 1280 (w), 1261 (s), 1207 (m), 1181 (m), 1126 (s), 1071 (m), 1057 (m), 1015 (m), 987 (m), 959 (m), 893 (m), 801 (m), 770 (w), 728 (s), 696 (m), 671 (s), 649 (s), 587 (m), 429 (w). Elemental analysis (%) Calcd. for C 44 H 40 Cl 2 CoN 16 O 3 :C 54.44, H 4.15, N 23.09; Found: C 54.32, H 4.25, N 23.27. | [] | [] | ["L2"] | [] | [] | [] | [] | [] | ["THF--7 mL"]
j.jssc.2011.03.042 | 2.3. Synthesis of [K 2 (sac)] n (2) Dissolve 0.124 g of 1 in 20 mL 7 mol L  1 KOH solution. The colorless microcrystalline powder was separated from the ﬁltrate in three weeks. Crystals suitable for X-ray diffraction studies were recrystallized from N,N-dimethylformamide (DMF). The yield was about 57%. Elemental analysis calcd (%) for C 6 H 8 K 2 O 8 (%): C, 25.20; H, 2.88. Found: C, 25.17; H2.82. IR (KBr cm  1 ): 3420(vs), 3030(m), 2920(m), 2850(m), 1960(w), 1870(w), 1740(w), 1670(m), 1610(s), 1560(m), 1500(m), 1420(s), 1380(m), 1220(s), 1070(m), 1010(s), 802(m), 609(s), 513(m). | [] | [] | ["[K 2 (sac)] n"] | [] | [] | ["1--0.124 g"] | [] | ["three weeks"] | ["7 mol L  1 KOH solution--20 mL", "N,N-dimethylformamide (DMF)--recrystallized"]
s0277-5387(00)83342-2 | The reactions of Cu,(02CMe)4(H20)2 with 2,2’-bipyridine 925 MeCN/Et,O (1 : 1) and dried in vacua ; yield 1.7 g (87%). The crystals had an IR spectrum identical to that from method (2). The same synthetic procedure El.50 g of Cu2(0,CMe),(H,0)2, 0.58 g of bpyl in EtOH (110 cm’) gave no precipitate in the freezer. Addition of Et20 (180 cm’) to the solution resulted in the formation of a blue microcrystalline pre- cipitate, which was collected by filtration, washed with Et10 and dried in zmxo ; yield 1.4 g (72%). The product was identical to 2 on spectroscopic examination. Conversion of 1 to 2. To a stirred solution of Cu2(02CMe)4(H20)2 (0.50 g, 1.25 mmol) in MeCN (40 cm”) was added a solution of complex 1 (0.89 g, 1.25 mmol) in MeCN (20 cm3) to give a blue solution. Stirring was continued for a further 30 min ; precipitation of a microcrystalline pale blue solid began almost immediately. After overnight storage in a freezer, the resulting precipitate was collected by filtration, washed with MeCN/Et,O (1 : 1) and dried in vucuo; yield 0.82 g (63%). The product was recrystallized from EtOH/Et20. The IR of the solid was identical to that of complex 2. Conzxxsion of 2 to 1. To a stirred, filtered, blue solution of complex 2 (0.50 g, 0.48 mmol) in 96% EtOH (70 cm3) was slowly added solid bpy (0.15 g, 0.96 mmol) in small portions to give a darker blue solution. After the solution was stirred overnight, it was allowed to slowly concentrate until the volume was ca 20 cm3. Addition of Et,0 (40 cm’) gave blue flakes of 1, which were collected by filtration, washed with Et20 and dried in air; yield 0.54 g (79%). The IR of the solid was identical to that of complex 1. [Cu,(O,CPh),(bpy),] * solv [solv = MeCN (3a) or 2H20 (3b)]. A solution of complex 1 (0.21 g, 0.30 mmol) in freshly distilled MeCN (20 cm3) was treated with a solution of PhCOOH (0.29 g, 2.4 mmol) in the same solvent (5 cm’). No noticeable colour change occurred. Overnight storage of the flask containing the undisturbed solution in a refrigerator yielded dark blue crystals which were collected by filtration and washed with Et20 ; yield 0.19g(65%).Found:C,62.1;H,4.3;N,7.6.Calc. for CS,,H39N50RC~2: C, 62.2; H, 4.1; N, 7.3%. Magnetic moment per Cu” (Faraday method) : 1.84 PLg at 21 .O”C. Solid-state (diffuse-reflectance) spec- trum : A,,,,, nm ; 384, 400 (sh), 730. The crystalline solid is slightly hygroscopic; this is supported by the HZ0 peaks observed in an IR spectrum of an aged sample. Stirring of the reaction solution to 3a initiated precipitation of a blue powder, which, after overnight storage in a refrigerator, was collected by filtration, washed with Et,0 and dried in zmcuo ; the yield was cu 40%. Analytical data for the powder indicated the composition [Cu,(O,CPh),(bpy)d. 2H20 (3b). Found : C, 60.3 ; H, 4.1; N, 6.0. Calc. for C48H40N401,,C~2: C, 60.0; H, 4.2; N, 5.8%. The IR spectrum of 3b is very similar to that of 3a ; the main differences are the absence of the MeCN band at 2250 cm-’ and the presence of a medium broad band at cu 3350 cm- ‘, due to the water stretching mode. Reaction of 2 with PhCOOH. PhCOOH (0.28 g, 2.29 mmol) was dissolved in a stirred, filtered, blue solution of complex 2 (0.24 g, 0.23 mmol) in MeCN (80 cm3). No noticeable colour change occurred. Slow evaporation of solvent at ambient temperature yielded long blue needles, which were collected by filtration, washed with Et,0 and dried in air ; yield, 0.07 g (16% based on total available copper). The product had an IR spectrum identical with that of compound 3b. A stirred, filtered, blue solution of complex 2 (0.50 g, 0.48 mmol) in EtOH (70 cm3) was treated with PhCOOH (0.70 g, 5.73 mmol). Stirring was continued for a further 5 min. After overnight storage in a freezer, the resulting green- ish-turquoise needles of the known” compound Cu,(O,CPh),(EtOH), (4) were collected by fil- tration, washed with EtOH and dried in air; yield 0.24 g (36% based on total available copper). Found: C, 53.8; H, 4.4; Cu, 18.2. Calc. for C32H3101,,C~Z: C, 54.6; H, 4.6; Cu, 18.1%. The dark blue filtrate was allowed to slowly concentrate by evaporation at ambient temperature. After sev- eral days, long blue needles of 3b and a turquoise microcrystalline precipitate of 4 were obtained. These were carefully collected by filtration, washed with a little EtOH and dried in air. The two products were readily separable manually, and complexes 3b and 4 were obtained in yields (based on total available copper) of 20% and lo%, respectively ; their identity was confirmed by IR spectroscopy. Conoersion of 1 to [Cu,(0,CMe)3(bpy)2](C104) (5) with NaClO,. To a stirred blue solution of 1 (0.20 g, 0.28 mmol) in MeCN (25 cm’) was added a solution of NaClO, (0.035 g, 0.28 mmol) in EtOH (10 cm’). No noticeable colour change occurred. Stirring was continued for a further 10 min. Slow evaporation of solvents at ambient temperature yielded sky blue crystals of [Cu,(O,CMe),(bpy)J (ClOJ (5), which were collected by filtration, washed with Et10 and dried in uucuo ; yield 0.14 g (70%). The identity of the product was deduced by IR and electronic spectral comparison with authen- tic material. ’ Conversion qf 1 and 2 to [Cu,(OH)(H:O) (O,CMe)(bpy)&ClO& (6). Complex 1 (0.43 g, 0.6 mmol) was dissolved in HZ0 (15 cm’). The resulting deep blue solution was stirred while solid NaC104 (0.15 g, 1.2 mmol) was added to give the blue powder of [Cu,(OH)(H,O)(O,CMe) | [] | [] | ["Cu,(02CMe)4(H20)2", "Cu2(0,CMe),(H,0)2", "Cu2(02CMe)4(H20)2", "Cu,(O,CPh),(bpy)", "Cu,(O,CPh),(EtOH)", "[Cu,(O,CPh),(bpy)d. 2H20", "Cu,(O,CPh),(EtOH)", "[Cu,(O,CMe)3(bpy)2](C104)", "[Cu,(OH)(H:O) (O,CMe)(bpy)&ClO&"] | ["Cu,(02CMe)4(H20)2--1.7 g (87%)", "Cu2(0,CMe),(H,0)2--0.58 g", "Cu2(02CMe)4(H20)2--0.50 g, 1.25 mmol", "Cu2(02CMe)4(H20)2--0.89 g, 1.25 mmol", "Cu2(02CMe)4(H20)2--0.50 g, 0.48 mmol", "Cu2(02CMe)4(H20)2--0.50 g, 0.48 mmol", "Cu2(02CMe)4(H20)2--0.20 g, 0.28 mmol", "Cu,(O,CMe)3(bpy)2--0.20 g, 0.28 mmol", "Cu,(OH)(H:O) (O,CMe)(bpy)--0.43 g, 0.6 mmol"] | [] | ["2,2’-bipyridine--NaN", "bpyl--NaN", "bpy--0.15 g, 0.96 mmol", "PhCOOH--0.29 g, 2.4 mmol", "PhCOOH--0.28 g, 2.29 mmol"] | [] | [] | ["MeCN/Et2O--1 : 1", "EtOH--110 cm3", "MeCN--40 cm3", "MeCN--20 cm3", "96% EtOH--70 cm3", "MeCN--25 cm3", "EtOH--70 cm3", "MeCN--25 cm3", "H2O--15 cm3"]
cg060824d | Calc.: In 31.82, Se 21.88, C 6.66, H 2.79, N 7.76, F 15.79%. IR (KBr, cm -1 ): 3424 w, 3126 s, 2106 w, 1650 m, 1559 m, 1519 m, 1473 w, 1350 w, 1117 m, 1072 m, 1015 w, 955 w, 832 w, 739 s, 712 s, 536 s, 438 s. | [] | [] | [] | [] | [] | [] | [] | [] | []
c1ce05890h | Anal. Calc. (%) for C 12 H 11 Cl 2 N 5 O 3 Cd (3): C 31.57, H 2.43, N 15.34; found: C 31.86, H 2.51, N 15.22. IR (KBr, cm 1 ): n (N–H) 3411, 3323, 3191, 3109; n (ArC–H) 3018; n (MeC–H) 2956; n (C] O) 1691; n (NO 2 ) 1517, 1315.1 H-NMR (300 MHz, DMSO-d 6 , d, ppm): 12.23 (s, 1H), 8.72 (d, J ¼ 4.5 Hz, 1H), 8.72 (s, 1H), 8.28 (s, 1H), 8.16 (dd, J ¼ 7.5 Hz, J ¼ 7.8 Hz, 1H), 8.11 (d, J ¼ 9.0 Hz, 1H), 7.64 (s, 1H), 7.55 (dd, J ¼ 4.9 Hz, J ¼ 4.1 Hz, 1H), 3.93 (s, 3H). | [] | [] | ["C 12 H 11 Cl 2 N 5 O 3 Cd"] | [] | [] | [] | [] | [] | []
j.ica.2007.03.057 | Anal. Calc. for C 50 H 40.5 Cu 4 N 10 O 40.25 PW 12 : C, 15.33; H, 1.04; N, 3.58; Cu, 6.49; P, 0.79; W, 56.32. Found: C, 15.73; H, 1.23; N, 3.65; Cu, 7.08; P, 0.92; W, 55.41%. | [] | [] | ["C 50 H 40.5 Cu 4 N 10 O 40.25 PW 12"] | [] | [] | [] | [] | [] | []
10799890903555574 | Synthesis of [Ho 2 L 3 (H 2 O) 2 ] n (1). A mixture of H 2 L(0.3 mmol), Ho 2 O 3 (0.1 mmol) and H 2 O (15 mL) were placed in a 25 mL Teﬂon-lined steel vessel and heated to 180 ◦ C for 5 days, then cooled to room temperature. The resulting yellow blockshaped crystals of 1 were washed several times by water and diethyl ether. The yield is 63% based on Pb. Elemental analysis (%) calcd for 1: C 46.43%, H 2.59%, O 20.62%; found: C 46.63%, H 2.51%, O 20.55%. FT-IR (KBr, cm −1 ): 3410 br, 139 | [] | [] | ["[Ho 2 L 3 (H 2 O) 2 ] n", "1"] | ["Ho 2 O 3--0.1 mmol"] | [] | ["H 2 L--0.3 mmol"] | ["180 \b0C"] | ["5 days"] | ["H 2 O--15 mL"]
b711039a | 3.2.5 Preparation of [Cd 2 (L 1 ) 2 ](ClO 4 ) 4 . To a suspension of L 1 (0.005 g, 0.011 mmol) in acetonitrile (2 cm 3 ), Cd(ClO 4 ) 2  6H 2 O (0.0046 mg, 0.011 mmol) was added and the solution was stirred until dissolution was complete. Filtration followed by slow diﬀusion of diethyl ether into the solution gave [Cd 2 (L 1 ) 2 ](ClO 4 ) 4 as colourless crystals. Yield: 0.0079 g, 47%. ESI-MS: m/z 1409 {[Cd 2 (L 1 ) 2 ](ClO 4 ) 3 } + . Elemental analysis calculated for C 46 H 34 N 10 Cd 2 Cl 4 O 18 S 4 :C, 36.6; H, 2.3; N, 9.3%. Found: C, 36.4; H, 2.5; N, 8.8%. | [] | [] | ["[Cd 2 (L 1 ) 2 ](ClO 4 ) 4", "C 46 H 34 N 10 Cd 2 Cl 4 O 18 S 4"] | ["Cd(ClO 4 ) 2 \n6H 2 O--0.0046 mg, 0.011 mmol"] | [] | ["L 1--0.005 g, 0.011 mmol"] | [] | [] | ["acetonitrile--2 cm 3", "diethyl ether--slow diffusion"]
j.jssc.2011.11.012 | 2.2. Synthesis of [Y 2 (tar) 3 (H 2 O) 2 ] n (1) Y 2 O 3 (0.5 mmol, 0.1129 g) and H 2 tar (1.0 mmol, 0.1501 g) were mixed in 20 mL distilled water. Then the mixture was transferred into a Teﬂon-lined stainless steel vessel (25 mL) and heated to 160 1C for 72 h. It was cooled to room temperature over 3 day. Colorless crystals of [Y 2 (tar) 3 (H 2 O) 2 ] n (1) were obtained and collected by ﬁltration, washed with water, then dried in air, 74% yield (based on H 2 tar). IR (KBr, cm  1 ): 3360vs, 3290vs, 2930m, 2890m, 2750w, 2330w, 1580s, 1390vs, 1360vs, 1110s, 818w, 756m, 644m, 571m. Anal. Calc. for C 12 H 16 Y 2 O 20 : C, 21.90; H, 2.45. Found: C, 21.92; H, 2.50%.2.3. Synthesis of [La 2 (tar) 2 (C 2 O 4 )(H 2 O) 2 ] n  4nH 2 O(2) A similar hydrothermal synthesis of La 2 O 3 (0.5 mmol, 0.1629 g) with H 2 tar (1.0 mmol, 0.1982 g) in 20 mL distilled water gave [La 2 (tar) 2 (C 2 O 4 )(H 2 O) 2 ] n  4nH 2 O(2) as colorless crystals (35% yield). IR (KBr cm  1 ): 3420vs, 2920s, 2850m, 2160w, 2010w, 1850m, 1760s, 1600s, 1470m, 1410m, 1380m, 1260s, 1110m, 906m, 714m, 636m, 532m. Anal. Calc. for C 10 H 20 La 2 O 22 : C, 15.60; H, 2.62. Found: C, 15.63; H, 2.64%.2.4. Synthesis of [Nd 2 (tar) 2 (C 2 O 4 )(H 2 O) 2 ] n  4nH 2 O(3) A similar hydrothermal synthesis of Nd 2 O 3 (0.5 mmol, 0.1682 g) with H 2 tar (1.0 mmol, 0.1501 g) in 20 mL distilled water gave [Nd 2 (tar) 2 (C 2 O 4 )(H 2 O) 2 ] n  4nH 2 O(3) as colorless crystals (32% yield). IR (KBr, cm  1 ): 3400vs, 2920s, 2850s, 2460w, 1630m, 1460w, 1380w, 1190w, 1090vs, 918w, 706m, 594. Anal. | [] | ["3 day"] | ["[Y2(tar)3(H2O)2]n", "C12H16Y2O20"] | ["Y2O3--0.1129 g, 0.5 mmol"] | [] | ["H2tar--0.1501 g, 1.0 mmol"] | ["160 1C"] | ["72 h"] | ["distilled water--20 mL"]
acs.inorgchem.5b01910 | Δ-andΛ-[ Ir(dFppy) 2 (2)][PF 6 ]. Synthesis of the Δ-andΛcomplexes follow the same procedure as for the parent racemic complex starting from the enantiopure Iridium dimers (ΔΔ and ΛΛ[Ir(dFppy) 2 (μ-Cl)] 2 respectively). Yellow solids (31 mg for Δ[Ir(dFppy) 2 (2)][PF 6 ] and 28 mg for Λ-[Ir(dFppy) 2 (2)][PF 6 ]) were obtained by recrystallization from acetonitrile (3 mL) and Et 2 O (20 mL) in 60% and 55% yield, respectively. Δ-[Ir(dFppy) 2 (2)][PF 6 ]: Single crystals of Δ-[Ir(dFppy) 2 (2)][PF 6 ] suitable for X-ray diﬀraction were obtained by slow diﬀusion of Et 2 O into a CH 3 CN solution of the desired complex. | [] | [] | ["Ir(dFppy) 2 (2)[PF 6 ]"] | [] | [] | [] | [] | [] | ["acetonitrile--3 mL", "Et 2 O--20 mL"]
ic034806m | {[Ag(dpph)(dmb)]BF 4 } n (18). This polymer was prepared in the same manner as 11, except [Cu 2 (dppm) 2 (NCCH 3 ) 4 ](BF 4 ) 2 was replaced by [Ag 2 (dpph) 2 ](BF 4 ) 2 . Yield: 65%.1 H NMR (CD 2 Cl 2 ): δ 7.41-7.33 (m, 20H, Ph), 2.18 (m, 4H, CH 2 P), 1.88-1.73 (m, 4H, dmb), 1.51-1.23 (m, 24H, dmb + CH 2 CH 2 P).31 P{ 1 H} NMR (CD 2 Cl 2 ): δ 3.63.13 C{ 1 H} NMR (CD 2 Cl 2 ): δ 146.26, 145.55, 132.74, 130.72, 129.32, 63.31, 60.60, 44.17, 36.98, 30.47, 28.95, 27.61, 26.55, 25.45, 22.77. IR (KBr): ν 2169, 2130 (CtN), 1057 cm -1 (BF 4 ). Raman (neat solid): ν 2172 cm -1 (CtN). Anal. Calcd for C 42 H 50 N 2 P 2 BF 4 Ag: C, 60.09; H, 6.00; N, 3.34. Found: C, 59.89; H, 6.20; N, 3.36. Mass-FAB: m/z 1277 (Ag 2 (dpph)(dmb) 2 (CN) 2 (BF 4 ) 2 , m/z 1276.5). | [] | [] | ["{[Ag(dpph)(dmb)]BF 4 } n", "C 42 H 50 N 2 P 2 BF 4 Ag"] | ["[Ag 2 (dpph) 2 ](BF 4 ) 2--NaN"] | [] | ["dpph--NaN", "dmb--NaN"] | [] | [] | []
ic0517422 | Synthesis of [NH 3 CH 2 CH 2 CH 3 ] 2 [V 4 O 4 (OH) 2 {O 3 P(CH 2 ) 3 PO 3 } 2 ] (4j). A solution of V 2 O 5 (0.170 g, 0.935 mmol), 1,3-propylenediphosphonic acid (0.190 g, 0.931 mmol), H 2 O (10.00 g, 556 mmol), propylamine (0.220 mL, 3.72 mmol), and HF (0.050 mL, 1.45 mmol) in the mole ratio 1.00:1.00:597:3.97:1.55 was heated at 200 °C for 48 h (initial and final pH values of 3.0 and 4.0, respectively). Blue rods of 4j were isolated in 85% yield. IR (KBr pellet, cm -1 ): 3535(s), 3083(w), 1634(m), 1530(m), 1463(w), 1413(w), 1350(w), 1255(w), 1201(m), 1142(m), 1020(s), 980(m), 772(m), 718(m).Synthesis of [NH 2 (CH 2 CH 3 ) 2 ] 2 [V 4 O 4 (OH) 2 {O 3 P(CH 2 ) 3 PO 3 } 2 ]‚ 4H 2 O (4k). A mixture of V 2 O 5 (0.169 g, 0.929 mmol), 1,3propylenediphosphonic acid (0.191 g, 0.936 mmol), H 2 O (10.00 g, 556 mmol), diethylamine (0.270 mL, 2.46 mmol), and HF (0.075 mL, 2.18 mmol) in the mole ratio 1.00:1.00:599:2.63:2.33 was stirred briefly before heating to 200 °C for 48 h. Initial and final pH values of 4.0 and 4.5, respectively, were recorded. Blue rods of 4k suitable for X-ray diffraction were isolated in 70% yield. IR (KBr pellet, cm -1 ): 3499(s), 3120(m), 2948(w), 1634(m), 1553(w), 1413(w), 1354(w), 1201(m), 1156(m), 1020(s), 980(m), 908(m), 772(m), 722(w). | [] | [] | ["[NH 3 CH 2 CH 2 CH 3 ] 2 [V 4 O 4 (OH) 2 {O 3 P(CH 2 ) 3 PO 3 } 2 ] (4j)", "[NH 2 (CH 2 CH 3 ) 2 ] 2 [V 4 O 4 (OH) 2 {O 3 P(CH 2 ) 3 PO 3 } 2 ]‚ 4H 2 O (4k)"] | ["V 2 O 5--0.170 g, 0.935 mmol", "V 2 O 5--0.169 g, 0.929 mmol"] | [] | ["1,3-propylenediphosphonic acid--0.190 g, 0.931 mmol", "1,3propylenediphosphonic acid--0.191 g, 0.936 mmol"] | ["200 \nC", "200 \nC"] | ["48 h", "48 h"] | ["H 2 O--10.00 g, 556 mmol", "propylamine--0.220 mL, 3.72 mmol", "HF--0.050 mL, 1.45 mmol", "H 2 O--10.00 g, 556 mmol", "diethylamine--0.270 mL, 2.46 mmol", "HF--0.075 mL, 2.18 mmol"]
s1600536806027231 | Experimental Cadmium sulfate (0.21 g, 1 mmol) was dissolved with sodium ptolunesulfonate (0.20 g, 1 mmol) in a small volume of methanol (10 ml). 1,3-Di-4-pyridylpropane (0.20 g,1 mmol) was added. | [] | [] | [] | ["Cadmium sulfate--0.21 g, 1 mmol"] | [] | ["sodium ptolunesulfonate--0.20 g, 1 mmol", "1,3-Di-4-pyridylpropane--0.20 g, 1 mmol"] | [] | [] | ["methanol--10 ml"]
chem.201304772 | Light-yellow platelet crystals of 1-(RR) appeared after 3 days, which were collected by suction filtration, washed with diethyl ether, and dried in air to give a yellow solid. Yield: 34.2 mg (70 %). IR (KBr pellet): n ˜ = 2169 (m), 2161 (w), 2146 (w), 2137 cm 1 (w) (CN  ). Elemental analysis (ICP-MS, CHN) and TGA indicated that the airstable form of 1-(RR) included two additional water molecules compared with the formula from the crystal structure. Elemental analysis calcd (%) for {[Gd III (RR-iPr-Pybox)(dmf) 4 ] 3 [W V (CN) 8 ] 3 } n ·dmf·6H 2 O (Gd 3 W 3 C 114 H 172 N 46 O 25 , M r = 3610.2 g mol 1 ): Gd 13.07, W 15.28, C 37.93, H 4.80, N 17.85; found: Gd 13.03, W 15.44, C 37.99, H 4.92, N 17.67; TGA (Figure S1 a): 20–60 8C: weight loss of 3.0% (6H 2 O), 100–1208C: 8.1 % (4dmf), above 2008C: 50% (CN  , dmf). | [] | [] | ["{[Gd III (RR-iPr-Pybox)(dmf) 4 ] 3 [W V (CN) 8 ] 3 } n ·dmf·6H 2 O"] | ["Gd III--NaN", "W V--NaN"] | [] | ["RR-iPr-Pybox--NaN"] | [] | ["3 days"] | ["diethyl ether--NaN"]
c5ce00768b | Synthesis of ĳCu 4 Ĳ2-btz) 16 ĲMo 8 O 26 ) 2 ] (4). At room temperature, a mixture of Na 2 MoO 4 ·2H 2 O (0.20 g, 0.8 mmol), CuĲCH 3 COO) 2 ·2H 2 O (0.066 g, 0.31 mmol) and 2-btz (0.06 g, 0.4 mmol) was dissolved in 10 mL of H 2 O. By using 1.0 mol·L −1 HCl, the pH of the mixture was adjusted to about 4.3. Then the suspension was placed into a Teflon-lined autoclave and kept under autogenous pressure at 160 °C for 4 days. When slow cooling to room temperature, blue block crystals were obtained and washed with distilled water (40% yield based on Mo). Anal. calcd for C 144 H 144 Cu 4 Mo 16 N 48 O 52 (5168): C 33.47, H 2.81, N 13.01%. Found: C 33.40, H 2.85, N 12.95%. IR (solid KBr pellet, cm −1 ): 3458(s), 3123(s), 1641(w), 1528(s), 1456(m), 1352(w), 1283(s), 1130(s), 951(s), 905(s), 837(s), 718(s), 675(s). | [] | [] | ["Cu 4 (2-btz) 16 (Mo 8 O 26 ) 2"] | ["Na 2 MoO 4 ·2H 2 O--0.20 g, 0.8 mmol", "CuĲCH 3 COO) 2 ·2H 2 O--0.066 g, 0.31 mmol"] | ["HCl--1.0 mol·L −1"] | ["2-btz--0.06 g, 0.4 mmol"] | ["160 \nC"] | ["4 days"] | ["H 2 O--10 mL"]
s00706-014-1333-3 | Catena-Poly[bis[l-(4-methyl-1,2,4-triazole-3-thiolatoj 2 N,S)]mercury(II)] [Hg(l-mptrz) 2 ] n (1,C 6 H 8 HgN 6 S 2 ) 4-Methyl-1,2,4-triazole-3-thiol (0.37 g, 3.20 mmol) was dissolved in a mixture of 10 cm 3 methanol and 8 cm 3 ethylene diamine (0.2 M in methanol solution, 1.60 mmol). | [] | [] | ["Catena-Poly[bis[l-(4-methyl-1,2,4-triazole-3-thiolatoj 2 N,S)]mercury(II)] [Hg(l-mptrz) 2 ] n ", "C 6 H 8 HgN 6 S 2 "] | [] | [] | ["4-Methyl-1,2,4-triazole-3-thiol--0.37 g, 3.20 mmol"] | [] | [] | ["methanol--10 cm3", "ethylene diamine--8 cm3"]
c7ce00108h | 12 Cu 4 (L4) 2 (H 2 O) 3 (DMF) (9). A mixture of Cu(NO 3 ) 2 ·3H 2 O (0.008 g, 0.032 mmol), H 4 L4 (0.010 g, 0.016 mmol), DMF (3 mL), ethanol (1 mL), H 2 O (1 mL) and HCl (1 mL, 0.1 M) was placed in a perfluoroalkoxy (PFA) reactor (7 mL) and heated at 80°C for 4 days. After being cooled to room temperature, green crystals of (9) were collected by filtration, washed with DMF and ethanol and dried in air (70% yield based on H 4 L4). Single-crystal data collection Suitable single-crystals of the different MOFs were extracted from mothers liquors, immediately immersed in a drop of Paratone® oil and mounted with a cryo-loop on a four-circle APEXII Bruker-AXS diffractometer (Centre de Diffractométrie X, UMR CNRS 6226, Rennes), using MoKα radiation (λ = 0.71073 Å) and intensities were measured at 150 K. Additional diffracted intensities for (7) were measured at 100 K on an APEX II DUO system equipped with a mirror monochromator and a CuKα IµS (λ = 1.5418 Å) (Federation Chevreul, X-ray diffraction platform, FR2638 CNRS, Lille). Intensities were collected by means of the APEX2 programs suite. | [] | [] | ["Cu 4 (L4) 2 (H 2 O) 3 (DMF)"] | ["Cu(NO 3 ) 2 ·3H 2 O--0.008 g, 0.032 mmol"] | [] | ["H 4 L4--0.010 g, 0.016 mmol"] | ["80°C"] | ["4 days"] | ["DMF--3 mL", "ethanol--1 mL", "H 2 O--1 mL", "HCl--1 mL, 0.1 M"]
s11243-014-9885-y | Synthesis of complex 1 A mixture of CoCl 2 6H 2 O (24 mg, 0.1 mmol), pbdmbm (33 mg, 0.1 mmol), H 2 tbta (48 mg, 0.1 mmol), and H 2 O (10 mL) was stirred for 20 min at room temperature and then transferred to a 25 mL Teﬂon-lined stainless steel vessel, which was heated at 150 °C for 72 h and then cooled to room temperature at a rate of 5 °C /h. Purple crystals of 1 were obtained in 47 % yield based on Co.Calcd. for C 29 H 25 Br 4 CoN 4 O 4.50 (Fw = 880.10): C 39.6, H 2.9, N 6.4 %; found: C 39.8, H 2.7, N 6.5 %. FTIR (KBr pellet, cm -1 ): 3,438 (s), 2,977 (w), 2,940 (m), 1,618 (s), 1,510 (s), 1,412 (s), 1,371 (m), 1,321 (m), 1,212 (s), 1,078 (m), 844 (m). | [] | [] | ["CoCl 2 \t6H 2 O"] | ["CoCl 2 \t6H 2 O--24 mg, 0.1 mmol"] | [] | ["pbdmbm--33 mg, 0.1 mmol", "H 2 tbta--48 mg, 0.1 mmol"] | ["150 \tC"] | ["72 h"] | ["H 2 O--10 mL"]
j.ica.2005.03.053 | 2.2.7. (Ph) 2 Sn(SSCC 3 H 3 N 2 ) 2 (7) The solid is recrystallized from ethyl ether and the red crystal complex 7 is formed. Yield: 84%. M.p. >220 C (dec.). Anal. Calc. for C 20 H 16 N 4 S 4 Sn: C, 42.95; H, 2.88; N, 10.02. Found: C, 42.79; H, 3.01; N, 9.86%. IR (KBr, cm 1 ): 3301, 1612, 1264, 1028, 562, 460 373.1 H NMR (CDCl 3 –D 2 O, ppm): d 7.34–7.81(m, 10H), 7.12(d, 2H), 7.76(d, 2H), 13.01(d, 2H).13 C NMR (CDCl 3 , ppm): d 128.1, 130.7, 137.2, 122.7, 123.5, 136.3, 225.9. | [] | [] | ["(Ph) 2 Sn(SSCC 3 H 3 N 2 ) 2"] | [] | [] | [] | [] | [] | ["ethyl ether--NaN"]
24701556.2020.1841228 | steel vessel. The mixture was heated at 120  C for 3 days.Upon cooled to room temperature at a rate of 5  C/h, blue block crystals of complex 1 were collected in 52% yield (based on HIPT ligand). IR (KBr,  /cm 1 ): 3226(m), 1746(m), 1618(m), 1594(m), 1523(s), 1505(s), 1435(s), 1368(m), 1306(m), 1263(s), 1066(s), 871(s), 800(s), 731(s), and 685(s). Calculated for C 20 H 14 CuN 12 : C, 49.43; H, 2.90; N, 34.59. Found: C, 49.52; H, 2.91; N, 34.11. | [] | [] | ["C 20 H 14 CuN 12"] | [] | [] | [] | ["120 \nC"] | ["3 days"] | []
b816275a | once at 35 1C overnight to leave [Cu(2)]PF 6 quantitatively.d H (500 MHz, d 6 -acetone, 298 K; Me 4 Si) 9.39 (1 H, br s, CH), 8.45 (3 H, br s, 5 0 -H), 8.06 (3 H, s, 2-H), 7.60 (3 H, br s, 4-H), 7.45 (3 H, br s, 6-H), 7.35 (3 H, br s, 5-H), 6.98 (3 H, br s, 4 0 -H), 4.07 (6 H, br s, ArCH 2 S), 3.82 (6 H, br s, CH 2 ), 2.42 (9 H, br s, CH 3 ). | [] | [] | ["[Cu(2)]PF 6"] | [] | [] | [] | [] | [] | []
00958970600891127 | Complex 2 was prepared from a mixture of CdCl 2  2.5H 2 O (0.057 g 0.25 mmol), glutaric acid (0.098 g, 0.50 mmol), 1,10 0 -phen (0.09 g, 0.50 mmol) and 8 mL H 2 O, the pH was adjusted to 4 with 1 M NaOH. The mixture was stirred for 20 min then placed in a Teflon-lined stainless steel bomb and heated to 160  C under autogenous pressure for 5 days. The reaction system was then cooled to room temperature during 24 h. Yellow crystals of 2 were obtained. Yield: 71% (based on Cd). The elemental analysis found: C, 46.36%; H, 3.59%; N, 6.39%; Cd, 25.54% (calculated: C, 46.29%; H, 3.63%; N, 6.35%; Cd: 25.51%). IR (cm 1 ): 3421s, 3051w, 2991w, 1609w, 1526s, 1449w, 1456w, 1446s, 1381m, 1335m, 1266m, 1213m, 1143w, 1101w, 1050w, 997w, 916w, 864m, 851s, 784w, 728s, 640m, 627m, 536w, 419w. | [] | ["24 h"] | ["Complex 2"] | ["CdCl 2 ?2.5H 2 O--0.057 g, 0.25 mmol"] | [] | ["glutaric acid--0.098 g, 0.50 mmol", "1,10 0 -phen--0.09 g, 0.50 mmol"] | ["160 \nC"] | ["5 days"] | ["H 2 O--8 mL"]
j.ica.2013.05.007 | 2.2.2. Preparation of [Pb 2 (Hcpip) 2 (ox)] n (2) A mixture of Pb(NO 3 ) 2 (0.033 g, 0.1 mmol), H 2 cpip (0.033 g, 0.1 mmol), H 2 ox (0.008 g, 0.1 mmol), in distilled water (12 mL) was placed in a Teﬂon-lined stainless steel vessel and adjusted the pH value of the mixture to 5.0 with 0.5 mol L 1 NaOH aqueous solution. The reaction system was heated at 180 °C for 4 days leading to the formation of yellow block crystals of 2. Yield: 37% based on Pb. Anal. Calcd. for C 42 H 22 N 8 O 8 Pb 2 : C, 42.71; H, 1.88; N, 9.49.Found: C, 42.69; H, 1.87; N, 9.50%. IR(KBr, cm 1 ): 3426(s), 3064(m), 1596(s), 1540(w), 1465(w), 1428(w), 1376(s), 1288(s), 1074(m), 1033(w), 962(w), 808(w), 777(m), 725(m), 636(m). | [] | [] | ["[Pb 2 (Hcpip) 2 (ox)] n", "C 42 H 22 N 8 O 8 Pb 2"] | ["Pb(NO 3 ) 2--0.033 g, 0.1 mmol"] | ["0.5 mol L ?1 NaOH aqueous solution--adjusted the pH value"] | ["H 2 cpip--0.033 g, 0.1 mmol", "H 2 ox--0.008 g, 0.1 mmol"] | ["180 \nC"] | ["4 days"] | ["distilled water--12 mL"]
a801085d | [(Ph 3 P) 3 Ag(CN)Ag(PPh 3 ) 3 ][Ag(CN) 2 ]?2MeCN and [{(Ph 3 P) 2 Ag(CN)Ag(CN)} n ]. Silver cyanide (0.265 g, 2.0 mmol) and PPh 3 (1.558 g, 6.0 mmol) were dissolved, with stirring, in boiling MeCN (10 cm 3 ). The resultant solution was ﬁltered, and on cooling a mixture of white ‘needle-like’ crystals and white ‘cube-shaped’ crystals formed in the ﬁltrate. A portion of the product was ﬁltered oﬀ and air-dried. During the drying process the cube-shaped crystals rapidly became opaque. Some of the needle-like white crystals were physically separated from the bulk of the dried sample and subjected to an X-ray study, showing them to be a 1:1 AgCN : PPh 3 complex. A ‘cube-shaped’ specimen was collected from the mother-liquor for an X-ray study, and determined to be the 1:2 AgCN: PPh 3 adduct, [{Ag(PPh 3 ) 3 } 2 CN][Ag(CN) 2 ]?2MeCN. | [] | [] | ["(Ph 3 P) 3 Ag(CN)Ag(PPh 3 ) 3 ][Ag(CN) 2 ]?2MeCN", "{[(Ph 3 P) 2 Ag(CN)Ag(CN)} n"] | ["Silver cyanide--0.265 g, 2.0 mmol"] | [] | ["PPh 3--1.558 g, 6.0 mmol"] | [] | [] | ["MeCN--10 cm 3"]
acs.inorgchem.5b01045 | 12 Metalloligand [Ru-L 2 ] 2− ([Ru(4,4′-dcbpy) 2 (bpy)] 2− , bpy = 2,2′-bipyridine) was in situ generated by Ru(4,4′ -H 2 dcbpy) 2 Cl 2 and bpy ligand under hydrothermal reaction. 2 was synthesized by a hydrothermal reaction. | [] | [] | ["[Ru-L 2 ] 2−", "[Ru(4,4′-dcbpy) 2 (bpy)] 2−"] | ["Ru(4,4′-H 2 dcbpy) 2 Cl 2--in situ generated"] | [] | ["bpy--in situ generated"] | [] | [] | []
jp302356q | EA: Calcd for C 129 H 253 N 35 O 47 Cu 9 : C, 42.44; H, 6.99; N 13.43%. Found: C, 42.2; H, 7.15; N, 13.21%. FT-IR (KBr pellet) 3426 (br), 2976 (m), 2935 (m), 1662 (s), 1601 (m), 1540 (m), 1448 (m), 1387 (w), 1377 (w), 1296 (m), 1179 (w), 1118 (w), 1056 (w), 1005 (w), 888 (w), 817(w), 792 (m), 756 (w), 664 (w), 624 (w), 562 (w), 476 (w) cm −1 . | [] | [] | ["C 129 H 253 N 35 O 47 Cu 9"] | [] | [] | [] | [] | [] | []
j.ica.2019.119292 | 2.2. Synthesis of [Cd(L)(Br)(H 2 O)]·4H 2 O (1) A mixture of Cd(NO 3 ) 2 ·4H 2 O (61.6mg, 0.2 mmol), LBr (44.3mg, 0.1 mmol), NaOH (1 mL, 0.1mmol/L) and H 2 O (7mL) was placed in an autoclave (20 mL) and heated at 130 °C for 72 hours. After cooling to room temperature, yellow block crystals of 1 were collected. Yield: ca. 42% based on Cd(II). Elem anal. Calcd (%) for C 19 H 23 BrCdN 2 O 9 (M r = 615.70): C, 37.06; H, 3.77; N, 4.55. Found(%): C, 36.97; H, 3.84; N, 4.63. IR (KBr, cm -1 ): 3485 (m), 3050 (w), 1614 (s), 1556 (s), 1459(m), 1422(m), 1372 (m), 1219(w), 1161 (s), 924(w), 825(m), 729(m). | [] | [] | ["[Cd(L)(Br)(H 2 O)]·4H 2 O", "C 19 H 23 BrCdN 2 O 9"] | ["Cd(NO 3 ) 2 \n4H 2 O--61.6mg, 0.2 mmol"] | [] | ["LBr--44.3mg, 0.1 mmol", "NaOH--1 mL, 0.1mmol/L"] | ["130 °C"] | ["72 hours"] | ["H 2 O--7mL"]
cg900317d | Synthesis of [Cu(bdc)(bimb)] n (1). A mixture of Cu(NO 3 ) 2 · 3H 2 O (32.4 mg, 0.133 mmol), H 2 bdc (22.1 mg, 0.133 mmol), bimb (38.0 mg, 0.133 mmol), NaOH (10.6 mg, 0.267 mmol), and H 2 O (3 mL) was placed in a parr Teﬂon-lined stainless steel vessel (25 cm 3 ), and then the vessel was sealed and heated at 180 °C for 3 days. After the mixture was slowly cooled to room temperature, green crystals of 1 were obtained (yield: 32% based on Cu). Anal. Calcd. for C 17 H 11 CuN 2 O 4 : C, 55.06; H, 2.99; N, 7.56%; found: C, 55.03; H, 3.04; N, 7.58%. IR spectrum (cm -1 ): 3420m, 3140w, 3012w, 1621s, 1517s, 1384s, 1311m, 1260w, 1239m, 1147w, 1130m, 1107m, 1061m, 1015m, 964m, 933m, 882w, 828s, 745s, 731m, 653m, 623w, 563m, 524m, 433w, 416w. | [] | [] | ["[Cu(bdc)(bimb)] n", "C 17 H 11 CuN 2 O 4"] | ["Cu(NO 3 ) 2 \n3H 2 O--32.4 mg, 0.133 mmol"] | ["NaOH--10.6 mg, 0.267 mmol"] | ["H 2 bdc--22.1 mg, 0.133 mmol", "bimb--38.0 mg, 0.133 mmol"] | ["180 °C"] | ["3 days"] | ["H 2 O--3 mL"]
c8dt02177e | Yield: 65.2 mg (80% based on metal). Note that this compound loses the water molecules upon removing the crystals from the mother liquid undergoing a structural change as indicated by PXRD. Elemental analysis results correspond to the composition [Ba(2,5-pzdc)] and therefore, no detailed studies were performed on this compound. IR (KBr, cm -1 ): 3200 (br), 2035 (m), 1827 (w), 1664 (w), 1514 (m), 1441 (s), 1315 (s), 1196 (s), 1056 (s), 956 (m), 848 (s), 603 (w). C, H, N analysis (%): calcd C 25.08, H 1.04, N 9.76; found C 24.91, H 1.93, N 10.37. [Ba(2,5-pzdc)(H 2 O) 2 ] (5). Yield: 57.1 mg (85% based on metal). IR (KBr, cm -1 ): 3350 (br), 1613 (s), 1473 (m), 1392 (s), 1369 (w), 1301 (s), 1174 (s), 1035 (s), 956 (m), 821 (s), 775 (s), 693 (w). C, H, N analysis (%): calcd C 21.23, H 1.77, N 8.26; found C 21.53, H 2.05, N 8.27. Physical Characterization. | [] | [] | ["[Ba(2,5-pzdc)]", "[Ba(2,5-pzdc)(H 2 O) 2 ]"] | [] | [] | [] | [] | [] | []
j.poly.2011.12.029 | 2.4. Synthesis of [MoOS 3 (Dpya) 2 Cu 3 I] n (3) Similar to Section 2.2, compound 3 was obtained by using the cluster [Bu 4 N] 2 [MoOS 3 (CuI) 3 ] (126.5 mg, 0.1 mmol) instead of ZnSO 4 7H 2 O. Yield 19.40 mg (13%). Anal. Calc. for C 26 H 28 Cu 3 IMoN 8 OS 3 : C, 31.87; H, 2.86; N, 11.44. Found: C, 32.09; H, 2.98; N, 11.27%. IR (KBr, cm 1 ): 1600(s), 1510(m), 1420(w), 1380(s), 1300(m), 1330(w), 1150(s), 1050(w), 930(m), 840(m), 550(w), 450(w). | [] | [] | ["[MoOS 3 (Dpya) 2 Cu 3 I] n"] | ["[Bu 4 N] 2 [MoOS 3 (CuI) 3 ]--126.5 mg, 0.1 mmol"] | [] | [] | [] | [] | []
acs.inorgchem.8b00964 | Anal. Calcd (%) for C 60 H 48 Cl 2 HgN 12 O 8 : C, 53.92; H, 3.62; N, 12.58.Found: C, 53.66; H, 3.32; N, 12.98.Anion Exchange Reaction. Well-ground powder of 1 (20 mg) was suspended in a 5 mL aqueous solution of NaX/KPF 6 (X = NO 3 − , BF 4 − , OTf − , OTs − ) (40 mg) and was stirred for 3 d at room temperature to allow anion exchange. The solid was separated from aqueous solution by centrifuging, washed with water several times, and dried in vacuum to give white powder. This procedure was repeated twice to aﬀord anion-exchanged products.{[Hg(L) 2 ]·(NO 3 ) 2 } n (1A). IR (KBr, cm −1 ): 3448(w), 3118(br), 1614(w), 1511(w), 1461(w), 1384(vs), 1323(m), 1262(w), 1197(w), 1090(m), 937(w), 880(w), 815(w), 746(m), 620(w), 498(w). Anal. Calcd (%) for {[Hg(L) 2 ](NO 3 ) 2 } n (C 60 H 48 HgN 14 O 6 ): C, 57.12; H, 3.83; N, 15.54; found C, 57.73; H, 3.33; N, 15.88. | [] | [] | ["[Hg(L) 2 ]·(NO 3 ) 2 } n"] | [] | ["NaX/KPF 6 (X = NO 3 − , BF 4 − , OTf − , OTs − )--40 mg"] | ["L--20 mg"] | ["room temperature"] | ["3 d"] | ["aqueous solution of NaX/KPF 6 (X = NO 3 − , BF 4 − , OTf − , OTs − )--5 mL"]
j.ica.2011.04.045 | Complex 3 was prepared in a similar way as 1 except for Gd(NO 3 ) 3 6H 2 O instead of La(NO 3 ) 3 6H 2 O, light white block crystals were obtained. Yield: 42% based on Gd(III). Anal. Calc. for C 18 H 24 N 3 O 15 Gd (Mr = 679.64): C, 31.81; H, 3.56; N, 6.18. Found: C, 31.88; H, 3.42; N, 6.15%. Main IR data (KBr pellet, m [cm 1 ]): 1662(m), 1605(as), 1434(s), 1213(m), 1128(m), 640(s). | [] | [] | ["C 18 H 24 N 3 O 15 Gd"] | ["Gd(NO 3 ) 3 ?6H 2 O--NaN"] | [] | [] | [] | [] | []
j.jssc.2007.05.033 | 2.2. Syntheses of compo unds 1–7 Compound 1 was prepared from the mixture of Cd(NO 3 ) 2  4H 2 O (0.061 g, 0.20 mmol), glutaric acid (0.053 g, 0.40 mmol ), and 4,4 0 -bpy (0.031 g, 0.20 mmol) in 6mL of H 2 O. The mixture was stirred for 25 min, and pH value was then adjusted to 6 with 1 M NaOH. After stirring for a further 20 min, the mixture was transferred to a 23mL Teﬂon-lined stainless steel bomb, and kept at 150 1 C under autogenous pressure for 4 days. After cooling the reaction system to room temperature during 24 h, yellow block crystals of 1 were obtained. Yield: 0.048 g, 60% (based on Cd). Elem. anal. calcd.: C, 45.18%; H, 3.51%; N, 7.03%. Found: C, 45.23%; H, 3.62%; N, 7.10%. IR: 3103 (vw), 3063 (w), 3040 (w), 1606 (m), 1574 (m), 1553 (s), 1508 (s), 1449 (m), 1437 (s), 1412 (s), 1338 (m), 1317 (m), 1289 (w), 1244 (w), 1171 (w), 1101 (w), 1066 (m), 1043 (w), 1007 (w), 933 (w), 908 (m), 833 (w), 814 (s), 730 (w), 632 (s), 419 (w). | [] | ["24 h"] | ["Cd(NO 3 ) 2 \n4H 2 O", "glutaric acid", "4,4 0 -bpy"] | ["Cd(NO 3 ) 2 \n4H 2 O--0.061 g, 0.20 mmol"] | [] | ["glutaric acid--0.053 g, 0.40 mmol", "4,4 0 -bpy--0.031 g, 0.20 mmol"] | ["150 1 C"] | ["4 days"] | ["H 2 O--6mL"]
cg500883w | Anal. Calcd for (VIII), C 14 H 10 CuN 4 O 14 (%): C, 33.23; H, 1.69; N, 11.17; Found: C, 33.50; H, 1.67; N, 11.64. IR (cm −1 ) selected bonds: υ = 3447 (b) (O−H), 3095 (w) (Ar−H), 1637 (s) (COO − ) asy , 1466 (m) (COO − ) sy , 1344 (s) (N−O), 1076 (m) (C−O), 536 (w) (M− O). | [] | [] | ["C 14 H 10 CuN 4 O 14"] | [] | [] | [] | [] | [] | []
c9ce01128e | Synthesis of [ZnĲH 2 detc)Ĳbipy)] (4). ZnĲNO 3 ) 2 ·6H 2 O (0.1 mmol, 30 mg), H 4 detc (0.05 mmol, 15 mg), bipy (0.1 mmol, 15.6 mg), NaOH (0.05 mmol, 2 mg) and water (5 mL) were sealed in a 23 mL Teflon-lined stainless steel vessel and heated at 140 °C for 2 days. Colourless rod-shaped crystals were collected when steel vessel was slowly cooled to room temperature at a descent rate of 10 °Ch −1 in a yield of 43.92% (based on Zn). Calcd for C 26 H 15 N 2 O 9 Zn (564.81): C, CrystEngCommPaper Published on 19 September 2019. Downloaded by University of Reading on 1/3/2020 1:03:21 PM. View Article Online | [] | [] | ["[ZnĲH 2 detc)Ĳbipy)] (4)", "C 26 H 15 N 2 O 9 Zn"] | ["ZnĲNO 3 ) 2 \n6H 2 O--0.1 mmol, 30 mg"] | ["NaOH--0.05 mmol, 2 mg"] | ["H 4 detc--0.05 mmol, 15 mg", "bipy--0.1 mmol, 15.6 mg"] | ["140 \nC"] | ["2 days"] | ["water--5 mL"]
1099-0682(200203)2002:3<543::aid-ejic543>3.0.co;2-2 | {p-C 6 H 4 [CH 2 OCH 2 C(pz) 3 ] 2 Ag 2 (BF 4 ) 2 } n (2) AgBF 4 (0.195 g, 1.0 mmol) was dissolved in THF (15 mL) under an inert atmosphere. With vigorous stirring, a solution of pC 6 H 4 [CH 2 OCH 2 C(pz) 3 ] 2 (0.295 g, 0.50 mmol) in THF (15 mL) was added dropwise during a 10 min period. A white precipitate appeared as the mixture was stirred for 3 h. The THF was removed by cannula filtration, the white precipitate washed with THF (2 3 10 mL) and then vacuum dried to afford 0.475 g of solid identified as {p-C 6 H 4 [CH 2 OCH 2 C(pz) 3 ] 2 Ag 2 (BF 4 ) 2 (THF)} n , m.p. 1632166 °C with decomposition.1 H NMR ([D 6 ]acetone): δ 5 7.82, 7.77 (m, 3,3 H, 3,5-H pz), 7.09 (s, 2 H, C 6 H 4 ), 6.57 (m, 3 H, 4-H pz), 5.02 (s, 2 H, OCH 2 Ph), 4.67 [s, 2 H, OCH 2 C(pz) 3 ], 3.62 (m, 2 H, CH 2 O THF), 1.92 (m, 2 H, CH 2 THF). C 30 H 30 Ag 2 B 2 F 8 N 12 O 2 ·C 4 H 8 O (1051.1): calcd. C 38.81, H 3.64; found C 38.86, H 3.55. ES 1 /MS: calcd. for [C 30 H 30 N 12 O 2 Ag] 1 697.1666; found 697.1683. | [] | [] | ["{p-C 6 H 4 [CH 2 OCH 2 C(pz) 3 ] 2 Ag 2 (BF 4 ) 2 } n", "2", "{p-C 6 H 4 [CH 2 OCH 2 C(pz) 3 ] 2 Ag 2 (BF 4 ) 2 (THF)} n"] | ["AgBF 4--0.195 g, 1.0 mmol"] | [] | ["pC 6 H 4 [CH 2 OCH 2 C(pz) 3 ] 2--0.295 g, 0.50 mmol"] | [] | ["3 h"] | ["THF--15 mL"]
ja803783c | FT-IR: (KBr, 3500-400 cm -1 ): 3440 (br), 3063 (w), 2931 (w), 2854 (w), 1607 (s), 1571 (m), 1500 (w), 1403 (s), 1306 (w), 1266 (w), 1220 (w), 1103 (w), 1011 (m), 883 (m), 792 (s), 711 (m), 644 (w), 461 (m). | [] | [] | [] | [] | [] | [] | [] | [] | []
s1600536801004949 | Experimental Cobalt acetate tetrahydrate (102 mg, 0.410 mmol), 2,2 0 -bipyridyl (63 mg, 0.403 mmol), 4,4 0 -oxydibenzoic acid (105 mg, 0.407 mmol) and water (20 ml) were placed in a 45 ml bomb. After sealing, the bomb was heated at 100 K h ÿ1 to 503 K; this temperature was maintained for 2 h, after which the bomb was cooled at 5 K h ÿ1 to 453 K. After a further 6 h, the bomb was cooled at 5 K h ÿ1 to 293 K.The bomb was opened and the resultant solid collected by ®ltration, washed with water and dried in air. Red needle-shaped crystals were selected for analysis. | [] | ["6 h"] | [] | ["Cobalt acetate tetrahydrate--102 mg, 0.410 mmol"] | [] | ["2,2 0 -bipyridyl--63 mg, 0.403 mmol", "4,4 0 -oxydibenzoic acid--105 mg, 0.407 mmol"] | ["503 K"] | ["2 h"] | ["water--20 ml"]
j.ica.2009.11.038 | 2.2.2. [Cu(HOIP)(1,4-bdc)] (2) A mixture of CuCl 2 2H 2 O (0.017 g, 0.100 mmol), HOIP (0.031 g, 0.100 mmol), 1,4-H 2 bdc (0.042 g, 0.400 mmol), H 2 O (7 ml), CH 3 OH (2 ml), NaOH (4 ml, 0.1 mol/l) was stirred for 30 min in air, then transferred and sealed in a 25 ml Teﬂon reactor, which was heated at 170 °C for 3 days leading to the formation of blue block crystals of 2. Yield 11%. Anal. Calc. for C 27 H 16 N 4 O 5 Cu (539.99): C, 60.00; H, 2.96; N, 10.37. Found: C, 60.13; H, 3.08; N, 10.11%. IR (KBr, cm 1 ): 3223w, 2360m, 1626s, 1556s, 1453m, 1378s, 1286m, 1216m, 1173m, 1130w, 1076w, 827m, 752m, 671w, 644w. | [] | [] | ["[Cu(HOIP)(1,4-bdc)]", "C 27 H 16 N 4 O 5 Cu"] | ["CuCl 2 ?2H 2 O--0.017 g, 0.100 mmol"] | [] | ["HOIP--0.031 g, 0.100 mmol", "1,4-H 2 bdc--0.042 g, 0.400 mmol"] | ["170 °C"] | ["3 days"] | ["H 2 O--7 ml", "CH 3 OH--2 ml", "NaOH--4 ml, 0.1 mol/l"]
acs.inorgchem.5b00024 | Yield: 80% (based on uranium). IR (KBr, cm −1 ): 3531−3221(b, m), 2989(m), 2948(m), 2920(m), 2888(m), 2366(b, m), 1683(m), 1643(m), 1514(s), 1488(s), 1408(m), 1254(m), 1201(m), 1152(s), 1124(s), 1084(w), 1065(w), 1021(w), 970(m), 958(m), 920(vs), 845(m), 835(w), 813(w), 796(m), 757(m), 718(w), 689(w), 643(w), 610(m), 564(m), 540(w), 505(m), 450(m). For compound 2, tetrapropylammonium hydroxide (0.1 mmol, 0.100 mL) was replaced with urea (1.6 mmol, 0.0977 g), and then the mixture was placed in a 15 mL Teﬂon-lined stainless steel vessel and heated to 200 °Cin2h, kept there for 72 h, and then cooled to 25 °C at a rate of 5 °C/h. The pH before and after heating is in the range of 2.15−2.18 and 9.35− 9.40, respectively. Yellow crystals were collected as a single phase. | ["25 \nC"] | [] | [] | [] | ["tetrapropylammonium hydroxide--0.1 mmol, 0.100 mL", "urea--1.6 mmol, 0.0977 g"] | [] | ["200 \nC"] | ["2h", "72 h"] | []
j.molstruc.2005.05.011 | Block crystals of pink were obtained just at the interface of the two solutions after four weeks. Yield: 0.032 g.Elemental analysis: calcd for C 52 H 41 N 10 O 4.5 Zn (943.32): C, 66.20; H, 4.38; N, 14.84%; found: C, 66.25; H, 4.42; N, 14.78%. IR (KBr, cm K1 ): 3451 (s), 3070 (s), 2923 (w), 2155 (w), 1618 (w), 1595 (m), 1504 (m), 1484 (m), 1443 (s), 1425 (s), 1384 (w), 1326 (s), 1268 (s), 1227 (m), 1114 (w), 1051 (s), 1018 (m), 809 (m), 744 (vw), 729 (vw), 637 (w). | [] | ["four weeks"] | ["C 52 H 41 N 10 O 4.5 Zn"] | [] | [] | [] | [] | [] | []
chem.200700597 | ACHTUNGTRENNUNG[CaLi 6 ACHTUNGTRENNUNG(OPh) 8 ACHTUNGTRENNUNG(thf) 6 ] (5): CaI 2 (0.301 g, 1.02 mmol) was dried for 30 min under vacuum at 3008C and was dissolved in freshly dried and distilled THF (20 mL) under magnetic stirring; the resulting solution was then heated to reflux for 15 min. At room temperature, a 1 m solution of LiOPh in THF (10 equiv, 10.2 mL) was added dropwise under nitrogen. | [] | [] | ["[CaLi 6 (OPh) 8 (thf) 6 ]"] | ["CaI 2--0.301 g, 1.02 mmol"] | ["LiOPh--1 m solution in THF, 10 equiv, 10.2 mL"] | [] | ["reflux"] | ["15 min"] | ["THF--20 mL"]
zaac.201600244 | Synthesis of {[Cu 2 (tcbdc) 2 (bbim) 4 ]·4H 2 O} n (3): A mixture of CuCl 2 ·2H 2 O (0.17 g, 1 mmol), NaOH (0.08 g, 2 mmol), and H 2 tcbdc (0.304 g, 1 mmol) in water (20 mL) was stirring for 10 min at 60 °C. | [] | [] | ["{[Cu 2 (tcbdc) 2 (bbim) 4 ]·4H 2 O} n"] | ["CuCl 2 ·2H 2 O--0.17 g, 1 mmol"] | [] | ["H 2 tcbdc--0.304 g, 1 mmol"] | ["60 °C"] | ["10 min"] | ["water--20 mL"]
j.solidstatesciences.2009.08.017 | Synthesis of [Co 3 (BTC) 2 (BPO) 3 (H 2 O) 2 ]$5.25H 2 O (2) A mixture of CoCl 2 $2H 2 O (0.047 g, 0.2 mmol), H 3 BTC (0.025 g, 0.12 mmol), BPO (0.023 g, 0.1 mmol), H 2 O (12 ml) and NaOH (0.015 g, 0.37 mmol) was stirred for 30 min in air, then transferred and sealed in a 25 ml Teﬂon reactor, which was heated at 120  C for 3 days leading to the formation of yellow block crystals of 2, and washed by water, ethanol, dried in air. Yield: w31% (based on Co). | [] | [] | ["[Co 3 (BTC) 2 (BPO) 3 (H 2 O) 2 ]$5.25H 2 O", "NaN"] | ["CoCl 2 $2H 2 O--0.047 g, 0.2 mmol"] | ["NaOH--0.015 g, 0.37 mmol"] | ["H 3 BTC--0.025 g, 0.12 mmol", "BPO--0.023 g, 0.1 mmol"] | ["120 \nC"] | ["3 days"] | ["H 2 O--12 ml"]
acs.inorgchem.0c00236 | (H 2 bpp)·[(UO 2 ) 2 (nip) 3 ]·H 2 O(4). A 0.0530 g (0.12 mmol) portion of UO 2 (Ac) 2 ·2H 2 O, 0.0527 g (0.25 mmol) of 5-nitroisophthalic acid, and 0.2000 g (0.10 mmol) of 4,4′-trimethylenedipyridine were dispersed in 4.0 mL of acetonitrile and 4.0 mL of H 2 O. The mixture was stirred for 15 min and then transferred to a 25 mL PTFE reactor. | [] | [] | ["(H 2 bpp)·[(UO 2 ) 2 (nip) 3 ]·H 2 O"] | ["UO 2 (Ac) 2 ·2H 2 O--0.0530 g, 0.12 mmol"] | [] | ["5-nitroisophthalic acid--0.0527 g, 0.25 mmol", "4,4′-trimethylenedipyridine--0.2000 g, 0.10 mmol"] | [] | [] | ["acetonitrile--4.0 mL", "H 2 O--4.0 mL"]
j.poly.2005.03.085 | for CuMnC 14 N 2 H 8 O 9 : C, 36.0; H, 1.7; N, 6.0. Found: C, 35.8; H, 1.9; N, 5.9%.[Cu(2,5-pydc) 2 Mn(H 2 O) 2 ] x Æ 4xH 2 O(2) was prepared as above substituting 1.0 mmol (0.167g) 2,5-pydcH 2 in place of the 1.0 mmol 2,4-pydcH 2 Æ H 2 O. In this case small blue crystals suitable for single-cr ystal X-ray studies formed after only a few days and these were removed by ﬁltration. Anal. Calc. for CuMnC 14 H 6 N 2 O 8 Æ H 2 O: C, 36.0; H, 1.7; N, 6.0. Found: C, 35.7; H, 1.6; N, 6.0%. | [] | [] | ["[Cu(2,5-pydc) 2 Mn(H 2 O) 2 ] x Æ 4xH 2 O"] | [] | [] | ["2,5-pydcH 2--1.0 mmol (0.167g)"] | [] | ["a few days"] | []
00958971003721226 | To prepare the nanostructured 1 and 2, 10 mL of a 0.3 M solution of Hg(II) bromide in EtOH was posited in an ultrasonic bath. Into this solution, 10 mL of a 0.3 M solution of the ligand 4-bpdh or 3-bpdh was added in drops. The obtained precipitates were filtered, subsequently washed with EtOH and then dried. | [] | [] | [] | ["Hg(II) bromide--0.3 M, 10 mL"] | [] | ["4-bpdh--0.3 M, 10 mL", "3-bpdh--0.3 M, 10 mL"] | [] | [] | ["EtOH--10 mL"]
b009851p | Synthesis and characterization Cu(en) 2 (1,5nds)ⴢ2H 2 O 1. Ethylenediamine (0.12 g, 2mmol) was added to an aqueous solution (20 ml) of CuCl 2 ⴢ2H 2 O (0.17 g, 1 mmol). The solution was then treated with disodium 1,5-naphthalenedisulfonate (0.33 g, 1 mmol). Purple-brown crystals of complex 1 were collected after 6 days (52% yield based on Cu). Found: C, 33.75; H, 4.84; N, 11.75; S, 12.85. | [] | [] | ["Cu(en) 2 (1,5nds)ⴢ2H 2 O"] | ["CuCl 2 ⴢ2H 2 O--0.17 g, 1 mmol"] | [] | ["ethylenediamine--0.12 g, 2 mmol", "disodium 1,5-naphthalenedisulfonate--0.33 g, 1 mmol"] | [] | ["6 days"] | ["aqueous solution--20 ml"]
s1600536807059247 | Experimental To a solution of Cu(OAc) 2 (0.14 g, 0.6 mmol) in Dimethyl sulphoxide (3 ml) a suspension of sodium azide(0.039 g, 0.6 mmol) in the ethanol (15 ml) was added and the mixture was stirred for 2 h at 333 K. The solution was filtered after cooled and allowed to stand at room temperature without disturbing, black crystals of of the title compound were obtained after about 3 weeks.Refinement After being located in a difference map, all H-atoms were fixed geometrically at ideal positions and allowed to ride on the parent C atoms with C—H = 0.96Å and U iso (H)= 1.5U eq (C).Figures Fig. 1. Part of the one dimensional chain of the title compound showing 30% probability displacement ellipsoids. H atoms are not included [symmetry codes: (a) −x + 1, −y + 1, −z; (b) −x + 2, −y + 2, −z].catena-Poly[copper(II)-di-µ 2 -1,1-azido-copper(II)-µ 2 -acetato- µ 2 -1,1-azido-µ 2 -(dimethyl sulfoxide)-copper(II)di-µ 2 -1,1-azido] Crystal data [Cu 3 (C 2 H 3 O 2 ) 2 (N 3 ) 4 (C 2 H 6 OS) 2 ] Z = 1 | [] | ["3 weeks"] | ["catena-Poly[copper(II)-di-µ 2 -1,1-azido-copper(II)-µ 2 -acetato- µ 2 -1,1-azido-µ 2 -(dimethyl sulfoxide)-copper(II)di-µ 2 -1,1-azido]", "[Cu 3 (C 2 H 3 O 2 ) 2 (N 3 ) 4 (C 2 H 6 OS) 2 ]"] | ["Cu(OAc) 2--0.14 g, 0.6 mmol", "sodium azide--0.039 g, 0.6 mmol"] | [] | [] | ["333 K"] | ["2 h"] | ["Dimethyl sulphoxide--3 ml", "ethanol--15 ml"]
ejic.200700463 | Synthesis of [Pb 3 (L) 2 (H 2 O) 2 ]·4H 2 O (1): The pH of a mixture of Pb(OAc) 2 (0.32 mmol) and H 3 L (0.3 mmol) in 10 mL of distilled water was adjusted to about 4.8 with 1  NaOH solution and the mixture was then sealed into a Parr Teflon-lined autoclave (23 mL) and heated at 150 °C for 4 d. The final pH was 4.6. Colorless brickshaped crystals of 1 were collected in approx. 62% yield (0.079 g) based on Pb. The purity of this compound was confirmed by Eur. J. Inorg. Chem. 2007, 4520–4529 © 2007 Wiley-VCH Verlag GmbH & Co. KGaA, Weinheim www.eurjic.org 4527 powder XRD (see Supporting Information). C 12 H 20 O 18 P 2 S 2 Pb 3 (1199.9): calcd. C 12.01, H 1.68; found C 11.95, H 1.57. IR (KBr): ν ˜ = 3436 (s), 3059 (m), 2924 (m), 2852 (w), 1631 (m), 1402 (m), 1102 (s), 1022 (vs), 995 (vs), 962 (s), 800 (m), 669 (m), 618 (m), 557 (s) cm –1 .Synthesis of [Pb(HL)(phen)]·H 2 O (2): A mixture of Pb(OAc) 2 (0.3 mmol), H 3 L (0.3 mmol), and phen (0.32 mmol) in 10 mL of distilled water, with an initial pH of 3.6, was sealed into a Parr Teflon-lined autoclave (23 mL) and heated at 150 °C for 4 d. The final pH remained unchanged. Colorless pillar-shaped crystals of 2 were collected in approx. 85 % yield (0.16 g) based on Pb. The purity of this compound was confirmed by powder XRD (see Supporting Information). C 18 H 15 N 2 O 7 PPbS (641.54): calcd. C 33.70, H 2.36, N 4.37; found C 33.75, H 2.68, N 4.29. IR (KBr): ν ˜ = 3582 (m), 3423 (m), 3062 (m), 2833 (m), 1624 (m), 1593 (m), 1520 (m), 1495 (m), 1428 (m), 1400 (m), 1188 (s), 1147 (s), 1106 (vs), 1025 (vs), 915 (s), 850 (s), 803 (m), 792 (m), 727 (m), 694 (m), 681 (m), 617 (m), 555 (s), 528 (m) cm –1 . | [] | [] | ["[Pb 3 (L) 2 (H 2 O) 2 ]\b4H 2 O"] | ["Pb(OAc) 2--0.32 mmol"] | [] | ["H 3 L--0.3 mmol"] | ["150 \b0C"] | ["4 d"] | ["distilled water--10 mL"]
cg200581w | Synthesis of [Cd(TPOM)(L3) 3 ] 3 7H 2 O (6). The preparation of 6 was similar to that of 4 except that Cd(OH) 2 (29.2 mg, 0.2 mmol) was used instead of Cu 2 (OH) 2 CO 3 . Colorless crystals of 6 were collected in a 62% yield [based on Cd(OH) 2 ]. Anal. calcd for C 52 H 54 CdN 4 O 29 (M r = 1311.25): C, 47.62; H, 4.15; N, 4.27. Found: C, 47.59; H, 4.19; N, 4.32. | [] | [] | ["[Cd(TPOM)(L3) 3 ]\n7H 2 O", "C 52 H 54 CdN 4 O 29"] | ["Cd(OH) 2--29.2 mg, 0.2 mmol"] | [] | [] | [] | [] | []
c6ce01275b | Preparation of compounds 1–5: {[AgĲL 1 ) 2 ]·(PF 6 )} n (1). A mixture of AgPF 6 (12.64 mg, 0.05 mmol) and L 1 (19.2 mg, 0.1 mmol) in 7 mL of H 2 O was placed in a Teflon vessel in a steel autoclave, heated at 120 °C for 12 h and then cooled to room temperature over a period of 72 h. The resulting colorless needle-shaped crystals of 1 were washed several times with water and diethyl ether. The yield is 52% based on Ag. Anal. | [] | ["72 h"] | ["{[AgĲL 1 ) 2 ]·(PF 6 )} n", "1"] | ["AgPF 6--12.64 mg, 0.05 mmol"] | [] | ["L 1--19.2 mg, 0.1 mmol"] | ["120 °C"] | ["12 h"] | ["H 2 O--7 mL"]
c3ce40599k | The mixture was then stirred at 50 uC for 3.5 h. 70 mL of EtOH was added to form a colorless precipitate, which was collected by filtration. The solid was dissolved in 50 mL of H 2 O then combined with an aqueous solution of 4-aminobenzoic acid (1.8 g, 13.4 mmol), NaOH (1.8 g, 13.4 mmol) and NaHCO 3 (1.1 g, 13.4 mmol). The reaction mixture was refluxed for 15 h at 100 uC. After cooling to room temperature, the solution was acidified with 6 N HCl solution until pH = 2 to obtain a colorless precipitate which was collected by filtration, then washed with H 2 O, EtOH and dried in a vacuum desiccator to give 7.0 g (88.3%) of H 5 L. mp . 300 uC. Negative ESI-MS (m/z): 573.15 (H 4 L 2 ). | [] | [] | ["H 5 L"] | [] | ["NaOH--1.8 g, 13.4 mmol", "NaHCO 3--1.1 g, 13.4 mmol"] | ["4-aminobenzoic acid--1.8 g, 13.4 mmol"] | ["100 \nC"] | ["15 h"] | ["EtOH--70 mL", "H 2 O--50 mL"]
cg1001557 | Synthesis of {[ Cd 2 (TPOM)(bdc) 2 ] 3 (H 2 O) 5 (DMF)} n (1). Amixture of Cd(NO 3 ) 2 3 4H 2 O (30.1 mg, 0.1 mmol), H 2 bdc (16.6 mg, 0.1 mmol), and TPOM (22.2 mg, 0.05 mmol) was dissolved in 9 mL of DMF/ H 2 O (2:1, v/v). The final mixture was placed in a Parr Teflon-lined stainless steel vessel (15 mL) under autogenous pressure and heated at 90 °C for 2 days. Large quantities of colorless-block crystals were obtained, and crystals were filtered off, washed with mother liquid, and dried under ambient conditions. Yield of the reaction was ca.76% based on TPOM. Anal. Calcd for C 44 H 48 O 18 N 5 Cd 2 :C,45.57%, H, 4.17%, N, 6.04%; found C, 45.52%, H, 4.15%, N, 6.11%. IR (KBr, cm -1 ): 3442(s), 3072(s), 2938(m), 2503(m), 1672(s), 1605(s), 1504(s), 1462(s), 1434(s), 1382(s), 1285(s), 1212(s), 1091(w), 1059(s), 1031(s), 892(w), 833(s), 752(s), 659(m), 519(m). | [] | [] | ["{[ Cd 2 (TPOM)(bdc) 2 ] 3 (H 2 O) 5 (DMF)} n"] | ["Cd(NO 3 ) 2 3 4H 2 O--30.1 mg, 0.1 mmol"] | [] | ["H 2 bdc--16.6 mg, 0.1 mmol", "TPOM--22.2 mg, 0.05 mmol"] | ["90 \b0C"] | ["2 days"] | ["DMF/ H 2 O--9 mL"]
c2ce26323h | Synthesis of [Cd(QTZ)N 3 ?H 2 O] (2) An aqueous mixture (10 mL) of CdSO 4 (0.104 g, 0.5 mmol), NaN 3 (0.065 g, 1 mmol) and 3-quinolinecarbonitrile (0.077 g, 0.5 mmol) was sealed in a 23 mL Teflon-lined stainless-steel autoclave and heated to 150 uC for 3 days then cooled to room temperature at 5 uCh 21 . Colorless prism-shaped crystals were isolated by filtration (yield 55% based on Cd), washed with water, and dried in air. Elemental anal. calcd (%) for 2, C 10 H 8 CdN 8 O: C, 32.58; H, 2.19; N, 30.40; found: C, 32.45; H, 2.31; N, 30.59. IR data (KBr cm 21 ): 3542(w), 2069(s), 1611(m), 1502(m), 1434(s), 1386(m), 1288(m), 1141(s), 965(w), 787(m). | [] | [] | ["[Cd(QTZ)N 3 ?H 2 O]", "C 10 H 8 CdN 8 O"] | ["CdSO 4--0.104 g, 0.5 mmol"] | [] | ["NaN 3--0.065 g, 1 mmol", "3-quinolinecarbonitrile--0.077 g, 0.5 mmol"] | ["150 uC"] | ["3 days"] | ["water--10 mL"]
zaac.201200006 | Synthesis of 3 ⬁ [Bi(ADC) 2/4 (ADC) 3/3 (H 2 O) 3 ]·H 2 O (2): A saturated solution of Bi(NO 3 ) 3 ·5H 2 O (5 mL) in water and a solution of H 2 ADC (0.46 g, 4 mmol) in water (5 mL) were combined and the beaker was covered with a perforated foil. After a few days single crystals of 2 precipitated, which were isolated and mounted in sealed glass capillaries. To check the purity of the sample X-ray powder diffraction data (Huber G670, Cu-K α1 radiation, flat sample) were recorded. CHN elemental analysis for C6H8O10Bi (449.11): calcd. C 16.05; H 1.80 %; found: C 15.76, H 1.26 %. | [] | ["a few days"] | ["[Bi(ADC) 2/4 (ADC) 3/3 (H 2 O) 3 ]·H 2 O", "C6H8O10Bi"] | ["Bi(NO 3 ) 3 ·5H 2 O--5 mL"] | [] | ["H 2 ADC--0.46 g, 4 mmol"] | [] | [] | ["water--5 mL"]
j.jssc.2009.04.024 | 2.1.3. Crystallization of 3 H 4 DMBD (4.6 mg, 20.0 m mol) and EuCl 3  6H 2 O (14.8 mg, 40.0 m mol) were loaded into a heavy-wall glass tube, and N,Ndiethylformamide (DEF) (1.0 ml, anhydrous) was then added. The tube was then sealed and heated at 100 1C in a programmable oven for 48 h, followed by slow cooling down (0.1 1C/min) to rt, during which yellow rod-like single crystals suitable for single crystal X-ray diffraction were formed (5.9 mg, 65% yield based on H 4 DMBD). Chemical analysis of the product C 22 H 28 EuN 2 O 8 S 3 yields the following: Calcd [C (37.93%), H (4.05%) and N (4.02%)]; found [C (38.03%), H (4.23%) and N (3.94%)]. IR ( n /cm 1 ): 3421w, 2978s, 2937s, 2522w, 1704w, 1653s, 1636s, 1599s, 1558s, 1506w, 1458s, 1395s, 1268s, 1212s, 1123w, 1102s, 947w, 895w, 853s, 844s, 823s, 801s and 655s. | [] | [] | ["C 22 H 28 EuN 2 O 8 S 3"] | ["EuCl 3 \n6H 2 O--14.8 mg, 40.0 m mol"] | [] | ["H 4 DMBD--4.6 mg, 20.0 m mol"] | ["100 \n1C"] | ["48 h"] | ["N,N-diethylformamide (DEF)--1.0 ml, anhydrous"]
cg8005234 | Synthesis of [Cd(L 2 )(p-BDC)] (4). A mixture of p-BDC (0.17 g, 1.00 mmol), L 2 (0.24 g, 1.00 mmol), Cd(OAc) 2 · 2H 2 O (0.27 g, 1.00 mmol), NaOH (0.08 g, 2.00 mmol), and H 2 O (10 mL) was stirred for 1 h and then sealed in a 25 mL Teﬂon-lined stainless steel container. | [] | [] | ["[Cd(L 2 )(p-BDC)]", "NaN"] | ["Cd(OAc) 2 \b2H 2 O--0.27 g, 1.00 mmol"] | ["NaOH--0.08 g, 2.00 mmol"] | ["p-BDC--0.17 g, 1.00 mmol", "L 2--0.24 g, 1.00 mmol"] | [] | ["1 h"] | ["H 2 O--10 mL"]
s0277-5387(01)00965-2 | Anal. Found: C, 15.07; H, 4.42; N, 11.58; Co, 7.86; U, 32.02. Calc. for C 18 H 74 N 12 O 26 Co 2 Cl 2 U 2 : C, 14.78; H, 4.68; N, 11.49; Co, 8.06; U, 32.25%. TG/DTA (°C) 93 (− 7.1% endo, −6H 2 O= 7.0%), 221 (endo), 304 (exo), 320 (exo), 425 (exo) 500 (52.6% exo,Co 2 O 3 +U 3 O 8 = 53.0%). IR (KBr disk) w (cm −1 ): 3438 vs (br), 3265 s (br), 1620 vs (br), 1561 m, 1473 w, 1409 m, 1384 s, 1354 w, 1326 m, 1196 m, 903 s, 817 w, 707 w. | [] | [] | ["C 18 H 74 N 12 O 26 Co 2 Cl 2 U 2"] | [] | [] | [] | [] | [] | []
j.ica.2015.02.024 | 2.2.3. [Ag 2 (bbpyb)(SCN) 4 ] n (3) The procedure was similar to the synthesis of compound 1 using AgSCN(0.05 mmol) instead of Hg(SCN) 2 . Yellow platy crystals of 3 suitable for X-ray analysis were obtained. Yield: 52%. Anal.Calc. for 3: C, 41.19; H, 2.96; N, 13.72. Found: C, 41.26; H, 2.86; N, 13.66%. IR (KBr, cm 1 ): 3453(m), 3116(w), 3047(s), 2093(s), 2078(s), 1639(s), 1604(s), 1541(s), 1522(m), 1494(w), 1463(m), 1419(s), 1340(w), 1276(w), 1223(s), 1179(s), 1074(w), 1005(w), 878(m), 833(m, 815(s), 753(m), 720(s), 734(w), 620(m), 567(m), 516(s). | [] | [] | ["Ag 2 (bbpyb)(SCN) 4", "AgSCN"] | ["AgSCN--0.05 mmol"] | [] | [] | [] | [] | []
c9ce01357a | Synthesis of [Zn 2 {(L) 2 ĲDMF) 2 ĲNO 3 ) 2 }]·(NO 3 ) 2 (1) Ligand L (0.025 g, 0.08 mmol) was dissolved in 3 mL of DMF solution and then ZnĲNO 3 ) 2 ·6H 2 O (0.054 g, 0.18 mmol) was added and stirred for 24 h; after that the resulting solution was filtered off. The resulting solution afforded colourless block-shaped crystals suitable for single crystal X-ray analysis after diffusion with diethyl ether after a period of one week. | [] | ["one week"] | ["[Zn 2 {(L) 2 ĲDMF) 2 ĲNO 3 ) 2 }]·(NO 3 ) 2", "L"] | ["ZnĲNO 3 ) 2 ·6H 2 O--0.054 g, 0.18 mmol"] | [] | ["L--0.025 g, 0.08 mmol"] | [] | ["24 h"] | ["DMF solution--3 mL", "diethyl ether--not specified"]
ejic.200500288 | Synthesis of Complex 2: A mixture of CdCl 2 ·2.5H 2 O (0.032 g, 0.14 mmol), L (0.040 g, 0.071 mmol), Na 3 C 6 H 5 O 7 ·2H 2 O (0.021 g, 0.071 mmol), and distilled water (20 mL) was sealed in a 25-mL Two Novel Cadmium Polymeric Metallamacrocyclic Complexes SHORT COMMUNICATION stainless steel reactor with Teflon liner and heated at 110 °C for 3 d. Colorless crystals of 2 were isolated by mechanical separation from a mixture of 2 and unidentified white powder. The yield of 2 was ca. 35% based on CdCl 2 .C 68 H 93 CdCl 2 N 16 O 2.50 (1357.88): calcd. C 60.14, H 6.90, N 16.51; found C 60.23, H 6.85, N 16.26.X-ray Crystallography: Crystal data for L: C 34 H 44 N 8 (564.77), monoclinic, space group P2 1 /n, T = 130(2) K, a = 5.9649(4), b = 11.7400(7), c = 21.839(2) Å, β = 96.586(4)°, V = 1519.3(2) Å 3 , Z = 2, D calcd. | [] | [] | ["Complex 2", "C 68 H 93 CdCl 2 N 16 O 2.50"] | ["CdCl 2 \n2.5H 2 O--0.032 g, 0.14 mmol"] | [] | ["L--0.040 g, 0.071 mmol", "Na 3 C 6 H 5 O 7 \n2H 2 O--0.021 g, 0.071 mmol"] | ["110 \n°C"] | ["3 d"] | ["distilled water--20 mL"]
j.ica.2016.09.014 | 2.5. Preparation of {[Zn(tdc)(bpfp)(H 2 O)]2H 2 O} n (4) Zn(NO 3 ) 2 6H 2 O (110 mg, 0.37 mmol), H 2 tdc (64 mg, 0.37 mmol), bpfp (110 mg, 0.37 mmol) and 0.75 mL of a 1.0 M NaOH solution were placed into 10 mL distilled H 2 O in a Teﬂonlined acid digestion bomb. The bomb was sealed and heated in an oven at 120 °C for 48 h, and then cooled slowly to 25 °C.Colorless crystals of 4 (51 mg, 24% yield based on Zn) were isolated after washing with distilled water and acetone, and drying in air. | [] | [] | ["{[Zn(tdc)(bpfp)(H 2 O)]?2H 2 O} n"] | ["Zn(NO 3 ) 2 ?6H 2 O--110 mg, 0.37 mmol"] | [] | ["H 2 tdc--64 mg, 0.37 mmol", "bpfp--110 mg, 0.37 mmol"] | ["120 \nC"] | ["48 h"] | ["distilled H 2 O--10 mL"]
00958970701573186 | 2.2. Synthesis of [Cu 2 {CH 3 C(OH)(PO 3 ) 2 }(H 2 O) 2 ] .0.5H 2 O (1) A mixture of Cu(CH 3 COO) 2  H 2 O (0.22 g, 1.1 mmol), NaF (0.17 g, 4 mmol), hedpH 4 solution (0.5 mL, 50.0 wt%), acetic acid (2 mL, 35 mmol) and 8 mL of water was sealed into a 23 mL Teflon-lined stainless steel autoclave and heated at 140  C for 2 days.After the mixture was cooled slowly to room temperature, blue plate crystals were filtered off, washed with distilled water, and dried at room temperature (Yield: 34% based on Cu). Anal. Calcd for 1,C 2 H 9 Cu 2 O 9.5 P 2 (%): C, 6.47; H, 2.38; P, 16.63; Cu, 33.85. Found: C, 6.38; H, 2.45; P, 16.52; Cu, 33.97.2.3. Synthesis of [NH 3 CH 2 CH 2 NH 3 ][Zn 3 {CH 3 C(OH)(PO 3 ) 2 } 2 (H 2 O)] .H 2 O (2) Zn(CH 3 COO) 2 2H 2 O (0.22 g, 1 mmol), NaF (0.04 g, 1 mmol) and hedpH 4 solution (1 mL, 50.0 wt%) were dissolved in H 2 O (15 mL), and then ethylenediamine was added with stirring to adjust the pH of the mixture. The mixture (pH  3) was sealed in a 23 mL Teflon-lined stainless steel autoclave and heated at 140  C for 2 days. After the mixture cooled slowly to room temperature, colorless plate crystals were filtered off, Synthesis and structure of metal phosphonates 1317 Downloaded by [New York University] at 19:59 06 May 2015 | [] | [] | ["[Cu 2 {CH 3 C(OH)(PO 3 ) 2 }(H 2 O) 2 ] .0.5H 2 O", "[NH 3 CH 2 CH 2 NH 3 ][Zn 3 {CH 3 C(OH)(PO 3 ) 2 } 2 (H 2 O)] .H 2 O"] | ["Cu(CH 3 COO) 2  H 2 O--0.22 g, 1.1 mmol", "Zn(CH 3 COO) 2 2H 2 O--0.22 g, 1 mmol"] | [] | ["NaF--0.17 g, 4 mmol", "hedpH 4 solution--0.5 mL, 50.0 wt%", "acetic acid--2 mL, 35 mmol", "NaF--0.04 g, 1 mmol", "hedpH 4 solution--1 mL, 50.0 wt%", "ethylenediamine--added with stirring"] | ["140  C", "140  C"] | ["2 days", "2 days"] | ["water--8 mL", "H 2 O--15 mL"]
j.molstruc.2019.05.070 | Then, ethyl acetate (1 mL) was carefully added in the tube as an interlayer, ﬁnally following drop by drop to add the linker TPB ethanol solution as an upper layer very carefully. The glass tube was sealed with paraﬁlm and retained at room temperature about one week. The block crystals of as-synthesized 1 were generated in the interlayer, which were dried in air with the yield about 63% (based on TPB). Experimental data for complex 1: C, 9.1; H, 3.3 N, 7.8%. | [] | [] | [] | [] | [] | ["TPB--not specified"] | [] | ["one week"] | ["ethyl acetate--1 mL", "ethanol--not specified"]
cg700988s | [Ho(NTA)(H 2 O)] (4): A mixture of H 3 NTA (0.3 mmol), Ho(OH) 3 (0.2 mmol), and H 2 O (12 mL) with a pH value of 4, which was adjusted using triethylamine, was placed into a 20 mL autoclave and heated at 160 °C for three days, and then cooled to room temperature at a speed of 2 °C/h. The pink block crystals were obtained in 17% yield based on Ho. Elemental analysis for [Ho(NTA)H 2 O]. Calc: C, 19.21; H, 2.15; N, 3.73%. Found: C, 19.39; H, 2.24; N, 3.89%. IR (KBr, cm -1 ): 3417 m, 2965 m, 2936 w, 1665 m, 1613 m, 1469 s, 1436 s, 1349 m, 1325 m, 1283 m, 1258 m, 1219 w, 1112 m, 1044 m, 952 w, 909 s. | [] | [] | ["Ho(NTA)(H 2 O)", "Ho(NTA)H 2 O"] | ["Ho(OH) 3--0.2 mmol"] | ["triethylamine--NaN"] | ["H 3 NTA--0.3 mmol"] | ["160 \nC"] | ["three days"] | ["H 2 O--12 mL"]
ejic.201100526 | [{Ag(L 2 )(CF 3 SO 3 )}] n (1a): L 2 (50 mg, 0.16 mmol) in CH 2 Cl 2 (5 mL) was added to a solution of AgOTf (40 mg, 0.16 mmol) in CH 3 CN (5 mL). The solution was stirred in the dark at room temperature for 4 h, during which time a white precipitate formed. The solid was isolated by filtration, washed with CH 2 Cl 2 and diethyl ether and dried under vacuum; yield 95% (91 mg, 0.152 mmol). IR (ATR): ν ˜ = 1282 [ν(C–F)] cm –1 . ES-MS (CH 3 CN): m/z 566.8 [HAgL 2 CF 3 SO 3 ] + (calcd. 567), 674.9 [Ag 2 L 2 CF 3 SO 3 ] + (calcd. | [] | [] | ["{Ag(L 2 )(CF 3 SO 3 )}] n", "1a"] | ["AgOTf--40 mg, 0.16 mmol"] | [] | ["L 2--50 mg, 0.16 mmol"] | ["room temperature"] | ["4 h"] | ["CH 2 Cl 2--5 mL", "CH 3 CN--5 mL"]
c3ce41765d | Blue crystals suitable for X-ray diffraction were obtained one week later after the slow evaporation of the solvent.Yield 0.443 g (55%). Anal. calcd (%) for C 28 H 20 N 14 NiO 4 S 2 (M = 739 g mol −1 ): C, 48.27; H, 3.51; N, 24.64. Found: C, 48.36; H, 3.47; N, 24.52. FT-IR (KBr, cm −1 ): 2945(s), 2091(s), 1356(s), 1286(m), 1241(m), 1088(m), 1005(m), 952(s), 926(w) 766 (m), 739(s). | [] | [] | ["Ni(bpb)(bpe)"] | [] | [] | [] | [] | ["one week"] | []
cg0300679 | 5-(4-Ethynyl benzonitrile)nicotinonitrile (3). Compound 3 was synthesized in 79% yield in the same procedure as for 1 except that 5-bromonicotinonitrile and 4-ethynyl benzonitrile were used instead of 5-bromopyrimidine and 4-ethynyl pyridine, respectively [5-bromonicotinonitrile (0.1 g, 0.628 mmol), 4-ethynyl benzonitrile (96 mg, 0.754 mmol), bis(triphenylphosphine)palladium(II) chloride (9 mg, 0.012 mmol), copper(I) iodide (1.2 mg, 0.006 mmol), triphenylphosphine (16.5 mg, 0.06 mmol), and triethylamine (5 mL)]. The eluent for column chromatography was hexane/ethyl acetate (2:1).1 H NMR (400 MHz, CDCl 3 ): δ 9.21 (s, 1H), 8.90 (s, 1H), 7.88 (s, 1H), 7.71-7.63 (m, 4H).13 C NMR (100 MHz, CDCl 3 ): δ 155.34, 151.50, 141.56, 132.60, 132.52, 126.51, 118.51, 117.75, 113.15, 93.36, 87.45. HRMS (EI, 70 eV) m/z 230.0730 [(M + H) + ; calcd for C 15 H 8 N 3 , 230.0718]. | [] | [] | ["5-(4-Ethynyl benzonitrile)nicotinonitrile (3)"] | ["bis(triphenylphosphine)palladium(II) chloride--9 mg, 0.012 mmol", "copper(I) iodide--1.2 mg, 0.006 mmol"] | [] | ["5-bromonicotinonitrile--0.1 g, 0.628 mmol", "4-ethynyl benzonitrile--96 mg, 0.754 mmol", "triphenylphosphine--16.5 mg, 0.06 mmol", "triethylamine--5 mL"] | [] | [] | []
s11243-004-3000-8 | [Ag(tptz)(dppe)] n (BF 4 ) n  2nH 2 O  nM eOH (2) Complex (2) was prepared as (1) but using dppe in place of dppm. Yield: 30%. I.r. (KBr, cm )1 ): 3055m, 2979m, 1670m, 1579m, 1533vs, 1474m, 1435s, 1374s, 1257m, 1057s, 997s, 855m, 773s, 742m, 696s, 669m. | [] | [] | ["[Ag(tptz)(dppe)] n (BF 4 ) n  2nH 2 O  nM eOH"] | [] | [] | [] | [] | [] | []
acs.inorgchem.5b02188 | [Cu(Hpz-tr) 2 Mo 4 O 13 ](5). A mixture of CuSO 4 ·5H 2 O (25.0 mg, 0.100 mmol), Hpz-tr (81.5 mg, 0.500 mmol), and MoO 3 (57.6 mg, 0.400 mmol) in 5 mL of H 2 O (molar ratio Cu II /Hpz-tr/Mo VI = 1:5:4) was placed in a Teﬂon reactor and intensively stirred for 1 min before being sealed. The autoclave was heated using the same temperature regime as described for 2. The resulting product contained green crystals of complex 3 as a major phase and blue-green blocks of compound 5 as a minor component. Since the crystal densities of complexes 3 and 5 are too similar, we were unable to separate them using a CH 2 Cl 2 /CHBr 3 solution. Blue-green crystals (∼5 mg) of 5 were partially separated from this mixture by hand. The product was washed with water, dried at rt, and analyzed. Anal. Calcd for C 14 H 18 CuMo 4 N 10 O 13 : C, 17.13; H, 1.85; N, 14.27. Found: C, 17.16; H, 1.97; N, 14.33. | [] | [] | ["Cu(Hpz-tr) 2 Mo 4 O 13", "C 14 H 18 CuMo 4 N 10 O 13"] | ["CuSO 4 ·5H 2 O--25.0 mg, 0.100 mmol", "MoO 3--57.6 mg, 0.400 mmol"] | [] | ["Hpz-tr--81.5 mg, 0.500 mmol"] | [] | [] | ["H 2 O--5 mL"]
ic010028r | {[Ag(SalGly)]‚0.33H 2 O} n (1‚0.33H 2 O). AgNO 3 (812 mg, 4.78 mmol) and glycine (359 mg, 4.78 mmol) were dissolved in water (30 mL) and added to a solution of salicylaldehyde (500 µL, 4.78 mmol) in methanol (30 mL). After overnight stirring at room temperature, a yellow precipitate was filtered off and washed with diethyl ether: yield 250 mg (18%). Recrystallization from methanol at 4 °C afforded X-ray suitable needles of 1‚0.33H 2 O. Selected IR data (cm -1 ): 3397 (vbr), 1636 (s), 1591 (s), 1507 (m), 1402 (s), 1297 (m), 1219 (m), 1198 (m), 1146 (m), 1075 (m), 924 (m), 755 (m), 739 (m), 667 (m), 602 (m). | [] | [] | ["{[Ag(SalGly)]‚0.33H 2 O} n", "1‚0.33H 2 O"] | ["AgNO 3--812 mg, 4.78 mmol"] | [] | ["glycine--359 mg, 4.78 mmol", "salicylaldehyde--500 µL, 4.78 mmol"] | ["room temperature"] | ["overnight"] | ["water--30 mL", "methanol--30 mL"]
cg300362d | C 30 H 22 Ce 2 CuN 2 O 20 (%): C, 33.54; H, 2.06; N, 2.61. Found (%): C, 33.46; H, 2.02; N, 2.58. IR (KBr pellet, cm −1 ): 3276 (br), 1589 (s), 1548 (s), 1451 (m), 1400 (s), 1371 (s), 1340 (m), 1238 (w), 1061 (w).All of the crystals are insoluble in water and common organic solvents. The phase purity of I-D, II-B, and III-A is conﬁrmed by powder X-ray diﬀraction (XRD) (see Figures S1−S3 in Supporting Information). Because of the low yield and separation diﬃculty, the powder XRD and photoluminescent properties of the other HCPs are not done here. In order to know what the above-mentioned impurities are, we selected some impurities to do XRD analyses. However, it was fruitless. | [] | [] | ["Ce 2 Cu(C 10 H 6 O 8 N 2 ) 2 "] | [] | [] | [] | [] | [] | []
s10870-014-0516-4 | Preparation of {[Cd(HFlu) 2 (OH-BDC)]8H 2 O} n (2) The same synthetic procedure as that for 1 was used except that 3,3 0 ,4,4 0 -biphenyltetracarboxylic acid (165 mg, 0.5 mmol) was replaced by 5-hydroxyisophthalic acid (91 mg, 0.5 mmol) (yield: 75.4 % based on Cd). Elemental analysis (%) for C 34 H 44 F 4 N 12 O 15 Cd: calcd. C 38.92, H 4.23, N 16.02; found. C 38.99, H 4.25, N 16.08. IR (KBr, cm -1 ): 3,366 s, 3,138 s, 3,143 m, 1,618 m, 1,558 s, 1500w, 1,384 s, 1,281 m, 1214w, 1,138 s, 1116w, 965w, 782w, 735 m, 675 m, 654w. | [] | [] | ["{[Cd(HFlu) 2 (OH-BDC)]8H 2 O} n", "C 34 H 44 F 4 N 12 O 15 Cd"] | [] | [] | ["HFlu--not provided", "5-hydroxyisophthalic acid--91 mg, 0.5 mmol"] | [] | [] | []
ejic.201402269 | {[Cd(μ-pmdc)(H 2 O) 3 ]·2H 2 O} n (1): Addition of a solution of Cd(NO 3 ) 2 ·4H 2 O (0.0623 g, 0.2 mmol) in H 2 O (5 mL) to a solution of H 2 pmdc (0.0408 g, 0.2 mmol) in H 2 O (20 mL) led to the rapid formation of 1. Single crystals of this compound were obtained by sealing the solution into a 90 mL Teflon-lined vessel that was submitted to microwave radiation for 1 h at 120 °C (700 W), and slowly cooled to room temperature, yield 90–95% (based on metal). | [] | [] | ["[Cd(μ-pmdc)(H 2 O) 3 ]\b2H 2 O} n"] | ["Cd(NO 3 ) 2 \b4H 2 O--0.0623 g, 0.2 mmol"] | [] | ["H 2 pmdc--0.0408 g, 0.2 mmol"] | ["120 \b0C"] | ["1 h"] | ["H 2 O--5 mL"]
j.ica.2019.05.015 | 4 To a solution of phosphine L (60 mg, 0.17 mmol) in acetonitrile (2 mL), AgOTf (45 mg, 0.17 mmol) was added. The mixture was stirred at ambient temperature for 1 h and a resulting pale yellow solution was than filtered. A vial with the filtrate obtained was placed into a closed weighing bottle containing (on a bottom) diethyl ether. After keeping for 48 h, colorless crystals formed were collected and dried on air. Yield: 59 mg (56%). Anal. Calc. for AgC 22 H 24 N 3 PSO 3 F 3 : C, 43.6; H, 4.0; N, 6.9. Found: С, 43.5; H, 4.1; N, 7.0%. 1 H NMR (500.13 MHz, CD 3 CN): 8.39 (dd, J = 5.0, 0.5, 3H, H-6 in Py), 7.78 (ddd, J = 7.6, 7.5, 1.9, 3H, H-4 in Py), 7.36 (d, J = 7.6, 3H, H-3 in Py), 7.27 (ddd, J = 7.5, 5.0, 0.8, 3H, H-5 in Py), 3.06 (m, 6H, CH 2 Py), 2.21 (m, 6H, CH 2 P). 31 P{ 1 H} NMR (202.46 MHz, CD 3 CN): –2.40. FT-IR (KBr, cm −1 ): 411 (m), 517 (m), 573 (m), 637 (vs), 756 (s), 775 (s), 995 (m), 1005 (m), 1030 (vs), 1157 (vs), 1225 (s), 1252 (vs), 1283 (vs), 1423 (m), 1439 (s), 1479 (s), 1570 (s), 1599 (s), 2880 (m). [Ag 4 Cl 4 (L) 2 ] (4) To a stirred suspension of AgCl (40 mg, 0.28 mmol) in CH 2 Cl 2 (2 mL), phosphine L (49 mg, 0.14 mmol) was added and the mixture was stirred at ambient temperature for 5 h. The precipitated powder of 1 was centrifuged and dried in vacuum. Yield: 77 mg (87%). Anal. Calc. for Ag 2 C 21 H 24 N 3 PCl 2 : C, 39.6; H, 3.8; N, 6.6. Found: С, 39.7; H, 3.7; N, 6.7%. 1 H NMR (500.13 MHz, CD 3 CN): 8.59 (dd, J = 5.5, 1.8, 3H, H-6 in Py), 7.64 (ddd, J = 7.7, 7.7, 1.8, 3H, H-4 in Py), 7.19 (m, 6H, H-3,5 in Py), 3.05 (m, 6H, CH 2 Py), 2.23 (m, 6H, CH 2 P). 31 P{ 1 H} NMR (202.46 MHz, CD 3 CN): –2.72. FT-IR (KBr, cm −1 ): 399 (m), 407 (m), 511 (m), 625 (m), 745 (s), 752 (s), 766 (vs), 773 (vs), 783 (s), 891 (m), 955 (w), 995 (m), 1005 (m), 1152 (m), 1269 (w), 1406 (m), 1420 (m), 1437 (vs), 1476(vs), 1564 (m), 1570 (m), 1591 (s), 2853 (m), 2897 (m), 2922 (s), 3007 (w). [Au(L)Cl] (5) To a solution of phosphine L (73 mg, 0.21 mmol) in CH 2 Cl 2 (2 mL), Ay(tht)Cl (67 mg, 0.21 mmol) was added and the mixture was stirred at ambient temperature for 1 h. A resulting solution was diluted with diethyl ether and the mixture was allowed to stay at 5°C for overnight. The colorless crystals formed were collected and dried on air. Yield: 81 mg (58%). Anal. Calc. for AuC 21 H 24 N 3 PCl: C, 43.3; H, 4.2; N, 7.2. Found: С, 43.4; H, 4.1; N, 7.2%. 1 H NMR (500.13 MHz, CDCl 3 ): 8.52 (s, 3H, H-6 in Py), 7.62 (m, 3H, H-4 in Py), 7.18 (m, 6H, H-3,5 in Py), 3.11 (m, 6H, CH 2 Py), 2.41 (m, 6H, CH 2 P). 31 P{ 1 H} NMR (202.47 MHz, CDCl 3 ): 23.5. FT-IR (cm −1 ): 403 (m), 629 (m), 731 (s), 768 (vs), 916 (m), 995 (m), 1051 (m), 1150 (m), 1225 (w), 1435 (vs), 1435 (vs), 1474 (vs), 1568 (s), 1591 (vs), 2913 (m), 3007 (m). | [] | ["48 h", "overnight"] | ["[Ag 4 Cl 4 (L) 2 ]", "[Au(L)Cl]"] | ["AgOTf--45 mg, 0.17 mmol", "AgCl--40 mg, 0.28 mmol", "Ay(tht)Cl--67 mg, 0.21 mmol"] | [] | ["phosphine L--60 mg, 0.17 mmol", "phosphine L--49 mg, 0.14 mmol", "phosphine L--73 mg, 0.21 mmol"] | ["ambient temperature", "ambient temperature", "ambient temperature"] | ["1 h", "5 h", "1 h"] | ["acetonitrile--2 mL", "CH 2 Cl 2--2 mL"]
s1600536806035306 | The mixture was then adjusted to pH 4.00 using NaOH (1.0 M) and the resulting mixture was transferred to a 23 ml Teﬂon-lined stainless steel autoclave, which was heated at 443 K for 72 h. Green crystals of (I) were grown after slow cooling. | [] | [] | ["(I)"] | [] | ["NaOH--1.0 M"] | [] | ["443 K"] | ["72 h"] | []
s11243-015-9968-4 | Synthesis of complex 1 A mixture of AgNO 3 (0.1 mmol, 17.0 mg), L1 (0.1 mmol, 46.0 mg), H 2 ndc (0.1 mmol, 21.6 mg), and 10 mL water was heated at 140 °C for 3 days in a 25-mL Teﬂon-lined vessel container. After, the mixture was cooled to room temperature at a rate of 5 °C/h. The colorless crystals suitable for single-crystal X-ray diffraction were obtained by ﬁltration and washed with distilled water in 63 % yield (based on AgNO 3 ). Calcd. for C 29 H 21 AgN 6 O 2 S 2 (F w = 657.51): C 53.0, H 3.2, N 12.8 %. Found: C 52.7, H 3.4, N 12.5 %. IR (KBr, cm -1 ): 3103w, 1685m, 1481m, 1421w, 1387s, 1354s, 1301s, 1187m , 913m, 826w, 786m , 740s, 473w. | [] | [] | ["complex 1", "C 29 H 21 AgN 6 O 2 S 2"] | ["AgNO 3--0.1 mmol, 17.0 mg"] | [] | ["L1--0.1 mmol, 46.0 mg", "H 2 ndc--0.1 mmol, 21.6 mg"] | ["140 °C"] | ["3 days"] | ["water--10 mL"]
c1ce06052j | Colorless crystals of 3 were formed after two days at room temperature. Yield: 72% based on HL 1 . IR (KBr pellet, n/cm 1 ): 1665(s), 1561(w), 1483(w), 1391(s), 1319(m), 1277(w), 1039(w), 926(w), 763(m), 711(w), 683(m), 625(w).Synthesis of 4 The pH value of a mixture of HL 2 (15 mg, 0.08 mmol), Zn (NO 3 ) 2 $6H 2 O (45 mg, 0.15 mmol), 5 mL water and 5 mL DMF was adjusted to 7 using 1.0 mol L 1 NaOH aqueous solution.Colorless crystals of 4 were formed after four days at room temperature. Yield: 52% based on HL 2 . IR (KBr pellet, n/cm 1 ): 1644(s), 1570(m), 1466(w), 1370(s), 1297(m), 1194(w), 1050(w), 920(w), 825(m), 783(m), 722(m), 670(w).Synthesis of 5 The synthesis procedure of 5 is similar to that of 4, except that Zn (NO 3 ) 2 $6H 2 O was replaced by Cd(NO 3 ) 2 $4H 2 O (45 mg, 0.15 mmol). Yield: 45% based on HL 2 . IR (KBr pellet, n/cm 1 ): 1613 (s), 1567(m), 1466(w), 1374(s), 1193(w), 1046(w), 823(m), 783(m), 721(m). | [] | [] | ["3", "4", "5"] | [] | [] | ["HL 1--NaN", "HL 2--15 mg, 0.08 mmol"] | [] | ["two days", "four days"] | ["water--5 mL", "DMF--5 mL"]
c7dt00594f | Mesoxalic acid (408 mg, 3 mmol) and basic Cu(II) carbonate (330 mg, 1.5 mmol) were mixed in 6 mL of water and the suspension was stirred and heated at 40ºC for 20 minutes. The resultant blue solution was diluted to 27 mL with distilled water, filtered and divided in three aliquots of 9 mL. To these solutions, aqueous solutions (1 mL) of the respective M(II) acetate hydrate (1/3 mmol) were added. Finally, a methanolic solution (2 mL) of Ph 4 PBr (280 mg, 2/3 mmol) was added to each solution. The solutions were left undisturbed in a temperature controlled box (21ºC) for one week. In the crystal growing process the water and the methanol evaporate and usually white prismatic crystals of Ph 4 PBr appeared. In order to avoid this, small portions of methanol (1 mL) were periodically added to replace the evaporated solvent. Following this procedure tetrahedral green, purple and blue crystals were obtained for 1 , 2 and 3 respectively. (Average yield ∼150 mg, ∼30%). The larger crystals were used for single-crystal X-ray diffraction whereas the microcrystalline material was used for the elemental analysis and magnetic measurements. It was shown by positively matching of the experimental and simulated X-ray powder diffractograms that the crystals measured with singlecrystal X-ray diffractometry were representative of the bulk material, see Fig. S1, ESI. | [] | [] | ["Mesoxalic acid", "Cu(II) acetate", "Ph4PBr"] | ["basic Cu(II) carbonate--330 mg, 1.5 mmol", "M(II) acetate hydrate--1/3 mmol"] | [] | ["Mesoxalic acid--408 mg, 3 mmol", "Ph4PBr--280 mg, 2/3 mmol"] | ["40ºC", "21ºC"] | ["20 minutes", "one week"] | ["water--6 mL", "methanol--2 mL"]
j.jssc.2018.08.015 | 5 was used instead of DMF/H 2 O. Yield: ca. 26% based on dpyb. Anal. calcd for C 28 H 19 CoN 2 O 4 S: C, 62.46%; H, 3.56%; N, 5.20%. Found: C, 62.41%; H, 3.61%; N, 5.05%. IR(KBr, cm -1 ): 3059(w), 1610(m), 1571(m), 1549(s), 1484(w), 1424(s), 1391(s), 1217(m), 1069(w), 1023(w), 905(m), 809(m), 762(s), 727(m), 496(w). 2.4. Synthesis of {[Co 2 (L) 2 (dpyp) 1.5 (H 2 O)]} n (3) The preparation of 3 (purple crystals) is similar to that of 1 except that dpyp (9.9 mg, 0.05 mmol) was used instead of dpyb. Yield: ca. 66% based on dpyp. Anal. calcd for C 55.50 H 43 Co 2 N 3 O 9 S 2 : C, 61.84%; H, 4.02%; N, 3.90%. Found: C, 61.78%; H, 4.06%; N, 3.84%. IR(KBr, cm -1 ): 3458(w), 1615(s), 1595(m), 1507(s), 1427(m), 1407(s), 1221(w), 1063(w), 1020(w), 806(m), 762(s), 725(m), 499(w). 2.5. Single-crystal X-Ray Crystallography X-ray crystallographic data of 1-3 were collected on a Bruker Smart Apex II CCD diffractometer with graphite-monochromated Mo-Kα radiation (λ = 0.71073 Å) at room temperature. Multi-scan absorption corrections were applied using the SADABS program [18]. The structures were solved by direct methods and the non-hydrogen atoms were located from the trial structure and then refined anisotropically with SHELXTL-2014 using full-matrix least-squares procedures based on F 2 [19]. The hydrogen atoms on organic ligands were generated geometrically and allowed to ride on the parent atoms. The coordinated water hydrogen atoms were located from difference Fourier maps. The distribution of peaks in the 1 was chemically featureless to refine using conventional discrete-atom models. To resolve the issue, the contribution of the electron density by the remaining water molecules were removed by the SQUEEZE routine in PLATON [20]. | [] | [] | ["{[Co 2 (L) 2 (dpyp) 1.5 (H 2 O)]} n", "C 55.50 H 43 Co 2 N 3 O 9 S 2"] | [] | [] | ["dpyp--9.9 mg, 0.05 mmol"] | [] | [] | ["H 2 O--NaN"]
b509746k | [Zn(dpa)(4,4  -bpy)] (3) A solution of Zn(NO 3 ) 2 ·6H 2 O (0.298 g, 1.0 mmol) in 3 g of water was combined with a mixture of 4,4  -bipyridyl (0.156 g, 1.0 mmol), diphenic acid (0.242 g, 1.0 mmol), and sodium hydroxide solution (1.94 g, 1 mol L −1 , 2.0 mmol) in 15 mL of ethanol in a Teﬂon-lined autoclave and reacted at 125 ◦ C for 72 h. The big cuboid crystals were collected by ﬁltration and washed with water. Elemental analysis: calculated for C 24 H 16 N 2 O 4 Zn C 62.42, H 3.47, N 6.07, O 13.87, Zn 14.17; found C 62.41, H 3.45, N 6.14, O 13.89, Zn 14.24%.Single crystal X-ray crystallography X-Ray intensity data were collected on a Siemens goniometer platform equipped with a Bruker-Nonius Apex II area detector at room temperature using Mo-Ka radiation. The data were processed with the SAINT software 20 and corrected for absorption with SADABS. | [] | [] | ["[Zn(dpa)(4,4  -bpy)]", "C 24 H 16 N 2 O 4 Zn"] | ["Zn(NO 3 ) 2 ·6H 2 O--0.298 g, 1.0 mmol"] | ["sodium hydroxide solution--1.94 g, 1 mol L −1 , 2.0 mmol"] | ["4,4  -bipyridyl--0.156 g, 1.0 mmol", "diphenic acid--0.242 g, 1.0 mmol"] | ["125 ◦ C"] | ["72 h"] | ["water--3 g", "ethanol--15 mL"]
00958970412331281782 | We report here the hydrothermal synthesis and crystal structure of the 1D polymeric complex [Cu(dipic)(H 2 O) 2 ] n .EXPERIMENTAL Reagent Copper(II) perchlorate hexahydrate was prepared by literature methods [21]. Other chemical reagents wer e of analytical grade, obtained from commercial sources and used without further purification. (Caution! Perchlorate salts of transition metals and their complexes are potentially explosive; only a small amount should be prepared and handled with care.) Synthesis A mixture of Cu(ClO 4 ) 2  6H 2 O (0.4 mmol, 148 mg), H 2 dipic (0.4 mmol, 66.9 mg), imidazole (0.8 mmol, 54.4 mg) and H 2 O (18.0 mL) in the molar ratio 1 : 1 : 2 : 2500 was sealed in a 25-mL stainless steel reactor with a Teflon liner and heated to 140  C, kept at 140  C for 72 h, and then cooled slowly to 30  C at a rate of 2  C/h. Green plate crystals of the title complex were collected by filtration and washed with ethanol (2  5 mL). Yield 10%. Anal. Calcd. for C 7 H 7 CuNO 6 (%): C, 31.70; H, 2.64; N, 5.82. | [] | [] | ["[Cu(dipic)(H2O)2]n"] | ["Cu(ClO4)2?6H2O--0.4 mmol, 148 mg"] | [] | ["H2 dipic--0.4 mmol, 66.9 mg", "imidazole--0.8 mmol, 54.4 mg"] | ["140 \nC"] | ["72 h"] | ["H2O--18.0 mL", "ethanol--2 x 5 mL"]
c5nj00071h | Then, small clear yellow crystals with a polymeric structure were observed in a couple of weeks. [Cd(edbea)Ni(CN) 4 ](2) yield: 228.63 mg (0.54 mmol), 54%. Anal. calc. for C 10 H 16 CdN 6 NiO 2 : C, 28.37; H, 3.81; N, 19.85. Found: C, 28.30; H, 3.21; N, 19.46%. IR spectra (KBr disk; cm 1 ) 3356, 3302 Table 8 Thermoanalytical data for 1–5 Complex Stage Temperature range (1C) DTG max Mass loss d m (%) Total mass loss d m (%) Residue Found Calcd Found Calcd Found Calcd 1 1 161–232 216 10.35 10.35 89.65 2 232–396 252 24.51 53.25 34.86 53.25 65.14 46.75 3 396–591 522 17.52 52.8 47.62 4 591–646 597 6.65 6.92 59.03 60.17 40.97 39.83 5 646–722 676 6.21 6.92 65.24 67.09 34.76 32.91 6 722–836 819 +4.94 +4.25 60.30 62.84 39.70 37.16 Ni + ZnO 2 1 177–230 216 3.42 3.42 96.58 2 230–299 270 14.00 41.15 17.42 41.15 82.58 58.85 3 299–485 341 23.59 41.01 58.99 4 485–633 598 32.31 45.02 73.32 86.17 26.68 13.83 Ni 5 633–783 661 13.61 86.93 13.07 3 1 39–110 63 4.54 4.51 4.54 4.51 95.46 95.49 2 110–209 176 24.95 24.76 29.49 29.27 70.51 70.73 3 209–296 263 12.15 24.76 41.64 54.03 58.36 45.97 4 296–368 334 12.23 53.87 46.13 5 368–577 516 16.79 17.39 70.66 71.42 29.34 28.58 6 577–729 666 +2.21 +2.67 68.45 68.75 31.55 31.25 7 891–1076 1037 18.91 18.78 87.36 87.53 12.64 12.47 NiO 4 1 143–224 193 23.94 23.93 23.94 23.93 76.06 76.07 2 224–300 262 11.88 23.93 35.82 47.86 64.18 52.14 3 300–383 367 13.04 48.86 51.04 4 383–649 469 13.50 12.60 62.36 60.46 37.64 39.54 5 838–1273 1056 21.42 22.35 83.78 82.81 16.22 17.19 Pd 5 1 160–223 197 20.89 20.93 20.89 20.93 79.11 79.07 2 223–298 247 10.45 20.93 31.34 41.86 68.66 58.14 3 298–402 380 10.63 41.97 58.03 4 402–702 623 18.46 30.58 60.43 72.44 39.57 27.56 Pt 5 702–882 773 8.47 68.90 31.10 6 882–1010 994 4.49 73.39 26.61 NJC Paper | [] | [] | ["[Cd(edbea)Ni(CN) 4 ]", "C 10 H 16 CdN 6 NiO 2"] | ["CdCl 2 ·2.5H 2 O--0.10 mM, 0.02 g"] | [] | ["edbea--NaN", "H 2 biim--NaN"] | [] | [] | ["H 2 O--10 mL"]
chem.200802093 | Run 3: 3·3H 2 O (30.1 mg, 2.8 10 2 mmol) was dissolved in an aqueous solution of potassium chloride (1.0m, 8 mL, 8.0 mmol). After the solution was allowed to stand for about 60 days, pink crystals of 1·6H 2 O, identified by PXRD analysis and comparison of cell parameters (INDEX data) from single-crystal X-ray diffraction analysis, were obtained. Yield: 87% based on btec 4 (22.9 mg, 2.4 10 1 mmol). Elemental analysis (%) calcd for C 20 H 24 Co 3 K 2 O 26 (1·6H 2 O): C 25.68, H 2.59; found: C 25.54, H 2.61.Run 4: 4·3H 2 O (33.9 mg, 3.2 10 2 mmol) was dissolved in an aqueous solution of potassium chloride (1.0m, 12 mL, 12.0 mmol). After the solution was allowed to stand for about 70 days, green crystals of 2 ’ ·8H 2 O, identified by PXRD analysis and comparison of cell parameters (INDEX data) from single-crystal X-ray diffraction analysis, were obtained. Yield: 67% based on btec 4 (20.7 mg, 2.1 10 1 mmol). Elemental analysis (%) calcd for C 20 H 28 K 2 Ni 3 O 28 (2 ’ ·8H 2 O): C 24.75, H 2.91; found: C 24.91, H 2.40. | [] | [] | ["3·3H 2 O", "1·6H 2 O"] | [] | [] | [] | [] | ["60 days"] | ["aqueous solution of potassium chloride--8 mL, 8.0 mmol"]
b718872b | After 2 h the recrystallisation process ceased, leaving a residual brown substance. Storage of crystalline 2 for several weeks led to decomposition alongside the formation of colourless crystals of 3. 4: A mixture of hexachlorocyclotriphosphazene (4.0 g) and diallylamine (25 mL) was reﬂuxed for 7 days. The excess diallylamine was removed under vacuum. The viscous residue was dissolved in 10 mL of pentane and stored at 20 1C yielding colourless crystals after 2 days. The ﬁltrate was concentrated to 3 ml and kept at 20 1C to obtain a further batch of crystals. The crystals were washed with methanol and dried under vacuum. Yield: 3.20 g (40%); mp 46 1C. | [] | [] | [] | [] | [] | [] | [] | [] | []
ic034806m | [Cu 2 (dppm) 2 (CN-t-Bu) 3 ](BF 4 ) 2 (1). [Cu 2 (dppm) 2 (NCCH 3 ) 4 ](BF 4 ) 2 (272 mg, 0.254 mmol) was dissolved in 100 mL of degassed acetonitrile. A 115 µL (1.02 mmol) volume of t-BuNC was added dropwise using a microsyringe. The colorless solution was stirred for 2 h prior to concentrating it in vacuo until a volume of 20 mL was obtained. A 100 mL volume of diethyl ether was added to the remaining solution to precipitate a white solid, which was filtered off and dried. Yield: 95% (319 mg).1 H NMR (CD 2 Cl 2 ): δ 7.30(3) For Cu(I) and Ag(I) coordination polymers, see for recent examples: (a) Abrahams, B. F.; Batten, S. R.; Hoskins, B. F.; Robson, R. Inorg.Chem. 2003, 42, 2654. (b) Wang, Q.-M.; Mak, T. C. W. Inorg. Chem.2003, 42, 1637. (c) Shin, D. M.; Lee, I. S.; Lee, Y.-A.; Chung, Y. K. | [] | [] | ["[Cu 2 (dppm) 2 (CN-t-Bu) 3 ](BF 4 ) 2", "[Cu 2 (dppm) 2 (NCCH 3 ) 4 ](BF 4 ) 2"] | ["[Cu 2 (dppm) 2 (NCCH 3 ) 4 ](BF 4 ) 2--272 mg, 0.254 mmol"] | ["t-BuNC--115 µL (1.02 mmol)"] | [] | [] | ["2 h"] | ["acetonitrile--100 mL", "diethyl ether--100 mL"]
chem.200600730 | The resulting solution was stirred for about 0.5 h at room temperature, sealed in a 23-mL Teflon-lined stainless steel autoclave and heated at 1858C for 10 days under autogenous pressure. Then the reaction system was slowly cooled to room temperature. Colorless block crystals of 1 suitable for single-crystal X-ray diffraction analysis were collected from the final reaction system by filtration, washed several times with distilled water, and dried in air at ambient temperature. Yield: 44.7% based on Pb II . Elemental and ICP analysis C 72 H 44 N 4 O 8 Pb 2 (%): calcd: C 57.37, H 2.94, N 3.72, Pb 27.49; found: C 57.81, H 2.66, N 3.91, Pb 27.24. | [] | ["0.5 h"] | ["C 72 H 44 N 4 O 8 Pb 2"] | [] | [] | [] | ["185 \b8C"] | ["10 days"] | []
ic800422g | ([Cu(µ-L) 3 ] · 2BF 4 ) ∞ ,4.Solid Cu(BF 4 ) 2 · H 2 O (0.1 mmol, 0.0232 g) was placed on the bottom of a reaction vial. CH 2 Cl 2 (6 cm 3 ) was added and a solution of L (0.1 mmol, 0.0188 g) in MeOH (6 cm 3 ) carefully layered over the CH 2 Cl 2 . Upon slow diffusion at room temperature for 1 week, columnar orange crystals formed at the bottom of the reaction vial (0.0049 g; 0.005 mmol; 15% yield based on L). Analysis: Found (Calcd for ([Cu(L) 3 ]· 2(BF 4 )· 10H 2 O) ∞ ): C, 36.92 (36.69); H, 3.25 (4.51); N, 8.56 (8.33)%.[Cd(ONO 2 ) 2 (µ-L) 2 ] ∞ ,5.Cd(NO 3 ) 2 · 4H 2 O (0.1 mmol, 0.0308 g) and L (0.05 mmol, 0.0094 g) were mixed in MeOH (10 cm 3 ). The solution was concentrated to 5 cm 3 and after slow evaporation at room temperature for 1 week, columnar colorless crystals formed at the bottom of the reaction vial (0.002 g; 0.0032 mmol; 13% yield based on L). Analysis: Found (Calcd for [Cd(L) 2 (NO 3 ) 2 ] ∞ ): C, 38.29 (39.20); H, 2.56 (2.63); N, 13.19 (13.71)%. | [] | [] | ["[Cu(µ-L) 3 ] · 2BF 4", "[Cd(ONO 2 ) 2 (µ-L) 2]"] | ["Cu(BF 4 ) 2 · H 2 O--0.1 mmol, 0.0232 g", "Cd(NO 3 ) 2 · 4H 2 O--0.1 mmol, 0.0308 g"] | [] | ["L--0.1 mmol, 0.0188 g", "L--0.05 mmol, 0.0094 g"] | ["room temperature", "room temperature"] | ["1 week", "1 week"] | ["CH 2 Cl 2--6 cm 3", "MeOH--6 cm 3", "MeOH--10 cm 3"]
om060157l | Anal. Calcd for C 91 H 84 ON 8 Sn 4 Fe: C, 59.52; H, 4.61; N, 6.10.Found: C, 60.02; H, 4.64; N, 6.16. | [] | [] | ["C 91 H 84 ON 8 Sn 4 Fe"] | [] | [] | [] | [] | [] | []
s2053229617006544 | 2.1. Synthesis and crystallization Mg(NO 3 ) 2 6H 2 O (0.1 mmol, 25.6 mg) and H 2 BBNDI (0.1 mmol, 50.6 mg) were mixed in DMF/ethanol/H 2 O (4:1:1 v/v/v, 6 ml), stirred for 30 min in air and transferred to and sealed in a 23 ml Teﬂon-lined autoclave, which was heated in an oven at 373 K for 48 h, and then co oled to room temperature at a rate of 10 K h 1 . Yellow block-shaped crystals of (I) suitable for X-ray analysis were obtained (yield 46%). IR data (KBr, cm 1 ): 3378 (w), 3081 (m), 1720 (s), 1665 (s), 1574 (s), 1443 (m), 1347 (s), 1244 (s), 1199 (m), 979 (m), 763 (s), 740 (s), 677 (m), 565 (m). The bands at 3378 and 1665 cm 1 indicate protonation of a carboxylic acid group of the HBBNDI  ligand in complex (I). The characteristic bands of a carboxylic acid group appear at 1665 cm 1 for the asymmetric stretching and at 1443 cm 1 for the symmetric research papers 438 Liu et al. [Mg(C 28 H 13 N 2 O 8 ) 2 (C 3 H 7 NO) 2 ] Acta Cryst. (2017). C73, 437–441 Table 1 Experimental details. | [] | [] | ["[Mg(HBBNDI)(DMF) 2 ] n "] | ["Mg(NO 3 ) 2 6H 2 O--0.1 mmol, 25.6 mg"] | [] | ["H 2 BBNDI--0.1 mmol, 50.6 mg"] | ["373 K"] | ["48 h"] | ["DMF/ethanol/H 2 O--4:1:1 v/v/v, 6 ml"]
j.saa.2016.05.021 | 2.2.3. [Cd(HL3)(bpy)] 3 The colorless block crystals of 3 were obtained from a simple hydrothermal self-assembly of Cd(CH 3 COO) 2 ·2H 2 O (52 mg, 0.2 mmol), 4,5di(3′-carb oxylphenyl)ph thalic acid (84 mg, 0.2 mmol), N 2 H 4 ·H 2 O (0.15 mL) and bpy (32 mg, 0.2 mmol) in a 10 m L aqueous solution (pH=5adjustedbyH 2 (ox)) at 170 °C for 4 days. Yield: ca. 15% based on Cd(II). Anal. Calcd C 32 H 20 N 4 O 6 Cd 3: C 57.45, H 3.01, N 8.38. Found: C 57.47, H 2.99, N 8.22%. IR (cm − 1 ): 1629 s, 1553 m, 1384 s, 1237 w, 1152 w, 1070 w, 971 w, 923 m, 883 w, 785 m, 762 s, 732 w. | [] | [] | ["[Cd(HL3)(bpy)] 3", "C 32 H 20 N 4 O 6 Cd 3"] | ["Cd(CH 3 COO) 2 \n2H 2 O--52 mg, 0.2 mmol"] | [] | ["4,5di(3′-carboxylphenyl)phthalic acid--84 mg, 0.2 mmol", "bpy--32 mg, 0.2 mmol"] | ["170 \n°C"] | ["4 days"] | ["N 2 H 4 \nH 2 O--0.15 mL"]
c3ce26684b | Synthesis of {[Pr(ox) 1.5 (H 2 O) 3 ]?3H 2 O} n (2) The procedure for coordination polymer 2 was similar to that of coordination polymer 1 except Pr(NO 3 ) 3 ?5H 2 O (20.9 mg, 0.05 mmol) was used instead of Ce(NO 3 ) 3 ?5H 2 O. A light green transparent solution was obtained, and then heated at 85 uC for 24 hours. Green clubbed crystals (2) were obtained (yield, 85%, based on Pr). Elemental analysis for 2:C 3 H 12 O 12 Pr (M r : 381.04). Calcd.: C, 9.46; H, 3.17%. Found: C, 9.25; H, 3.29%. IR (KBr, cm 21 ): 3076 (m), 1611 (vs), 1465 (m), 1384 (m), 1314 (vs), 793 (s), 585 (w), 494 (w). | [] | [] | ["{[Pr(ox) 1.5 (H 2 O) 3 ]?3H 2 O} n", "C 3 H 12 O 12 Pr"] | ["Pr(NO 3 ) 3 ?5H 2 O--20.9 mg, 0.05 mmol"] | [] | [] | ["85 uC"] | ["24 hours"] | []
cg201184x | Synthesis of {[Ag 2 (DprS)(C 2 F 5 CO 2 ) 2 ]} ∞ (3). Colorless crystals of 3 were obtained using the same method as for 1 and 2. Di-2-pyrimidyl sulfide (DprS, 19 mg, 0.1 mmol), AgC 2 F 5 CO 2 (27 mg, 0.1 mmol).Yield: 20.9 mg (57%). Elem. Anal. Calcd. (Found) for C 14 H 6 F 10 N 4 O 4 SAg 2 : C, 22.97 (22.84); H, 0.83 (0.99); N, 7.65 (7.57) %. IR (KBr) ν/cm −1 : 1673(vs), 1553(s), 1389(m), 1377(s), 1330(w), 1200(m), 1157(s), 1031(m), 819(w), 802(w), 784(w), 770(w), 732(m), 631(w), 521(w). | [] | [] | ["{[Ag 2 (DprS)(C 2 F 5 CO 2 ) 2 ]} ∞", "C 14 H 6 F 10 N 4 O 4 SAg 2"] | ["AgC 2 F 5 CO 2--27 mg, 0.1 mmol"] | [] | ["Di-2-pyrimidyl sulfide (DprS)--19 mg, 0.1 mmol"] | [] | [] | []
00958972.2011.630072 | 2.2.2. Synthesis of [Cd 2 (g 2 -FcCOO) 2 (l 2 -g 2 -FcCONHCH 2 COO) 2 (phen) 2 ] E 2H 2 O (2). Complex 2 was prepared in a method similar to that for 1 using Cd(OAc) 2  2H 2 O (0.27 g, 1.0 mmol) instead of Pb(OAc) 2  3H 2 O. Orange-colored needle-like crystals were obtained by slow evaporation of the filtrate in the dark after 20 days (Yield: 47%, based on Cd). Anal. Calcd for C 72 H 62 Cd 2 Fe 4 N 6 O 12 (1651.48) (%): C, 52.36; H, 3.78; N, 5.09. Found(%): C, 52.62; H, 3.91; N, 4.89. IR data (KBr pellets, cm 1 ): 3430(s), 1637(m), 1591(w), 1549(s), 1536(s), 1390(m), 1358(w), 1282(m), 1104(m), 821(w), 728(m). | [] | [] | ["[Cd 2 (g 2 -FcCOO) 2 (l 2 -g 2 -FcCONHCH 2 COO) 2 (phen) 2 ] E 2H 2 O", "C 72 H 62 Cd 2 Fe 4 N 6 O 12"] | ["Cd(OAc) 2 \n2H 2 O--0.27 g, 1.0 mmol"] | [] | ["g 2 -FcCOO--not provided", "l 2 -g 2 -FcCONHCH 2 COO--not provided", "phen--not provided"] | [] | ["20 days"] | []
b710209g | {[Zn(L 2 ) 2 ](Hdmpy) 2 (H 2 O) 2 } N (5). A mixed solution of H 2 L 2 (0.05 mmol) in C 2 H 5 OH (10 mL) in the presence of excess dmpy (ca. 0.05 mL) was carefully layered on top of a H 2 O solution (15 mL) of Zn(NO 3 ) 2 $6H 2 O (0.1 mmol) in a test tube. Yellow single crystals suitable for X-ray analysis appeared at the boundary between C 2 H 5 OH and H 2 O after ca. one month at room temperature. Yield: 40% based on H 2 L 2 . Calcd (%) for C 46 H 40 N 2 O 10 Zn (846.17): C, 65.29, H, 4.76, N, 3.31; for C 46 H 36 N 2 O 8 Zn (810.18, C 46 H 40 N 2 O 10 Zn 2H 2 O): C, 68.20, H, 4.48, N, 3.46; found (%): C, 67.89, H, 4.39, N, 3.70. IR (KBr pellet, cm 1 ): 3441w, 3306br, 3034w, 2361w, 1636s, 1600vs, 1578s, 1519w, 1447m, 1419s, 1378w, 1316vs, 1278m, 1174w, 1058w, 1025w, 819m, 801m, 783m, 715w, 689s, 599w, 556w, 505w, 437w. | [] | [] | ["[Zn(L 2 ) 2 ](Hdmpy) 2 (H 2 O) 2", "C 46 H 40 N 2 O 10 Zn", "C 46 H 36 N 2 O 8 Zn"] | ["Zn(NO 3 ) 2 $6H 2 O--0.1 mmol"] | [] | ["H 2 L 2--0.05 mmol", "dmpy--excess (ca. 0.05 mL)"] | ["room temperature"] | ["one month"] | ["C 2 H 5 OH--10 mL", "H 2 O--15 mL"]
ic980685s | The suspension was allowed to cool and was then kept at 4 °C. The solid was separated by filtration, washed with cold MeOH, and recrystallized from H 2 O/EtOH.[Y 3 (H -3 taci) 2 ]Cl 3 ‚7.5H 2 O‚0.33EtOH. Yield: 44%. Anal. Calcd for C 12.666 Cl 3 H 41 N 6 O 13.833 Y 3 : C, 17.45; H, 4.74; N, 9.64; Y, 30.59. Found: C, 17.52; H, 4.83; N, 9.70; Y, 30.48. FAB + MS: m/z 684.8 ([Y 3 (H -3 taci) 2 Cl 2 ] + ). | [] | [] | ["[Y 3 (H -3 taci) 2 ]Cl 3 ‚7.5H 2 O‚0.33EtOH"] | [] | [] | [] | [] | [] | ["MeOH--NaN", "H 2 O--NaN", "EtOH--NaN"]
acsomega.9b02650 | Synthesis of Compound. Figure 11 shows the schematic representation of the preparation of compound 1.A methanolic solution (2 mL) of 4-APY (18.82 mg, 0.2 mmol) was judiciously layered using a water−metahnol (1:1) mixed solvent above the aqueous solution (2 mL) of Cu(NO 3 ) 2 · 3H 2 O, (48.32 mg, 0.2 mmol). 5-Nitroisophthalic acid (5-NIPA, 42.226 mg, 0.2 mmol) in ethanol (2 mL) was deprotonated by Et 3 N (40.476 mg, 0.2 mmol) and was layered carefully above the 4-APY to build an uninterrupted layer. It was then allowed to diﬀuse, and the deep-blue-colored block-shaped crystals were settled on the glass wall after a week. Under a microscope, the crystals were separated and washed with methanol and water (1:1) mixed solvent and dried. The yield of [Cu 2 (5-N-IPA) 2 (4-APY) 4 ] n , was 84% (91.84 mg). The elemental analysis for the compound was found: C, 43.87; H, 7.9; N, 14.23%.■ ASSOCIATED CONTENT * S Supporting Information The Supporting Information is available free of charge at https://pubs.acs.org/doi/10.1021/acsomega.9b02650. | [] | [] | ["[Cu 2 (5-N-IPA) 2 (4-APY) 4 ] n"] | ["Cu(NO 3 ) 2 · 3H 2 O--48.32 mg, 0.2 mmol"] | [] | ["4-APY--18.82 mg, 0.2 mmol", "5-Nitroisophthalic acid (5-NIPA)--42.226 mg, 0.2 mmol", "Et 3 N--40.476 mg, 0.2 mmol"] | [] | ["a week"] | ["methanolic solution--2 mL", "water−methanol (1:1) mixed solvent--2 mL", "ethanol--2 mL"]
b509294a | [Cd(NO 3 ) 2 (pyz)] ∞ , 3a, 3b. A solution of Cd(NO 3 ) 2 ·4H 2 O (118 mg, 0.38 mmol) in i PrOH (15 cm 3 ) was added to a solution of pyz (31 mg, 0.39 mmol) in CH 2 Cl 2 (3 cm 3 ). A white precipitate formed immediately, was ﬁltered off and dried in vacuo. Yield 57%. (Found: C, 15.09; H, 1.08; N, 17.26. Calc. for C 4 H 4 CdN 4 O 6 [Cd(NO 3 ) 2 (pyz)]: C, 15.18; H, 1.28; N, 17.71%). IR (KBr)/cm −1 : 3101w, 1767w, 1625w, 1503m, 1482m, 1418s, 1384s, 1289m, 1162w, 1121m, 1047m, 989w, 833w, 792w, 743w, 449m. Single crystals were grown by slow diffusion of layered solutions of Cd(NO 3 ) 2 ·4H 2 O in MeCN over pyz in CH 2 Cl 2 . | [] | [] | ["[Cd(NO 3 ) 2 (pyz)] ∞", "C 4 H 4 CdN 4 O 6"] | ["Cd(NO 3 ) 2 ·4H 2 O--118 mg, 0.38 mmol"] | [] | ["pyz--31 mg, 0.39 mmol"] | [] | [] | ["i PrOH--15 cm 3", "CH 2 Cl 2--3 cm 3", "MeCN--not specified"]
j.molcata.2012.05.018 | 2.4.Chemical procedure for synthesis of compounds 3a,b To a solution of compound 2a or 2b (5 mmol) in water (20 mL) was added hydrochloric acid (36%, 2 mL).The mixture was stirred for 1 h.Precipitates of 3a or 3b were ﬁltered out and were rinsed with cold water.1,3,1  ,3  ,1  ,3  -Hexamethyl-[5,5  :5  ,5  ]terpyrimidine2,4,6,2  ,4  ,6  ,2  ,4  ,6  -nonone (3a). | [] | [] | ["3a", "3b"] | [] | [] | [] | [] | ["1 h"] | ["water--20 mL", "hydrochloric acid (36%)--2 mL"]
c2ce25047k | (w), 1620.7 (m), 1593.9 (w), 1581.7 (w), 1563.3 (w), 1504.9 (w), 1483.4 (m), 1468.6 (m), 1429.2 (s), 1262.4 (m), 1223.3 (s), 1149.5 (w), 1114.6 (w), 1094.1 (w), 1066.2 (w), 1040.6 (w), 1019.0 (w), 1002.4 (w), 965.6 (w), 935.2 (w), 854.7 (m), 835.8 (m), 806.9 (m), 760.2 (vs), 748.8 (vs), 729.4 (s), 703.6 (m). | [] | [] | [] | [] | [] | [] | [] | [] | []
a708324f | The mixture was stirred for 9 h at 60 ¡C under 1 atm of H 2 , and then Ðltered. The Ðltrate was evaporated in vacuo and extracted with (100 mL ] 3). The combined organicCH 2 Cl 2 layer was dried over anhydrous and evaporated. TheK 2 CO 3 residue was puriÐed by column chromatography (silica gel, ethyl acetate) and preparative HPLC to give 1,4-bis(4-pyridylmethyl)benzene (0.24 mmol, 65%) as a white powder : mp 107 ¡C ; 1H NMR d 3.94 (s, 4 H, 7.10 (d-like,(CDCl 3 )CH 2 ), J \ 5.9 Hz, 4H, 7.12 (s, 4H, 8.44 (d-like, J \ 5.PyH b ), C 6 H 4 ), 3 Hz, 4H, IR (KBr) 3025, 1600, 1508, 1412, 1220, 954,PyH a ); 828, 805, 595, 500, 480 cm~1. Anal. calcd for C,C 18 H 16 N 2 : 83.04; H, 6.19; N, 10.76. Found: C, 82.90; H, 6.12; N, 10.48. | [] | [] | ["1,4-bis(4-pyridylmethyl)benzene"] | [] | [] | [] | ["60 ¡C"] | ["9 h"] | []
ch06183 | Synthesis of [Ni(ima) 2 ] n 2 Hima (25 mg, 0.2 mmol) and Ni(NO 3 ) 2 ·6H 2 O (29 mg, 0.1 mmol) were mixed in water (10 mL). A dilute aqueous solution of NaOH was added with stirring to adjust the pH of the mixture to approximately 7. The mixture was stirred for approximately 30 min then filtered. Upon slow evaporation of the filtrate at room temperature, well-shaped green crystals of 3 suitable for X-ray diffraction were obtained within one week (23.8 mg, 77%). (Found: C 35.4, H 4.3, N 6.0. C 10 H 10 N 4 NiO 4 requires C 35.5, H 4.3, N 5.9%.) ν max (KBr)/cm −1 3138m, 1633vs, 1526m, 1502vs, 1384vs, 1312m, 1238m, 1107m, 1093m, 1038m, 974m, 946m, 834m, 792m, 747m, 698vs, 659m, 623m, 587m. | [] | ["30 min"] | ["[Ni(ima) 2 ] n", "C 10 H 10 N 4 NiO 4"] | ["Ni(NO 3 ) 2 ·6H 2 O--29 mg, 0.1 mmol"] | [] | ["2 Hima--25 mg, 0.2 mmol"] | [] | [] | ["water--10 mL"]
ejic.200700623 | NaFe[O 3 PCH(OH)CO 2 ] (2): A mixture of FeCl 2 ·4H 2 O (0.1014 g, 0.5100 mmol), NH 4 Cl (2.5 g, 47 mmol), NaF (0.4 g, 9.5 mmol), (H 2 O 3 P)CH(OH)(CO 2 H) solution (0.7 mL, 3 mmol), and H 2 O (10.0 mL) was heated at 140 °C for 96 h. The final mixture was repeatedly rinsed with distilled water under ultrasonic treatment to obtain pure colorless crystals of 2. Experimental powder XRD pattern of the product was in agreement with that simulated from single-crystal X-ray data, which indicated a homogeneous phase. | [] | [] | ["NaFe[O 3 PCH(OH)CO 2 ]"] | ["FeCl 2 ·4H 2 O--0.1014 g, 0.5100 mmol"] | ["NH 4 Cl--2.5 g, 47 mmol", "NaF--0.4 g, 9.5 mmol", "(H 2 O 3 P)CH(OH)(CO 2 H) solution--0.7 mL, 3 mmol"] | [] | ["140 °C"] | ["96 h"] | []
j.molstruc.2019.02.072 | Yield: 73%. Anal. Calcd for C 48 H 29.8 ClCu 2 N 6 O 13.4 : C, 53.95; H, 2.79; N, 7.86. Found: C, 54.15; H, 2.89; N, 7.97%. IR spectra (KBr/pellet, cm -1 ): 3409s, 3087m, 1714s, 1615s, 1567s, 1472s, 1419s, 1245s, 1112s, 1021m, 912m, 800s, 681m, 455w. 2.2.3 Synthesis of {[Cu(H 2 tpt)(H 2 O)]·1/2SO 4 ·2H 2 O} n (3) A mixture of H 3 tpt (8.8 mg, 0.02 mmol), CuBr 2 (6.7 mg, 0.03 mmol), H 2 O/CH 3 CN (1:2, 3 mL) and two drops of concentrated sulfuric acid was sealed in a Teﬂon-lined stainless steel vessel (25 mL), then heated to 120°C for 72 h, followed by cooling to room temperature at a rate of 5ºC/h. Blue stick crystals of 3 were isolated from the filtrate. The yield of the product 3 was 57%. Anal. Calcd for C 48 H 40 Cu 2 N 6 O 22 S: C, 47.52; H, 3.30; N, 6.93. Found: C, 47.63; H, 3.43; N, 7.04%. IR spectra (KBr/pellet, cm -1 ): 3428s, 1713s, 1617s, 1557s, 1474s, 1370s, 1325m, 1251m, 1097m, 914w, 798m, 618w, 417w. 2.2.4 Synthesis of [Cu(Htpt)] n (4) A mixture of H 3 tpt (8.8 mg, 0.02 mmol) and CuSO 4 ·5H 2 O (7.5 mg, 0.03 mmol) in solvent of H 2 O/DMF (1:2, 3mL) was placed in a 25 mL Teflon-lined stainless steel container, and heated to 130°C for 3 days, then cooled to room temperature. Blue crystals of 4 were isolated from the filtrate (yield: 60% based on copper). The structure of 4 has been reported previously [23]. 2.2.5 Synthesis of {[Ni 2 (Htpt) 2 (H 2 O) 2 ]·CH 3 CN} n (5) and [Ni(H 2 tpt) 2 ]·3H 2 O (6) | [] | [] | ["{[Cu(H 2 tpt)(H 2 O)]·1/2SO 4 ·2H 2 O} n", "[Cu(Htpt)] n", "{[Ni 2 (Htpt) 2 (H 2 O) 2 ]·CH 3 CN} n", "[Ni(H 2 tpt) 2 ]·3H 2 O"] | ["CuBr 2--6.7 mg, 0.03 mmol", "CuSO 4 ·5H 2 O--7.5 mg, 0.03 mmol"] | [] | ["H 3 tpt--8.8 mg, 0.02 mmol"] | ["120 \n°C", "130 \n°C"] | ["72 h", "3 days"] | ["H 2 O/CH 3 CN--1:2, 3 mL", "H 2 O/DMF--1:2, 3mL"]
ic048876k | [Cu 2 (µ-dcpm) 2 (CN) 2 ], 5. To a stirred solution of CuCN (0.045 g, 0.50 mmol) in dichloromethane (30 mL) was added dcpm (0.20 g, 0.49 mmol). The resultant suspension was refluxed under an argon atmosphere for 16 h. The mixture was cooled to room temperature and filtered, and the volume of the filtrate was reduced to ∼5 mL. Addition of diethyl ether afforded a white precipitate, and recrystallization by diffusion of diethyl ether into a dichloromethane solution gave colorless crystals: yield 0.12 g, 48%. Anal. | [] | [] | ["Cu 2 (µ-dcpm) 2 (CN) 2"] | ["CuCN--0.045 g, 0.50 mmol"] | [] | ["dcpm--0.20 g, 0.49 mmol"] | ["reflux"] | ["16 h"] | ["dichloromethane--30 mL"]
c9ce00030e | [Co(dps) 2 Br 2 ] n (2): A mixture of dps (37.6 mg, 0.2 mmol) and CoBr 2 (21 mg, 0.1 mmol) were dissolved in 10 mL of methanol/acetonitrile (1:1, v/v). The resulting solution was stirred for 5 minutes, filtered, and kept still for slow evaporation at room temperature. The pink sheet crystals suitable for single crystal X-ray diffraction formed in the bottom of vial over 3 days. Yield: ～22 mg, 37% based on CoBr 2 . Elem anal. Calcd. for C 20 H 16 N 4 Br 2 S 2 Co 1 : C, 40.36; H, 2.71; N, 9.41. Found: C, 40.70; H, 2.76; N, 9.41. IR (KBr, cm -1 ): 3093 (w), 3051 (w), 3023 (w), 1581 (vs), 1534 (w), 1479 (vs), 1415 (s), 1401 (s), 1315 (w), 1211 (s), 1069 (w), 1060 (s), 1009 (w), 1003 (w), 993 (w), 831 (s), 815 (s), 722 (vs), 712 (w), 542 (s), 492 (s), 449 (w). | [] | [] | ["[Co(dps) 2 Br 2 ] n", "C 20 H 16 N 4 Br 2 S 2 Co"] | ["CoBr 2--21 mg, 0.1 mmol"] | [] | ["dps--37.6 mg, 0.2 mmol"] | ["room temperature"] | ["3 days"] | ["methanol/acetonitrile--10 mL"]
a:1020397230185 | [C d 2 (C 3 H 2 O 4 ) 2 (H 2 O) 2 (l 2 -hmt)] n CdSO 4 Æ 8H 2 O (0.385 g, 1 mmol) was added to an aqueous solution (8 cm 3 ) containing malonic acid (0.105 g, 1 mmol) and NaOH (0.080 g, 2 mmol), with stirring until all the CdSO 4 Æ 8H 2 O was dissolved. Then an aqueous solution (10 cm 3 ) of hmt (0.140 g, 1 mmol) was carefully added to the above solution. The resulting colorless solution, upon standing for one day at ambient temperatures, gave colorless crystals of [Cd 2 (C 3 H 2 O 4 ) 2 (H 2 O) 2 (l 2 -hmt)] n 0.156 g (51.6%). (Found: C, 24.0; H, 3.5; N, 8.9; C 12 H 20 Cd 2 N 4 O 10 calcd.: C, 23.8; H, 3.3; N, 9.2%). I.r. data (cm 1 , KBr pellet): 3419(s,br), 1566(s), 1461(w), 1439(m), 1399(w), 1370(w), 1350(s), 1243(m), 1226(m), 1160(w), 1053(w), 1024(m), 992(s), 970(w), 927(w), 818(w), 789(w), 715(m), 700(m), 684(m), 658(w), 579(m), 524(w).X-ray crystallographic analysis of [Cd 2 (C 3 H 2 O 4 ) 2 (H 2 O) 2 (l 2 -hmt)] n 1 A block single crystal with dimensions 0:40  0:38  0:24 mm 3 was mounted on glass ﬁbers and data collection was performed on a Siemens P4 diﬀractometer by the x scan technique using graphite-monochromatic MoK a radiation (k ¼ 0:71073 A ˚ ) at 296(2) K. | [] | [] | ["[Cd 2 (C 3 H 2 O 4 ) 2 (H 2 O) 2 (l 2 -hmt)] n", "C 12 H 20 Cd 2 N 4 O 10"] | ["CdSO 4 Æ 8H 2 O--0.385 g, 1 mmol"] | [] | ["malonic acid--0.105 g, 1 mmol", "NaOH--0.080 g, 2 mmol", "hmt--0.140 g, 1 mmol"] | [] | ["one day"] | ["aqueous solution--8 cm 3", "aqueous solution--10 cm 3"]
j.jorganchem.2008.05.017 | Synthesis of [Zn(SOCFc) 2 (2,2 0 -bpy)] (3): A methanol solution (6 mL) of FcCOSNa (62.4 mg, 0.2 mmol) was slowly added to a solution of Zn(OAc) 2  2H 2 O (25.4 mg, 0.1 mmol) and 2,2 0 -bpy (15.6 mg; 0.1 mmol) in 6 mL of methanol. The resulting red solution was allowed to stand at room temperature in the dark. Crystals of X-ray quality were obtained ﬁve days later. Yield: 66%. Anal. Calc. for C 32 H 26 ZnFe 2 N 2 O 2 S 2 : C, 54.00; H, 3.68; N, 3.94; S, 9.01. Found: C, 53.94; H, 3.66; N, 3.96; S, 8.98%. IR(cm 1 , KBr): 3427(s), 3080(w), 1606(s), 1586(s), 1474(s), 1441(s), 1370(m), 1315(m), 1240(s), 1106(m), 1041(s), 957(s), 827(s), 767(s), 734(m), 709(m), 503(s). | [] | [] | ["[Zn(SOCFc) 2 (2,2 0 -bpy)]", "C 32 H 26 ZnFe 2 N 2 O 2 S 2"] | ["Zn(OAc) 2 \n2H 2 O--25.4 mg, 0.1 mmol"] | [] | ["FcCOSNa--62.4 mg, 0.2 mmol", "2,2 0 -bpy--15.6 mg, 0.1 mmol"] | [] | ["five days"] | ["methanol--6 mL"]
c2ce25249j | Cu 1.5 [(H 2 L)(C 2 O 4 ) 0.5 ] (4). A mixture of Cu(NO 3 ) 2 ?3H 2 O (0.24 g, 1 mmol), H 4 L (0.30 g, 1 mmol) and H 2 C 2 O 4 ?2H 2 O (0.13 g, 1 mmol) in 8 mL of H 2 O, adjusted to a pH of 3 with ethylenediamine, was stirred for about 1 h at room temperature, sealed in a 18 mL Teflon-lined stainless steel autoclave and heated at 140 uC for 3 days under autogenous pressure. After the mixture was cooled slowly to room temperature, blue block crystals were filtered off and dried at room temperature. Yield 64.3% (based on Cu). Anal. calc. for C 8 H 9 NO 9 P 2 Cu 1.5 : C, 22.85; H, 2.16; N, 3.33; P, 14.73; Cu, 22.67. Found: C, 22.81; H, 2.13; N, 3.39; P, 14.77; Cu, 22.61%. IR (KBr, cm 21 ): 3278(s), 3190(w), 3131(w), 3090(s), 2967(m), 2854(s), 2378(w), 2290(w), 2078(w), 1955(w), 1648(s), 1560(m), 1472(m), 1396(m), 1313(m), 1271(w), 1213(m), 1136(s), 1083(s), 983(s), 913(m), 819 (m), 683(m), 606(m), 566(m), 542(m), 501(w), 428(m). | [] | [] | ["Cu 1.5 [(H 2 L)(C 2 O 4 ) 0.5 ]"] | ["Cu(NO 3 ) 2 ?3H 2 O--0.24 g, 1 mmol"] | ["ethylenediamine--pH of 3"] | ["H 4 L--0.30 g, 1 mmol", "H 2 C 2 O 4 ?2H 2 O--0.13 g, 1 mmol"] | ["140 uC"] | ["3 days"] | ["H 2 O--8 mL"]
ic010126c | After filtration, the green filtrate was concentrated in vacuo to remove 12 mL of MeOH. The solution was allowed to stand for several days.Green prismy crystals deposited were filtered and dried in vacuo, affording 0.1 g (yield, 21%) of 1‚2CH 3 OH. Anal. Calcd for C 72 H 156 N 12 Na 2 O 48 S 6 V 12 ‚2CH 3 OH: C, 30.95; H, 5.76; N, 5.85; S, 6.70. Found: C, 31.30; H, 5.26; N, 5.74; S, 6.75. IR (KBr, cm -1 ): 462 (VsO b ), 544 (SsS), 958 (VdO), 1087 (CsO), 1463 (CsN), 3382 (OsH). | [] | ["several days"] | ["1‚2CH 3 OH"] | [] | [] | [] | [] | [] | ["MeOH--12 mL"]
acs.inorgchem.9b00114 | Synthesis of CP7 . This compound was prepared in a manner similar to that detailed for CP2. Overall yield: 487 mg, 88%. Mp: 225 °C. IR (ATR): 2956 (w), 2940 (w), 2912 (w), 28962 (w), 1453 (w), 1425 (s), 1408 (m), 1376 (m), 1231 (m), 1181 (m), 1164 (m), 1126 (m), 1078 (w), 1064 (m), 966 (s), 902 (m), 872 (m), 8112 (m), 710 (m), 664 (s) cm −1 Anal. Calcd for C 5 H 10 BrCuS 2 (277.72): C, 28.77; H, 3.63; S, 23.09. Found: C, 28.31; H, 3.34; S, 22.75.Synthesis of CP8 . This compound was prepared in a manner similar to that detailed for CP3 .Overall yield: 373 mg, 79%. Mp: 198 °C. IR (ATR): 2959 (m), 2918 (w), 2863 (w), 2829 (w), 1456 (w), 1427 (s), 1410 (m), 1376 (m), 1233 (m), 1183 (w), 1165 (s), 1128 (m), 1080 (m), 902 (s), 872 (m), 810 (m), 712 (m), 665 (s), 444 (w) cm −1 Anal. Calcd for C 5 H 10 ClCuS 2 (233.26): C, 25.75; H, 4.32; S, 27.49. Found: C, 25.31; H, 3.94; S, 27.05. | [] | [] | ["CP7", "CP8"] | [] | [] | [] | [] | [] | []
ejic.201700662 | [Ag 3 (HL3-3) 2 (NO 3 ) 3 ] n (2-NO 3 ): A mixture of HL3-3 (6.7 mg, 0.03 mmol), AgNO 3 (10.2 mg, 0.06 mmol), and CH 3 OH (3 mL) was sealed in an 8 mL hard-glass tube, which was heated in an oven at 120 °C for 72 h and then slowly cooled to room temperature at a rate of –5 °C h –1 . Colorless block crystals were obtained. Yield: 41 % (based on ligand). C 26 H 20 Ag 3 N 11 O 9 (954.11): calcd. C 32.73, H 2.11, N 16.15; found C 32.61, H 2.10, N 16.25. IR (KBr): ν ˜ = 3320 (m), 3150 (w), 3004 (w), 1632 (s), 1562 (m), 1487 (vs), 1176 (w), 1125 (m), 955 (m), 823 (m), 695 (m), 532 (m) cm –1 . | [] | [] | ["[Ag 3 (HL3-3) 2 (NO 3 ) 3 ] n", "2-NO 3", "C 26 H 20 Ag 3 N 11 O 9"] | ["AgNO 3--10.2 mg, 0.06 mmol"] | [] | ["HL3-3--6.7 mg, 0.03 mmol"] | ["120 °C"] | ["72 h"] | ["CH 3 OH--3 mL"]
j.inoche.2009.07.025 | Hydrothermal reaction of M(CH 3 COO) 2 4H 2 O, 4,4 0 -bipyridine and sebacic acid with molar ratio of 5:3:2 in 15 ml H 2 O at 180 °C for 3 days yielded 1 (M = Ni) and 2 (M = Co) [19]. Single-crystal X-ray analyses [20] revealed that complexes 1 and 2 are isomorphous. Therefore, we mainly discuss the structure of complex 1. | [] | [] | [] | ["M(CH 3 COO) 2 ?4H 2 O--NaN"] | [] | ["4,4 0 -bipyridine--NaN", "sebacic acid--NaN"] | ["180 °C"] | ["3 days"] | ["H 2 O--15 ml"]
j.jssc.2016.09.025 | Yield: 96% (Yields are calculated based on H 2 OBA). Anal. Calcd for C 14 H 10 O 6 Pb: Calc(%) C 41.55; H 2.99, Found: C 41.59; H 3.01. IR (cm −1 ): 3377(w), 3066(w) 1597(s), 1545(m), 1499(m), 1384(s), 1332(m), 1260(s), 1156(m), 1098(w), 1007(w), 891(w), 852(w), 775(m), 665(m), 626(w), 522(w), 412(w). | [] | [] | ["C 14 H 10 O 6 Pb"] | [] | [] | [] | [] | [] | []
chem.201203254 | Compound 12: Yield 69% (based on 3), yellow powder soluble in methanol, ethanol, water.1 H NMR (300.13 MHz, [D 6 ]DMSO, 25 8 C, TMS), d = 3.81 (3H, OCH 3 ), 4.80 (H, HN= C), 6.94–7.65 (4H, Ar-H), 12.66 ppm (1H, NH); 13 C{ 1 H} NMR (75.468 MHz, [D 6 ]DMSO, 25 8 C, TMS), 52.4 (OCH 3 ), 105.3 (C=N), 110.3 (C  N), 114.7, 123.9, 127.2 and 130.4 (Ar-H), 133.5 (Ar-SO 3 H), 136.3 (Ar-NH-N), 160.5 ppm (CH 3 OC=N); IR (KBr, selected bands): n˜ =2955 and 3018 (NH), 2213 (C  N), 1535, 1594 cm 1 (C=N); MS (ESI): m/z: 283 [MCl] + ; elemental analysis calcd (%) for C 10 H 11 ClN 4 O 4 S (318.74): C, 37.68; H, 3.48; N, 17.58; found: C, 36.96; H, 3.30; N, 17.16. | [] | [] | ["Compound 12", "C 10 H 11 ClN 4 O 4 S"] | [] | [] | [] | [] | [] | []
s1600536806008117 | Experimental A mixture of Zn(NO 3 ) 2 6H 2 O, naphthalene-2,6-dicarboxylic acid, 1,3-propylenediamine and dimethyl sulfoxide in a molar ratio of 1:1:2:140 was sealed in a 30 ml Teﬂon-lined stainless steel autoclave and heated at 393 K for 72 h. After cooling to room temperature, colorless plate-like crystals of (I) were obtained. | [] | [] | [] | ["Zn(NO 3 ) 2 \t6H 2 O--not specified"] | [] | ["naphthalene-2,6-dicarboxylic acid--not specified", "1,3-propylenediamine--not specified"] | ["393 K"] | ["72 h"] | ["dimethyl sulfoxide--not specified"]
j.poly.2020.114427 | 2.7. Preparation of [Cu 4 (34pdc) 4 (hbn)(H 2 O) 4 ]3H 2 O} n (6) Cu(NO 3 ) 2 2.5H 2 O (87 mg, 0.37 mmol), 3,4-pyridinedicarboxylic acid (61 mg, 0.37 mmol), hbn (121 mg, 0.37 mmol) and 0.75 mL of a 1.0 M NaOH solution were placed into 10 mL distilled H 2 O in a Teﬂon-lined acid digestion bomb. The bomb was sealed and heated in an oven at 120 °C for 24 h, and then cooled slowly to 25 °C. Blue crystals of 6 (47 mg, 37% yield based on Cu) were isolated after washing with distilled water and acetone, and drying in air. Anal. Calc. for C 46 H 48 Cu 4 N 8 O 25 6: C, 40.41; H, 3.54; N, 8.20% Found: C, 40.82; H, 3.43; N, 8.39%. IR (cm 1 ): 3236 (w), 1660 (w), 1640 (w), 1594 (m), 1525 (w), 1492 (w), 1444 (w), 1408 (m), 1382 (s), 1350 (m), 1198 (w), 1118 (w), 836 (w), 814 (w), 779 (m), 722 (m), 686 (s). | [] | [] | ["[Cu 4 (34pdc) 4 (hbn)(H 2 O) 4 ]?3H 2 O} n", "C 46 H 48 Cu 4 N 8 O 25 6"] | ["Cu(NO 3 ) 2 ?2.5H 2 O--87 mg, 0.37 mmol"] | [] | ["3,4-pyridinedicarboxylic acid--61 mg, 0.37 mmol", "hbn--121 mg, 0.37 mmol"] | ["120 \nC"] | ["24 h"] | ["distilled H 2 O--10 mL"]
j.molstruc.2015.11.031 | 2.2. Synthesis of [Ni 4 (otba) 2 (1,4-bix) 3 (H 2 O) 2 ]·2H 2 O (2) Complex 2 was synthesized following the same synthetic procedure as that for complex 1 except that Ni(NO 3 ) 2 $4H 2 O was used instead of Zn(NO 3 ) 2 $4H 2 O. Green crystals of 2 were obtained with 53% yield based on H 4 otba. Anal. Calcd for C 74 H 62 Ni 4 N 12 O 22 :C, 52.09; H, 3.66; N, 9.85. Found: C, 52.27; H, 3.62; N, 9.72. IR (KBr, cm 1 ): 3307 (w), 3121 (w), 2943 (w), 1624 (s), 1552 (s), 1522 (s), 1455 (s), 1384 (s), 1284 (m), 1257 (s), 1235 (m), 1107 (m), 1092 (s), 1009 (m), 993 (m), 948 (m), 898 (m), 852 (w), 810 (m), 798 (m), 780 (s), 759 (m), 720 (s), 674 (m), 653 (m), 611 (w), 482 (w), 444 (w). | [] | [] | ["[Ni 4 (otba) 2 (1,4-bix) 3 (H 2 O) 2 ]\b2H 2 O", "C 74 H 62 Ni 4 N 12 O 22"] | ["Ni(NO 3 ) 2 $4H 2 O--NaN"] | [] | ["otba--NaN", "1,4-bix--NaN"] | [] | [] | []
b921324d | Reactions of Ru{N 3 N[Na(OEt 2 )] = CC(CN) = CCPh = C(CN) 2 }(PPh 3 )Cp 3 (a) With RuCl(PPh 3 ) 2 Cp. Amixtureof3 (20 mg, 0.025 mmol) and RuCl(PPh 3 ) 2 Cp (18.1 mg, 0.025 mmol) was heated in reﬂuxing dme (8 ml) for 30 min. Removal of solvent and puriﬁcation of the residue by preparative t.l.c. (acetone–hexane, 1/2) gave a major purple band (R f 0.30) which contained Ru {N 2 N[Ru(PPh 3 ) 2 Cp]N = CC(CN)=CCPh = C(CN) 2 }(PPh 3 )Cp 4 (32 mg, 91%), which formed dark red-brown crystals from CH 2 Cl 2 . Anal. Found: C, 67.01; H, 4.89; N, 6.62. Calcd (C 78 H 60 N 7 P 3 Ru 2 ): C, 67.38; H, 4.35; N, 7.05; M, 1391. IR (cm -1 ): n(CN) 2203 m, 2221m; other bands at 1729 w (br), 1516 m, 1501 m, 1482 m.1 HNMR:d 3.95 (s, 5H, Cp), 4.05 (s, 5H, Cp), 6.89–7.32 (m, 50H, Ph).31 PNMR:d 45.0 [d, J(PP) = 4 Hz, 2P, PPh 3 ], 47.4 (s, 1P, PPh 3 ). ES-MS (m/z): 1415, [M + H + Na] + ; 1392, [M + H] + .(b) With FeCl(dppe)Cp. A similar experiment used 3 (20 mg, 0.025 mmol), FeCl(dppe)Cp (14 mg, 0.025 mmol) in dme (8 ml), heating for 1.5 h. Preparative t.l.c. (acetone– hexane, 3/7) gave a purple band (R f 0.19) containing Ru{N 2 N[Fe(dppe)Cp]N = CC(CN) = CCPh = C(CN) 2 }(PPh 3 )Cp 5 (23 mg, 76%) as dark red crystals after recrystallisation from CH 2 Cl 2 –MeOH. Anal. Found: C, 66.75; H, 4.45; N, 7.90. Calcd (C 68 H 54 FeN 7 P 3 Ru): C, 67.00; H, 4.45; N, 8.04; M, 1219. IR (cm -1 ): n(CN) 2198 m, 2221 m; other bands at 1514 m, 1481 m, 1311 w. | [] | [] | ["Ru{N 3 N[Na(OEt 2 )] = CC(CN) = CCPh = C(CN) 2 }(PPh 3 )Cp 3", "Ru {N 2 N[Ru(PPh 3 ) 2 Cp]N = CC(CN)=CCPh = C(CN) 2 }(PPh 3 )Cp 4", "Ru{N 2 N[Fe(dppe)Cp]N = CC(CN) = CCPh = C(CN) 2 }(PPh 3 )Cp 5"] | ["RuCl(PPh 3 ) 2 Cp--18.1 mg, 0.025 mmol", "FeCl(dppe)Cp--14 mg, 0.025 mmol"] | [] | ["Ru{N 3 N[Na(OEt 2 )] = CC(CN) = CCPh = C(CN) 2 }(PPh 3 )Cp 3--20 mg, 0.025 mmol", "RuCl(PPh 3 ) 2 Cp--18.1 mg, 0.025 mmol", "FeCl(dppe)Cp--14 mg, 0.025 mmol"] | [] | ["30 min", "1.5 h"] | ["dme--8 ml"]
s10876-012-0527-2 | Preparation of {[Cd 2 (H 2 Me 4 bpz)(ntcaa) 2 (H 2 O)]H 2 O} n (1) A mixture of 3Cd(SO 4 )28H 2 O (0.1550 g, 0.2 mmol), H 2 Me 4 bpz (0.0956 g, 0.5 mmol), and H 4 ntc (0.1528 g, 0.5 mmol) (H 4 ntc = Naphthalene-1,4,5,8-tetracarboxylic acid) was added to 10 mL distilled H 2 O. After being stirred for 1 h, the pH value was adjusted to 3.4 with H 2 SO 4 (0.2 mol L -1 ). The mixture was sealed in a 25-mL Teﬂon-lined stainless steel container and heated at 150 C for 6 days and then cooled to room temperature. Accordingly, colorless prismatic crystals of 1 were isolated by ﬁltration, washed with distilled water and dried in air. Yield: 20 % (based on Cd(II)). Anal. Calc for C 38 H 26 Cd 2 N 4 O 16 : C, 44.77; H, 2.57; N, 5.50; O, 25.11 wt%; Found: C, 44.66; H, 2.64; N, 5.60; O, 25.23 wt%. IR (KBr, cm -1 ): 3,413(s), 3,298(s), 2,970(m), 1,779(s), 1,730(s), 1,590(s), 1,437(m), 1,392(s), 1,293(m), 1,021(s), 769(s), 632(w). | [] | [] | ["{[Cd 2 (H 2 Me 4 bpz)(ntcaa) 2 (H 2 O)] n H 2 O}"] | ["3Cd(SO 4 )2 8H 2 O--0.1550 g, 0.2 mmol"] | ["H 2 SO 4--0.2 mol L -1"] | ["H 2 Me 4 bpz--0.0956 g, 0.5 mmol", "H 4 ntc--0.1528 g, 0.5 mmol"] | ["150 \nC"] | ["6 days"] | ["distilled H 2 O--10 mL"]
ejic.201900957 | Yellow-green crystals of complex 5 were obtained within four days (32 mg, 63 % yield based on U). C 44 H 69 N 5 NiO 16 U 2 (1458.81): calcd. | [] | [] | ["C 44 H 69 N 5 NiO 16 U 2"] | [] | [] | [] | [] | ["four days"] | []
j.ica.2015.03.020 | 2.5. Synthesis of Cu[rac-piperazinyl succinate] 2 (4) Hydrothermal reactions were carried out in 23-mL capacity Teﬂon-lined stainless steel Parr hydrothermal reaction vessels at 100 °C for 3 d. Compound 4 was synthesized from a mixture of cuprous chloride (0.050 g, 0.5 mmol), fumaric acid (0.174 g, 1.5 mmol), piperazine (0.258 g, 3.0 mmol) and water (5.0 mL). | [] | [] | ["Cu[rac-piperazinyl succinate] 2"] | ["cuprous chloride--0.050 g, 0.5 mmol"] | [] | ["fumaric acid--0.174 g, 1.5 mmol", "piperazine--0.258 g, 3.0 mmol"] | ["100 \b0C"] | ["3 d"] | ["water--5.0 mL"]
acs.cgd.6b00626 | Found: Zn, 7.49%; Nb, 5.58%; C, 33.45%; H, 2.12%; N, 13.01%. IR (nujol, cm −1 ): CN stretching vibrations, 2165(s), 2117(s). The single crystals were obtained from the ethanol solution of Zn II (NO 3 ) 2 ·2H 2 O, a mixed aqueous solution of 4-Brpy·HCl with KOH, and a water solution of K 4 [Nb IV (CN) 8 ]·2H 2 O. Yield for single crystals was ca. 5% (based on Nb). It is worth noticing that zinc(II) nitrate was used for the synthesis of the single crystals of 1 instead of zinc(II) chloride applied in the preparation of 1(powder). The chloride salt was used in the precipitation method due to the resulting high yield, while the nitrate precursor was applied in the slow diﬀusion method as it produced the better quality crystals. | [] | [] | [] | ["Zn II (NO 3 ) 2 \n2H 2 O--ethanol solution", "K 4 [Nb IV (CN) 8 ]\n2H 2 O--water solution"] | [] | ["4-Brpy·HCl--mixed aqueous solution with KOH"] | [] | [] | []
c4ra04166f | calcd (%) for C 32 H 44 CdCl 2 N 8 O 16 : C, 39.22; H, 4.53; N 11.43.Found: C, 41.69; H, 4.57; N, 10.69. The calculated percentages are based on the molecular formula from the single crystal XRD.CP-4-Cd was crystallized from ethanol. If we include the free ethanol molecules, we can account for the observed elemental percentage (Table S1†). FTIR (KBr, cm 1 ): 3865 (s), 3841 (s), 3741 (vs), 3672 (m), 3649 (m), 3618 (m), 3564 (w), 3317 (vs), 1674 (vs), 1527 (vs), 1481 (s), 1419 (s), 1326 (w), 1288 (m), 1164 (w), 1103 (vs), 956 (w), 802 (w), 771 (s), 702 (w), 624 (m), 563 (m).Synthesis of CP-4-Cu. A metal-metathesis reaction was performed on CP-4-Cd wherein crystals of CP-4-Cd were immersed into a 0.1 M ethanolic solution of Cu(ClO 4 ) 2 $6H 2 O. The white crystals slowly turned to blue crystals. The crystals were analyzed by IR, powder XRD, AAS and WD-XRF spectroscopy. | [] | [] | ["CP-4-Cd", "CP-4-Cu"] | ["CdCl 2 --NaN", "Cu(ClO 4 ) 2 $6H 2 O--NaN"] | [] | [] | [] | [] | ["ethanol--NaN"]
ic971609c | After the solution was stirred at room temperature, green microcrystals precipitated. These were collected by suction filtration, washed with a small amount of methanol, and dried in vacuo. To obtain crystals suitable for X-ray analysis, the filtrate was allowed to stand for several days. Green crystals thus obtained were used for X-ray analysis and physical measurements. Yield: 0.60 g (78%). Anal. Calcd for C 12 H 15 N 7 O 3 Cu‚0.75H 2 O: C, 37.69; H, 4.35; N, 25.65. Found: C, 37.87; H, 4.31; N, 25.67. IR(KBr): ν N-H , 3150-3050; ν CdN , 16251610; ν N-O , 1385 cm -1 . UV/vis solid (λ max /nm): 793. Mp: >280 °C.[Cu(H 2 L 2 )]Cl‚NO 3 , 2. To a solution of 2-methyl-4-formylimidazole (10 mmol) in 30 mL of methanol was added 1,4-diaminobutane (5 mmol), and the solution was stirred at 50 °C for 30 min. To the resulting solution were added a solution of CuCl 2 ‚2H 2 O (5 mmol) in 20 mL of methanol and a solution of NH 4 NO 3 (15 mmol) in 10 mL of methanol. The light green solution was stirred for several minutes. | [] | [] | ["[Cu(H 2 L 2 )]Cl‚NO 3"] | ["CuCl 2 ‚2H 2 O--5 mmol"] | [] | ["2-methyl-4-formylimidazole--10 mmol", "1,4-diaminobutane--5 mmol", "NH 4 NO 3--15 mmol"] | ["50 \nC"] | ["30 min"] | ["methanol--30 mL", "methanol--20 mL", "methanol--10 mL"]
ic400777c | Synthesis of {[Eu(Hptptc)(H 2 O) 4 ]· 0.5DMF·H 2 O} n (3 ). H 4 ptptc (0.0406 g, 0.1 mmol), Eu 2 (SO 4 ) 3 ·8H 2 O (0.1472 g, 0.2 mmol) and conc. H 2 SO 4 (18 M; 0.05 mL) were added to a 15-mL vial. A 1:3 (v/v) mixture of DMF and H 2 O (8 mL) was added to the solids. The content was sonicated for 15 min and then heated at 85 °C for 72 h. | [] | [] | ["{[Eu(Hptptc)(H 2 O) 4 ]\b0.5DMF\b0.5H 2 O} n", "NaN"] | ["Eu 2 (SO 4 ) 3 \b8H 2 O--0.1472 g, 0.2 mmol"] | ["conc. H 2 SO 4 --18 M; 0.05 mL"] | ["H 4 ptptc--0.0406 g, 0.1 mmol"] | ["85 \b0C"] | ["72 h"] | ["DMF--NaN", "H 2 O--8 mL"]
j.jinorgbio.2006.09.018 | The reaction mixture was then stirred at room temperature for 2 h. The resulting deep blue colored solution was ﬁltered and the ﬁltrate on slow evaporation yield ed a deep blue solid of the product in 75% yield. The complex was isolated and washed with cold methanol and ﬁnally dried over P 4 O 10 . Anal. Calc. for C 14 H 18 N 3 O 7 SClCu (1): C, 35.6; H, 3.8; N, 8.9. Found: C, 35.4; H, 3.6; N, 8.7%. | [] | [] | ["[Cu(L)(H 2 O)]Cl"] | [] | [] | [] | [] | ["2 h"] | []
b609738c | The resulting solution was stirred at room temperature for 15 h and then taken to dryness under reduced pressure. The residue was washed with excess water and extracted with chloroform (3 × 50 mL). The chloroform extracts were dried over anhydrous sodium sulfate, ﬁltered, and the ﬁltrate taken to dryness under reduced pressure. The residue was chromatographed on silica gel by elution with CHCl 3 –MeOH (5 : 1). The crude yellow product obtained was recrystallised from an acetone–water mixture. Yield, 0.25 g (16%); mp 76.5 ◦ C. Found: C, 78.01; H, 5.72; N, 16.12. Calc. | [] | [] | [] | [] | [] | [] | [] | ["15 h"] | []
j.poly.2009.10.029 | 2.2. Synthesis of the silver(I) complexes A 10 ml aqueous solution of Na(barbH) (5,5-diethylbarbituric acid sodium salt) (0.21 g, 1 mmol) was added to a 10 ml aqueous solution of AgNO 3 (0.17 g, 21 mmol) with stirring at room temperature. The solution immediately became milky. The addition of Npiperidineethanol (pipet) (0.13 ml) together with a mixture of 2propanol (PrOH) and acetonitrile (MeCN) (1:1) (10 mL) to the milky suspension resulted in a clear solution. The resulting solution was allowed to stand in darkness at room temperature and colorless prisms of Ag 2 (barb)(pipet)] n (1) were obtained after 3 days. Yield 62%. M.p. 142–145 °C (decomp). Anal. Calc. for C 15 H 25 Ag 2 N 3 O 4 : C, 34.2; H, 4.8; N, 8.0. Found: C, 34.4; H, 4.6; N, 8.2%. IR (cm 1 ): 3408sb, 3179mb, 3052vw, 2974w, 2934vw, 2876w, 1695s, 1671vs, 1634s, 1585s, 1556vs, 1458sh, 1422vs, 1381vs, 1344m, 1311vs, 1262s, 1181vw, 1033vw, 939w, 854m, 792w, 764w, 694w, 653vw, 551w, 445w. | [] | [] | ["Ag 2 (barb)(pipet)] n", "C 15 H 25 Ag 2 N 3 O 4"] | ["AgNO 3--0.17 g, 21 mmol"] | ["N-piperidineethanol (pipet)--0.13 ml"] | ["Na(barbH) (5,5-diethylbarbituric acid sodium salt)--0.21 g, 1 mmol"] | [] | ["3 days"] | ["2-propanol (PrOH)--10 mL", "acetonitrile (MeCN)--10 mL"]
s1600536811036634 | Experimental A mixture of 0.5 mmol norcantharidin, 0.5 mmol 2,2'-bipyridine,0.5 mmol cadmium acetate and 10 mL distilled water was sealed in a 25 mL Teflon-lined stainless vessel and heated at 433 K for 3 d, then cooled slowly to room temperature. The solution was filtered and block shaped colorless transparent crystals were obtained. | [] | [] | [] | ["cadmium acetate--0.5 mmol"] | [] | ["norcantharidin--0.5 mmol", "2,2'-bipyridine--0.5 mmol"] | ["433 K"] | ["3 d"] | ["distilled water--10 mL"]
j.jssc.2010.10.011 | {Cu 4 Br 2 I 2 (TAPM)} n 3. The synthesis met hod for 3 is the same as for 2 but uses different amounts of CuBr and CuI: CuI (5 mg, 0.026 mmol), CuBr (15 mg, 0.105 mmol) and TAPM (20 mg, 0.047 mmol). Laurelgreen crystals of 3 were isolated after 12 h (15.0 mg, 65.7%) (calculated with CuI): Anal. Calcd. for Cu 4 Br 2 I 2 C 20 H 20 N 12 : C, 21.91; H, 1.84; N, 15.33; found: C, 21.69; H, 1.91; N, 14.83.{Cu 4 BrI 3 (TAPM)} n 4: The synthesis method for 4 is similar to that for 2. The amounts were as follows: CuI (11.4 mg, 0.060 mmol), CuBr (8.6 mg, 0.060 mmol) and TAPM (20 mg, 0.047 mmol). Laurelgreen crystals were deposited after 12 h (20.1 mg, 98%) (calculated with CuI): Anal. Calcd. for Cu 4 BrI 3 C 20 H 20 N 12 : C, 21.01; H,1.76; N, 14.70; found: C, 21.07; H,1.93; N, 14.26.{Cu 4 I 4 (TAPM)} n 5: The method of synthesis of single crystals of 5 is similar to that of 1. The amounts were as follows: CuI (20 mg, 0.105 mmol) and TAPM (20 mg, 0.047 mmol). Colorless crystals were isolated after 12 h (26.0 mg, 83%) (calculated with CuI): Anal. | [] | [] | ["Cu 4 Br 2 I 2 (TAPM)", "Cu 4 BrI 3 (TAPM)", "Cu 4 I 4 (TAPM)"] | ["CuI--5 mg, 0.026 mmol", "CuBr--15 mg, 0.105 mmol", "CuI--11.4 mg, 0.060 mmol", "CuBr--8.6 mg, 0.060 mmol", "CuI--20 mg, 0.105 mmol"] | [] | ["TAPM--20 mg, 0.047 mmol"] | [] | ["12 h", "12 h", "12 h"] | []
c4dt01931h | K(Ttt Me )(2). This compound was prepared by reacting KBH 4 (0.277 g, 5.14 mmol) and 1-methyl-5-thiotetrazole (2.09 g, 18.0 mmol) according to the same procedure as described above for 1. Gas evolution was observed when the oil bath reached 120 °C and ceased at 160 °C. The resulting mixture was further heated to 160 °C for 1 h and then cooled to room temperature. Yield 0.62 g, 32%, colourless powder, m.p: above 300 °C with decomposition. NMR studies were performed with the product obtained before crystallization which represents the water-free material. | [] | [] | ["K(Ttt Me )(2)"] | ["KBH 4--0.277 g, 5.14 mmol"] | [] | ["1-methyl-5-thiotetrazole--2.09 g, 18.0 mmol"] | ["160 °C"] | ["1 h"] | []
c4ce00696h | Preparation of [Zn(1 ,3-BDC)(1,4-bpetmb)] n (1). To a 10 mL Pyrex glass tube was loaded Zn(NO 3 ) 2 ·6H 2 O (30 mg, 0.1 mmol), 1,4-bpetmb (34 mg, 0.1 mmol), 1,3-H 2 BDC (1 7 mg, 0.1 mmol), 2mLofH 2 O and 1 m L of MeCN. The glass tube was seale d and heated in an oven to 170 °C for 3 days, and then cooled to ambient temperature at the rate of 5 ° Ch −1 . Yellow block crystals were collected and washed with H 2 O/MeCN (2 : 1 v/v).Yield: 46 mg (81% yield based on Zn). Anal. calcd for C 32 H 28 N 2 O 4 Zn: C 67.43; H 4.95; N 4.91. Found: C 67.87; H4.72;N5.26.IR(KBr,cm −1 ): 3419m, 2916w, 1616s, 1575m, 1504m, 1426s, 1378s, 1221m, 1200m, 1117w, 10 69m, 1015s, 979m, 855m, 838s, 798m, 727s, 681m, 617m, 574m, 533s, 443m. | [] | [] | ["[Zn(1 ,3-BDC)(1,4-bpetmb)] n", "C 32 H 28 N 2 O 4 Zn"] | ["Zn(NO 3 ) 2 \n6H 2 O--30 mg, 0.1 mmol"] | [] | ["1,3-H 2 BDC--17 mg, 0.1 mmol", "1,4-bpetmb--34 mg, 0.1 mmol"] | ["170 \nC"] | ["3 days"] | ["H 2 O--2 mL", "MeCN--1 mL"]
ic0111536 | After2hofstirring, the solution turned dark green. The roundbottom flask was then transferred to a glovebox; the mixture was filtered through a course funnel and transferred to another 500 mL round-bottom flask. The 500 mL round-bottom flask was then taken from the glovebox and placed back on a Schlenk line. 3-Bromopyridine (20 g) dissolved in 150 mL of dme was added dropwise to the solution in an ice/salt bath and stirred for3htoyield a yellow solution. The solvent was then removed under vacuum at room temperature to produce a thick yellow paste. Ether (250 mL) was added to the paste, and the solution was filtered in a glovebox to remove the NaBr byproduct. The solution was then returned to the Schlenk line, whereupon ether was removed under vacuum to produce a yellow/orange paste, which was then distilled through a short-path distillation apparatus to yield two fractions. The second fraction of 3-(trimethylstannyl)pyridine, which distilled at 45 °C, was collected for further use. | [] | [] | [] | [] | [] | ["3-Bromopyridine--20 g"] | [] | ["3 h"] | ["dme--150 mL", "Ether--250 mL"]
aoc.1569 | Synthesis of Tri(n-butyl)tin 1H-tetrazolyl-1-acetate (4) This complex was obtained similarly using (n-Bu 3 Sn) 2 Oinstead of (Ph 3 Sn) 2 O as described above for 1. The reaction time was 8 h. The crude product was recrystallized from benzene–hexane to afford white crystals of 4.Yield:79%;m.p.95–97 ◦ C. | [] | [] | ["Tri(n-butyl)tin 1H-tetrazolyl-1-acetate"] | ["(n-Bu 3 Sn) 2 O--NaN"] | [] | [] | [] | ["8 h"] | []
ejic.201000159 | [(nBu 3 P) 3 AgO 2 C(CH 2 ) 2 CO 2 Ag(PnBu 3 ) 3 ] (10g): Complex 10g was synthesized as described for 10c; 9b (3.64 g, 18.0 mmol), 3d (0.99 g, 3.0 mmol). After appropriate workup, complex 10g could be isolated as a colorless oil. Yield: 4.06 g (2.62 mmol, 87% based on 3d). C 76 H 166 O 4 Ag 2 P 6 (1545.73): C 59.06, H 10.82; found C 59.33, H 11.01 %. IR (NaCl): ν ˜ = 1376 (s, C–O), 1561 (vs, C–O) cm –1 . | [] | [] | ["(nBu 3 P) 3 AgO 2 C(CH 2 ) 2 CO 2 Ag(PnBu 3 ) 3 "] | [] | [] | [] | [] | [] | []
c4ce00295d | [Cd(Bpyen) 0.5 (p-BDC)(H 2 O)Br]·5H 2 O (1). CdCl 2 ·2.5H 2 O (29 mg, 0.1 mmol) was put into a 5 mL aqueous solution of BpyenBr 2 (50 mg, 0.1 mmol) and then stirred for 5 minutes. | [] | [] | ["[Cd(Bpyen) 0.5 (p-BDC)(H 2 O)Br]·5H 2 O", "NaN"] | ["CdCl 2 ·2.5H 2 O--29 mg, 0.1 mmol"] | [] | ["BpyenBr 2--50 mg, 0.1 mmol"] | [] | ["5 minutes"] | ["aqueous solution--5 mL"]
j.ijhydene.2019.09.117 | Preparation of {[Co(BIPA)(5-OH-bdc)](DMF)} n (1) A mixture of Co(NO 3 ) 2 $6H 2 O (29.6 mg, 0.1 mmol), BIPA (30.1 mg, 0.1 mmol) and 5-OH-H 2 bdc (18.2 mg, 0.1 mmol) was dissolved in 6 mL of DMF/H 2 O (1/1, V/V). The mixture was placed in a Parr Teﬂon-lined stainless-steel vessel (25 mL) under autogenous pressure and heated at 95  C for 3d. Red crystals of 1 were collected in 82% yield (based on BIPA ligand).Calcd for C 29 H 26 CoN 6 O 6 : C, 56.78%; H, 4.27%; N, 13.70%. Found: C, 56.85%; H, 4.21%; N, 13.72%. IR (KBr, n/cm 1 ): 3481(s), 3357(s), 3144(m), 3121(m), 1610(s), 1527(s), 1432(m), 1399(s), 1354(s), 1307(s), 1275(s), 1238(s), 1180(m), 1128(m), 1067(s), 966(m), 950(m), 825(s), 757(s), 742(s), 722(s), 659(m), 535(m).X-ray crystallography of complex 1 X-ray crystallographic data of 1 was collected at room temperature by way of sealing the better single crystals in a quartz tube with mother liquid. X-ray crystallographic data of these complexes were collected on a Bruker Apex Smart CCD diffractometer with graphite-monochromated Mo-K a radiation (l ¼ 0.71103  A) [32]. Structure solutions were solved by direct methods, and the non-hydrogen atoms were located from the trial structures and then reﬁned anisotropically with SHELXTL using full-matrix least-squares procedures based on F2 values [32]. The hydrogen atom positions were ﬁxed geometrically at calculated distances and allowed to ride on the parent atoms. A semi-empirical absorption correction was applied using SADABS [32]. Crystallographic data (CCDC 1443017) and structure reﬁnement details for complex 1 are given in Table S1. Selected bond lengths and bond angles are respectively presented in Tables S2 and S3 (see Supporting Information). | [] | [] | ["{[Co(BIPA)(5-OH-bdc)](DMF)} n", "C 29 H 26 CoN 6 O 6"] | ["Co(NO 3 ) 2 $6H 2 O--29.6 mg, 0.1 mmol"] | [] | ["BIPA--30.1 mg, 0.1 mmol", "5-OH-H 2 bdc--18.2 mg, 0.1 mmol"] | ["95  C"] | ["3d"] | ["DMF/H 2 O--6 mL"]
acs.inorgchem.6b02933 | [Cu 2 (μ-Br)(μ-L m *) 2 ](ClO 4 ) 3 , 14. The copper(II) salts, Cu(ClO 4 ) 2 · 6H 2 O (0.187 g, 0.504 mmol) and CuBr 2 (0.038 g, 0.168 mmol), were dissolved in 4 mL of MeOH. The ligand, L m * (0.324 g, 0.672 mmol), dissolved in 10 mL of MeOH, was transferred by cannula into the copper(II) salt solution. A dark green precipitate formed instantly. The reaction mixture was stirred for 5 h, after which time the system was ﬁltered by cannula, washed with 5 mL ether, and dried in vacuum overnight, aﬀording 0.335 g (68%) of the crude product. Single crystals suitable for X-ray and other studies were grown by layering Et 2 O on top of a concentrated acetonitrile solution of this solid and a buﬀer layer of pure acetonitrile; crystals of 14·2CH 3 CN formed. Anal. | [] | [] | ["[Cu 2 (μ-Br)(μ-L m *) 2 ](ClO 4 ) 3"] | ["Cu(ClO 4 ) 2 · 6H 2 O--0.187 g, 0.504 mmol", "CuBr 2--0.038 g, 0.168 mmol"] | [] | ["L m *--0.324 g, 0.672 mmol"] | [] | ["5 h"] | ["MeOH--4 mL"]
s10904-019-01081-8 | 2.2 Synthesis ofComplexes 1 and2 A mixture of Cu(NO 3 ) 2 ·3H 2 O (0.15g, 0.6mmol), Hpz (0.068g, 1.0mmol), H 2 ipa (0.025g, 0.15mmol), methanol (2.5mL) and H 2 O (2.5mL) was stirred for 10min in air with 10% sodium hydroxide solution to control the pH 5, then transferred to and sealed in a 15mL Teﬂon-lined autoclave, heated in an oven to 120°C for 48h. The resulting blue block crystals of 1 were ﬁltered, washed with MeOH, and dried in air (39% yield based on H 2 ipa ligand). Elemental Anal. Calc. for C 20 H 28 Cu 3 N 8 O 10 : C, 32.86; H, 3.86; Cu, 26.07; N, 15.33; Found: C, 33.08; H, 3.69; N, 15.12. | [] | [] | ["Complex 1"] | ["Cu(NO 3 ) 2 ·3H 2 O--0.15 g, 0.6 mmol"] | ["sodium hydroxide solution--10%"] | ["Hpz--0.068 g, 1.0 mmol", "H 2 ipa--0.025 g, 0.15 mmol"] | ["120 °C"] | ["48 h"] | ["methanol--2.5 mL", "H 2 O--2.5 mL"]
ncrs-2015-0050 | Selected IR (KBr, cm −1 ): 2800–3600(m), 1639(w), 1597(m), 1563(s), 1523(m), 1452(w), 1433(m), 1340(m), 1304(m), 1232(w), 1158(w), 1145(w), 1068(s), 1000(m), 920(m), 847(m), 825(s), 802(w), 779(w), 755(w), 713(m), 695(s), 665(w). | [] | [] | [] | [] | [] | [] | [] | [] | []
j.ica.2008.12.011 | 2.3.3. Synthesis of [Zn 2 (TTBT) 2 (1,3-BDC) 2 ] n  2nH 2 O(3) The procedure is similar to the synthesis of 1 except that Zn(OAc) 2  2H 2 O (0.110 g, 0.5 mmol) was used instead of CdCl 2  2H 2 O. Block yellow crystals of 3 were collected in a 85% yield based on Zn(II). Anal. Calc. for C 52 H 36 Zn 2 N 8 O 10 : C, 58.72; H, 3.41; N, 10.53. Found: C, 58.66; H, 3.39; N, 10.55%. | [] | [] | ["[Zn 2 (TTBT) 2 (1,3-BDC) 2 ] n  2nH 2 O", "C 52 H 36 Zn 2 N 8 O 10"] | ["Zn(OAc) 2  2H 2 O--0.110 g, 0.5 mmol"] | [] | [] | [] | [] | []
j.poly.2009.04.001 | 2.2.2. [Cu(pyim)(NCS) 2 ] n (3) Single crystals of 3 as green polyhedra were grown by slow diffusion in an H-shaped tube of aqueous solutions containing KNCS (0.0408 g, 0.50 mmol) in one arm and a mixture of Cu(NO 3 ) 2  3H 2 O (0.060 g, 0.25 mmol) and pyim (0.036 g, 0.25 mmol) in the other arm. The two arms were carefully ﬁlled with water and the whole was allowed to diffuse at room temperature. The crystals were collected after 20 days, they were washed with a small mount of cold water and dried on ﬁlter paper. The yield was ca. 80%. Anal. Calc. for C 10 H 7 CuN 5 S 2 (3): C, 36.98; H, 2.16; N, 21.55; S, 19.75. Found: C, 36.87; H, 2.12; N, 21.20; S, 19.64%. | [] | [] | ["[Cu(pyim)(NCS) 2 ] n", "C 10 H 7 CuN 5 S 2"] | ["Cu(NO 3 ) 2 \n3H 2 O--0.060 g, 0.25 mmol"] | ["KNCS--0.0408 g, 0.50 mmol"] | ["pyim--0.036 g, 0.25 mmol"] | [] | ["20 days"] | ["water--not specified"]
ic901291b | Anal. Calcd for 1: C, 22.36; H, 1.21; N, 2.73. Found: C, 22.55; H, 1.42; N, 2.96.Preparation of {LnAg(HCAM) 2 (H 2 O) 3 } n (Ln=Pr, 2; Nd, 3; Sm, 4; Eu, 5) and {LnAg 3 (CAM) 2 (H 2 O)} n (Ln=Gd, 6; Tb, 7; Dy, 8; Tm, 9; Yb, 10). These polymers were obtained following the method described above for 1. The yields based on Ln were 72% (2), 70% (3), 59% (4), 50% (5), 60% ( 6), 58% (7), 62% (8), 55% (9), and 63% (10), respectively. Anal. Calcd for 2: C, 25.28; H, 1.82; N, 4.21. Found: C, 24.56; H, 1.90; N, 4.88. Calcd for 3:C, 25.16; H, 1.80; N, 4.19. Found: C, 24.63; H, 1.88; N, 4.32. Calcd for 4: C, 24.93; H, 1.79; N, 4.15. Found: C, 24.52; H, 2.11; N, 4.23. Calcd for 5: C, 24.87; H, 1.79; N, 4.14. Found: C, 24.26; H, 1.94; N, 4.33. Calcd for 6: C, 19.57; H, 0.70; N, 3.26. Found: C, 19.12; H, 0.88; N, 3.55. Calcd for 7: C, 19.54; H, 0.70; N, 3.25. | [] | [] | ["{LnAg(HCAM) 2 (H 2 O) 3 } n", "{LnAg 3 (CAM) 2 (H 2 O)} n"] | ["LnAg--not specified"] | [] | ["HCAM--not specified", "CAM--not specified"] | [] | [] | []
cm9707667 | Synthesis of [MoO 4 {FeCl(2,2′-bpy)}] (1). A mixture of Na 2 MoO 4 ‚2H 2 O (0.0548 g), MoO 3 (0.0312 g), 2,2′-bipyridine (0.0711 g), FeCl 2 ‚4H 2 O (0.1763 g), and H 2 O (8.048 g) in the mole ratio 1:0.96:2.01:3.92:1970 was heated at 160 °C for 164 h. After cooling for 3 h, the solid products were collected by filtration. A yellow plate of 1 suitable for single-crystal X-ray diffraction was selected from a mixture of yellow plates, fine colorless needles, and a small amount of red powder. The initial pH of the reaction mixture after brief stirring was 5.3, while the final pH was found to be 1.0. Yield of 1 was ca. 5%. | [] | ["3 h"] | ["[MoO 4 {FeCl(2,2′-bpy)}] (1)"] | ["Na 2 MoO 4 ‚2H 2 O--0.0548 g", "MoO 3--0.0312 g", "FeCl 2 ‚4H 2 O--0.1763 g"] | [] | ["2,2′-bipyridine--0.0711 g"] | ["160 \nC"] | ["164 h"] | ["H 2 O--8.048 g"]
chem.200305422 | After 10 min of strong stirring, the solvent of the brown solution was evaporated and the solid residue redissolved in methanol (3 mL). A green solid appeared in suspension after 1 h of stirring. The solid was collected by filtration and dissolved in acetone to give a brown-red solution, which was filtered through Celite. Slow diffusion of diethyl ether into the acetone solution afforded black needle-shaped crystals of the 4 (62%, 43 mg, 0.11 mmol). UV/Vis (acetone): l max (e)= 379 (51190), 536 (650), 1012 nm (195 cm 1 m 1 ); IR (KBr pellet): n˜ = 3459, 2963, 2875, 1667, 1546, 1467, 1420, 1337, 1318, 1204, 1150, 1076, 833, 661, 485, 446 cm 1 ; 1 H NMR (300 MHz, CD 3 CN, 258C): d = 8.13 ppm (s; 4 H); 13 C NMR (300 MHz, CD 3 CN, 258C): d = 161.1, 137.0 ppm; elemental analysis (%) calcd for C 8 H 8 CuN 4 NaO 2 S 4 (406.95): C 23.61, H 1.98, N 13.77, S 31.51; found: C 23.70, H 1.63, N 12.85, S 30.14; CV (in CH 3 CN, vs Ag/AgCl): E 1/2 = 0.30 V. | [] | [] | [] | [] | [] | [] | [] | [] | ["methanol--3 mL", "acetone--unknown", "diethyl ether--unknown"]
ic301415p | Synthesis of Trilithium Salt of Tris(p -carboxylato)triphenylphosphine ({P(C 6 H 4 -p-CO 2 Li) 3 }; tctpLi 3 ). This ligand was prepared using the reported method, 5 which is a modiﬁed version of the original procedure reported by Amengual et al. | [] | [] | ["P(C 6 H 4 -p-CO 2 Li) 3"] | [] | [] | [] | [] | [] | []
cg300540d | Synthesis of [Cd(L)(H 2 O)(biim-4) 0.5 ] (2). A mixture of Cd(OAc) 2 ·2H 2 O (0.0265 g, 0.1 mmol), H 2 L (0.034 g, 0.1 mmol), biim-4 (0.019 g,0.1 mmol), ethanol (2 mL), and H 2 O (6 mL) was placed in a 15 mL Teﬂon reactor, and the pH value was adjusted to 5.0 by addition of 0.25 mol/L HCl solution. The mixture was heated at 130 °C for 3 days, and then it was gradually cooled to room temperature.The colorless crystals were obtained in a 61% yield. Anal. Calcd for C 26 H 23 N 2 O 6 Cd (M r = 571.86): C, 54.61; H, 4.05; N, 4.90. Found: C, 54.38; H, 3.84; N, 4.73. IR data (KBr, cm −1 ): 3862 (s), 3731 (s), 3422 (m), 3135 (s), 3064 (s), 2951 (s), 2273 (s), 1597 (w), 1542 (w), 1516 (w), 1447 (m), 1395 (w), 1307 (m), 1247 (w), 1170 (m), 1139 (s), 1109 (m), 1091 (m), 994 (w), 943 (s), 883 (s), 859 (m), 830 (m), 787 (m), 756 (w), 665 (w), 518 (s), 475 (s). | [] | [] | ["[Cd(L)(H 2 O)(biim-4) 0.5]", "C 26 H 23 N 2 O 6 Cd"] | ["Cd(OAc) 2 \n2H 2 O--0.0265 g, 0.1 mmol"] | [] | ["H 2 L--0.034 g, 0.1 mmol", "biim-4--0.019 g,0.1 mmol"] | ["130 \n°C"] | ["3 days"] | ["ethanol--2 mL", "H 2 O--6 mL"]
acs.inorgchem.5b02873 | Synthesis of Complex {[Cd(bpe) 0.5 (bdc)(H 2 O)]·EtOH} n (1). A 50 mL aqueous solution of Cd(II) was prepared by dissolving Cd(ClO 4 ) 2 ·H 2 O (1 mmol, 0.311 g), and 50 mL of a ligand solution was prepared by mixing the 25 mL ethanol solution of bpe (0.5 mmol, 0.91 g) and the 25 mL aqueous solution of Na 2 bdc (1 mmol, 0.210 g). | [] | [] | ["{[Cd(bpe) 0.5 (bdc)(H 2 O)]\bEtOH}\b n"] | ["Cd(ClO 4 ) 2 \bH 2 O--1 mmol, 0.311 g"] | [] | ["bpe--0.5 mmol, 0.91 g", "Na 2 bdc--1 mmol, 0.210 g"] | [] | [] | []
cg9000945 | Synthesis of Pb 2 (C 14 H 12 N 3 O 3 ) 2 (NO 3 ) 2 3 3H 2 O (1). To HL 1 (0.0270 g, 0.10 mmol) in methanol (10 mL) was added solid Pb(NO 3 ) 2 (0.0331 g, 0.10 mmol). The resulting suspension was stirred about 30 min and filtered off. The yellow block crystals of the title complex 1 were formed upon slow evaporation of the filtrate at room temperature for seven days. Yield: 78%. Anal. Calcd for Pb 2 (C 14 H 12 N 3 O 3 ) 2 (NO 3 ) 2 3 3H 2 O: C, 31.39; H, 2.30; N, 7.76. Found: C, 31.95; H, 2 0.34; N, 7.67. | [] | [] | ["Pb 2 (C 14 H 12 N 3 O 3 ) 2 (NO 3 ) 2 3 3H 2 O"] | ["Pb(NO 3 ) 2--0.0331 g, 0.10 mmol"] | [] | ["HL 1--0.0270 g, 0.10 mmol"] | [] | ["30 min", "seven days"] | ["methanol--10 mL"]
j.poly.2004.01.001 | 2.5. Preparation of [Cu 2 (L 2 )Cl 4 ]  CH 3 CN  H 2 O A solution of CuCl 2  2H 2 O (19 mg, 0.11 mmol) in hot acetonitrile (2 mL) was added to a solution of L 2 (31 mg, 0.054 mmol) in hot acetonitrile (3 mL) to give a heavy green precipitate. The hot suspension was stirred for 10 min, then cooled and the solid ﬁltered oﬀ, washed with diethyl ether and dried, giving a yellow-brown microcrystalline solid. Yield: 39 mg (86%). Anal. Calc. for C 30 H 26 N 4 S 4 Cu 2 Cl 4  CH 3 CN  H 2 O: C, 42.76; H, 3.47; N, 7.78. Found: C, 42.22; H, 3.22; N, 7.75%. Crystals suitable for X-ray analysis were obtained by slowly diﬀusing a solution of CuCl 2 (12 mg, 0.014 mmol) in acetonitrile (3 mL) into a solution of L 2 (40 mg, 0.070 mmol) in acetonitrile (3 mL), giving clumps of golden yellow plates. Yield: 20 mg (68%). Anal. Calc. for C 30 H 26 N 4 S 4 Cu 2 Cl 4  3H 2 O  1/2CH 3 CN: C, 40.72; H, 3.69; N, 6.89. Found: C, 41.18; H, 3.62; 6.98%. | [] | [] | ["[Cu 2 (L 2 )Cl 4 ]  CH 3 CN  H 2 O", "C 30 H 26 N 4 S 4 Cu 2 Cl 4  CH 3 CN  H 2 O"] | ["CuCl 2 ? 2H 2 O--19 mg, 0.11 mmol", "CuCl 2--12 mg, 0.014 mmol"] | [] | ["L 2--31 mg, 0.054 mmol", "L 2--40 mg, 0.070 mmol"] | [] | [] | ["acetonitrile--2 mL", "acetonitrile--3 mL"]
c3ce40605a | Synthesis Synthesis of (E)-3-chloro-6-[2-(pyrazin-2-ylmethylene)hydrazinyl]pyridazine (HL). To a stirred solution of 1-(pyrazin-2-yl) ethanone (1.44 g, 0.01 mol) in methanol was added dropwise 3-chloro-6-hydrazinylpyridazine (1.22 g, 0.01 mol) in methanol and three drops of glacial acetic acid. The mixture was refluxed for 8 h and then cooled to room temperature. The precipitated solid was filtered off and washed with cold methanol to obtain a white solid with a melting point of 188–190 uC. Yield, 85.6%.1 H NMR (400 MHz, CDCl 3 ) d ppm: 9.34 (d, J = 1.51 Hz, 1H), 8.88 (s, 1H), 8.59–8.45 (m, 2H), 7.71 (d, J = 9.28 Hz, 1H), 7.47 (d, J = 9.31 Hz, 1H), 2.65–2.57 (m, 1H). | [] | [] | ["(E)-3-chloro-6-[2-(pyrazin-2-ylmethylene)hydrazinyl]pyridazine", "HL"] | [] | [] | [] | ["refluxed"] | ["8 h"] | ["methanol--as solvent"]
j.jorganchem.2009.03.031 | 2.2.9. Synthesis of [H(L2)](PF 6 )(9) To the aqueous solution of 6 (1.06 g, 3 mmol) was added an excess of NH 4 PF 6 (1.2 g, 7.3 mmol) led to an immediate white precipitate. The white solid was collected and wash with water and Et 2 O.Yield: 1.25 g (94%).1 H NMR (400 MHz, DMSO-d 6 ): d 10.09 (s, NCHN, 1H), 8.49 (d, J = 4.0 Hz, pyridine, 1H), 8.00–7.90 (m, 3H), 7.70–7.63 (m, 3H), 7.54–7.52 (m, 2H), 7.47–7.37 (m, 4H), 5.96 (s, CH 2 , 2H), 5.86 (s, CH 2 , 2H). | [] | [] | ["[H(L2)](PF 6 )"] | [] | [] | ["6--1.06 g, 3 mmol", "NH 4 PF 6--1.2 g, 7.3 mmol"] | [] | [] | ["aqueous solution--", "Et 2 O--"]
s0167-2991(02)80563-8 | 365 Cu(BF4)fxH20 and (NH4)TiF 6 in the straight glass tube. Sky-blue crystals of 3b were obtained together with purple crystals of 3a-xH20 after a few weeks. Although purple crystals and powder perhaps form a similar 3-D porous network to la-8H20 and 2a'8H20 from the result of the XRPD measurement, a good quality of single crystals was not obtained. The homogeneity of the powder sample of 3b was confirmed by comparison of the observed and calculated XRPD patterns obtained from the single-crystal data. This powder sample contains guest H20 molecules, because of the presence of a vacant space generated by a slight defect of the overall structure. Anal. Calcd for {[Cu(4,4'-bpy)2(H20)2]-TiF6.1.3H20}n (3b-1.3H20): C, 40.25; H, 3.59; N, 9.42. Found: C, 40.22; H, 3.81; N, 9.38. IR (KBr pellet): 3366 bin, 3106 w, 3083 w, 1645 w, 1609 s, 1536 m, 1490 m, 1413 m, 1322 w, 1221 m, 1067 m, 1012 w, 850 w, 813 m, 730 w, 680 m, 637 m, 526 s, 470 m (cml). Table 1. Crystallographic Data for 3b. formula C2oH2oCuF6Na02Ti fw 573.84 crystal system tetragonal a,A 11.301(1) c,A 15.733(2) V, t13 2009.3(4) space group P4/ncc (No. 130) Z 4 p(calcd), g.cm 3 1.897 F(000) 1156.00 /~(MoKcz), cm "~ 15.40 diffractometer AFC7R radiation (~,, A) 0.71069 temprature, ~ 23 GOF 1.06 no. of obsd data 570(I > 2.00o(I)) no. of variables 81 R" (I > 2.00o(I)) 0.042 Rw b (all data) 0.070 R = ~,llFol-IFcl]/~,lFo[. b R~ -- [(Xko (IFo[-IFc])2/~,wFo=)] ~j2. ............................. 2.2. X-ray Structure Determination In compound 3b, data collections were carried on a Rigak~ AFC7R automated diffractometer with a graphite monochromated Mo-Kct radiation. Unit cell constants were obtained from a least-squares refinement using the setting angles of 25 well-centered reflections in the ranges 22.95 < 20 < 29.83 o. Azimuthal scans of several reflections indicated no need for an adsorption correction. The structure was solved by direct methods using the MITHRIL90 program [36] and expanded using Fourier techniques [37]. The non- hydrogen atoms were refined anisotropically. All hydrogen atoms were included but not refined. All calculations were performed using the teXsan crystallographic software | [] | [] | ["[Cu(4,4'-bpy)2(H2O)2]-TiF6.1.3H2O"] | ["Cu(BF4)fxH2O--365", "(NH4)TiF6--NaN"] | [] | ["4,4'-bpy--NaN"] | [] | [] | ["water--NaN", "ethanol--NaN"]
cg400382k | UPR-1 was prepared by adding a MeOH solution of 4,4′-bipy dropwise into a MeOH solution containing a Cu 2+ -salt, pzH, and NaOH in a reaction mixture with a linker-to-Cu ratio of 1:2. Slow evaporation of the MeOH ﬁltrate aﬀorded blue crystals of UPR1. The use of 4-Cl-pzH, instead of pzH, failed to produce single crystals of MOFs under similar reaction and crystallization conditions as those of UPR-1. However, with a linker-to-Cu ratio of 2:3, Et 3 N instead of NaOH as the base, and by a CH 2 Cl 2 / MeCN layering method, blue single crystals of [Cu 3 (μ 3 -OH)(μ4-Cl-pz) 3 (μ-4,4′-bipy) 2 ](CF 3 SO 3 ) 2 (UPR-2) as a hexa-aquo solvate were successfully grown. The TG analysis of UPR-2 showed six molecules of water per [Cu 3 ] unit. TGA showed that the six water molecules were gradually lost up to the onset of decomposition. | [] | [] | ["UPR-1", "UPR-2"] | ["Cu 2+ -salt--NaN"] | [] | ["4,4′-bipy--NaN", "pzH--NaN", "4-Cl-pzH--NaN", "Et 3 N--NaN"] | [] | [] | ["MeOH--NaN", "CH 2 Cl 2 / MeCN--NaN"]
hc.20509 | Tetraphenylphosphonium 5-Nitrotetrazolate (2) Tetraphenylphosphonium chloride (0.314 g, 0.84 mmol) was dissolved in 15 mL dry acetone under an stream of nitrogen before a solution of sodium 5-nitrotetrazolate dihydrate (0.145 g, 0.84 mmol) in 5 m L dry acetone was added under a stream of nitrogen. Immediate precipitation of sodium chloride was observed, and the reaction mixture was stirred for further 20 min at room temperature. The insoluble solid was ﬁltered and discarded, and the acetone solution was left to slowly evaporate yielding a slightly yellow residue of the product, which could be puriﬁed by dissolving it in minimal acetone and letting ether to diffuse into it overnight. The crystals formed were suitable for X-ray analysis (301 mg, 79%). | [] | [] | ["Tetraphenylphosphonium 5-Nitrotetrazolate (2)"] | [] | [] | ["Tetraphenylphosphonium chloride--0.314 g, 0.84 mmol", "sodium 5-nitrotetrazolate dihydrate--0.145 g, 0.84 mmol"] | ["room temperature"] | ["20 min"] | ["acetone--15 mL"]
c1ce05889d | Synthesis of [Cu 4 (Tipa) 4 (L4) 2 (CH 3 OH) 2 (H 2 O) 2 ]$2(L4)$3 (CH 3 OH)$8(H 2 O) (5). A mixture of Tipa (0.044g, 0.1 mmol), Cu (CH 3 COO) 2 $2H 2 O (0.060 g, 0.3 mmol), H 2 L4 (0.050 g, 0.3 mmol), NaOH (0.024 g, 0.6 mmol), water (8 mL) and CH 3 OH (2 mL) was placed in a Teﬂon reactor (18 mL) and heated at 150  C for 3 days. Blue crystals of 5 were collected in 51% yield. Anal.Calcd for C 145 H 140 Cu 4 N 28 O 31 (M r ¼ 3025.01): C, 57.57; H, 4.66; N, 12.96. Found: C, 57.72; H, 4.54; N, 13.12. IR data (KBr, cm 1 ): 3415m, 3123w, 1613m, 1576s, 1518s, 1357s, 1322m, 1269m, 1126w, 1064m, 963w, 829m, 751m, 653w, 545w, 518w. | [] | [] | ["[Cu 4 (Tipa) 4 (L4) 2 (CH 3 OH) 2 (H 2 O) 2 ]$2(L4)$3 (CH 3 OH)$8(H 2 O)", "C 145 H 140 Cu 4 N 28 O 31"] | ["Cu (CH 3 COO) 2 $2H 2 O--0.060 g, 0.3 mmol"] | ["NaOH--0.024 g, 0.6 mmol"] | ["Tipa--0.044g, 0.1 mmol", "H 2 L4--0.050 g, 0.3 mmol"] | ["150  C"] | ["3 days"] | ["water--8 mL", "CH 3 OH--2 mL"]
00958972.2014.908288 | 2.2.4. Synthesis of 4. The procedure was similar to the synthesis of 1 with solution of C 4 (Mim) 2 ·2Br (1.0 mM) in CH 3 OH (5 mL) being added dropwise into solution of AgI (0.1 mM) and KI (0.5 mM) in DMF. White crystals suitable for X-ray single crystal diffraction analysis were collected in 63% yield. IR (KBr): 3462(w), 3135(m), 3102(m), 3078(s), 2943(w), 1580(m), 1563(s), 1458(m), 1161(s), 827(s), 820(s), 816(m), 732(s), 615(s), 610(m) cm −1 . | [] | [] | [] | ["AgI--0.1 mM", "KI--0.5 mM"] | [] | ["C 4 (Mim) 2 \b2Br--1.0 mM"] | [] | [] | ["CH 3 OH--5 mL", "DMF--solution"]
c0ce00834f | Synthesis of [Ag 2 L(1,4-bdc) 0.5 ]$0.5(1,4-bdc)$7.5H 2 O (5) The preparation of 5 was similar to that of 3 except that 1, 4-H 2 bdc was used instead of H 2 mal. Colorless crystals of 5 were obtained (64% yield). Anal. Calcd for C 25 H 39 Ag 2 N 8 O 11.50 (Mr ¼ 851.36): C, 35.27; H, 4.62; N, 13.16. Found: C, 35.39; H, 4.78; N, 13.31. IR (cm 1 ): 3742 (m), 3442 (s), 1740 (m), 1677 (w), 1562 (w), 1515 (s), 1454 (m), 1395(m), 1290 (w), 1225 (m), 1085 (w), 1023 (m), 920 (w), 823 (m), 772 (s), 662 (m).Physical measurements The C, H, and N elemental analysis was conducted on a PerkinElmer 240C elemental analyzer. The FT-IR spectra were recorded from KBr pellets in the range 4000–400 cm 1 on a Mattson Alpha-Centauri spectrometer. The photoluminescent spectra of the ligands and compounds were measured on a Perkin-Elmer FLS-920 spectrometer. Lifetime studies were performed on a FLSP920 Edinburgh Fluorescence Spectrometer. Powder X-ray diffraction (XRD) patterns of the samples were collected on a Rigaku Dmax 2000 X-ray diffractometer with graphite monochromatized Cu-Ka radiation (l ¼ 0.154 nm) and 2q ranging from 5 to 35  (Fig. S1 in the ESI†). The +1 oxidation states of silver atoms in compounds 1–5 are determined on the basis of charge balance consideration and bond valence sum (BVS) calculations (Table S6†). | [] | [] | ["[Ag 2 L(1,4-bdc) 0.5 ]$0.5(1,4-bdc)$7.5H 2 O (5)"] | [] | [] | [] | [] | [] | []
c2ce26553b | 8.0 with 1 mol L 21 NaOH solution. The mixture was sealed into a 25 mL Teflon-lined stainless steel autoclave. The autoclave was heated at 120 uC for 96 hours, and then allowed to cool to 30 uC for 24 h. Colorless crystals of complex 2a were collected in 67% yield based on H 4 adtp. Anal. Calcd for C 27 H 28 N 5 O 16 Zn 3 (M r = 874.76): C, 37.07%; H, 3.22%; N, 8.00%.Found: C, 37.31%; H, 3.34%; N, 7.89%. Selected IR data (KBr pellet, cm 21 ): 3542 (s), 3418 (s), 3084 (m), 1650 (vs), 1574 (vs), 1532 (s), 1490 (m), 1462 (m), 1422 (s), 1373 (s), 1318 (s), 1260 (m), 1222 (br), 1191(br), 1162 (w), 1110 (w), 1072 (br), 943 (m), 817 (s), 769 (br), 731 (br), 634 (br). | ["30 \nC"] | ["24 h"] | ["complex 2a"] | ["NaN--NaN"] | ["NaOH solution--1 mol L 21"] | ["H 4 adtp--NaN"] | ["120 \nC"] | ["96 hours"] | ["NaN--NaN"]
s0108270102015135 | The mixtures were stirred while heating to dissolve the salts. Single crystals grew slowly on standing the solutions at room temperature. | [] | [] | [] | [] | [] | [] | ["room temperature"] | [] | []
ic5029993 | Synthesis of (H 2 NMe 2 ) 2 [Sr 3 (hedpH 2 ) 4 (H 2 O) 2 ] (3). The colorless crystals of 3 were achieved from a reaction mixture of hedpH 4 (60%, 0.5 mL, 1.5 mmol), Sr(NO 3 ) 2 (0.106 g, 0.5 mmol), DMF (5.0 mL), and H 2 O (1.0 mL), having pH of 2.47. Yield: 0.513 g (84.9%, based on Sr). | [] | [] | ["(H 2 NMe 2 ) 2 [Sr 3 (hedpH 2 ) 4 (H 2 O) 2 ]"] | ["Sr(NO 3 ) 2--0.106 g, 0.5 mmol"] | [] | ["hedpH 4--60%, 0.5 mL, 1.5 mmol"] | [] | [] | ["DMF--5.0 mL", "H 2 O--1.0 mL"]
c4ra09588j | Colorless block-shaped crystals of 1 were obtained in 60% yield (based on Zn). Elemental analysis (%): calcd: C 16.95, H 2.64, N 28.24. Found: C 16.83, H 2.75, N 28.29. IR (KBr): n (cm 1 ) ¼ 3393w, 1629s, 1561m, 1474s, 1449w, 1376s, 1320s, 1275w, 1167w, 1091m, 1014w, 870m, 823w, 757w, 703w, 553w, 486m.Synthesis of complex [Zn 1.5 (2,5-PYDC)(ATZ)(H 2 O)] 2 (2) A mixture of ZnSO 4 $6H 2 O (216 mg, 0.75 mmol), 2,5-pydc (84 mg, 0.5 mmol), 5-ATZ (43 mg, 0.5 mmol) was dissolved in 8 mL distilled water. The pH value was adjusted to 6.0 with 1 M NaOH solution. The resulting mixture was sealed in a 25 mL Teonlined stainless steel vessel and heated at 180  C for three days in an oven and then slowly cooled to room temperature. | [] | [] | ["[Zn 1.5 (2,5-PYDC)(ATZ)(H 2 O)] 2", "C 16.95 H 2.64 N 28.24 Zn"] | ["ZnSO 4 $6H 2 O--216 mg, 0.75 mmol"] | [] | ["2,5-pydc--84 mg, 0.5 mmol", "5-ATZ--43 mg, 0.5 mmol"] | ["180  C"] | ["three days"] | ["distilled water--8 mL"]
c9ra08559a | Synthesis of {[Zn 3 (tmdb) 3 (bpmb) 1.5 ](H 2 O) 6 } n (3) A mixture of Zn(NO 3 ) 2 $6H 2 O (29.7 mg, 0.1 mmol), H 2 tmdb (32.3 mg, 0.1 mmol), and bpmb (29.6 mg, 0.1 mmol), was dissolved in 10 mL of DMF–H 2 O (with a volume ratio of 8 : 2) mixed solvent. Aer stirring, the mixture was sealed in a 25 mL Parr Teon-lined stainless steel autoclave under autogenous pressure and heated at 80  C for 72 h. Then aer slow cooling to room temperature at 20  Ch 1 , large quantities of colorless bulk crystals were obtained and the crystals were ltered oﬀ, washed with absolute ethyl alcohol, and dried under ambient conditions. The yield of the reaction was 60% based on H 2 tmdb. | [] | [] | ["{[Zn 3 (tmdb) 3 (bpmb) 1.5 ](H 2 O) 6 } n", "NaN"] | ["Zn(NO 3 ) 2 $6H 2 O--29.7 mg, 0.1 mmol"] | [] | ["H 2 tmdb--32.3 mg, 0.1 mmol", "bpmb--29.6 mg, 0.1 mmol"] | ["80 \nC"] | ["72 h"] | ["DMF–H 2 O--10 mL"]
acs.cgd.6b00213 | IR data (KBr, cm −1 ): 3631(m), 3452(w), 3048(m), 3019(m) 2927(m), 2365(s), 2339(s), 1642(w), 1584(w), 1495 (w), 1427(w), 1329(m), 1290(m), 1232(m), 1188(w), 1155(w), 1096(w), 1058(w), 925(s), 874(s), 841(s), 811(m), 791(s), 772(s),739(m), 689(m), 642(s), 602(s), 550(s), 506(m). | [] | [] | [] | [] | [] | [] | [] | [] | []
ejic.200700140 | [Yb(pza)(OH)(H 2 O)] n (3): This compound was prepared by following the procedure for 1 but using Yb(NO 3 ) 3 ·6H 2 O instead of YCl 3 ·6H 2 O. Colourless plate-like crystals of 3 were obtained. Yield: 0.022 g (58.80%). C 6 H 5 N 2 O 6 Yb (374.16): calcd. C 19.26, H 1.35, N 7.49; found C 19.17, H 1.35, N 7.34. IR (KBr): ν ˜ = 3406 (s), 1645 (vs), 1620 (vs), 1568 (m), 1450 (s), 1399 (s), 1363 (s), 1120 (m), 848 (m), 477 (m), 443 (m), 401 (m) cm –1 .[(Y: Er, Yb)(pza)(OH)(H 2 O)] n : The codoped compounds were prepared by following the procedure for 1 but using YCl 3 ·6H 2 O, ErCl 3 ·6H 2 O and Yb(NO 3 ) 3 ·6H 2 O (for example, molar ratio: 92.0:4.0:4.0%) instead of 100% YCl 3 ·6H 2 O. Colourless plate-like crystals were obtained. Yield: 0.018 g (70.17 %). C 6 H 5 N 2 O 6 (Y: Er, Yb) (296.53): calcd. C 24.30, H 1.82, N 9.45; found C 24.42, H 1.93, N9.33. IR (KBr): ν ˜ = 3404 (s), 1646 (vs), 1620 (vs), 1567 (m), 1449 (s), 1398 (s), 1363 (s), 1119 (m), 848 (m), 476 (m), 440 (m), 408 (m) cm –1 . ICP analysis showed that the molar ratio of Y/Er/ Yb was 90.9:4.5:4.6 (%) in the product. | [] | [] | ["[Yb(pza)(OH)(H 2 O)] n", "C 6 H 5 N 2 O 6 Yb"] | ["Yb(NO 3 ) 3 ·6H 2 O--NaN"] | [] | ["pza--NaN"] | [] | [] | []
cg800294c | Synthesis of [KEu(suc) 0.5 (ox) 1.5 (H 2 O)] · H 2 O (5). Complex 5 was synthesized by a method similar to that of complex 4, using Eu(NO 3 ) 3 · 6H 2 O instead of Nd(NO 3 ) 3 · 6H 2 O as the starting material.White block crystals were obtained in a 22.34% yield based on Eu(III).Elemental analysis results for C 5 H 6 O 10 KEu (M r ) 417.16), calcd: C, 14.35; H, 1.42; Eu, 36.45. Found: C, 14.38; H: 1.44; Eu, 36.43. IR data (KBr pellet, ν [cm -1 ]): 3481, 2929, 1710, 1620, 1429, 1316, 1220, 955, 912, 890, 795, 759, 683, 537, 489, 388.Synthesis of [KTb(suc) 0.5 (ox) 1.5 (H 2 O)] · H 2 O (6). Complex 6 was synthesized by a method similar to that of complex 4, using Tb(NO 3 ) 3 · 6H 2 O instead of Nd(NO 3 ) 3 · 6H 2 O as the starting material. | [] | [] | ["[KEu(suc) 0.5 (ox) 1.5 (H 2 O)] · H 2 O", "C 5 H 6 O 10 KEu"] | ["Eu(NO 3 ) 3 · 6H 2 O--not available"] | [] | ["suc--not available", "ox--not available"] | [] | [] | []
ejic.200300280 | [Cu(TINM)(O 2 CCH 3 ) 2 ](H 2 O) 4 (4): Cu(O 2 CCH 3 ) 2 ·3H 2 O (16.3 mg, 89.8 µmol) in water (5 mL) was added to TINM (50 mg, 89.8 µmol) dissolved in MeOH (30 mL). The solution was evaporated slowly, and the blue crystalline solid was collected from the solution before complete evaporation of the solvents. The solid was dried in air.Yield 20.7% (15.1 mg).X-ray Diffraction: The single crystal X-ray diffraction was performed using a Nonius⫺KappaCCD diffractometer with graphitemonochromatized Mo-K α (λ ⫽ 0.71073 A ˚ ) radiation. Collect software was used for the measurement and DENZO-SMN [35] for the processing of the data. The structures were solved and refined by full-matrix least-squares on F 2 using the WinGX-software package which utilizes the SHELXS-97 and SHELXL-97 modules. | [] | [] | ["Cu(TINM)(O 2 CCH 3 ) 2 ](H 2 O) 4"] | ["Cu(O 2 CCH 3 ) 2 ·3H 2 O--16.3 mg, 89.8 µmol"] | [] | ["TINM--50 mg, 89.8 µmol"] | [] | [] | ["water--5 mL", "MeOH--30 mL"]
ic034618w | [CuL(N 3 ) 2 ] n (1). A methanol solution (10 mL) containing Cu(ClO 4 ) 2 ‚6H 2 O (0.50 mmol) and L (0.50 mmol) and the solution of NaN 3 (1.0 mmol) in the same solvent (10 mL) were added into, respectively, the two arms of a H-shaped tube, and then about 15 mL of methanol was carefully added so that the bridge of the tube was filled. The tube was sealed and left to stand at room temperature. Slow diffusion between the two solutions afforded dark green crystals of 1 within 4 weeks. Yield, 64%. Anal. Calcd for C 9 H 9 CuN 9 : C 35.24, H 2.96, N 41.09. Found: C 34.98, H 2.97, N 40.79%. Main IR (cm -1 ): 2064vs, 2038vs, 1606m, 1412m, 1310m, 1281m, 1022m, 996m, 763m. We have attempted to synthesize this compound by mixing the reactants in methanol directly: a methanolic solution (10 mL) containing sodium azide (1.0 mmol) was added with continuous stirring to a mixture solution of L (0.50 (6) Gao, E.-Q.; Bai, S.-Q.; Yue, Y.-F.; Wang, Z.-M.; Yan, C.-H. Inorg. | [] | [] | ["[CuL(N 3 ) 2 ] n", "C 9 H 9 CuN 9"] | ["Cu(ClO 4 ) 2 ‚6H 2 O--0.50 mmol", "NaN 3--1.0 mmol"] | [] | ["L--0.50 mmol"] | [] | ["4 weeks"] | ["methanol--10 mL"]
j.jssc.2016.06.017 | 2.2. Syntheses of H 3 L The mixture of methyl 2-hydroxy-1- naphthoate (2.02 g, 10.0 mmol) and dry K 2 CO 3 (2.75 g, 20 mmol) was stirred in DMF (25 mL) for 30 min, and then 4-nitrophthalonitrile (1.73 g, 10.0 mmol) was added. The resulting mixture was stirred at 50 °C for 24 h under nitrogen atmosphere and cooled to room temperature. The reaction mixture was poured into water of 2 °C approximately (200 mL), and a slightly yellow solid was obtained and isolated by ﬁltration. The ﬁnal product was washed by water and dried in air, yielding methyl 2-(3′,4′-dicyanophenoxy)-1naphthoate (2.84 g, 86.5%). | [] | [] | ["H 3 L"] | [] | [] | ["methyl 2-hydroxy-1-naphthoate--2.02 g, 10.0 mmol", "4-nitrophthalonitrile--1.73 g, 10.0 mmol"] | ["50 \nC"] | ["24 h"] | ["DMF--25 mL"]
j.poly.2019.03.038 | 2.2.3. Synthesis of catena-[Co( l 1,5 -dca) 2 (py-NH 2 ) 2 ](3) Similar procedure to 1 was used to synthesize pink needle shaped crystals of 3 with Co(NO 3 ) 2 . | [] | [] | ["catena-[Co( l 1,5 -dca) 2 (py-NH 2 ) 2 ](3)"] | ["Co(NO 3 ) 2--not specified"] | [] | [" l 1,5 -dca--not specified", "py-NH 2--not specified"] | [] | [] | []
ic102207n | Syntheses of the Compounds. [Cd(BIDPE)(5-OH-bdc) 3 H 2 O] n (1). A mixture of Cd(NO 3 ) 2 3 4H 2 O (30.1 mg, 0.1 mmol), 5-OH-H 2 bdc (18.2 mg, 0.1 mmol) and BIDPE (28.4 mg, 0.1 mmol) was dissolved in 9 mL of DMF/H 2 O(2:1, v/v). The final mixture was placed in a Parr Teflon-lined stainless steel vessel (15 mL) under autogenous pressure and heated at 90 °C for 3 d. A large quantity of colorless-plank crystals were obtained, which were washed with mother liquid, and dried under ambient conditions (yield: 73%, based on BIDPE). Anal. Calcd for C 26 H 20 O 7 N 4 Cd: C, 50.95, H, 3.29, N, 9.14; found C, 50.87, H, 3.31, N, 9.26. IR (KBr, cm -1 ): 3456(w), 3115(w), 1554(s), 1518(s), 1383(s), 1240(s), 1123(m), 1067(s), 1015(w), 964(w), 930(w), 855(m), 824(s), 745(s), 653(m), 531(m).[Co(BIDPE)(5-OH-bdc) 3 H 2 O] n (2). Compound 2 was prepared by a procedure similar to that for the preparation of compound 1, using Co(NO 3 ) 2 3 6H 2 O (29.1 mg, 0.1 mmol), 5-OH-H 2 bdc (18.2 mg, 0.1 mmol), and BIDPE (30.2 mg, 0.1 mmol) in 9 mL DMF/H 2 O (1:2, v/v). | [] | [] | ["[Cd(BIDPE)(5-OH-bdc) 3 H 2 O] n", "[Co(BIDPE)(5-OH-bdc) 3 H 2 O] n"] | ["Cd(NO 3 ) 2 3 4H 2 O--30.1 mg, 0.1 mmol", "Co(NO 3 ) 2 3 6H 2 O--29.1 mg, 0.1 mmol"] | [] | ["5-OH-H 2 bdc--18.2 mg, 0.1 mmol", "BIDPE--28.4 mg, 0.1 mmol", "BIDPE--30.2 mg, 0.1 mmol"] | ["90 °C"] | ["3 d"] | ["DMF/H 2 O--9 mL", "DMF/H 2 O--9 mL"]
j.ica.2014.08.021 | Using [NBu 4 ]Br, the isolated orange-coloured compound, m.p.140° (dec), had analyses: C, 19.8; H, 1.2; N, 0.5% calcd for [NBu 4 ] 0.32 [Cs] 0.68 [In III (dmit) 2 ]: C, 19.8; H, 1.7; H, 0.7%: Calcd. | [] | [] | ["[NBu 4 ] 0.32 [Cs] 0.68 [In III (dmit) 2 ]"] | [] | ["[NBu 4 ]Br--not specified"] | [] | [] | [] | []
c1dt10977d | 2.4 Synthesis of {[Mn 3 (L 1 )(NCO) 6 (H 2 O) 4 ]·[L 1 ]·[H 2 O] 2 } n (3) [H 2 L]Br 2 (0.051 g, 0.10 mmol) and sodium cyanate (0.065 g, 1.0 mmol) were dissolved into a mixture of ethanol (2 ml) and water (2 ml), and then the solution was added into an ethanol solution (2 ml) of Mn(ClO 4 ) 2 ·6H 2 O (0.073 g, 0.20 mmol). The mixture was stirred for a few minutes and was ﬁltered off. Slow evaporation of the ﬁltrate at room temperature afforded yellow crystals of 3 after one day. The crystals were collected by ﬁltration, washed by water and ethanol, and dried in air. Yield: 50.6% based on L. Elem. anal. calcd (%) for C 46 H 44 Mn 3 N 10 O 20 : C, 45.22; H, 3.63; N, 11.46%. Found: C, 44.71; H, 3.90; N, 11.50%. Main IR bands (KBr, cm -1 ): 2202 s [n(NCO)], 2179 s [n(NCO)], 1626 s [n as (COO)], 1562 m, 1425w, 1369 s [n s (COO)], 1345w, 1317 m, 1283w, 1211w, 779 m, 689 m, 654w, 624w, 524 m, 430w. | [] | [] | ["[Mn 3 (L 1 )(NCO) 6 (H 2 O) 4 ]·[L 1 ]·[H 2 O] 2", "C 46 H 44 Mn 3 N 10 O 20"] | ["Mn(ClO 4 ) 2 ·6H 2 O--0.073 g, 0.20 mmol"] | [] | ["[H 2 L]Br 2--0.051 g, 0.10 mmol", "sodium cyanate--0.065 g, 1.0 mmol"] | ["room temperature"] | ["one day"] | ["ethanol--2 ml", "water--2 ml"]
j.cej.2019.122580 | 2.2. Synthesis of [Ag 5 (Hcbpp) 4 (cbpp) 2 (NO 3 )]∙2NO 3 ·3H 2 O(1∩ NO 3 ) The reaction mixture containing AgNO 3 (0.034 g, 0.20 mmol), Hcbpp (0.028 g, 0.1 mmol) and H 2 O (10 mL) was sealed in 25 mL Teﬂon reactor autoclave, and was further heated to 120 °C for 72 h [35–38].After cooling down to room temperature, the resulting colorless block crystal which was suitable for single crystal X-ray crystallographic analysis was obtained and collected by ﬁltration, washed with water several times, and then dried in air. Yield: ≈ 82%; FT-IR (KBr pellet, cm −1 )(Fig. S1): 3105 (br, m), 3060 (s), 2966 (s) 1710 (s), 1612 (s), 1577 (s), 1530 (s), 1510 (s), 1409 (s), 1380 (s), 1286 (s), 1239 (s), 1179 (s), 1148 (s), 1065 (s), 1018 (s), 941 (w), 852 (m), 775 (m), 745 (m), 725 (w), 609 (w), 526(w), 408 (w). Elemental analysis calculated for C 90 H 78 Ag 5 N 27 O 25 (Mr = 2477.14): C, 43.64; H, 3.17; N, 15.27; found: C, 43.38; H, 3.01; N, 14.98%. | [] | [] | ["[Ag 5 (Hcbpp) 4 (cbpp) 2 (NO 3 )]∙2NO 3 ·3H 2 O", "1∩ NO 3", "C 90 H 78 Ag 5 N 27 O 25"] | ["AgNO 3--0.034 g, 0.20 mmol"] | [] | ["Hcbpp--0.028 g, 0.1 mmol"] | ["120 °C"] | ["72 h"] | ["H 2 O--10 mL"]
b907041a | 1109 (m), 1077 (m), 1015 (w), 808 (m), 792 (m) cm -1 ;HR-MS(EI + ) calcd for C 20 H 20 N 6 : m/z 344.17409 (%); found: m/z 344.1753 [M] + (100); calcd for C 18 H 15 N 6 : m/z 315.13518 (%); found: m/z 315.1379 [M - Et] + (15); calcd for C 16 H 12 N 6 : m/z 288.11183 (%); found m/z 288.125 [M - C 4 H 8 ] + (65). Crystals suitable for X-ray analysis were obtained by diffusion of pentane into a tetrahydrofuran solution.Synthesis of 1,1¢-(2,2¢-bipyridin-6,6¢-diyl)bis(3-methyl-1,3-dihydro-2H-imidazol-2-ylidene) (Me 2 NHC 2 bipy )(9).[H 2 (Me 2 NHC 2 bipy )](BF 4 ) 2 4 (200 mg, 0.406 mmol) was suspended in 30 mL of toluene under an argon atmosphere and cooled to -35 ◦ C. KOt-Bu (109 mg, 0.976 mmol) was added and the mixture was stirred at room temperature for 5 h. The yellow suspension was ﬁltered by a syringe ﬁlter and the solvent evaporated in vacuo. | [] | [] | ["1,1¢-(2,2¢-bipyridin-6,6¢-diyl)bis(3-methyl-1,3-dihydro-2H-imidazol-2-ylidene)", "Me 2 NHC 2 bipy"] | [] | ["KOt-Bu--109 mg, 0.976 mmol"] | ["H 2 (Me 2 NHC 2 bipy )--200 mg, 0.406 mmol"] | ["room temperature"] | ["5 h"] | ["toluene--30 mL"]
anie.200901653 | Green crystals of 1 and 2 were made by hydrothermal reactions of [A-a-PW 9 O 34 ] 9 , enMe or en, NiCl 2 ·6H 2 O, CH 3 COOH, and K 2 CO 3 in water at 170 8 C for five days. Xray analyses reveal that 1 is a novel organic–inorganic hybrid poly(POT) containing a 20-Ni-substituted [H 6 Ni 20 P 4 W 34 (OH) 4 O 136 (enMe) 8 (H 2 O) 6 ] 6 ion (1a, Figure 1 a) with three [Ni(enMe) 2 ] 2+ complexes as countercations (Supporting Information, Figure S1). As shown in Figure 1, 1a consists of two {Ni 6 O 3 (OH) 2 (H 2 O)(enMe) 2 (PW 6 O 26 )(PW 9 O 34 )} moieties ({Ni 6 P 2 W 15 }, Figure 1b) linked by a central symmetric beltlike {Ni 8 W 4 O 26 (H 2 O) 4 (enMe) 4 } segment ({Ni 8 W 4 }, Figure 1c) through Ni-O-W and Ni-O-P linkages, leading to a structure with idealized C i symmetry. | [] | [] | ["1", "2"] | ["[A-a-PW 9 O 34 ] 9? --NaN", "NiCl 2 \n6H 2 O--NaN"] | [] | ["enMe--NaN", "en--NaN"] | ["170 8 C"] | ["five days"] | ["water--NaN"]
ic3017722 | Synthesis of [MesTe(SbPh 3 )][Ph 2 Sb(O 3 SCF 3 ) 2 ] (4). Method A.To a solution of 1 (0.95 g, 1.25 mmol) in dry CH 3 CN (30 mL) was added Ph 3 Sb (0.44 g, 1.25 mmol). The red solution was stirred for 72 h, precipitated Mes 2 Te was ﬁltered oﬀ, and the solvent was removed under reduced pressure. Crystallization (CH 2 Cl 2 /n-hexane) aﬀorded 4 as red crystals (0.68 g, 0.58 mmol, 46%; mp 122−125 ° C). Method B. | [] | [] | ["[MesTe(SbPh 3 )][Ph 2 Sb(O 3 SCF 3 ) 2 ]"] | [] | [] | ["Ph 3 Sb--0.44 g, 1.25 mmol"] | [] | ["72 h"] | ["dry CH 3 CN--30 mL"]
c001121e | Preparation of CoL, 2 Following the same procedure as the synthesis of 1, except that MeOH is replaced by EtOH and Zn(NO 3 ) 2 $6H 2 O is replaced by CoCl 2 $6H 2 O. This afforded 2 as red block-like crystals. Yield: 21.6 mg, 67% based on Co. Anal calcd (%) for C 38 H 42 N 4 O 2 Co: C 70.68, H 6.56, N 8.68. Found: C 70.21, H 6.47, N 8.57. IR (KBr, cm 1 ): 3552.2 (m), 3474.7 (s), 3417.0 (s), 2936.3 (m), 2854.5 (w), 1622.1 (s), 1529.6 (m), 1428.4 (m), 1381.6 (m), 1344.5 (m), 1280.6 (w), 1158.1 (m), 1428.4 (m), 1381.6 (m), 1344.5 (m), 1280.6 (w), 1158.1 (m), 1137.9 (w), 790.5 (w), 708.3 (w), 656.3 (w). | [] | [] | ["CoL"] | ["CoCl 2 $6H 2 O--NaN"] | [] | [] | [] | [] | ["EtOH--NaN"]
s40010-014-0135-7 | Anal. Calcd. For C 20 H 19 N 8 P: C, 59.70; H, 4.76; N, 27.85.Found: C, 59.63; H, 4.78; N, 27.83. | [] | [] | ["C 20 H 19 N 8 P"] | [] | [] | [] | [] | [] | []
cg500898c | Found C,48.39; H,3.02; N,5.01. IR (cm −1 ): 3569.08(s), 3448.78(m), 1696.11(s), 1630.93(s), 1608.75(s), 1595.48(s), 1418.12(s), 1327.24(s), 1291.32(s), 1205.87(s), 1174.37(s), 1161.83(s), 1044.22(s), 999.48(s), 927.23(s), 813.08(s), 785.95(s), 769.29(s), 614.22(s), 572.49(s), 532.55(s), 523.23(m). | [] | [] | [] | [] | [] | [] | [] | [] | []
ic049341u | Synthesis of [Ni(BDC)(1,10-phen)(H 2 O)]‚0.5H 2 BDC (4). This compound was prepared similarly to 2 except for the use of 1,10phen instead of 2,2′-bipy and the reaction temperature of 180 °C.The blue crystalline product was filtered and washed with water and acetone. Yield: 57% based on Ni. Anal. Calcd for C 27 H 17 N 2 NiO 7 : C, 57.18; H, 3.40; N, 5.56. Found: C, 57.01; H, 3.41; N, 5.64. IR (KBr): 3377.73m(br), 3066.76m(br), 1688.86s, 1586.17w, 1542.30vs, 1516.74m, 1507.52m, 1425.62m, 1404.89s, 1378.38s, 1260.00w, 1246.76w, 1147.44w, 1123.82w, 1105.5w, 1088.62w, 1016.79w, 853.35s, 796.46m, 774.28m, 744.39m, 726.07s, 603.13m, 534.67m, 516.83m cm -1 . | [] | [] | ["[Ni(BDC)(1,10-phen)(H 2 O)]‚0.5H 2 BDC", "C 27 H 17 N 2 NiO 7"] | [] | [] | ["BDC--NaN", "1,10-phen--NaN"] | ["180 °C"] | [] | []
j.ica.2013.07.021 | 2.6. Synthesis of [{Zn(bpy) 2 } 2 Mo 6 O 18 (AsO 3 C 6 H 4 NH 2 ) 2 ](5) A solution of MoO 3 (0.191 g, 1.33 mmol), zinc(II) acetate dihydrate (0.050 g, 0.23 mmol), 2,2 0 bipyridine (0.037 g, 0.24 mmol), p-arsanilic acid (0.119 g, 0.55 mmol), ammonium ﬂuoride (0.050 g, 1.35 mmol), and H 2 O (10 mL, 556 mmol) with the mole ratio of 1:0.17:0.18:0.41:1:418 was stirred brieﬂy before heating to 135 °C for 48 h. The initial and ﬁnal pH values were 4 and 4, respectively. Pink blocks suitable for X-ray diffraction were isolated in 60% yield. IR (KBr pellet, cm 1 ): 3433(m), 3329(m), 3224(m), 3059(w), 2365(w), 1591(m), 1564(m), 1504(m), 1490(m), 1473(w), 1440(m), 1316(w), 1289(w), 1175(w), 1156(w), 1093(m), 1020(m), 951(m), 911(s), 882(s), 770(s), 646(s), 588(s), 523(s). Anal. Calc. for C 52 H 44 As 2 Mo 6 N 10 O 24 Zn 2 :C, 30.5; H, 2.15; N, 6.83. Found: C, 29.9; H, 2.01; N, 7.26%. | [] | [] | ["{Zn(bpy) 2 } 2 Mo 6 O 18 (AsO 3 C 6 H 4 NH 2 ) 2", "C 52 H 44 As 2 Mo 6 N 10 O 24 Zn 2"] | ["MoO 3--0.191 g, 1.33 mmol", "zinc(II) acetate dihydrate--0.050 g, 0.23 mmol"] | ["ammonium ﬂuoride--0.050 g, 1.35 mmol"] | ["2,2 0 bipyridine--0.037 g, 0.24 mmol", "p-arsanilic acid--0.119 g, 0.55 mmol"] | ["135 °C"] | ["48 h"] | ["H 2 O--10 mL, 556 mmol"]
zaac.201000368 | [Zn(cpt) 2 ]·0.5DMF·CH 3 CH 2 OH (3): The procedure was the same as that for complex 1 except that MnCl 2 ·4H 2 O was replaced by ZnCl 2 ·4H 2 O (0.10 mol·L –1 ). Upon cooling to room temperature, the yellow crystals were filtered and washed with DMF and ethanol. Yield 58 % (based on Hcpt). Elemental analysis: C 21.50 H 21.50 N 6.50 O 5.50 Zn (524.32): calcd. C 49.21; H 4.10; N 14.88 %; found: C 49.25; H 4.09; N 14.92 %. IR (KBr): ν ˜ = 3415 (w), 1720 (m), 1602 (s), 1510 (s), 1358 (s), 1068 (m), 739 (s), 628 (m) cm –1 .[Co(cpt) 2 ·2H 2 O] (4): The procedure was the same as that for complex 1 except that MnCl 2 ·4H 2 O was replaced by CoCl 2 ·6H 2 O (0.10 mol·L –1 ). Upon cooling to room temperature, the red crystals were filtered and washed with DMF and ethanol. Yield 90 % (based on Hcpt). Elemental analysis: C 18 H 16 CoN 6 O 6 (471.30): calcd. C 45.83; H 3.39; N 17.82 %; found: C 45.85; H 3.45; N 17.84 %. IR (KBr): ν ˜ = 3276 (m), 1607 (s), 1539 (s), 1421 (s), 1098 (m), 773 (m), 507 (m) cm –1 . | [] | [] | ["[Zn(cpt) 2 ]·0.5DMF·CH 3 CH 2 OH", "[Co(cpt) 2 ·2H 2 O]"] | ["ZnCl 2 ·4H 2 O--0.10 mol·L –1", "CoCl 2 ·6H 2 O--0.10 mol·L –1"] | [] | ["Hcpt--NaN"] | [] | [] | ["NaN--NaN", "DMF--NaN", "ethanol--NaN"]
c4ce00733f | [{Cu(μ-L2) 2 (H 2 O) 2 }·2H 2 O] ∝ CP2a and [{Cu(μ-L2) 2 (H 2 O) 2 }·H 2 O] ∝ CP2b were synthesized by carefully adding an aqueous solution of L2 (40 mg, 0.15 mmol) to a methanolic solution of Cu(NO 3 ) 2 ·3H 2 O (36.57 mg, 0.15 mmol) and the solution was left for slow evaporation at room temperature.Aftertwoweekstwotypesofcrystals(greenCP2a and deep blue CP2b)wereobtained.Thecrystalswerewashedindistilled water and finally with methanol and characterized by elemental analysis, X-ray powder diffraction (PXRD) and FTIR. Yield: 38.5 mg (including both the polymorph). Elemental analysis calcd. for CP2a,C 26 H 30 CuN 4 O 12 (%): C 47.74, H 4.62, N 8.57; found: C 48.32, H 4.42, N 8.66 and CP2b,C 26 H 26 CuN 4 O 10 (%): C 50.53, H 4.24, N 9.07; found: C 50.74, H 4.22, N 9.07. FTIR (KBr pellet) for both the polymorphs: 3414, 3314, 3065, 1655s, 1610, 1550s, 1476, 1421, 1387s, 1311, 1269m, 1200, 775s, 689, 675, 669 cm −1 . | [] | ["two weeks"] | ["{Cu(μ-L2) 2 (H 2 O) 2 }·2H 2 O"] | ["Cu(NO 3 ) 2 \n3H 2 O--36.57 mg, 0.15 mmol"] | [] | ["L2--40 mg, 0.15 mmol"] | [] | [] | ["methanol--solution"]
cm049071d | Method I. A mixture consisting of V 2 O 5 (1.25 mmol), LiOH‚ H 2 O (2.5 mmol), 4,4′-bipyridine (1.87 mmol), tetrabutylammonium bromide (1.25 mmol), CoSO 4 ‚7H 2 O (2.5 mmol), and H 2 O (666.66 mmol) in the molar ratio of 1:2:1.5:1:2:533 was placed in a 23-mL Teflon-lined Parr autoclave, which was heated for 72 h in an electric furnace maintained at 135 °C. | [] | [] | ["V 2 O 5"] | ["V 2 O 5--1.25 mmol", "CoSO 4 ‚7H 2 O--2.5 mmol"] | ["LiOH‚ H 2 O--2.5 mmol", "tetrabutylammonium bromide--1.25 mmol"] | ["4,4′-bipyridine--1.87 mmol"] | ["135 °C"] | ["72 h"] | ["H 2 O--666.66 mmol"]
j.molstruc.2017.12.096 | Synthesis of {[Zn(TIPA)(btec)½]H 2 O} n (2). A similar synthetic procedure was employed as is described above for 1. Instead of using Co(NO 3 ) 2 ·6H 2 O, Zn(NO 3 ) 2 ·6H 2 O (0.104 g, 0.35 mmol) was used. Colorless prism-shaped single crystals suitable for X-ray diffraction were obtained in 53% yield (0.052 g) based on TIPA. Anal. Calcd for C 32 H 24 N 7 O 5 Zn: C, 58.95; H, 3.71; N, 15.04%. Found: C, 57.67; H, 3.68; N, 15.32%. IR (KBr, cm −1 ): 3397w, 3148w, 3123w, 2919s, 1614s, 1516s, 1393w, 1307s, 1248m, 1128w, 1059m, 963m, 824m, 750w, 655w, 532w, 496w. | [] | [] | ["{[Zn(TIPA)(btec)½]H 2 O} n", "C 32 H 24 N 7 O 5 Zn"] | ["Zn(NO 3 ) 2 \n6H 2 O--0.104 g, 0.35 mmol"] | [] | ["TIPA--not provided"] | [] | [] | []
j.micromeso.2018.03.020 | Once the reaction cooled to room temperature, the blue-green color mother liquor was decanted, the remaining solids were washed with pyridine, and then by acetonitrile and water to remove all the unreacted materials, and dried in air at room temperature. | [] | [] | [] | [] | [] | [] | [] | [] | ["pyridine--wash", "acetonitrile--wash", "water--wash"]
ejic.201300948 | [{Pd(OAc) 2 } 2 (μ-L2)] (6): L2 (10.0 mg, 0.021 mmol) was dissolved in acetone (1 mL), and this solution was added to an acetone (2 mL) solution of Pd(OAc) 2 (9.6 mg, 0.042 mmol). The mixture was stirred at room temperature for 30 min. The solvent was evaporated to dryness, and the yellow product was dried under vacuum. Yield: 12.4 mg (64%). C 36 H 46 N 8 O 8 Pd 2 ·Me 2 CO (931.6 + 58.1): calcd. C 47.33, H 5.30, N 11.32; found C 47.47, H 5.29, N 11.58. | [] | [] | ["{Pd(OAc) 2 } 2 (μ-L2)", "C 36 H 46 N 8 O 8 Pd 2 ·Me 2 CO"] | ["Pd(OAc) 2--9.6 mg, 0.042 mmol"] | [] | ["L2--10.0 mg, 0.021 mmol"] | [] | ["30 min"] | ["acetone--1 mL", "acetone--2 mL"]
cg501355t | Found: C 9.2 3, H 2.15, N 3.62%. IR (KBr pellet, cm −1 ): 3441m(υ O−H ), 3134m, 2999w(υ C−H ), 2972w, 2928w, 2853w, 2360w, 1608w, 1581w, 1523m, 1468w, 1387w, 1348w, 1107s(υ P−O ), 1082s(υ P−O ), 1067s(υ P−O ), 1034m(υ P−O ), 997m, 939w, 864w, 770w, 683m, 590m, 554w.Synthesis of [Sm(HL)] (3). A mixture of Sm 2 O 3 (0.0343 g, 0.0984 mmol) and H 4 L (0.0455 g, 0.194 mmol) in 8.0 mL of distilled water with the pH value adjusted to 0.65 by adding a few drops of concentrated hydrochloric acid was sealed into a Parr Teﬂon-lined autoclave (23 mL) and heated at 160 °C for 48 h. After slow cooling to room temperature, colorless cryst als were obtained as a homogeneous phase based on powder XRD patterns. Yield: 0.0502 g (68%). Anal. Calc. for C 3 H 8 NO 7 P 2 Sm: C 9.42, H 2.11, N 3.66%. | [] | [] | ["[Sm(HL)]", "C 3 H 8 NO 7 P 2 Sm"] | ["Sm 2 O 3--0.0343 g, 0.0984 mmol"] | [] | ["H 4 L--0.0455 g, 0.194 mmol"] | ["160 \nC"] | ["48 h"] | ["distilled water--8.0 mL"]
j.poly.2010.08.025 | 2.3.2. Cu 2 Cl 4 (L 1 )(DMSO) 2 2DMSO, (1) L 1 (0.32 g, 1.0 mmol) was placed in a ﬂask containing CuCl 2 (0.27 g, 2.0 mmol) in 20 mL of THF. The mixture was then reﬂuxed for 24 h and then allowed to cool down to room temperature. The white precipitate that formed was ﬁltered off and washed with an excess of THF. Yellow crystals were obtained by slow diffusion of ether into a DMSO solution of the compound. Yield: 0.56 g (63%, based on Cu). Anal. Calc. for Cu 2 Cl 4 S 4 O 6 N 4 H 38 C 26 (MW = 899.72): C, 32.92; H, 4.37; N, 6.40. Found: C, 32.85; H, 4.55; N, 6.32%. FTIR (KBr disk, cm 1 ): 3344(w), 3042(m), 1615(s), 1506(m), 1478(s), 1390(s), 1357(m), 1036(s), 956(w), 828(s), 753(s), 569(s). | [] | [] | ["Cu 2 Cl 4 (L 1 )(DMSO) 2 \n2DMSO", "Cu 2 Cl 4 S 4 O 6 N 4 H 38 C 26"] | ["CuCl 2--0.27 g, 2.0 mmol"] | [] | ["L 1--0.32 g, 1.0 mmol"] | ["reflux"] | ["24 h"] | ["THF--20 mL", "DMSO--2 equivalents"]
ic5003226 | Synthesis of [Zn 2 (Tipa)(4,4′-bpdc) 1.5 (H 2 O)(NO 3 )]·2(DMF)·H 2 O (1). A mixture of Tipa (0.0225 g, 0.05 mmol), 4,4′-H 2 bpdc (0.0225 g, 0.08 mmol), Zn(NO 3 ) 2 ·6H 2 O (0.0560 g, 0.2 mmol), one drop of mineralization triethylamine, and DMF/MeOH/H 2 O/DMSO (v:v:v:v 4:1:1:2, 8 mL) was heated in a 20 mL scintillation vial at 120 °C for 24 h and then cooled to room temperature. Colorless block crystals of 1 were obtained and dried in air (38.4 mg, 64% yield, based on Tipa ligand). Elemental analysis for C 54 H 45 O 13 N 9 Zn 2 , Calcd. (%): C, 23.90; H, 1.66; N, 4.65. Found: C, 24.12; H, 1.64; N, 4.71.Synthesis of [Cd(Tipa)Cl 2 ]·2(DMF)·H 2 O (2). A mixture of Tipa (0.0225g, 0.05 mmol), L-proline (0.0115 g, 0.10 mmol), CdCl 2 ·4H 2 O (0.0340 g, 0.2 mmol), and DMF/H 2 O (v:v 2:0.5, 2.5 mL) was heated in a 20 mL scintillation vial at 100 °C for 24 h and then cooled to room temperature. Colorless block crystals of 2 were obtained and dried in air (29.2 mg, 73% yield, based on Tipa ligand). Elemental analysis for C 33 H 35 O 3 N 8 Cl 2 Cd, Calcd. (%): C, 51.16; H, 4.52; N, 14.47. Found: C, 50.85; H, 4.63; N, 14.22. | [] | [] | ["[Zn2(Tipa)(4,4′-bpdc)1.5(H2O)(NO3)]·2(DMF)·H2O", "C54H45O13N9Zn2"] | ["Zn(NO3)2·6H2O--0.0560 g, 0.2 mmol"] | ["mineralization triethylamine--one drop"] | ["Tipa--0.0225 g, 0.05 mmol", "4,4′-H2bpdc--0.0225 g, 0.08 mmol"] | ["120 °C"] | ["24 h"] | ["DMF/MeOH/H2O/DMSO--8 mL"]
s1600536812025287 | The Cd–N and Cd–O bond lengths are 2.358 (4)–2.360 (4) Å and 2.253 (3)–2.511 (3) Å, respectively, which are comparable to those reported for other Cd(II)–O and Cd(II)–N donor complexes (Montney et al., 2007; Li et al., 2011).Experimental A mixture of Cd(NO 3 ) 2 .4H 2 O (0.155 g, 0.50 mmol), succinic acid (0.029 g,0.25 mmol), 1,10-phenanthroline (0.10 g, 0.5 mmol), NaOH (0.02 g,0.5 mmol), and water (10 ml) was stirred at room temperature for 15 min, and then sealed in a 25 ml Teflon-lined, stainless-steel Parr bomb. The bomb was heated at 433 K for 3 days. Upon cooling, the solution yielded single crystals of the title complex in ca 65% yield. Anal.Calcd for C 14 H 12 N 3 O 6 Cd: C,39.04; H, 2.81; N, 9.76. Found: C, 38.73; H, 3.14; N, 9.63. | [] | [] | ["Cd(II)–O and Cd(II)–N donor complex", "C 14 H 12 N 3 O 6 Cd"] | ["Cd(NO 3 ) 2 .4H 2 O--0.155 g, 0.50 mmol"] | ["NaOH--0.02 g, 0.5 mmol"] | ["succinic acid--0.029 g, 0.25 mmol", "1,10-phenanthroline--0.10 g, 0.5 mmol"] | ["433 K"] | ["3 days"] | ["water--10 ml"]
s0108270107054650 | Experimental A solution of HL (0.05 mmol) in CH 3 OH (10 ml) in the presence of excess 2,6-dimethylpyridine (ca 0.05 ml for adjusting the pH value of the reaction system to basic conditions) was carefully layered on top of an aqueous solution (15 ml) of Cu(NO 3 ) 2 (0.1 mmol) in a test tube.Blue single crystals suitable for X-ray analysis appeared at the boundary between CH 3 OH and H 2 O after ca one month at room temperature (yield 30% based on HL). Analysis calculated for C 11 H 10 CuO 4 : C 48.98, H 3.74%; found: C 49.09, H 3.67%. | [] | [] | ["C 11 H 10 CuO 4"] | ["Cu(NO 3 ) 2--0.1 mmol"] | ["2,6-dimethylpyridine--ca 0.05 ml"] | ["HL--0.05 mmol"] | [] | ["one month"] | ["CH 3 OH--10 ml", "H 2 O--15 ml"]
ejic.201201275 | Synthesis of 5: The preparation procedure was similar to that of 1, except that La(NO 3 ) 3 ·6H 2 O was replaced with Sm(NO 3 ) 3 ·6H 2 O.Orange block crystals were filtered off, washed with distilled water, and dried in a desiccator at room temperature to give a yield of 37% with respect to Mo. C 28 H 42 Mo 11 N 4 O 74 PSm 4 V (3357.31): calcd. C 10.08, H 1.25, N 1.67, Mo 31.42, V 1.51; found C 10.03, H 1.19, N 1.62, Mo 31.45, V 1.46. ICP-MS: the concentration of Mo is 3288 ng mL –1 , and that of V is 361 ng mL –1 . On the basis of the concentrations, the ratio Mo/V is 10.96:1.20. | [] | [] | ["5", "C 28 H 42 Mo 11 N 4 O 74 PSm 4 V"] | ["La(NO 3 ) 3 ·6H 2 O--NaN", "Sm(NO 3 ) 3 ·6H 2 O--NaN"] | [] | [] | [] | [] | []
s0022-328x(99)00551-3 | The other, with X= 18-crown-6, was performed in similar fashion. A solution of [K(15-C5) 2 ] 2 [Ti(CO) 6 ]·2py (1.78 g, 1.4 mmol) in pyridine (150 ml) was treated at 0°C with a cold (0°C) solution of PhNNPh (0.26 g 1.4 mmol) in pyridine (20 ml). The reaction mixture turned yellowish–brown at once. After 2 h stirring at 0°C, the solvent was removed in vacuo at 0°C until about 50 ml were left. THF (200 ml) was added. The resulting suspension was ﬁltered and the solvent was removed in vacuo at r.t. THF (50 ml) was added to the residue at 0°C (when starting from [K(18-C-6)] 2 [Ti(CO) 6 ]Et 2 O was used because the solubility of the product in THF is too high). The resulting greenish– brown suspension was ﬁltered, the dark brown– greenish solid was washed with 2×5mlof THF and dried, providing 1.26 g (65% yield) of 1. Anal. | [] | [] | ["[K(15-C5) 2 ] 2 [Ti(CO) 6 ]·2py", "[K(18-C-6)] 2 [Ti(CO) 6 ]Et 2 O"] | ["[K(15-C5) 2 ] 2 [Ti(CO) 6 ]·2py--1.78 g, 1.4 mmol"] | ["Et 2 O--NaN"] | ["PhNNPh--0.26 g, 1.4 mmol"] | [] | [] | ["pyridine--150 ml", "THF--200 ml"]
j.ica.2009.01.024 | 2.5. Synthesis of {[Cd 3 (CH 3 COO) 4 (4,4 0 -bipy) 4 ](Hbs) 2  10H 2 O} n (5) A mixture of Cd(CH 3 COO) 2  2H 2 O (0.134 g, 0.50 mmol), H 3 ssal  2H 2 O (0.126 g, 0.50 mmol), 2,2 0 -bipyridine (0.078 g, 0.50 mmol), 4,4 0 -bipyridine (0.078 g, 0.50 mmol), and water (20 ml) was placed in a 30-ml Teﬂon-lined stainless autoclave and heated at 150 °C for 3 d. It was then slowly cooled to room temperature, and colorless solution was got. Two days later, pale yellow crystals of 5 were obtained. Yield: 72%. Anal. Calc.: C, 41.79; H, 4.28; N, 6.54. Found: C, 41.79; H, 4.32; N, 6.50%. IR (KBr pellet, cm 1 ): 3396(m), 3056(m), 1637(w), 1603(s), 1574(s), 1532(m), 1504(w), 1490(m), 1413(s), 1342(w), 1304(w), 1292(w), 1220(m), 1193(m), 1175(s), 1127(m), 1105(w), 1075(w), 1036(m), 1007(m), 924(w), 836(w), 807(m), 727(w), 702(m), 652(w), 630(m), 580(m), 569(m), 511(w), 492(w). | [] | [] | ["{[Cd 3 (CH 3 COO) 4 (4,4 0 -bipy) 4 ](Hbs) 2 ? 10H 2 O} n", "C, 41.79; H, 4.28; N, 6.54"] | ["Cd(CH 3 COO) 2 ? 2H 2 O--0.134 g, 0.50 mmol"] | [] | ["H 3 ssal ? 2H 2 O--0.126 g, 0.50 mmol", "2,2 0 -bipyridine--0.078 g, 0.50 mmol", "4,4 0 -bipyridine--0.078 g, 0.50 mmol"] | ["150 \nC"] | ["3 d"] | ["water--20 ml"]
c0dt01206h | Synthesis of [Cd 3 (ADA) 3 (bpa) 2 (CH 3 OH)(H 2 O)] n (7) Similar to the preparation of 6, but with pH = 7, and 4,4¢-bipy was replaced by bpa (0.20 mmol, 0.037 g). Colorless block crystals were obtained. Yield: 59% (based upon H 2 ADA). Anal. Calc. (%) for C 67 H 84 Cd 3 N 4 O 14 : C, 53.41; H, 5.62; N, 3.72. Found C, 53.34; H, 5.49; N, 3.57. IR (KBr, cm -1 )for7: 3650(w), 3415(s), 2907(s), 2844(s), 1612(s), 1543(s), 1407(s), 1359(m), 1342(m), 1311(m), 1223(w), 1189(w), 1071(w), 1016(m), 909(w), 877(w), 848(w), 818(m), 760(w), 715(w), 673(m). | [] | [] | ["[Cd3(ADA)3(bpa)2(CH3OH)(H2O)]n", "C67H84Cd3N4O14"] | [] | [] | ["bpa--0.20 mmol, 0.037 g"] | [] | [] | []
cg401469f | Syntheses of 1− 8. Synthesis of {[Ni(OBA)(H 2 MDP)(H 2 O)]· (DMF) 3 } n (1). To a mixture of Ni(NO 3 ) 2 ,H 2 MDP, and H 2 OBA, 2 mL of methanol, 1 mL of DMF, and 1 mL of water were added. The mixture was heated at 120 °C for 72 h in a Teﬂon lined autoclave under autogenous pressure. On slow cooling of the autoclave to room temperature, block shaped green crystals of compound 1 were obtained in 50% yield. IR(400−4000 cm −1 ): 3375 vw (br), 3280 vw (br), 2925 w, 1660 s, 1596 vs (sh), 1546 vw, 1533 vw, 1504 vw, 1423 w, 1394 s, 1298 m, 1238 vs (sh), 1163 s (sh), 1097 m, 1012 m, 879 s (sh), 783 w, 661 m, 536 w. Anal. calcd for 1: C, 54.65; H, 5.69; N, 12.01. Found: C, 54.70; H, 5.72; N, 12.05. | [] | [] | ["{[Ni(OBA)(H 2 MDP)(H 2 O)]· (DMF) 3 } n", "1"] | ["Ni(NO 3 ) 2--not provided"] | [] | ["H 2 MDP--not provided", "H 2 OBA--not provided"] | ["120 °C"] | ["72 h"] | ["methanol--2 mL", "DMF--1 mL", "water--1 mL"]
chem.200500548 | [Mg(cf) 2 ]·2.5 H 2 O (14): The preparation of 14 was similar to that of 10 except that Mg(NO 3 ) 2 ·6H 2 O was used instead of Mn(OAc) 2 ·4H 2 O. Colorless irregular blocks of 14 were obtained in 42% yield. IR (KBr): n˜ = 3378 (br), 3217 (m), 3027 (w), 2997 (w), 2965 (w), 2920 (m), 2841 (w), 1629 (s), 1590 (s), 1562 (s), 1538 (s), 1488 (s), 1461 (m), 1441 (w), 1386 (s), 1341 (m), 1307 (s), 1278 (m), 1261 (s), 1223 (m), 1180 (m), 1119 (m), 1037 (m), 1007 (s), 947 (s), 900 (m), 889 (s), 867 (w), 830 (s), 817 (m), 789 (m), 764 (w), 750 (s), 702 (m), 670 (m), 632 (m), 554 (w), 499 (m), 446 (w), 426 (w) cm 1 ; elemental analysis calcd (%) for C 34 H 39 F 2 MgN 6 O 8.50 : C 55.94, H 5.38, Mg 3.33, N 11.51; found: C 56.05, H 5.40, Mg 3.38, N 11.43.TG analyses: The TG curve of compound 1 is shown in Figure S11a in the Supporting Information. The TG curve of 1 exhibits four stages of weight loss. The first weight loss of 4.52% lies in the temperature range of 135–1858C, corresponding to the release of the non-coordinated and coordinated water molecules (calcd 4.68%). The second weight loss is 32.22% at 315– 4208C; the third step is 23.65% from 420–500 8C, and the last step is 5.10% in the temperature range of 500–6008 C, all assigned to the decomposition of cf and 1,4-bdc ligands (calcd 61.11 %).The residue is BaCO 3 . The total weight loss (65.49%) is in agreement with the calculated value (65.79%).The TG curve of compound 2 (see Figure S11b in the Supporting Information) shows a total weight loss of 71.23 % in the temperature range of 125–6358C, which agrees with the calculated value of 71.83%. The weight loss of 4.43 % at 125–205 8C corresponds to the loss of the non-coordinated and coordinated water molecules (calcd 4.58%). The weight Table 1. Crystal data and structure refinement for 1–14. | [] | [] | ["[Mg(cf) 2 ]·2.5 H 2 O", "C 34 H 39 F 2 MgN 6 O 8.50"] | ["Mg(NO 3 ) 2 ·6H 2 O--not specified"] | [] | [] | [] | [] | []
ejic.200500349 | C 32 H 76 As 2 Li 2 O 4 Si 2 (744.85): calcd. C 51.60, H 10.28; found C 51.03, H 10.28.[(THF)LiAs(H)SitBu 3 ] (3): A 2.5  solution of n-butyllithium in hexane (15 mL) was added dropwise to a solution of tri(tert-butyl)silylarsane (1; 0.58 g, 2.1 mmol) in 15 mL of THF at 0 °C. Whilst warming up to room temp. the solution turned greenish.Recrystallisation from benzene gave 3 (0.53 g, 1.5 mmol, 71 %) as colourless prisms; decomp. above 127 °C. | [] | [] | ["C 32 H 76 As 2 Li 2 O 4 Si 2"] | ["n-butyllithium--2.5 M solution in hexane (15 mL)"] | [] | ["tri(tert-butyl)silylarsane--0.58 g, 2.1 mmol"] | ["0 \t°C", "room temp."] | [] | ["THF--15 mL"]
s10904-005-5540-6 | 2.2.3. Preparation of complex [K(DC18C6-A)] 2 [Pt(mnt) 2 ](3) This synthesis procedure was the same as that for 1 except using K 2 PtCl 4 (0.1038 g, 0.25 mmol) instead of NiCl 2 Æ6H 2 O. Yield, 71% (based on Pt). M.p. 265– 267 C. Anal. Calcd. for C 48 H 72 N 4 K 2 O 12 PtS 4 :C, 44.39; H, 5.59; N, 4.32. found: C, 44.36; H, 5.45; N, 4.29. Selected FT-IR (m/cm )1 ): 2933(s), 2853(s), 2201(s), 1632(m), 1479(m), 1455(m), 1354(m), 1307(m), 1245(m), 1151(m), 1105(vs), 1087(vs), 995(m), 941(m), 918(m), 889(m), 862(m), 837(m), 622(m), 510(m). UV–vis spectra ((CH 3 ) 2 CO, k max , nm): 340, 485. | [] | [] | ["[K(DC18C6-A)] 2 [Pt(mnt) 2 ]", "C 48 H 72 N 4 K 2 O 12 PtS 4"] | ["K 2 PtCl 4--0.1038 g, 0.25 mmol"] | [] | [] | [] | [] | []
c4dt03421j | The product was dissolved in 30 mL of ice water. Hydrochloric acid was added to the solution and the PH value was adjusted to 5, after which a pale-yellow precipitate appeared. The precipitate was collected by filtration, washed with acetone, and oven-dried at 60 °C (4.2 g, yield: 32% based on sodium 4-formylbenzene-1,3-disulfonate). Anal. Calcd for H 2 STP·3H 2 O: C 48.18, H 4.04, N 8.03, O 27.50. Found: C 47.93, H 4.12, N 8.24, O27.15.1 H NMR (DMSO, Fig. S1, ESI†): 8.71 d 2H, 8.66 d 2H, 8.52 s 2H, 8.29 s 1H, 8.03 t 2H, 7.68 d 2H, 7.49 t 2H, 7.23 d 2H. | ["60 °C"] | [] | ["H 2 STP·3H 2 O"] | [] | ["Hydrochloric acid--NaN"] | ["sodium 4-formylbenzene-1,3-disulfonate--NaN"] | [] | [] | ["ice water--30 mL", "acetone--NaN"]
c4ce01359j | Synthesis of {[Cd 2 (bib)(5-Br-H 2 ip) 2 (MeOH)]} n (3) Compound 3 was synthesized using a procedure analogous to that of 1 except that MeOH (6 mL) was used instead of the EtOH (6 mL). Colorless block crystals of 3 that were fi t for single-crystal X-ray analysis were collected (yield: 43%, 10.4 mg). Anal. calc. for C 30 H 28 Br 2 Cd 2 N 4 O 9 : C, 36.99; H, 2.88; N, 5.75. Found: C, 36.92; H, 2.81; N, 5.69. IR (KBr, cm −1 ): 3396(m), 3124(m), 2938(m), 2870(w), 1817(w), 1597(s), 1431(s), 1283(s), 1155(m), 1098( m), 901(m), 777(s), 736(s), 675(m). | [] | [] | ["{[Cd 2 (bib)(5-Br-H 2 ip) 2 (MeOH)]} n", "C 30 H 28 Br 2 Cd 2 N 4 O 9"] | [] | [] | ["bib--NaN", "5-Br-H 2 ip--NaN"] | [] | [] | ["MeOH--6 mL"]
s0020-1693(03)00225-1 | 2.1.2. trans -[Co(NH 3 ) 4 (NO 2 ) 2 ][Bi(EDTA)(H 2 O)]×/ 2H 2 O(II) A solution containing 0.534 g (0.001 mol) trans[Co(NH 3 ) 4 (NO 2 ) 2 ] 2 SO 4 dissolved in a minimum of hot water was added with vigorous stirring to an aqueous solution of Ba[Bi(EDTA)] 2 (prepared from 1.068 g (0.002 mol) of Bi(HEDTA)× /2H 2 O and 0.197 g (0.001 mol) BaCO 3 as described above). After removal of precipitated BaSO 4 , the solution was allowed to stand overnight. The resulting yellow crystalline product was collected by filtration, washed with ethanol and then dried in air. This complex is soluble in water but insoluble in alcohols, acetone, or ether. It can be recrystallized from water solution without change in composition. Yield: 80%. Analytical data for (II): C 10 H 30 BiCoN 8 O 15 : Calc. Bi, 27.13; Co, 7.65; C, 15.59; H, 3.93; N, 14.55. Found: Bi, 26.6; Co, 7.8; C, 15.37; H, Table 2 Distances (A ˚ ) and bond angles (8) for (I), (II) and (III) Distances (I) (II) (III) Bi1 /O2 2.536(13) 2.437(4) 2.501(14) Bi1/O7 2.305(14) 2.413(4) 2.362(12) Bi1 /N3 2.458(15) 2.495(4) 2.421(15) Bi1 /N10 2.408(16) 2.450(4) 2.510(17) Bi1 /O13 2.44(2) 2.494(4) 2.521(15) Bi1/O18 2.367(11) 2.346(3) 2.356(12) Bi1 /O1 a 3.732(12) Bi1 /O2 a 2.822(9) Bi1 /O999 2.670(4) Bi1/O6 a 2.782(4) Bi1/O6 a 2.744(14) Bi1/O17 b 2.790(13) O1 /C1 1.20(3) 1.236 (6) 1.27(2) O2/C1 1.26(3) 1.276(6) 1.24(2) C1/C2 1.44(4) 1.514(8) 1.47(3) C2 /N3 1.48(3) 1.473(6) 1.49(2) N3/C4 1.49(3) 1.486(6) 1.49(2) N3 /C8 1.52(3) 1.436(7) 1.48(2) C4 /C5 1.41(4) 1.509(7) 1.51(3) C5 /O6 1.29(4) 1.244(6) 1.24(2) C5/O7 1.30(3) 1.264(6) 1.31(3) C8/C9 1.47(4) 1.511(8) 1.54(2) C9/N10 1.48(3) 1.511(7) 1.47(3) N10 /C11 1.43(3) 1.480(6) 1.49(2) N10/C15 1.48(2) 1.468(7) 1.47(2) C11/C12 1.32(6) 1.529(7) 1.44(3) C12/O14 1.30(4) 1.239(6) 1.25(3) C12 /O13 1.40(6) 1.265(6) 1.28(3) C15/C16 1.49(2) 1.520(9) 1.51(3) C16/O17 1.22(2) 1.218(6) 1.23(2) C16/O18 1.28(2) 1.289(6) 1.30(2) O7 /Bi1/O18 145.5(5) 148.98(12) 150.5(5) O7/Bi1/N10 83.9(5) 88.24(14) 89.3(5) O18 /Bi1/N10 68.2(4) 68.05(13) 67.6(5) O7 /Bi1/O13 75.6(8) 73.85(15) 74.3(5) O18 /Bi1/O13 109.2(6) 111.17(13) 110.4(5) N10/Bi1/O13 67.0(8) 65.83(14) 67.2(5) O7/Bi1/N3 68.1(7) 66.67(12) 67.4(5) O18/Bi1/N3 84.2(6) 86.71(12) 87.4(5) N10 /Bi1/N3 73.2(6) 72.83(14) 72.0(5) O13/Bi1/N3 128.1(9) 122.59(14) 123.2(5) O7/Bi1/O2 104.9(6) 107.11(13) 107.8(5) O18/Bi1/O2 79.2(4) 73.79(12) 73.5(5) N10 /Bi1/O2 128.1(5) 124.69(13) 123.6(5) O13 /Bi1/O2 164.9(8) 169.21(12) 168.6(4) N3 /Bi1/O2 64.1(6) 66.36(13) 66.8(5) O1 /C1/O2 127(3) 124.1(5) 122(2) O1/C1/C2 116(3) 118.8(5) 115.9(18) O2/C1/C2 117(2) 117.0(5) 121.8(18) C1/C2/N3 113.8(17) 111.7(4) 112.3(16) C2 /N3/C4 109(2) 110.0(4) 106.6(14) C2/N3/C8 120(2) 111.8(4) 110.0(14) C4/N3/C8 105(2) 110.6(4) 109.1(14) C5/C4/N3 112(3) 113.0(4) 108.5(16) O6 /C5/O7 115(4) 124.9(5) 121(2) O6/C5/C4 123(3) 117.9(4) 120(2) O7/C5/C4 121(2) 117.1(4) 118.6(16) C9/C8/N3 111(2) 111.9(4) 108.5(16) C8 /C9/N10 112(2) 110.6(4) 113.9(17) C11 /N10/C9 110(2) 111.0(4) 113.1(16) C11 /N10/C15 108.7(19) 110.9(5) 111.2(15) Table 2 (Continued ) Distances (I) (II) (III) C9 /N10/C15 108.5(18) 110.5(4) 113.7(16) C12 /C11/N10 112(3) 112.2(4) 116.2(19) O14/C12/C11 129(5) 116.9(5) 120(2) O14 /C12/O13 105(5) 125.6(5) 122(2) C11 /C12/O13 126(3) 117.5(4) 117(2) N10 /C15/C16 111.9(14) 112.9(5) 113.1(17) O17/C16/O18 124.7(17) 126.0(6) 124.4(19) O17 /C16/C15 117.8(17) 118.1(5) 118.9(19) O18 /C16/C15 117.5(14) 115.9(5) 116.5(16) (I) a ,1/x ,1/y ,1/z ; (II) a , /x ,1/y , /z ; (III) a , x , (1/2)/y, 1/2/ z ; (III) b , x , 1/2/y , /1/2/z . | [] | [] | ["trans-[Co(NH 3 ) 4 (NO 2 ) 2 ][Bi(EDTA)(H 2 O)]×/ 2H 2 O", "C 10 H 30 BiCoN 8 O 15"] | ["trans[Co(NH 3 ) 4 (NO 2 ) 2 ] 2 SO 4--0.534 g, 0.001 mol", "Bi(HEDTA)× /2H 2 O--1.068 g, 0.002 mol", "BaCO 3--0.197 g, 0.001 mol"] | [] | ["pyridine-2,3-dicarboxylic acid--16.7 mg, 0.10 mmol", "pyridine--0.4 ml"] | ["403 K"] | ["overnight"] | ["hot water--minimum", "ethanol--washed"]
s1063774515010071 | EXPERIMENTAL Synthesis Compounds I and II were synthesized according to the following procedure. A solution of copper(2+) nitrate trihydrate (5 mmol) in ethanol (10 mL) was added to a hot ( 50–55 ° С ) ethanol solution (15 mL) containing 5hydrazinobenzothiazole (5 mmol) and 2acetylpyridine (5 mmol). The reaction mixture was refluxed with continuous magnetic stirring for 40– 50 min. After the resulting brown solution cooled, a dark brown finely crystalline compound precipitated (in 80% yield). This compound was filtered off on a glass filter, washed with ethanol and diethyl ether, and dried in air. The recrystallization of this compound from ethanol gave a mixture of two types of crystals ( I and II ). Dark green single crystals I have a distorted octahedral shape, whereas greenbrown single crystals II are square prisms. Their compositions were deter mined by elemental analysis.For C 14 H 13 N 5 O 4 CuS ( I ) anal. calcd. (%): C, 40.92; H, 3.44; N, 17.05; Cu, 15.46; S, 7.80. | [] | [] | ["C 14 H 13 N 5 O 4 CuS"] | ["copper(2+) nitrate trihydrate--5 mmol"] | [] | ["5hydrazinobenzothiazole--5 mmol", "2acetylpyridine--5 mmol"] | ["50–55 \nC"] | ["40–50 min"] | ["ethanol--10 mL"]
chem.200903053 | Preparation of dimethyl-3-cyanomethyleneglutarate: A mixture of dimethyl-1,3-acetonedicarboxylate (10 g, 57.4 mmol), cyanoacetic acid (6.38 g, 86.1 mmol), ammonium acetate (0.77 g, 1.2 mmol), dry benzene (50 mL) and acetic acid (3.4 mL) was refluxed under stirring for 24 h using a Dean-Stark to remove water the formed in the reaction azeotropically. The reaction mixture was cooled and washed with water (2  15 mL) and then with a saturated NaHCO 3 solution (210 mL). The aqueous washings were extracted with ether (2 20 mL) and the combined organic layers were dried over MgSO 4 , filtered, concentrated and purified by silica gel flash-chromatography, yielding dimethyl-3-cyanomethyleneglutarate (10.3 g, 90% yield) as an oil. | [] | [] | ["dimethyl-3-cyanomethyleneglutarate"] | [] | [] | ["dimethyl-1,3-acetonedicarboxylate--10 g, 57.4 mmol", "cyanoacetic acid--6.38 g, 86.1 mmol", "ammonium acetate--0.77 g, 1.2 mmol"] | ["reflux"] | ["24 h"] | ["dry benzene--50 mL", "acetic acid--3.4 mL"]
j.jssc.2018.07.012 | 2.2.2. Synthesis of [Pb 2 (3pyrCOO) 4 ] n (2) The complex 2 was prepared by the same method as complex 1, with exception that 1H-pyrazole-3-carboxylic acid (0.5 mmol, 0.0560 g) was used as a ligand. Few days later, colorless crystals were formed, ﬁltered oﬀ and dried under vacuum. Yield: 65.8%. Melting point 320– 325 °C. Elemental analysis Calc. (%) for C 16 H 12 N 8 O 8 Pb 2 : C, 22.38; H, 1.41; N, 13.05; Found (%): C, 22.25; H, 1.53; N, 13.17. FT-IR ATR (cm -1 ): 3165 (w, br), 3045 (w, br), 2957 (w, br), 1602 (w), 1574 (m), 1550 (ms), 1533 (m), 1516 (m), 1476 (m), 1456 (m), 1370 (s), 1351 (m), 1340 (ms), 1241 (m), 1098 (w), 1058 (w), 997 (w), 926 (w), 885 (w), 822 (s), 805 (ms), 762 (s), 615 (w), 578 (w). | [] | [] | ["[Pb 2 (3pyrCOO) 4 ] n", "C 16 H 12 N 8 O 8 Pb 2"] | [] | [] | ["1H-pyrazole-3-carboxylic acid--0.5 mmol, 0.0560 g"] | [] | ["few days"] | []
ic060487y | {[Ag(bpa)](PF 6 )} ∞ (2). AgPF 6 (74 mg, 0.29 mmol) dissolved in degassed MeCN-H 2 O (20 mL, 3:1, v/v) was added via cannula to bpa (50 mg, 0.29 mmol) dissolved in degassed MeCN-H 2 O (20 mL, 3:1, v/v) and stirred for 3 days. The resulting solution was reduced in volume to 5 mL, and diethyl ether was added. The white solid that immediately precipitated was filtered and dried in vacuo. Yield: 88 mg (71%). Colorless X-ray quality crystals of 2‚MeCN were grown from the slow diffusion of an iPrOH solution of bpa layered with MeCN and a H 2 O solution of AgPF 6 . Anal.Calcd for C 10 H 9 N 3 F 6 PAg: C, 28.32; H, 2.14; N, 9.91. Found: C, 28.13; H, 2.33; N, 9.84. Selected IR (KBr, cm -1 ): 3403m (bpa), 842s br (PF 6 ), 530m (bpa). | [] | [] | ["{[Ag(bpa)](PF 6)} ∞", "2", "C 10 H 9 N 3 F 6 PAg"] | ["AgPF 6--74 mg, 0.29 mmol"] | [] | ["bpa--50 mg, 0.29 mmol"] | [] | ["3 days"] | ["MeCN-H 2 O--20 mL, 3:1, v/v"]
c7ra08633d | 2.7. Synthesis of [Cd(L 2 )(N 3 ) 2 ] n (4) 0.11 g of ligand L 2 (0.5 mmol) and 0.13 g of Cd(OAc) 2 $2H 2 O (0.5 mmol) were mixed in methanol (15 mL) and stirred for 30 min at room temperature. Then 10 mL aqueous sodium azide (1 mmol, 0.06 g) was added into it slowly. The solution was stirred for 1 hour more. Aer that the solvent was evaporated to make it concentrate and then it was ltered. Finally the colourless block-shaped crystals of 4, suitable for X-ray diﬀraction, were formed aer 6 days on slow evaporation of the ltrate in air. Yield: 76% (based on metal salt). Anal. calcd (%) C 13 H 19 CdN 9 O: C, 36.33; H, 4.46; N, 29.33. Found (%): C, 37.10; H, 4.28; N, 30.70. | [] | [] | ["[Cd(L 2 )(N 3 ) 2 ] n", "C 13 H 19 CdN 9 O"] | ["Cd(OAc) 2 $2H 2 O--0.5 mmol, 0.13 g"] | [] | ["ligand L 2--0.5 mmol, 0.11 g"] | ["room temperature"] | ["6 days"] | ["methanol--15 mL", "aqueous sodium azide--10 mL"]
ic401558f | K 4 [Ni II (NCS) 6 ]·0.25(Me 2 CO), 10. NiCl 2 (580 mg, 4.48 mmol) was suspended in 10 mL of acetone. KSCN (870 mg, 8.95 mmol) was dissolved in 5 mL of acetone and added to the NiCl 2 slurry solution, and the mixture turned immediately blue, and was stirred overnight. The mixture was ﬁltered through Celite to remove the precipitate. The solution was taken to dryness, and a green solid was obtained (yield 650 mg, 25%). IR (KBr):ν CN 2129 (s), 2093 (sh), δ NCS 471 (m) cm −1 . | [] | ["overnight"] | ["K 4 [Ni II (NCS) 6 ]·0.25(Me 2 CO)"] | ["NiCl 2--580 mg, 4.48 mmol"] | [] | ["KSCN--870 mg, 8.95 mmol"] | [] | [] | ["acetone--10 mL"]
j.ica.2020.119648 | Elem. Anal. Calcd. for 1: C, 36.88; H, 2.60%. Found: C, 36.35; H, 2.49%.Calcd. for 2: C, 33.84; H, 1.49%. Found: C, 33.48; H, 1.41%. Calcd. for 3: C, 33.77; H, 1.48%. Found: C, 33.38; H, 1.44%. Calcd. for 4: C, 33.61; H, 1.48%. Found: C, 33.17; H, 1.39%. IR (KBr, cm −1 ) for 1: 3568 (w), 3433 (w), 3090 (w), 2347 (w), 2285 (w), 1589 (s), 1570 (s), 1547 (s), 1476 (w), 1420 (s), 1155 (w), 1105 (w), 1051 (w), 870 (m), 835 (w), 783 (m), 546 (m). For 2: 3568 (w), 3433 (w), 3090 (w), 2345 (w), 2281 (w), 1587 (s), 1574 (s), 1549 (m), 1474 (w), 1418 (s), 1155 (w), 1105 (w), 1051 (w), 870 (m), 835 (w), 783 (w), 544 (m). For 3: 3566 (m), 3447 (m), 3094 (w), 2345 (w), 2281 (w), 1589 (s), 1572 (s), 1549 (m), 1473 (w), 1419 (s), 1156 (w), 1107 (w), 1051 (w), 872 (w), 833 (w), 783 (w), 546 (w). For 4: 3566 (m), 3447 (m), 3088 (w), 2345 (w), 2276 (w), 1589 (s), 1572 (s), 1549 (m), 1476 (w), 1420 (s), 1156 (w), 1103 (w), 1053 (w), 872 (m), 833 (w), 783 (m), 546 (m). | [] | [] | [] | [] | [] | [] | [] | [] | []
ic200272x | The dianionic complex (μ-pdt)[Fe(CO) 2 CN] 2 2 ,(μ-pdt = -S(CH 2 ) 3 S-) synthesized from CO substitution in (μ-pdt)[Fe(CO) 3 ] 2 (1)byCN  , was described as highly water-soluble by Pickett and co-workers in 1999. | [] | [] | ["(μ-pdt)[Fe(CO) 2 CN] 2 2"] | ["(μ-pdt)[Fe(CO) 3 ] 2--1"] | [] | [] | [] | [] | []
c9tc05113a | After a certain amount of time, 3 mL of the solution was taken out for UV-vis measurements and then was poured back after testing. SO@2 with diﬀerent loading amounts of SO was prepared by immersing crystals of 2 into a DMF solution of SO with diﬀerent concentrations for four days. | [] | ["four days"] | [] | [] | ["SO--unknown"] | [] | [] | [] | ["DMF--unknown"]
ejic.200700623 | NaMn[O 3 PCH(OH)CO 2 ] (1): A mixture of Mn(CH 3 COO) 2 ·4H 2 O (0.2536 g, 1.035 mmol), disodium 4,4⬘-bis(2-sulfonatostiryl)biphenyl (Na 2 L; 0.5821 g, 1.035 mmol), NH 4 Cl (2.2102 g, 41.32 mmol), NaF (0.0904 g, 2.153 mmol), (H 2 O 3 P)CH(OH)(CO 2 H) solution (0.5 mL, 2 mmol), and H 2 O (10.0 mL) was heated at 140 °Cfor 96 h. The final mixture was repeatedly rinsed with distilled water under ultrasonic treatment to obtain pure colorless crystals of 1. | [] | [] | ["NaMn[O 3 PCH(OH)CO 2 ]"] | ["Mn(CH 3 COO) 2 \n4H 2 O--0.2536 g, 1.035 mmol"] | [] | ["disodium 4,4⬘-bis(2-sulfonatostiryl)biphenyl (Na 2 L--0.5821 g, 1.035 mmol", "NH 4 Cl--2.2102 g, 41.32 mmol", "NaF--0.0904 g, 2.153 mmol", "(H 2 O 3 P)CH(OH)(CO 2 H) solution--0.5 mL, 2 mmol"] | ["140 °C"] | ["96 h"] | ["H 2 O--10.0 mL"]
zaac.201800229 | After replacing SmCl 3 with TbCl 3 , a clear crystal [Tb(IPBD) 3 (H 2 O)]·DMF·H 2 O(3) was obtained (yield 85 % based on Tb). C 42 H 44 N 7 O 9 Tb: calcd. C 53.07; H 4.63; N 10.32%; found: C 53.05; H 4.65; N 10.33%. IR (KBr): ν ˜ = 3390 w, 3122 w, 1656 s, 1600 s, 1571 s, 1505 s, 1449 s, 1402 s, 1303 s, 1266 m, 1195 w, 1118 w, 1104 w, 1059 m, 1015 w, 999 w, 963 m, 846 m, 770 m, 697 w, 656 w, 568 w, 418 w cm –1 . | [] | [] | ["[Tb(IPBD) 3 (H 2 O)]·DMF·H 2 O"] | ["TbCl 3--NaN"] | [] | ["IPBD--NaN"] | [] | [] | ["DMF--NaN", "H 2 O--NaN"]
cg800947z | The [Mn 3 ] precursor was synthesized by reacting Mn(ClO 4 ) 2 · 6H 2 O and Et-saoH 2 in MeOH in the presence of a Et 4 NOH. X-ray quality crystals of [Mn III 3 O(Et-sao) 3 (MeOH) 3 ](ClO 4 ) ([Mn 3 ], 1) (EtsaoH 2 ) ethyl-salicylaldoxime) were obtained in approximately 30% yield. Complex 1 18 (Figure 1) crystallizes in the rhombohedral space group R3 j and consists of a [Mn III 3 (µ 3 -O)] 7+ triangular unit with the three Et-sao 2ligands bridging in a η 1 :η 1 :η 1 :µ-fashion along the edges of the [Mn 3 ] core. A 3-fold inversion axis which is perpendicular to the [Mn 3 ] mean plane passes through the central µ 3 -O 2(O2), the perchlorate chlorine atom (Cl17), and one of the ClO 4 oxygen atoms (O19). A MeOH molecule is attached to each Mn III ion, with all three being oriented on the same side of the triangular unit which is further capped by a η 1 :η 1 :η 1 :µ 3 weakly coordinated ClO 4 anion [Mn1-O18 ) 2.550 Å] on the opposite side. In this arrangement, each Mn III ion adopts a distorted octahedral geometry and displays Jahn-Teller (JT) elongation, as expected for high-spin 3d 4 ions in near octahedral geometry. The central µ 3 -O 2ion deviates by about 0.18 Å from the [Mn 3 ] plane toward the terminally bound MeOH molecules, while the phenyl * Authors to whom correspondence should be addressed. E-mail: gspapaef@ chem.uoa.gr. Fax: 30-210-727-4782 (G.S.P.). E-mail: ebrechin@staffmail.ed.ac.uk. | [] | [] | ["[Mn III 3 O(Et-sao) 3 (MeOH) 3 ](ClO 4 )", "[Mn 3 ]"] | ["Mn(ClO 4 ) 2 · 6H 2 O--not specified"] | ["Et 4 NOH--not specified"] | ["Et-saoH 2--not specified"] | [] | [] | ["MeOH--not specified"]
c9nj03530c | (%) calcd for C 46 H 26 Cd 2 N 4 O 8 : C, 55.96; H, 2.65; N, 5.67. Found (%): C, 55.89; H, 2.73; N, 5.71. IR (KBr pellet, cm 1 ): 3427 (m), 1680 (vs), 1567 (s), 1515 (m), 1402 (vs), 1341 (m), 1303 (s), 1143 (m), 996 (m), 854 (w), 765 (w), 722 (w), 628 (w), 557 (w) (Fig. S1, ESI†). | [] | [] | ["C 46 H 26 Cd 2 N 4 O 8"] | [] | [] | [] | [] | [] | []
s11243-016-0114-8 | Synthesis of [Co(L)(DCTP)] n (2) The method of synthesis for CP 2 was similar to that for CP 1, except that Co(OAc) 2 4H 2 O (24.9 mg, 0.1 mmol) was used instead of Ni(OAc) 2 4H 2 O. Red block crystals of 2 were obtained with a yield of 42.6% [based on Co(OAc) 2 4H 2 O].Anal. Calc. for C 28 H 20 CoCl 2 N 4 O 4 (M r = 606.31): C, 55.47; H, 3.32; N, 9.24%. Found: C, 55.5; H, 3.3; N, 9.3%. IR (KBr, cm -1 ): 2924m, 1592s, 1520s, 1443w, 1369s, 1233s, 1105w, 823m, 741s, 658m, 578w, 496m. | [] | [] | ["[Co(L)(DCTP)] n", "C 28 H 20 CoCl 2 N 4 O 4"] | ["Co(OAc) 2 ?4H 2 O--24.9 mg, 0.1 mmol"] | [] | ["L--not specified", "DCTP--not specified"] | [] | [] | []
ic501704g | 8: Yield, 40 mg, 63% (based on Cu). Light-green crystalline compound soluble in ethanol, methanol, acetonitrile- and water. Anal. | [] | [] | [] | [] | [] | [] | [] | [] | []
b413084g | Preparation of the complexes Ligand HL. The ligand LH was prepared by reﬂuxing benzoylacetone (0.811 g, 5 mmol) and 2-dimethylaminoethylamine (0.545ml, 5 mmol) in 30 ml of methanol for half an hour.Then the resulting mixture gave a yellow solution containing the tridentate ligand (LH). This methanolic solution containing the ligand (HL) was used without further puriﬁcation. | [] | [] | [] | [] | [] | ["benzoylacetone--0.811 g, 5 mmol", "2-dimethylaminoethylamine--0.545 ml, 5 mmol"] | [] | ["half an hour"] | ["methanol--30 ml"]
j.ica.2019.05.036 | (m), 799 (vs), 778 (s), 740 (s), 707 (s), 655 (m) cm –1 . The product converted back to 1 after a treatment in DMF at 90°C (2 d) as characterized by IR spectrum and powder X-ray diffraction pattern. 2.3.4. Direct synthesis of 3 The reaction mixture was obtained combining 6.0 mL of a 0.50 M aqueous solution of hydrated gadolinium nitrate (0.30 mmol Gd), 2,5-dihydroxyterephthalic acid (0.091 g, 0.46 mmol) and 9.00 mL of a 0.1 M standard aqueous solution of NaOH (0.900 mmol of NaOH) in a Parr Teflon-lined stainless-steel autoclave (30 mL). The vessel was sealed and transferred in an oven where it was heated to 140°C for 12 h. The brownish crystalline product, mainly single block crystals, was filtered and air dried. (0.127 g; 83 % yield). El. Anal.: Found: C 27.6, H 2.7. Calc. for {[Gd 2 (H 2 L) 3 (H 2 O) 6 ] · 2H 2 O} n , C 12 H 14 O 13 Gd: C 27.5, H 2.7 %. ATR IR, solid (4000-650 cm –1 ): 3480-2920 (br), 1680 (vw), 1636 (vw), 1564 (m), 1558 (m), 1516 (m), 1506 (m), 1496 (m), 1455 (s), 1435 (s), 1354 (m), 1318 (m), 1279 (m), 1245 (m), 1215 (s), 1124 (w), 1063 (vw), 998 (w), 902 (vw), 879 (m), 823 (m), 816 (m), 799 (vs), 778 (s), 739 (s), 705 (s), 656 (m) cm –1 . | [] | [] | ["{[Gd 2 (H 2 L) 3 (H 2 O) 6 ] · 2H 2 O} n", "C 12 H 14 O 13 Gd"] | ["hydrated gadolinium nitrate--0.30 mmol Gd"] | [] | ["2,5-dihydroxyterephthalic acid--0.091 g, 0.46 mmol"] | ["140 \nC"] | ["12 h"] | ["NaOH--0.900 mmol"]
s11243-009-9292-y | Bis(cis-O,O 0 -1,2-ethanediyl-bis(oxamato-O,O)copper(II)) tetrahydrate, Cu 2 (H 2 oeo) 2 (H 2 O) 4 , 2 To a stirring suspension of 1 (1.59 g, 6.11 mmol) in water (10 mL) at 75 °C, a solution of NaOH (0.60 g, 14.6 mmol) in water (5 mL) was added in a dropwise fashion. The solution was stirred for 1 h and allowed to cool to room temperature [This solution contains the compound Na 2 (H 2 oeo) which may be obtained as a solid if the solution is made more concentrated]. At this stage, the solution of (H 2 oeo) 2was ﬁltered to remove any particulate impurities. A solution of CuCl 2 (H 2 O) 2 (1.00 g, 6.1 mmol) was then added, and the mixture was stirred for a further hour. A turquoise solid that formed was collected by ﬁltration, washed with water and dried in air (yield, 1.16 g, 58%). CuC 6 H 10 O 8 N 2 requires C, 23.89; H, 3.34; N, 9.29. | [] | [] | ["Cu 2 (H 2 oeo) 2 (H 2 O) 4", "CuC 6 H 10 O 8 N 2"] | ["CuCl 2 (H 2 O) 2--1.00 g, 6.1 mmol"] | [] | ["1--1.59 g, 6.11 mmol", "NaOH--0.60 g, 14.6 mmol"] | ["75 \nC"] | ["1 h", "1 hour"] | ["water--10 mL"]
b702235b | Ru–Er(B), {[Ru(phen)(CN) 4 ] 3 [Er(phen)(H 2 O) 3 ] 2 (H 2 O) 14 } ∞ .A solution of Er(NO 3 ) 3 ·5H 2 O (4.43 mg, 0.01 mmol) and 1,10phenanthroline (1.8 mg, 0.01 mmol) in acetone–water (1 : 4, 5cm 3 ) was added to a solution of K 2 [Ru(phen)(CN) 4 ] (8.0 mg, 0.015 mmol) in water (5 cm 3 ). Slow evaporation of the resulting solution afforded orange crystals suitable for X-ray diffraction studies. The crystals were ﬁltered off, washed with water and acetone and dried in air. Yield: 7.0 mg, 64%. Found: C, 40.3; H, 3.3; N, 14.0%. Calc. for Ru–Er(B) + acetone (C 75 H 86 Er 2 N 22 O 21 Ru 3 ): C, 39.7; H, 3.8; N, 13.6. IR data (KBr, cm −1 ): 3412vs,br, 2107sh, 2063vs, 1626m, 1592sh, 1578sh, 1520w, 1497w, 1425m, 1344w, 1143w, 1105w, 848m, 776w, 726m, 640w, 550w. | [] | [] | ["Ru–Er(B)"] | ["Er(NO 3 ) 3 ·5H 2 O--4.43 mg, 0.01 mmol", "K 2 [Ru(phen)(CN) 4 ]--8.0 mg, 0.015 mmol"] | [] | ["1,10phenanthroline--1.8 mg, 0.01 mmol"] | [] | [] | ["acetone–water--1 : 4, 5cm 3", "water--5 cm 3"]
ic0490268 | This procedure yielded crystalline products. The solids were washed with acetonitrile and diethyl ether and dried at room temperature.[Ag(Ts3mepy)] n (1). Method A. Electrolysis of an acetonitrile solution (50 mL) containing N-(3-methyl-2-pyridyl)-p-toluenesulfonamide (HTs3mepy) (0.150 g, 0.565 mmol) at 7 V and 10 mA for 1.5 h dissolved 67.6 mg of metal (E f ) 1.12 mol‚F -1 ).During the electrolysis hydrogen was evolved at the cathode. Air concentration of the resulting solution yielded white crystals (0.18 g, 86%) of [Ag(Ts3mepy)] n (1) suitable for X-ray studies. | [] | [] | ["[Ag(Ts3mepy)] n", "1"] | [] | [] | ["N-(3-methyl-2-pyridyl)-p-toluenesulfonamide--0.150 g, 0.565 mmol"] | [] | ["1.5 h"] | ["acetonitrile--50 mL"]
s010827010701459x | Experimental For the synthesis of compound (I), equimolar quantities (1 mmol of each component) of beryllium sulfate tetrahydrate and 4-oxo-4Hpyran-2,6-dicarboxylic acid were dissolved in doubly distilled water (20 ml). Slow evaporation at ambient temperature yielded, after 19 d, pale-yellow prismatic crystals of (I) (yield 94%). Analysis for (I) found: C 32.0, H 3.8%; C 7 H 10 BeO 10 requires: C 31.9, H 3.8%. | [] | [] | ["C 7 H 10 BeO 10"] | ["beryllium sulfate tetrahydrate--1 mmol"] | [] | ["4-oxo-4Hpyran-2,6-dicarboxylic acid--1 mmol"] | [] | ["19 d"] | ["doubly distilled water--20 ml"]
j.solidstatesciences.2009.11.015 | 2.3.3. {[Mn(L 5 )(H 2 O) 2 (SCN) 2 ](H 2 O)} n (3) An analogous way to 1 was used by replacing L 2 with L 5 (0.240 g, 0.5 mmol). Yield: 69%. Anal. Calcd. for C 28 H 26 MnN 8 O 3 S 4 : C, 47.65; H, 3.71; N, 15.88. Found: C, 47.63; H, 3.84; N, 15.84%. Main IR (KBr, cm 1 ): 3418(bw), 2066(vs), 1599(w), 1564(s), 1542(s), 1483(w), 1406(m), 1347(m), 1323(w), 1202(w), 1181(w), 837(w), 724(w), 700(w). | [] | [] | ["{[Mn(L 5 )(H 2 O) 2 (SCN) 2 ](H 2 O)} n", "C 28 H 26 MnN 8 O 3 S 4"] | [] | [] | ["L 5--0.240 g, 0.5 mmol"] | [] | [] | []
j.jfluchem.2004.05.007 | reactor. The reaction was continued in this manner until about 215 g of PSEPVE was fed to the reactor to complete stage-1 of the polymerization. The feeding of PSEPVE was then discontinued to start stage-2 of the polymerization. For stage-2 of the polymerization, VF 2 was fed to the reactor at about the rate at which it was consumed maintaining about 300 psi pressure in the reactor, until an overall total of 333 g VF 2 had been fed to the reactor. The total polymerization time for the combined stage-1 and stage-2 was about 2.6 h. | [] | [] | [] | [] | [] | [] | [] | ["2.6 h"] | []
b617348a | Experimental Preparations Synthesis of H 2 pmdc·2H 2 O (1), KHpmdc (2) and K 2 pmdc (3).The pmdc ligand was prepared strictly following the procedures previously reported, 10 obtaining the anhydrous KHpmdc (2)acid salt, instead of the diprotic species indicated by the authors.Recrystallization of compound 2 was carried out using a mixture of water and 2-propanol (2 : 3) to give X-ray suitable colourless crystals. Compounds 1 and 3 were prepared by shifting the pH of an aqueous solution of 2 with HNO 3 (pH = 1) and KOH (pH = 8.0), respectively. Single crystals of 1 were obtained by the recrystallization of the crude product in a mixture of water and methanol (3 : 1), while compound 3 was crystallized by the slow diffusion of 1-butanol into an aqueous solution of the neutral salt. | [] | [] | ["H 2 pmdc·2H 2 O", "KHpmdc", "K 2 pmdc"] | [] | [] | [] | [] | [] | []
c4dt01086h | Preparation of complexes 1 and 2 {[Co 5 (μ 3 -OH) 2 (m-pda) 3 (bix) 4 ]·2ClO 4 } n (1). A mixture of m-pda (0.20 mmol, 38.8 mg), bix (0.10 mmol, 23.8 mg), Co(ClO 4 ) 2 ·6H 2 O (0.20 mmol, 73.2 mg), NaOH (0.2 mmol, 8 mg) and H 2 O (10 mL) was placed in a 25 mL Teflon-lined stainless steel vessel, heated to 140 °C for 120 h, and then the reaction system was cooled to room temperature and purple block crystals were obtained. Yield: 37.0 mg, 45% (based on Co( II)). | [] | [] | ["{[Co 5 (μ 3 -OH) 2 (m-pda) 3 (bix) 4 ]·2ClO 4 } n"] | ["Co(ClO 4 ) 2 ·6H 2 O--0.20 mmol, 73.2 mg"] | ["NaOH--0.2 mmol, 8 mg"] | ["m-pda--0.20 mmol, 38.8 mg", "bix--0.10 mmol, 23.8 mg"] | ["140 \n°C"] | ["120 h"] | ["H 2 O--10 mL"]
j.molstruc.2008.03.034 | Synthesis of [Ni(BDC)(L)](3). The mixture of NiSO 4 6H 2 O (0.26 g, 1.0 mmol), 1,4-H 2 BDC (0.17 g, 1.0 mmol) and L (0.21 g, 1.0 mmol) was dissolved in 8 mL of distilled water. The pH value was then adjusted to 5.5 with 1 M NaOH solution and the resulting mixture was transferred and sealed in a 25 mL Teﬂon-lined stainless steel vessel. | [] | [] | ["[Ni(BDC)(L)](3)"] | ["NiSO 4 ?6H 2 O--0.26 g, 1.0 mmol"] | [] | ["1,4-H 2 BDC--0.17 g, 1.0 mmol", "L--0.21 g, 1.0 mmol"] | [] | [] | ["distilled water--8 mL"]
zaac.200900150 | Cobalt thiocyanate and cadmium perchlorate hexahydrate were commercially obtained. 3,4'-dipyridylketone was synthesized by the reaction of 4-lithiopyridine with ethyl isonicotinate, in a modification of the published procedure [15]. Water was deionized above 3 MΩ·cm –1 in-house. Elemental analysis was carried out by using a Perkin–Elmer | [] | [] | [] | ["cobalt thiocyanate--NaN", "cadmium perchlorate hexahydrate--NaN"] | [] | ["3,4'-dipyridylketone--NaN"] | [] | [] | ["water--NaN"]
j.jinorgbio.2008.06.015 | Slow evaporation of an aqueous solution yielded single crystals.Anal. calc. for C 9 H 7 CuF 3 N 4 O 2 S (355.79 g/mol): C 30.4, H 2.0, N 15.7, S 9.0; found C 30.0, H 2.2, N 15.7, S 8.6. Molar conductivity of 5  10 4 M solutions in water (dimethylformamide) at 25 °C: K M = 78.5 (50) X 1 cm 2 mol 1 . Selected IR bands (cm 1 , KBr): 3455 m, 3272 m, 3113 b,m, 1687 b,s and 1672 sh,s m (C@O), 1627 s, 1607 s, 1587 w, 1562 m, 1490 m, 1446 vs, 1434 vs, 1418 vs,sh, 1323 s, 1300 m, 1230 m, 1202 sh,s and 1183 vs and 1143 vs ( m 1 and m 2 ,CF 3 ), 1171 vs, 919 m, 880 w, 844 m and 793 m and 729 s ( m 3 and m 4 ,CF 3 ), 738 m, 627 w, 519 m, 451 m. UV–vis, k max in nm: reﬂectance spectrum on solid sample, 267 sh, 390 sh, 430 sh, 606 b, 740 b,sh. EPR (X-band, solid sample): RT–120 K, g 1 = 2.182, g 2 = 2.043, g 3 = 2.028. | [] | [] | ["C 9 H 7 CuF 3 N 4 O 2 S"] | [] | [] | [] | [] | [] | ["water--NaN", "dimethylformamide--NaN"]
c6dt03595g | Typical yields were in the 40–45% range (based on the Cu II available). Analytical data, calcd for C 28 H 42 Cu 2 N 2 O 8 (found values are in parentheses): C 50.82 (52.95), H 6.41 (6.59), N 4.23 (4.09)%. IR bands (KBr, cm −1 ): 2966sh, 2954m, 2940sh, 2918w, 1602s, 1505w, 1488m, 1454w, 1422s, 1359m, 1354m, 1224m, 1142w, 1040w, 964m, 894w, 866m, 790m, 754m, 618m, 442m, 414w. Raman peaks (cm −1 ): 3102w, 3064w, 2985w, 2960w, 2924m, 2874w, 1589m, 1532w, 1487w, 1455w, 1422m, 1379s, 1364s, 1296m, 1213m, 1146w, 1048w, 1023w, 941w, 895w, 868w, 808s, 775s, 637w, 540m, 441m, 415w, 325w, 214s, 192s, 157w. Solid-state UV/VIS bands (nm): 652, 410, 330, 290. UV/VIS bands in Me 2 CO (nm): 645wb, 315, 310, 305. | [] | [] | ["C 28 H 42 Cu 2 N 2 O 8"] | [] | [] | [] | [] | [] | []
b817993j | For the rehydration process the dehydrated single crystals 1a and 2a were exposed to ambient air (humidity ca. 60%) at room temperature, respectively. At these conditions they turned back to the original complexes 1 0 and 2 0 in 3 d. Moreover, the dehydrated crystals 1a and 2a were, respectively, immersed in a mixture solution of water–methanol (1 : 1), they also turned back to 1 0 and 2 0 in 2 d. Anal. Calcd for C 26 H 17.2 CoN 10 O 2.6 1 0 :C, 54.76, H, 3.04, N, 24.56%. Found: C, 54.47, H, 3.16, N, 24.41%. | [] | [] | ["1a", "2a", "1 0", "2 0", "C 26 H 17.2 CoN 10 O 2.6"] | [] | [] | [] | [] | ["3 d", "2 d"] | ["water–methanol (1 : 1)--mixture solution"]
ic070194k | {[Co(L2)(H 2 O) 3 ](ClO 4 ) 2 ‚H 2 O} ∞ ,4‚H 2 O. Co(ClO 4 ) 2 ‚6H 2 O (85 mg, 0.23 mmol) dissolved in degassed MeCN (25 mL) was added via cannula to L2 (49 mg, 0.23 mmol) dissolved in MeCN (25 mL). The orange solution was stirred overnight and was concentrated to ∼10 mL. Diethyl ether (50 mL) was added resulting in the formation of a pink precipitate which was filtered and dried (0.10 g, 96%). Light-orange X-ray quality crystals were grown from the slow diffusion of a CHCl 3 solution of L2 (20 mg, 0.092 mmol) layered with ethyl acetate into a MeCN solution of Co(ClO 4 ) 2 ‚ 6H 2 O (38 mg, 0.10 mmol). Found (crystals): C, 26.07; H, 3.56; N, 4.89; S, 5.68. Calcd for C 12 H 12 N 2 SCoCl 2 O 8 : C, 26.39; H, 3.69; N, 5.13; S, 5.87%. MS (ESIMS + ) m/z (%): 374 (100) [Co(L2)ClO 4 ] + and 590 (35) [Co(L2) 2 ClO 4 ] + . Selected IR (KBr/crystals)/ cm -1 : 1636 (m), 1491 (w) (L2), 1454 (w) (L2), 1418 (m), 1108 (s, br) (ClO 4 ), 698 (w) (L2), 626 (s) (ClO 4 ). UV-vis (BaSO 4 ) (relative absorption) 21 500 (100), 9440 (50), 7920 (54), 6645 (38), 5724 (21), 5530 (17) cm -1 ; (MeCN) (/L mol -1 cm -1 ) 21 050 (12), 9400 (3.4), 8430 (3.2) cm -1 . | [] | [] | ["{[Co(L2)(H 2 O) 3 ](ClO 4 ) 2 ‚H 2 O} ∞", "Co(ClO 4 ) 2 ‚6H 2 O"] | ["Co(ClO 4 ) 2 --85 mg, 0.23 mmol"] | [] | ["L2--49 mg, 0.23 mmol"] | [] | ["overnight"] | ["MeCN--25 mL", "diethyl ether--50 mL", "CHCl 3 solution--not specified", "ethyl acetate--not specified"]
c2ce25283j | Found: C, 18.75; H, 4.19.Synthesis of {[Cu 5 (g 8 -HL I ) 2 ?10H 2 O]?(H 2 O) 4 } 3 n (3) 2 ml aqueous solution of CuSO 4 ?5H 2 O (0.15 mmol, 37.5 mg) was slowly added to H 6 L (0.05 mmol, 17.4 mg) and 4-aminopyridine (0.1 mmol) in 4 ml aqueous solution. The mixture was ultrasonicated for 10 min. The resulting solution was clear and allowed to stand in air at room temperature. After one week, the well-shaped blue hexagonal single crystals were obtained with yield 31.8% based on H 6 L. FT-IR (KBr, cm 21 ) 3382(s), 1733(m), 1602(vs), 1542(vs), 1435(s), 1394(m), 1325(m), 1213(m), 1036(w), 984(w), 908(w), 854(w), 769(w), 706(w), 517(w), 519(w): Anal. | [] | [] | ["{[Cu 5 (g 8 -HL I ) 2 ?10H 2 O]?(H 2 O) 4 } 3 n", "NaN"] | ["CuSO 4 ?5H 2 O--0.15 mmol, 37.5 mg"] | [] | ["H 6 L--0.05 mmol, 17.4 mg", "4-aminopyridine--0.1 mmol"] | [] | ["one week"] | ["aqueous solution--4 ml"]
j.ica.2006.06.029 | 2.2.12. Synthesis of [Nb(NDipp)(MeCalix)] (15) A solution of [NbCl 2 (MeCalix)] (950 mg, 1.00 mmol) in toluene (30 ml) and a solution of LiNHDipp (366 mg, 2.00 mmol) in tetrahydrofurane (30 ml) were cooled to 40 °C, then combined and stirred for 2 h at this temperature. Afterwards, the solution was allowed to reach room temperature within 12 h and all volatiles were removed in vacuo. The residue was dissolved in 10 ml hexane and undissolved components were ﬁltered oﬀ. The solvent of the ﬁltrate was removed in vacuo, the remaining yellow residue was washed with 5 ml cold pentane (20 °C) and dried in vacuo. Yield: 451 mg (49%) yellow powder. Single crystals were obtained from concentrated solutions of the product in hexan e at 40 °C. C 57 H 72 NNbO 4 [928.11]. EI/ MS m/z (%): 927.4 (100) [M] + , 912.4 (11) [M  CH 3 ] + , 753.3 (5) [M  C 12 H 17 N] + . IR (KBr [cm 1 ]): 1753 w, 1598 w, 1477 s, 1428 m, 1358 m, 1299 s, 1266 s, 1205 s, 1115 m, 992 m, 918 m, 871 w, 824 m, 795 s, 752 m, 676 w, 590 w, 554 m, 506 w, 429 w. | [] | ["12 h"] | ["[Nb(NDipp)(MeCalix)]"] | ["[NbCl 2 (MeCalix)]--950 mg, 1.00 mmol"] | [] | ["LiNHDipp--366 mg, 2.00 mmol"] | ["40 °C"] | ["2 h"] | ["toluene--30 ml", "tetrahydrofurane--30 ml", "hexane--10 ml", "pentane--5 ml"]
a904383g | Hg(tcm) 2 . Solutions of Hg(ClO 4 ) 2 ⴢ3H 2 O (25 mg, 0.055 mmol) in 10 cm 3 of acetonitrile and [Me 4 N][tcm] (18 mg, 0.11 mmol) in 10 cm 3 of acetonitrile were combined to give colourless crystalline needles of Hg(tcm) 2 (11.3 mg, 0.030 mmol, 55% yield). | [] | [] | ["Hg(tcm) 2"] | ["Hg(ClO 4 ) 2 ⴢ3H 2 O--25 mg, 0.055 mmol"] | [] | ["[Me 4 N][tcm]--18 mg, 0.11 mmol"] | [] | [] | ["acetonitrile--10 cm 3"]
00958972.2014.927062 | 2.2.1. {[Cu 2 (O 2 N-ipO) 2 (H 2 O) 2 ]·(H 2 dpa)} n (1). A mixture of Cu(NO 3 ) 2 ·3H 2 O (0.0495 g, 0.2 mM), O 2 N-btcH (0.0255 g, 0.1 mM), dpa (0.0171 g, 0.1 mM), NaOH (1.0 mL, 0.1 M L −1 ), and H 2 O (9 mL) was stirred under air for 15 min and then sealed in a 25 mL Teﬂonlined stainless steel vessel. After heating for 96 h at 160 °C, the reaction system was cooled to room temperature and blue needle-like crystals of 1 were collected by ﬁltration, washed with water, and dried in air. Yield: 53%. Anal. Calcd for C 26 H 19 N 5 O 16 Cu 2 : C, 39.80; H, 2.44; N, 8.93%. Found: C, 39.78; H, 2.41; N, 8.94%. IR (KBr pellet, cm −1 ): 3430(m), 3093 (m), 1607(s), 1563(m), 1448(m ), 1344(m), 1096(m), 839(m), 743(m). | [] | [] | ["{[Cu 2 (O 2 N-ipO) 2 (H 2 O) 2 ]·(H 2 dpa)} n", "C 26 H 19 N 5 O 16 Cu 2"] | ["Cu(NO 3 ) 2 ·3H 2 O--0.0495 g, 0.2 mM"] | ["NaOH--1.0 mL, 0.1 M L −1"] | ["O 2 N-btcH--0.0255 g, 0.1 mM", "dpa--0.0171 g, 0.1 mM"] | ["160 \nC"] | ["96 h"] | ["H 2 O--9 mL"]
cg201369g | (H 3 O + )[Co(L md ) 2 ](3 P ). This complex was again synthesized in a similar manner as discussed for complex 1 P with following reagents: H 2 L md : 0.100 g (0.24 6 mmol); NaH: 0.011 g (0.493 mmol), [Co(H 2 O) 6 ](ClO 4 ) 2 0.045 g (0.123 mmol). Yield: 0.155 g (75%).Anal. Calcd for H 3 O + ·C 42 H 26 CoN 6 O 12 ·2H 2 O: C, 54.79; H, 3.61; N, 9.13. found: C, 54.94; H, 3.19; N, 9.47.1 H NMR (300 MHz, DMSOd 6 ): δ 5.85 (s, 4H, −CH 2 −), 6.09 (d, J = 8.0 Hz, 2H, H 12 ), 6.17 (s, 2H, H 9 ), 6.47 (d, J = 8.1 Hz, 2H, H 13 ), 7.65 (d, J = 7.7 Hz, 2H, H 3 and H 5 ), 8.03 (t, J = 7.6 Hz, 1H, H 4 ). | [] | [] | ["(H 3 O + )[Co(L md ) 2 ](3 P )", "H 3 O + ·C 42 H 26 CoN 6 O 12 ·2H 2 O"] | ["[Co(H 2 O) 6 ](ClO 4 ) 2--0.045 g, 0.123 mmol"] | [] | ["H 2 L md--0.100 g, 0.246 mmol", "NaH--0.011 g, 0.493 mmol"] | [] | [] | []
zaac.201700254 | Sr 2 [C 3 N 3 O 3 ]OH (9): Cyanuric acid (1 mmol, 129.1 mg, Merck, 98%), NaOH (10 mmol, 400 mg, VWR Chemicals, 99 %) and 2 mL demineralized H 2 O were placed into a a PTFE digestion vessel (10 mL, BOLA). The vessel was sealed, heated at 120 °C in a preheated compartment dryer for 15 min and subsequently allowed to cool until luke warm. SrCl 2 ·6H 2 O (1.5 mmol, 400.0 mg, Aldrich, 99 %) was dissolved in 2 mL demineralized H 2 O and poured into the digestion vessel, which was closed immediately afterwards. The vessel was placed again in the preheated compartment dryer (120 °C) and left there for 17 h. Afterwards, it was allowed to cool to room temperature.Colorless crystals suitable for single-crystal xrd were directly picked from the obtained dispersion.Sr[HC 3 N 3 O 3 ]·2H 2 O (10): Sr[HC 3 N 3 O 3 ]·3H 2 O was obtained via slow interdiffusion metathesis as described above was filtered off from the Tabl e 1. Masses (volumes), purity and supplier of the chemicals employed during the syntheses of Sr[H 2 C 3 N 3 O 3 ] 2 ·4H 2 O(7), Ba 3 [H 2 C 3 N 3 O 3 ] 2 [HC 3 N 3 O 3 ] 2 ·4H 2 O(11), Ca[HC 3 N 3 O 3 ]·3.5H 2 O(6), and Sr[HC 3 N 3 O 3 ]·3H 2 O(8). | [] | [] | ["Sr 2 [C 3 N 3 O 3 ]OH (9)"] | ["SrCl 2 ·6H 2 O--1.5 mmol, 400.0 mg"] | ["NaOH--10 mmol, 400 mg"] | ["Cyanuric acid--1 mmol, 129.1 mg"] | ["120 \nC"] | ["17 h"] | ["demineralized H 2 O--2 mL"]
c4dt03816a | (4 : 1; 20 mL) were added dropwise 4-methoxyacetophenone (1.5 g, 10.0 mmol) (for HL1), 4-bromoacetophenone (2.0 g, 10.0 mmol) (for HL2), 3-acetylpyridine (1.21 g, 10.0 mmol) (for HL3) in DMF (20 mL). After stirring for 1 h in an ice bath under an N 2 atmosphere, a solution of the dimethyltrithiocarbonat e (TTC) 28 (1 mL, 4.48 mmol) was added and the mixture was stirred at room temperature for another 8 h (Scheme S8, ESI†). Excess NaH was neutralized by adding 0.1 M HCl (50 mL), and the product was extracted with three 50 mL portions of ethyl acetate, washed with brine solution and water, dried over MgSO 4 , and concentrated. The product was purified by silica gel (100 –200 mesh) chromatography using hexane as the eluent to obtain a crystalline yellow solid.[HL1] Yield: (0.197 g, 82%). Anal. Calcd for: C 11 H 12 O 2 S 2 (240.34): C 54.97, H 5.03%. Found: C 54.74, H 5.09%. IR (KBr, cm −1 ): v = 1179 (v C–OH ), 1603 (v CvC ), 1231 (v CvS ).1 H NMR (300.40 MHz, CDCl 3 ): δ 15.17 (s, 1H, –C(OH)–), 7.86 (d, 2H, C 6 H 4 , J = 9.01 Hz), 6.95 (d, 2H, C 6 H 4 , J = 9.01 Hz), 6.97 (s, 1H, –CHvC–), 3.86 (s, 3H, –OCH 3 ), 2.64(s, 3H, –SCH 3 ) ppm.13 C NMR (74.45 MHz, CDCl 3 ): δ 16.96 (–SCH 3 ), 55.51 (–OCH 3 ), 107.08 (–CHvC–), 162.81, 128.68, 126.21, 114.40 (C 6 H 4 ), 169.51 (–C(OH)–), 215.62 (–CvS) ppm.[HL2] Yield: (0.252 g, 87%). Anal. Calcd for: C 10 H 9 BrOS 2 (289.21): C 41.53, H 3.14%. Found: C 41.38, H 3.22%. IR (KBr, cm −1 ): v = 1181 (v C–OH ), 1580 (v CvC ), 1243 (v CvS ). | [] | [] | ["NaN"] | [] | ["dimethyltrithiocarbonate (TTC)--1 mL, 4.48 mmol"] | ["4-methoxyacetophenone--1.5 g, 10.0 mmol", "4-bromoacetophenone--2.0 g, 10.0 mmol", "3-acetylpyridine--1.21 g, 10.0 mmol"] | ["room temperature"] | ["8 h"] | ["DMF--20 mL"]
ic202082w | Synthesis of [Er 2 (TPO) 2 (HCOO)]·(Me 2 NH 2 )·(DMF) 4 ·(H 2 O) 6 (8).The procedure was the same as that for compound 1 except that Y(NO 3 ) 3 ·6H 2 O was replaced by Er(NO 3 ) 3 ·6H 2 O. Yield: 85% (based on H 3 TPO). Anal. Calcd for C 58 H 74 N 5 O 28 P 2 Er 2 (M r = 1682.26): C, 41.33; H, 4.42; N, 4.15. Found: C, 41.32; H, 4.47; N, 4.16. ν = 3413(br), 3060(m), 2932(w), 1665(s), 1591(s), 1535(s), 1496(m), 1416(s), 1163(s), 1111(s), 1018(m), 860(m), 777(m), 744(s), 700(m), 581(m), 489(m). | [] | [] | ["[Er 2 (TPO) 2 (HCOO)]·(Me 2 NH 2 )·(DMF) 4 ·(H 2 O) 6", "C 58 H 74 N 5 O 28 P 2 Er 2"] | ["Er(NO 3 ) 3 ·6H 2 O--NaN"] | [] | ["H 3 TPO--NaN"] | [] | [] | ["Me 2 NH 2--NaN", "DMF--NaN", "H 2 O--NaN"]
ic0608041 | Compound 2 was prepared by a procedure similar to that of 1.15 X-ray diffraction analysis 16 shows that it is a 2D square-grid-type structure. In 2, each Co II center exhibits a tetrahedral geometry with two N atoms and two S atoms from four different ligands. The Co-N and Co-S distances are 2.020(5) and 2.276(2) Å, respectively. Different from 1, each 4-pyt ligand in 2 acts as a single µ 2 bridge linking two Co ions through its N atom and S atom. Thus, each Co ion connects four ligands to form a layer structure consisting of (12) Preparation of 1:A mixture of Cu(OAc) 2 ‚H 2 O (200.4 mg), NaSCN (80.8 mg), 4,4′-dithiodipyridine (111.7 mg), H 2 O (2 mL), MeOH (3 mL), and MeCN (3 mL) was placed in a 23-mL Teflon autoclave and then heated at 150 °C for 3 days. After cooling to room temperature, yellow prismatic crystals of 1 were obtained in 40% yield. | [] | [] | [] | ["Cu(OAc) 2 ?H 2 O--200.4 mg"] | [] | ["NaSCN--80.8 mg", "4,4′-dithiodipyridine--111.7 mg"] | ["150 °C"] | ["3 days"] | ["H 2 O--2 mL", "MeOH--3 mL", "MeCN--3 mL"]
cg060158g | Synthesis of 5. A THF solution (8 mL) of AgNO 3 (17.0 mg, 0.1 mmol) was slowly diffused into a CH 2 Cl 2 solution (8 mL) of L8 (25.0 mg, 0.1 mmol). Yellow crystals formed in about one week in 50% yield. IR (cm -1 , KBr pellet): 3420(s), 3109(m), 1649(m), 1605(s), 1486(s), 1384(vs), 1320(s), 1295(s), 1151(s), 1078(s), 952(w), 908(w), 877(w), 822(w), 770(s), 736(s), 686(m), 641(m), 554(m). Elemental analysis (%) Caled. for C 10 H 10 Ag 2 N 6 O 6 S 2 : C 20.34, H 1.69, N 14.23; Found: C 20.08, H 1.38, N 13.99. | [] | [] | ["5"] | ["AgNO 3--17.0 mg, 0.1 mmol"] | [] | ["L8--25.0 mg, 0.1 mmol"] | [] | ["one week"] | ["THF--8 mL", "CH 2 Cl 2--8 mL"]
cg300776y | Syntheses of Complexes P2−P5. [Zn(NDI)(NH 3 ) 2 ] n (P2). The procedure for the synth esis of P1 was repeated except that Zn(NO 3 ) 2 ·6H 2 O (327 mg, 1.1 mmol) was used instead of AgNO 3 (187 mg, 1.1 mmol). Yield: 61% based on NTA. Elemental analysis (%): anal. calcd for C 14 H 10 N 4 O 4 Zn, C, 46.24; H, 2.77; N, 15.41; found, C, 45.96; H, 2.97; N, 15.25. Main FT-IR absorptions (KBr pellets, cm −1 ): 3743 (w), 3455 (b), 3173 (w), 3073 (w), 2853 (w), 2359 (w), 1682 (s), 1569 (m), 1431 (m), 1338 (m), 1255 (s), 1087 (m), 861 (m), 761 (m), 617 (m). | [] | [] | ["[Zn(NDI)(NH 3 ) 2 ] n", "C 14 H 10 N 4 O 4 Zn"] | ["Zn(NO 3 ) 2 \b76H 2 O--327 mg, 1.1 mmol"] | [] | ["NDI--NA"] | [] | [] | []
s1600536808042992 | S2. Experimental 27.9 mg FeSO 4 . 7 H 2 O (0.10 mmol), 33.0 mg naphthalene-1,4-dicarboxylic acid (0.15 mmol), 10.4 mg NaOH (0.26 mmol), 20.0 mg 4,4′-Bipyridine (0.10 mmol) and 5 ml of water were transfered into a glass tube and heated to 150° C for 4 d. On cooling yellow platelets of the title compound were obtained. | [] | [] | [] | ["FeSO 4 . 7 H 2 O--27.9 mg (0.10 mmol)"] | ["NaOH--10.4 mg (0.26 mmol)"] | ["naphthalene-1,4-dicarboxylic acid--33.0 mg (0.15 mmol)", "4,4′-Bipyridine--20.0 mg (0.10 mmol)"] | ["150° C"] | ["4 d"] | ["water--5 ml"]
d0ce01090a | CP 6. In a crystallization tube, a 1,1,2,2-tetrachloroethane (TCE) solution of 1 (0.8 mL, 2.8 mM) was layered with an EtOH/TCE (0.2 mL, 1/1) buffer and then with an EtOH solution of Co(NCS) 2 ·(4Py) 4 (0.8 mL, 4 mM). Light orange crystals were obtained after few days. The combination of the crystal batches of six tubes afforded 4.2 mg of CP 6 (28%).Elemental analysis calculated for C 52 H 32 Au 2 CoN 8 S 10 (C 2 H 4 Cl 4 ) 4 C, 32.44; H, 2.17; N, 5.04. Found: C, 33.06; H, 1.99; N, 5.52. IR (ATR) ν/cm −1 : 2058 (νCN). | [] | ["few days"] | ["CP 6", "C 52 H 32 Au 2 CoN 8 S 10 (C 2 H 4 Cl 4 ) 4"] | ["Co(NCS) 2 ·(4Py) 4--0.8 mL, 4 mM"] | [] | ["1--0.8 mL, 2.8 mM"] | [] | [] | ["1,1,2,2-tetrachloroethane (TCE) solution--0.8 mL", "EtOH/TCE buffer--0.2 mL, 1/1", "EtOH solution--0.8 mL"]
j.solidstatesciences.2015.12.011 | The preparation of 2 was similar to that of 1 except that NiCl 2 $6H 2 O (0.024 g, 0.101 mmol) was used instead of Co(NO 3 ) 2 $6H 2 O and the pH value of 3.0. Green crystals of 2 were recovered in 35% yield based on tungsten. Compound 2 was proved to be air- and light-stable, and insoluble in water and common organic solvents. Anal Calc. for C 30 N 6 Ni 2 O 49 W 12 H 46 (M r ¼ 3598.25): C 10.05, H 0.93, N 2.34, Ni 3.27, W 61.54%; found: C 10.37, H 0.88, N 2.68, Ni 3.40, W 60.89%. IR (KBr pellet, cm 1 ): 3446(br), 3070(s), 3010(s), 1648(m), 1615(m), 1544(m), 1483(m), 1415(m), 1217(s),1079(s), 938(s), 874(s), 788(s), 749(m), 657(m), 515(w). | [] | [] | ["2"] | ["NiCl 2 $6H 2 O--0.024 g, 0.101 mmol"] | [] | [] | [] | [] | []
cl.2011.656 | 8All three compounds were prepared through liquidliquiddiﬀusion at room temperature. H 3 BTC (0.108 g, 0.500 mmol), 1,4-H 2 CDC (0.086 g, 0.500 mmol), and Co(NO 3 ) 2 ¢6H 2 O (0.147 g, 0.500 mmol) were dissolved in EtOH (15 mL), into which a solution of amixture of triethylamine (0.2 mL) and EtOH (2 mL) was allowed to diﬀuse slowly. After 4 weeks, compound 1 as red needle-like crystalswith yieldof 40.9% (based on Co(NO 3 ) 2 ¢6H 2 O) was isolated from the resulting crystalline solids. Through a similar method but without 1,4-H 2 CDC, compound 3 with 2D layer network was obtained.Using DMF as the solvent instead of EtOH, compound 2 was prepared under otherwise the same procedure as 1.H 3 BTC (0.108 g, 0.500 mmol), 1,4-H 2 CDC (0.086 g, 0.500 mmol), and Co(NO 3 ) 2 ¢ 6H 2 O (0.147 g, 0.500 mmol) were dissolved in DMF (15 mL). Into the above mixture was allowed to diﬀuse a mixed solution of triethylamine (0.2 mL) and DMF (2 mL). A fter 4 weeks, compound 2 was separated from the resulting crystalline solids as dark red crystalswith yieldof 35.5% (based on Co(NO 3 ) 2 ¢6H 2 O). Small amount of triethylamine used in the above procedures was to help deprotonate the ligand, H 3 BTC. The original pH values of the reaction mixtures for complexes 1, 2, and 3 were 4.2, 6.3, and 5.1, respectively.9 F. Luo, Y.-X. Che, J.-M. Zheng, Cryst. Growth Des. 2008, 8, 176.10 C. Livage, N. Guillou, J. Marrot, G. Férey, Chem. Mater. 2001, 13, 4387.11 Single-crystal X-ray data were collected at 293 K on a Rigaku Mercury diﬀractometer with Mo K¡ radiation ( = 0.7101 ¡). The structures were solved by direct methods (SIR97), and reﬁned by full-matrix least-squares on F 2 . Crystal data for 1.C 30 H 36 NO 19.50 Co 2 (293 K). M r = 840.46, rhombohedral, space group R  3, a = 32.8195(15) ¡, c = 19.0793(11) ¡, V = 17797.4(15) ¡ 3 , Z = 18, D calcd = 1.412 g cm ¹3 , absorption coeﬃcient 0.914 mm ¹1 , total reﬂections collected 45315, unique 9052 (R int = 0.0448), GOF = 1.133, R1 = 0.0838, Rw = 0.2199 (I > 2·(I)). Crystallographic data reported inthis manuscript have been deposited with Cambridge Crystallographic Data Centre as supplementary publication No. CCDC-821998. Copies of the data can be obtained free of charge via http://www.ccdc.cam.ac.uk/conts/retrieving.html (or from the Cambridge Crystallographic Data Centre, 12, Union Road, Cambridge, CB2 1EZ, U.K.; fax: +44 1223 336033; or deposit@ ccdc.cam.ac.uk).Figure 1. Coordination environments of Co(II) cations in 1.Guest molecules and hydrogen atoms are omitted for clarity.Figure 2. Three-dimensionalframeworks shown in 1 along the c axis.Figure 3. Schematicof topological net simpliﬁcation for 1.657 © 2011 The Chemica l Society of JapanChem. Lett. 2011, 40, 656657 www.csj.jp/journals/chem-lett/ | [] | [] | ["[Co 2 (BTC) 2 (CDC)] n", "C 30 H 36 NO 19.50 Co 2"] | ["Co(NO 3 ) 2 ¢6H 2 O--0.147 g, 0.500 mmol"] | ["triethylamine--0.2 mL"] | ["H 3 BTC--0.108 g, 0.500 mmol", "1,4-H 2 CDC--0.086 g, 0.500 mmol"] | [] | ["4 weeks", "4 weeks"] | ["EtOH--15 mL", "DMF--15 mL"]
c2jm34506d | Synthesis of [Zn(ad)(int)]$(NMP) (TIF-1$NMP). The mixture of Zn(NO 3 ) 2 (0.5 mmol, 0.150 g), adenine (0.5 mmol, 0.070 g), isonicotinic acid (0.5 mmol, 0.06 g), 1-methyl-2-pyrrolidinone (3 ml), 1,3-dimethylurea (2 g) and methanol (3 ml) was sealed in a 20 ml vial and heated to 120  C for 3 days, and then cooled to room-temperature. The colorless crystals were obtained in pure phase, washed with water and ethanol, and dried at room temperature (yield: 75%). Anal. Calcd for C 16 H 17 N 7 O 3 Zn (420.74): C, 45.68; H, 4.07; N, 23.30. Found: C, 45.72; H, 3.95; N, 23.35%. IR (KBr cm 1 ): m ¼ 3125 (s), 1610 (vs), 1580 (s), 1520 (m), 1375 (s), 1305 (s), 1070 (s), 960 (w), 780 (m), 660 (w). | [] | [] | ["[Zn(ad)(int)](NMP) (TIF-1NMP)", "C 16 H 17 N 7 O 3 Zn"] | ["Zn(NO 3 ) 2--0.5 mmol, 0.150 g"] | ["1,3-dimethylurea--2 g"] | ["adenine--0.5 mmol, 0.070 g", "isonicotinic acid--0.5 mmol, 0.06 g"] | ["120  C"] | ["3 days"] | ["1-methyl-2-pyrrolidinone--3 ml", "methanol--3 ml"]
cg301256g | [EuZn(μ 5 -PyIDC)(μ 2 -INIC)(μ 3 -INIC)]·3H 2 O (5). Yield: 46% (based on the Eu). Anal. Calcd. for C 22 H 18 ZnN 5 O 11 Eu: C, 35.43, H, 2.43, N, 9.39. Found: C, 35.36, H, 2.47, N, 9.45%. IR (KBr, ν/cm −1 ): 3456s, 1634m, 1593s, 1550m, 1460w, 1412s, 1393w, 1276m, 1225w, 1194m, 1122w, 1054w, 1032w, 1013w, 859w, 831w, 811w, 792w, 772w, 741w, 699m, 683w, 638w, 548w, 497w, 434w. | [] | [] | ["EuZn(μ 5 -PyIDC)(μ 2 -INIC)(μ 3 -INIC)·3H 2 O"] | ["NaN--NaN"] | [] | ["NaN--NaN"] | [] | [] | []
c5ce00677e | Synthesis of ĳAg 2 ĲL)ĲNO 3 )]·H 2 O (2) AgNO 3 (68.0 mg, 0.4 mmol) and L (44.0 mg, 0.2 mmol) were mixed in water (3 mL), then aqueous ammonia (1 mol·L −1 ) was added dropwise until the pH value of the solution was 11. After filtration, the solution was left to stand in a dark place. Six weeks later, the rodlike crystals suitable for X-ray diffraction were obtained. Yield: 26%. Anal. calcd for C 8 H 8 Ag 2 N 2 O 8 : C, 20.19; H, 1.69; N, 5.89. Found: C, 20.34; H, 1.65; N, 5.92. IR (KBr, cm −1 ): 3376 (s), 3047 (s), 1629 (vs), 1560 (s), 1375 (vs), 1190 (m), 910 (w), 820 (s), 786 (m), 718 (s), 581 (w). | [] | [] | ["Ag 2 (L)(NO 3 )·H 2 O", "C 8 H 8 Ag 2 N 2 O 8"] | ["AgNO 3--68.0 mg, 0.4 mmol"] | [] | ["L--44.0 mg, 0.2 mmol"] | [] | ["6 weeks"] | ["water--3 mL", "aqueous ammonia--1 mol·L −1"]
c5dt04773k | [Co 2 (N 3 ) 2 (tzbp)] n (3·Co). A solution of Co(ClO 4 ) 2 ·6H 2 O (91.1 30 mg, 0.25 mmol), 6-cayno-2,2′-bipyridine (bpCN, 45 mg, 0.25 mmol), and NaN 3 (50 mg, 0.75 mmol) in H 2 O (6 mL) was placed in a Teflon reactor (25 mL). The mixture was heated according to the following temperature program: increasing the temperature to 140 °C at 18.3 °C/h, holding at 140 °C for 72 h, and then cooling 35 to 30 °C at a rate of 2.3 °C/h. The orange block crystals suitable for single-crystal X-ray diffraction analysis were obtained. The crystals were rinsed a few times with H 2 O and dried in air. Yield: 52 % (based on bpCN). A powder X-ray diffraction pattern of the bulk sample compared well with the pattern simulated from the 40 single-crystal data (vide infra). Anal. Calcd for C 11 H 7 CoN 9 : C, 40.72; H, 2.16; N, 38.87. Found: C, 41.17; H, 2.55; N, 38.95. IR data (KBr disk, cm -1 ): 2066 (vs), 1600 (s), 1574 (m), 1556 (m), 1532 (s), 1515 (w), 1482 (w), 1467 (s), 1463 (m), 1440 (s), 1402 (w), 1369 (w), 1178 (m), 1153 (m), 1023 (w), 1009 (w), 829 (w), 45 785 (s), 762 (s), 737 (s), 690 (s) , 655 (m), 634 (m), 602 (w). | [] | [] | ["[Co 2 (N 3 ) 2 (tzbp)] n", "C 11 H 7 CoN 9"] | ["Co(ClO 4 ) 2 \n6H 2 O--91.1 mg, 0.25 mmol"] | ["NaN 3--50 mg, 0.75 mmol"] | ["6-cayno-2,2′-bipyridine--45 mg, 0.25 mmol"] | ["140 °C"] | ["72 h"] | ["H 2 O--6 mL"]
s0162-0134(02)00562-7 | evaporate at room temperature.2 .3.2. [ Gd ( III )(2,4 -D )( HO ) ?2 dmf ](1) 322 n 2 . Experimental Yield 75% (FW5999.5) (found: C, 36.20; H, 3.20; N, 2.85; Gd, 15.58. C H Cl N O Gd requires C, 36.00; H, 30 33 6 2 13 2 .1.Materials 21 3.30; N, 2.80; Gd, 15.73); IR (KBr pellet, cm ): n (O–H) 3450(m); n (dmf) 1653(s); n (CO ) 1605(s), 1560(vs), as 2 Chemicals for the synthesis of the compounds were used 1550(sh), n (CO ) 1445(s), 1431(s), 1398(s); UV–Vis [ l sym 2 as purchased. Dimethylformamide (dmf) was distilled from 21 21 (nm) ( ´ , M cm ), dmf solution]: 292(2230). | [] | [] | ["[Gd(III)(2,4-D)(HO)?2dmf]", "C36H33.6Cl2N13O2Gd"] | ["Gd--III"] | [] | ["2,4-D--unknown"] | [] | [] | ["dmf--unknown"]
ic300804y | Co(NCS) 2 ,4.[Co(NCMe) 6 ](BF 4 ) 2 (1.00 g, 2.1 mmol) and KSCN (99.7 mg, 1.02 m mol) were each dissolved in 10 mL of acetone, and the latter was quickly added to the former. White KBF 4 immediately precipitated, and after stirring overnight it was removed via ﬁltration through Celite. The blue solution was taken close to dryness, and Et 2 O was added to precipitate the brown product (Yield 343 mg, 81%). Suitable singlecrystalswerenotobtained, but powder X-ray diﬀraction (XRD) analysis and Rietveld r eﬁnement were performed to determine its structure. IR (KBr): ν CN 2154 (s), δ NCS 454 (w) cm −1 . The diamagnetic correction is 74 × 10 −6 emu/mol. | [] | [] | ["Co(NCS) 2 ,4.[Co(NCMe) 6 ](BF 4 ) 2"] | ["Co(NCS) 2--1.00 g, 2.1 mmol", "KSCN--99.7 mg, 1.02 mmol"] | [] | [] | [] | ["overnight"] | ["acetone--10 mL", "Et 2 O--added to precipitate the brown product"]
j.micromeso.2004.10.030 | 2.2.2. [Cd(tib) 2 (H 2 O) 2 ](NO 3 ) 2 (2) This complex was prepared by slow diﬀusion between two layers of an aqueous solution (10 ml) of Cd(NO 3 ) 2 Æ 4H 2 O (15.4 mg, 0.05 mmol) and tib (13.8 mg, 0.05 mmol) in ethanol (10 ml) at room temperature. About three weeks later, pale-yellow block crystals suitable for X-ray analysis were obtained in 50% N N N N N N N N N N N N N N N N N N tib biimb ibimb N N N N N N titmb Scheme 1. Schematic drawing of tripodal ligands tib, biimb, ibimb, titmb. | [] | [] | ["[Cd(tib) 2 (H 2 O) 2 ](NO 3 ) 2"] | ["Cd(NO 3 ) 2 Æ 4H 2 O--15.4 mg, 0.05 mmol"] | [] | ["tib--13.8 mg, 0.05 mmol"] | [] | [] | ["ethanol--10 ml"]
ic0201856 | [AuS 2 P(4-C 6 H 4 OCH 3 )(O-menthyl)] 2 ,3.Yield: 64%. Mp: 200 °C. +FAB/DIP MS (NBA/CHCl 3 , m/z): 1109 ([M + 1] + ).1 H NMR data for cis and trans isomers (chloroform-d, 300 MHz, 20 °C, δ): 8.18-7.90 (m, 2H, Ph), 7.00-6.85 (m, 2H, Ph), 3.87 (s-br, 3H, OCH 3 ), 2.52-2.08 (m, 2H, CH), 1.72-1.58 (m, 2H, CH), 1.481.28 (m, 3H, CH), 1.20-0.98 (m, 3H, CH), 0.96-0.75 (m, 9H, CH 3 ). | [] | [] | ["[AuS 2 P(4-C 6 H 4 OCH 3 )(O-menthyl)] 2"] | [] | [] | [] | [] | [] | []
j.saa.2014.02.034 | Then, the mixture was placed at room temperature for several days, light yellow crystals suitable for X-ray diffraction were obtained. Yield (based on Zn): 0.120 g, 67.8%. Anal. Calc. for C 32 H 24 N 4 O 4 Zn: C, 64.65 (64.71); H, 4.01 (4.07); N, 9.39 (9.43). IR (KBr pellet, m [cm 1 ]): 3396( m NAH ); 3058( m ArAH ); 2925, 2875 ( m A(CH2)A ); 1595( m asCOOA ); 1381( m sCOOA ); 1519( m C@N ); 1496( m C@C ); 1162( m CAC ); 1105( m CAN ); 1050( m CAO ); 870, 799, 723(d ArAH ); 521( m ZnAN ); 425( m ZnAO ). | [] | ["several days"] | ["C 32 H 24 N 4 O 4 Zn"] | [] | [] | [] | [] | [] | []
c0cc02589e | MOF-646: 1,3-Azulenedicarboxylic acid (0.010 g, 4.6  10 5 mol) and Zn(CH 3 COO) 2 2H 2 O (0.010 g, 4.62  10 5 mol) were combined with 2 mL of DMF and sealed in a 20-mL glass vial and sonicated for several minutes. The vial was heated at a constant rate 2.0 1C min 1 to 120 1C for 20 h in a programmable oven. The vial was taken out from the oven while hot and the hexagonal plate-shaped crystals were washed with DMF (3  2 mL) to give 0.015 g (Yield: 80% based on 1,3-azulenedicarboxylic acid). | [] | [] | ["MOF-646"] | ["Zn(CH 3 COO) 2 \n2H 2 O--0.010 g, 4.62 \n10 \n5 mol"] | [] | ["1,3-Azulenedicarboxylic acid--0.010 g, 4.6 \n10 \n5 mol"] | ["120 \nC"] | ["20 h"] | ["DMF--2 mL"]
bcsj.20140253 | The mixture was stirred at room temperature for 2 h, and the resulting colorless solution was evaporated to dryness. The white powder of L-1 C5 was washed with H 2 O and dried inair. | [] | [] | ["L-1 C5"] | [] | [] | [] | [] | ["2 h"] | []
c2ce05785a | Synthesis of complexes 1–4 [Cu 4 (SO 4 ) 2 (H 2 O) 5 (L 2 ) 2 ] (1). In open air, a mixture of CuSO 4 $6H 2 O (52.5 mg, 0.2 mmol) and DPTZ (23.6 mg, 0.1 mmol) was dissolved in 10 mL solution of acetonitrile/water (1 : 3, v/v), which was placed in a Parr Teﬂon-lined stainless steel vessel. It was then sealed under autogenous pressure and heated to 120  C for 72 h, and cooled to room temperature. Black-green blocks of 1 were formed, which were collected by ﬁltration, washed with acetonitrile/water (1 : 3). Yield: 62%. Anal. Calcd for 1: C, 28.35; H, 2.58; N, 11.02. Found: C, 28.29; H, 2.24; N, 11.19. IR (KBr pellet, cm 1 ): 3432, 3077, 1619, 1563, 1481, 1110, 1026, 652. | [] | [] | ["[Cu 4 (SO 4 ) 2 (H 2 O) 5 (L 2 ) 2 ]"] | ["CuSO 4 $6H 2 O--52.5 mg, 0.2 mmol"] | [] | ["DPTZ--23.6 mg, 0.1 mmol"] | ["120 \nC"] | ["72 h"] | ["acetonitrile/water (1 : 3, v/v)--10 mL"]
s10870-007-9249-y | pellets) were taken on an FT-IR 170SX (Nicolet) spectrometer.Synthesis of L and the Ag(I) Complex 1 The ligand 5,6-dicyano-2,3-di(2-pyridyl)pyrazine (L) was prepared by the adoption of literature procedure [24]. The solution of AgClO 4 (21 mg, 0.1 mmol) in CH 3 CN (3 mL) was slowly added to the solution of L (29 mg, 0.1 mmol) in CHCl 3 (3 mL). Slow diffusion of ether into the resulted solution yielded yellow single crystals of 1 suitable for Xray analysis with a yield of 32%. IR (KBr pellet, cm –1 ): 2,243 w, 1,635 w, 1,591 s, 1,573 w, 1,526 w, 1,474 m, 1,441 w, 1,388 vs, 1,286 m, 1,247 w, 1,237 w, 1,097m, 1,051 w, 998 m, 824 w, 795 m, 628 m. Anal. Found: C 40.76, H 2.27, N 18.11. Calcd for C 18 H 11 AgClN 7 O 4 : C 40.59, H 2.08, N 18.41. | [] | [] | ["C 18 H 11 AgClN 7 O 4"] | ["AgClO 4--21 mg, 0.1 mmol"] | [] | ["5,6-dicyano-2,3-di(2-pyridyl)pyrazine (L)--29 mg, 0.1 mmol"] | [] | [] | ["CH 3 CN--3 mL", "CHCl 3--3 mL"]
ejic.201600197 | Mechanochemical Synthesis of 1: A mixture of [Rh 2 (piv) 4 ] (122.0 mg, 0.20 mmol) and tpy (46.7 mg, 0.20 mmol) was ground with a typical mortar and pestle for 4 h with the addition of water (0.1 mL) every 15 min. The deep-purple powder was collected and dried under air at 343 K for 1 h. Yield: 92.0 % (154.1 mg). | ["343 K"] | ["1 h"] | [] | ["[Rh 2 (piv) 4 ]--122.0 mg, 0.20 mmol"] | [] | ["tpy--46.7 mg, 0.20 mmol"] | [] | ["4 h"] | ["water--0.1 mL"]
d0ce01620a | Synthesis of poly-[Co 5 ĲHL1) 2 ĲO) 2 ĲOH 2 ) 2 ĲDMF)]·9DMF ·10H 2 O (6Co). (H 6 L1)Cl 2 ·5H 2 O (0.010 g, 12.3 μmol) was combined with 3 equivalents of CoĲOAc) 2 ·4H 2 O (0.009 g, 37.0 μmol) in a vial (5 mL) containing DMF (1.5 mL) and water (0.5 mL). The vial was then capped and placed in a dry bath heater at 90 °C for 1 week. A homogeneous product of purple plate crystals was formed on the glass wall after the vial was left to cool down gradually to room temperature (ca. 20 min). | [] | [] | ["poly-[Co 5 ĲHL1) 2 ĲO) 2 ĲOH 2 ) 2 ĲDMF)]·9DMF ·10H 2 O (6Co)"] | ["H 6 L1)Cl 2 ·5H 2 O--0.010 g, 12.3 μmol", "CoĲOAc) 2 ·4H 2 O--0.009 g, 37.0 μmol"] | [] | [] | ["90 °C"] | ["1 week"] | ["DMF--1.5 mL", "water--0.5 mL"]
s11224-010-9684-9 | Synthesis Preparation of 1: An ethanol solution (4 mL) of H 2 nico (0.148 g, 1.2 mmol), KOH (0.056 g, 1 mmol) was added to a water solution (4 mL) of Co(Ac) 2 4H 2 O (0.099 g, 0.4 mmol). The mixture was stirred for 15 min. The mixture was placed in a 15-mL Teﬂon-lined autoclave and heated at 160 ° C for 120 h. The autoclave was cooled and 1 as red block crystals were collected by ﬁltration, washed with ethanol, and dried in air. Phase-pure crystals of 1 were obtained by manual separation. Yield: 110 mg, ca. 53.67% (based on Co). Anal. Calcd. (%) for C 18 H 12 CoKN 3 O 9 :C 42.19, H 2.36, N 8.20. Found: C 42.18, H 2.41, N 8.17. IR data for 1 (KBr, cm -1 ): 3448(w), 3069(w), 2966(w), 1646(s), 1602(m), 1551(m), 1464(s), 1424(w), 1383(m), 1315(w), 1236(w), 1211(m), 1149(m), 1088(m), 903(w), 790(m), 662(w), 573(m), 480(w). | [] | [] | ["H 2 nico", "C 18 H 12 CoKN 3 O 9"] | ["Co(Ac) 2 ?4H 2 O--0.099 g, 0.4 mmol"] | [] | ["H 2 nico--0.148 g, 1.2 mmol", "KOH--0.056 g, 1 mmol"] | ["160 ° C"] | ["120 h"] | ["ethanol solution--4 mL", "water solution--4 mL"]
j.ultsonch.2017.03.055 | 4 2.2. Synthesis of the single crystals [Hg(4-bpmo)I 2 ] n (1) HgI 2 (0.5 mmol, 0.227 g) and 4-bpmo [19] (0.5mmol, 0.13 g) were placed in the main arm of a branched tube. Methanol was carefully added to fill both arms. The tube was sealed and the materials-containing arm was placed in an oil bath at 60°C while the other arm was kept at ambient temperature. After 3 days colourless crystals were obtained and then filtered off and air dried. IR (selected bands; in cm -1 ): 3290 (m), 1656(s),1510(s), 1361(m), 813(s). 2.3. Synthesis of [Hg(4-bpmo)I 2 ] n (1) by a sonochemical process 20 ml solution of mercury(II) iodide (0.025 M) in MeOH was positioned in an ultrasonic bath. Into this solution 20 ml of the ligand 4-bpmo (0.025 M) was added drop wise under ultrasonic irradiation, in five minutes. This solution remained in the ultrasonic bath for half an hour. The obtained precipitate was filtered off, washed with MeOH and then dried. FT-IR data (KBr pellet, cm -1 ): selected bands: 3290(m), 1655(vs), 1510(s), 1361(m), 813(vs). For investigation of the effect of initial reagent concentrations on size and morphology of 1, the above process was performed with a concentration of 0.0125 mol/L. Also for studying the role of ultrasound irradiation time on size and morphology of 1, the process with the initial reagents concentrations 0.025 and 0.0125 M was done in two different reaction times of 30 and 60 min under ultrasonic irradiation too. 2.4. Synthesis of nano-sized [Hg(4-bpmo)I 2 ] n (1) Nanostructure of 1 was prepared by the mechanical method. The mixture of 1 mmol (0.454 g) HgI 2 and 1 mmol (0.26 g) 4-bpmo was grinded for 15 minutes. The resulting powder was stirred | [] | [] | ["[Hg(4-bpmo)I 2 ] n", "[Hg(4-bpmo)I 2 ] n"] | ["HgI 2--0.5 mmol, 0.227 g", "mercury(II) iodide--0.025 M"] | [] | ["4-bpmo--0.5 mmol, 0.13 g", "4-bpmo--0.025 M"] | ["60 \nC"] | ["3 days", "30 min", "60 min", "15 minutes"] | ["Methanol--not specified", "MeOH--not specified"]
cg900547b | Syntheses of {[Cu(N 3 ) 2 (p-BIMB) 2 ](H 2 O) 2 } n (3) and [Cu(N 3 ) 2 (o-BIMB) 2 ] n (4). The cupric products were prepared as follows: to the top of an aqueous solution (3 mL) of CuCl 2 (0.008 g, 0.05 mmol) and NaN 3 (0.013 g, 0.20 mmol) in a test tube (φ = 2 cm) was added carefully a layer of THF as buffer and then a layer of acetonitrilic solution (5 mL) of p-BIMB (or o-BIMB) (27.000 mg, 0.10 mmol).The tube was stopped and allowed to stand at room temperature for several days, and then 3 was harvested as blue crystals in yield of ca.70% (or 4 of ca. 40%) by filtration. IR data (cm -1 ) for 3: 3121(m), 2030(s), 1523(m), 1450(w), 1241(m), 1098(m), 751(m), 657(m); and for 4: 3125(w), 3092(m), 2034(s), 1515(m), 1466(m), 1233(m), 1115(m), 1082(m), 1021(w), 735(m), 661(m). | [] | ["several days"] | ["{[Cu(N 3 ) 2 (p-BIMB) 2 ](H 2 O) 2 } n", "[Cu(N 3 ) 2 (o-BIMB) 2 ] n"] | ["CuCl 2--0.008 g, 0.05 mmol"] | [] | ["NaN 3--0.013 g, 0.20 mmol", "p-BIMB--27.000 mg, 0.10 mmol", "o-BIMB--27.000 mg, 0.10 mmol"] | [] | [] | ["THF--buffer", "acetonitrile--5 mL"]
ic902257u | Synthesis of 4- (Dibenzylamino)benzoic Acid (HL). Methyl 4-(dibenzylamino)benzoate (0.3 g, 0.902 mmol) was refluxed for 24 h in a solution of KOH (0.15 g, 2.67 mmol) in 50 mL of ethanol. The reaction mixture was poured into ice cold water and acidified with dilute HCl, and the resulting precipitate was filtered, washed, dried, and recrystallized from CH 2 Cl 2 . Yield, 0.25 g (87%): 1 H NMR (500 MHz, CDCl 3 ): δ (ppm) 7.92 (d, 2H, J = 9.5 Hz, Ar-H), 7.36 (t, 4H, J = 7 Hz, Ar-H), 7.29 (t, 2H, J = 7 Hz, Ar-H), 7.23 (d, 4H, J = 7 Hz, Ar-H), 6.74 (d, 2H, J = 9 Hz, Ar-H), 4.74 (s, 4H, -NCH 2 ). | [] | [] | ["4- (Dibenzylamino)benzoic Acid (HL)"] | [] | ["KOH--0.15 g, 2.67 mmol"] | ["Methyl 4-(dibenzylamino)benzoate--0.3 g, 0.902 mmol"] | ["reflux"] | ["24 h"] | ["ethanol--50 mL"]
zaac.201100373 | Preparation of Complex Cd(BIPA)(bpp)(H 2 O) (2): An identical procedure with 1 was followed to prepare 2 except bpe was replaced by bpp (yield 56 %). C 21 H 19 N 2 O 5 BrCd: calcd. C 44.12; H 3.35; N 4.90%; found: C 44.09; H 3.38; N 4.91 %. IR (KBr): ν ˜ = 3446 (m), 3074 (w), 2946 (w), 2866 (w), 1612 (s), 1560 (m), 1501 (w), 1424 (m), 1400 (m), 1350 (s), 1226 (m), 1098 (w), 1069 (w), 1014 (w), 819 (m), 772 (m), 732 (m), 722 (m), 572 (w) cm –1 .X-ray Crystallography: Single crystal X-ray diffraction data for complexes 1 and 2 were recorded with a Bruker Smart Apex II CCD diffractometer using Mo-K α radiation (λ = 0.71073 Å) at 293(2) K. The empirical absorption corrections were applied. | [] | [] | ["Cd(BIPA)(bpp)(H 2 O)"] | [] | [] | [] | [] | [] | []
c5sc01801c | [Cu(L1)(NCMe)]$BF 4 $2(CH 3 CN)$H 2 O5 L1 (10 mg, 0.014 mmol) was dissolved in NMP (1 ml) and Cu(MeCN) 4 BF 4 (5 mg, 0.016 mmol) was added. The yellow solution was set up for vapour diﬀusion with diethyl ether as an antisolvent. Yellow crystals were grown over two weeks which were suitable for X-ray crystallography. IR (solid state): n(cm 1 ) 1743 (CO 2 R), 1611 (C]C), 1507, 1416, 1325, 1264, 1206, 1175, 1136, 1111, 1056 (B – F), 852 (B–F), 757 (B–F). Both microanalysis and powder XRD indicate that the bulk sample is not pure. | [] | [] | ["[Cu(L1)(NCMe)]$BF 4 $2(CH 3 CN)$H 2 O", "Cu(MeCN) 4 BF 4"] | ["Cu(MeCN) 4 BF 4--5 mg, 0.016 mmol"] | [] | ["L1--10 mg, 0.014 mmol"] | [] | ["two weeks"] | ["NMP--1 ml", "diethyl ether--antisolvent"]
c9dt02275a | Anal. Calcd (%) for C 40 H 41 IBr 6 MnCrNO 12 : C, 33.34; H, 2.87; N, 0.97 %. Found: C, 32.62; H, 2.62; N, 0.72 %. | [] | [] | ["C 40 H 41 IBr 6 MnCrNO 12"] | [] | [] | [] | [] | [] | []
j.jssc.2014.03.025 | 2.4. Synthesis of [Co 2 L 2 (tpa)] n (3) AmixtureofCoSO 4  7H 2 O (0.20 mmol, 0.056 g), HL (0. 10 mmol, 0.034 g), H 2 tpa (0.20 mmol, 0.033 g) and NaOH (0.50 mmol, 0.02 g) in H 2 O(14ml)andDMF(2drops)wassealedina25mlTeﬂon-lined stainless steel container , which was heated to 160 1Cfor72hand then cooled down to room temperature at a rate of 5 1Ch 1 .Purple crystals of 3 w ere c ollect ed and washed with distilled water and dried in air to giv e the product: 31.6% yield (based on HL). Anal. Calc. | [] | [] | ["[Co 2 L 2 (tpa)] n"] | ["CoSO 4  7H 2 O--0.20 mmol, 0.056 g"] | ["NaOH--0.50 mmol, 0.02 g"] | ["HL--0.10 mmol, 0.034 g", "H 2 tpa--0.20 mmol, 0.033 g"] | ["160 1C"] | ["72 h"] | ["H 2 O--14 ml", "DMF--2 drops"]
00958972.2014.939074 | 2.3. Synthesis of [Cu 2 (bpe)(H 2 O) 2 (Clma) 2 ] n (2) Complex 2 was prepared analogous to 1 except that 0.091 g (0.5 mM) 1,2-di(4-pyridyl)ethylene (bpe) was used in place of bpy; the pH of the mixture was 9.33 and yielded a few green block crystals and many blue impurities. The product phase purity of green crystals was checked according to the experimental PXRD. Anal. Calcd for C 28 H 24 N 2 Cu 2 O 8 Cl 2 (714.49): C, 47.07; H, 3.39%. Found: C, 47.35; H, 3.62%. IR spectrum (KBr pellet, ν/cm −1 ): 3365(m), 3097(w), 2885(w), 1670(s), 1640(s), 1609 (s), 1428(s), 1328(m), 1304 (m), 1093(m), 1068(m), 1031(m), 835(m), 802(m), 753(m), 555(m).2.4. Synthesis of [Cu(bpp)(Clma)] 2n (3) Complex 3 was prepared analogously to 1 except that 0.099 g (0.5 mM) 1,3-di(4-pyridyl) propane) (bpp) was used in place of bpy; the pH of the mixture was 8.94 and yielded green block crystals (yield: 75%, on the basis of the initial CuCl 2 ·2H 2 O input). The product phase purity was checked according to the experimental PXRD. Anal. Calcd for C 42 H 38 N 2 Cu 2 O 6 Cl 2 (892.76): C, 56.51; H, 4.29%. Found: C, 56.04; H, 4.62%. IR spectrum (KBr pellet, ν/cm −1 ): 3064(w), 2859(w), 1647(s), 1617(s), 1428(s), 1327(m), 1074(m), 1030(m), 805(m), 764(m), 709(m). | [] | [] | ["[Cu2(bpe)(H2O)2(Clma)2] n", "[Cu(bpp)(Clma)] 2n"] | ["CuCl 2 \n2H 2 O--NaN", "CuCl 2 \n2H 2 O--NaN"] | [] | ["1,2-di(4-pyridyl)ethylene (bpe)--0.091 g, 0.5 mM", "1,3-di(4-pyridyl) propane) (bpp)--0.099 g, 0.5 mM"] | [] | [] | []
j.jorganchem.2015.04.036 | [Ph 2 Pb(F 3 CO-pspa)] (13). Light yellow solid. Yield 67%. Mp. 245  C (dec.). Anal. Calc. for C 22 H 15 O 3 PbSF 3 (623.61): C, 42.37; H, 2.42; S, 5.14. Found: C, 42.42; H, 2.43; S, 5.01. IR (KBr): ~ n ¼ 1524 [s, n as (CO 2 e )], 1364 [s, n s (CO 2 e )]. ESI-MS (þ), methanol: m/z (%) ¼ 625 (20) [Ph 2 Pb(CF 3 O-pspa) þ H] þ , 407 (6) [Ph 2 Pb(CO 2 ) þ H] þ . | [] | [] | ["[Ph 2 Pb(F 3 CO-pspa)]", "C 22 H 15 O 3 PbSF 3"] | [] | [] | [] | [] | [] | []
ejic.201000344 | Synthesis of La 4 (C 7 H 3 NO 4 ) 4 [SiW 12 O 40 ]·20H 2 O (1): A mixture of K 8 [α-SiW 11 O 39 ]·13H 2 O (0.1610 g, 0.05 mmol), La(NO 3 ) 3 ·6H 2 O (0.0866 g, 0.2 mmol), and pdc (0.0260 g, 0.15 mmol) was dissolved in distilled water (10 mL) at room temperature. After stirring for 30 min, the suspension was placed into a 25 mL Teflon-lined stainless-steel container and heated at 130 °C for 4 d. After slow cooling to room temperature, yellow block crystals were filtered, washed with distilled water, and dried in a desiccator at room temperature to give a yield of 56 % based on W. C 28 H 52 La 4 N 4 O 76 SiW 12 (4449.32): calcd. C 10.01, H 1.33, N 1.67; found C 10.04, H 1.38, N 1.60. | [] | [] | ["La 4 (C 7 H 3 NO 4 ) 4 [SiW 12 O 40 ]·20H 2 O"] | ["K 8 [α-SiW 11 O 39 ]·13H 2 O--0.1610 g, 0.05 mmol", "La(NO 3 ) 3 ·6H 2 O--0.0866 g, 0.2 mmol"] | [] | ["pdc--0.0260 g, 0.15 mmol"] | ["130 \nC"] | ["4 d"] | ["distilled water--10 mL"]
ja970562r | Found: C, 58.68; H, 5.31; N, 11.37.[Fe II 2 (O 2 CCH 3 ) 4 (py) 3 ] n (4). Compound 3 (300 mg, 0.61 mmol) was dissolved in 4.0 mL of pyridine. Diethyl ether (40 mL) was carefully added to the pyridine solution, with occasional shaking of the flask to disperse local clouding, until a small amount of a white solid, which would not easily redissolve, was apparent. The solution was filtered and diethyl ether was allowed to diffuse slowly into the filtrate at 10 °C. The product crystallized over a period of 1 week as large yellow polyhedra (115 mg, 64%) suitable for X-ray analysis. Rigorous exclusion of dioxygen is essential, for the product is exceedingly airsensitive. Compound 4 was also obtained pure, but in a feathery form, from pyridine (4.0 mL)/acetic acid (0.8 mL) by diffusion of diethyl ether at 10 °C or from pyridine (3.0 mL)/acetic acid (1.5 mL) followed by diffusion of diethyl ether at -20 °C. | [] | [] | ["[Fe II 2 (O 2 CCH 3 ) 4 (py) 3 ] n"] | [] | [] | ["Compound 3--300 mg, 0.61 mmol"] | ["10 °C", "-20 °C"] | ["1 week"] | ["pyridine--4.0 mL", "diethyl ether--40 mL", "acetic acid--0.8 mL"]
c5ra16580f | Colorless block-shaped crystals were isolated manually, washed with distilled water and dried to give 5. Yield: 50% (based on H 3 L). Calcd for C 28 H 24 Zn 3 N 2 O 18 : C 38.53, H 2.77, N 3.21%.Found: C 38.84, H 2.49, N 3.38%. IR (KBr, cm 1 ): 3416 m, 1617 s, 1566 s, 1484 m, 1412 s, 1378 s, 1300 m, 1268 w, 1250 w, 1142 w, 1051 w, 1040 w, 986 w, 937 w, 878 w, 838 m, 773 s, 701 w, 652 w, 578 w, 507 w. | [] | [] | ["C 28 H 24 Zn 3 N 2 O 18"] | [] | [] | [] | [] | [] | []
acs.inorgchem.8b01981 | IR (cm −1 ): 2985 (s), 2915 (s), 1690 (w), 1620 (w), 1460 (m), 1410 (vs), 1375 (vs), 1340 (s), 1252 (m), 1217 (s), 1165 (s), 955 (w), 867 (m), 815 (m), 780 (w).We also tried to synthesize the enantiomer of (1S)-(+)-myrtenalNIT, however, the raw material (1S)-(+)-myrtenal is not available from any chemical companies. | [] | [] | [] | [] | [] | [] | [] | [] | []
ejic.201701086 | [UO 2 (ntcma)(H 2 O) 2 ]·2H 2 O(3):1,4,5,8-Naphthalenetetracarboxylic acid (16 mg, 0.05 mmol), UO 2 (NO 3 ) 2 ·6H 2 O (25 mg, 0.05 mmol), Ni(NO 3 ) 2 ·6H 2 O (15 mg, 0.05 mmol), 2,2′-bipyridine (24 mg, 0.15 mmol), acetonitrile (0.2 mL), and demineralized water (0.8 mL) were placed in a 15 mL tightly closed glass vessel and heated at 140 °C under autogenous pressure, giving light yellow crystals of complex 3 in low yield, mixed with an amorphous powder, within one week. After separation by hand, a very small quantity of crystals (ca. 2 mg) was subjected to analysis, the results being roughly consistent with retention of half an acetonitrile molecule. | [] | [] | ["[UO 2 (ntcma)(H 2 O) 2 ]·2H 2 O(3)"] | ["UO 2 (NO 3 ) 2 ·6H 2 O--25 mg, 0.05 mmol", "Ni(NO 3 ) 2 ·6H 2 O--15 mg, 0.05 mmol"] | [] | ["1,4,5,8-Naphthalenetetracarboxylic acid--16 mg, 0.05 mmol", "2,2′-bipyridine--24 mg, 0.15 mmol"] | ["140 °C"] | ["one week"] | ["acetonitrile--0.2 mL", "demineralized water--0.8 mL"]
cg9012894 | Synthesis of [Zn 2 (Htrz) 2 (SO 4 ) 2 ] n (5). Complex 5 was prepared similarly to compound 2 using ZnSO 4 3 7H 2 O (0.1437 g, 0.5 mmol) instead of Cd(NO 3 ) 2 3 4H 2 O. After the mixture was cooled to room temperature, the colorless crystals were collected, washed with methanol, and dried in vacuum. Yield: 20%. Anal. Calcd for Zn 2 C 4 N 6 H 6 S 2 O 8 : C, 10.42%; H, 1.31%; N, 18.23%. Found: C, 10.39%; H, 1.35%; N, 18.22%. IR (KBr pellets, cm -1 ): 3416 (s), 3162 (m), 3139 (m), 1638 (m), 1552 (m), 1313 (m), 1297 (m), 1124 (s), 1077 (m), 1054(s), 996 (m), 974(m), 672 (m), 644 (m) 619 (m). | [] | [] | ["[Zn 2 (Htrz) 2 (SO 4 ) 2 ] n", "Zn 2 C 4 N 6 H 6 S 2 O 8"] | ["ZnSO 4 3 7H 2 O--0.1437 g, 0.5 mmol"] | [] | ["Htrz--NaN"] | [] | [] | []
j.jssc.2012.08.028 | Anal. for C 28 H 28 N 4 O 24 CuNd 2 (%): C, 29.08; H, 2.44; N, 4.84. Found: C, 29.75; H, 2.52; N, 4.91. IR (solid KBr pellet, cm  1 ): 3419(m), 1650(s), 1615(s), 1560(s), 1504(s), 1455(m), 1392(m), 1358(m), 1281(w), 1184(w), 1149(w), 1037(w), 884(w), 849(m), 766(m), 682(m), 669(s), 515(m), 453(m). | [] | [] | ["C 28 H 28 N 4 O 24 CuNd 2"] | [] | [] | [] | [] | [] | []
j.molstruc.2009.10.009 | After heating for 72 h at 160 °C and cooled to room temperature at a rate of 5 °C/h, block crystals were isolated in 45% yield (based on Dy) through washing with deionized water. Anal. Calcd for C 6 H 8 DyN 2 O 9 (%): C, 17.36; H, 1.93; N, 6.75. Found: C, 17.56; H, 2.01; N, 6.78. IR (KBr pellets, cm 1 ): 3645(m), 3612(m), 3120(s), 1780(s), 1602(vs), 1318(s), 1050(s), 800(s), 576(s), 471(s).2.2.3. {[Nd(Himdc)(Ox) 0.5 (H 2 O) 2 ]H 2 O} n (3) Nd 2 O 3 (0.5 mmol, 0.168 g), imidazole-4,5-dicarboxylic acid (0.5 mmol, 0.078 g), H 2 C 2 O 4 2H 2 O (0.5 mmol, 0.063 g), and 10 mL deionized water were mixed in a 25 mL Teﬂon-lined autoclave. | [] | [] | ["{[Nd(Himdc)(Ox) 0.5 (H 2 O) 2 ]·H 2 O} n", "C 6 H 8 DyN 2 O 9"] | ["Nd 2 O 3--0.5 mmol, 0.168 g"] | [] | ["imidazole-4,5-dicarboxylic acid--0.5 mmol, 0.078 g", "H 2 C 2 O 4 \n2H 2 O--0.5 mmol, 0.063 g"] | ["160 \n°C"] | ["72 h"] | ["deionized water--10 mL"]
j.poly.2018.01.030 | 4 2.2.2. Synthesis of [Co(btrb) 0.5 (NH 2 ip)(H 2 O)] n (2) The synthesis procedure for 2 is similar to that used for 1, except that H 2 NH 2 ip (0.12 mmol, 0.022 g) was used instead of H 2 MeOip. Dark red block crystals of 2 were obtained (yield: 0.030 g, 66% based on Co(II)). Anal. calc. for C 14 H 13 CoN 4 O 5 (2): C, 44.70; H, 3.48; N, 14.89%; found: C, 44.61; H, 3.55; N, 14.74%. IR (cm −1 ): 3366m, 1616m, 1540s, 1485m, 1430m, 1377vs, 1181m, 1075s, 1022m, 996w, 929m, 871m, 780s, 714s, 626s. 2.2.3. Synthesis of [Cu(btrb) 0.5 (NH 2 ip)(H 2 O)] n (3) The synthesis procedure for 3 is similar to that used for 2, except that CuSO 4 ·5H 2 O (0.12 mmol, 0.030 g) was used instead of Co(NO 3 ) 2 ·6H 2 O. Green stick crystals of 3 were obtained (yield: 0.037 g, 81% based on Cu(II)). Anal. calc. for C 14 H 13 CuN 4 O 5 (3): C, 44.16; H, 3.44; N, 14.71%; found: C, 44.10; H, 3.61; N, 14.62%. IR (cm −1 ): 3382m, 1613m, 1552vs, 1479m, 1414m, 1360s, 1183m, 1118m, 1075m, 1036m, 965m, 931w, 880m, 777s, 714s, 626s. 2.2.4. Synthesis of {[Co 3 (btrb) 1.5 (Meip) 3 (H 2 O)]·3H 2 O} n (4·3H 2 O) A mixture of H 2 Meip (0.12 mmol, 0.024 g) and Co(NO 3 ) 2 ·6H 2 O (0.12 mmol, 0.035 g) in 7 mL H 2 O and btrb (0.1 mmol, 0.024 g) in 0.6 mL DMF was adjusted to pH = 7 with a dilute NaOH solution. The mixture was added to a 25 mL Teflon-lined stainless autoclave, sealed and heated at 150 ℃ for 3 days, then cooled to room temperature. Magenta block crystals of 4 were obtained (yield: 0.020 g, 43% based on Co(II)). Anal. calc. for C 45 H 44 Co 3 N 9 O 16 (4·3H 2 O): C, 47.26; H, 3.88; N, 11.02%; found: C, 47.11; H, 3.98; N, 10.89%. IR (cm −1 ): 3365m, 1614m, 1549s, 1427m, 1363 vs, 1244w, 1197w, 1077w, 1037w,927w, 891w, 770m, 727s, 629m. 2.2.5. Synthesis of [Zn(btrb) 0.5 (1,4-bdc)] n (5) The synthesis procedure for 5 is similar to that used for 1, except that 1,4-H 2 bdc (0.12 mmol, 0.020 g) and Zn(NO 3 ) 2 ·6H 2 O (0.12 mmol, 0.036 g) were used instead of H 2 MeOip and Co(NO 3 ) 2 ·6H 2 O. Colorless block crystals of 5 were obtained (yield: | [] | [] | ["[Co(btrb) 0.5 (NH 2 ip)(H 2 O)] n", "[Cu(btrb) 0.5 (NH 2 ip)(H 2 O)] n", "{[Co 3 (btrb) 1.5 (Meip) 3 (H 2 O)]·3H 2 O} n", "[Zn(btrb) 0.5 (1,4-bdc)] n"] | ["Co(NO 3 ) 2 ·6H 2 O--0.2mmol, 58mg", "CuSO 4 ·5H 2 O--0.12 mmol, 0.030 g", "Co(NO 3 ) 2 ·6H 2 O--0.12 mmol, 0.035 g", "Zn(NO 3 ) 2 ·6H 2 O--0.12 mmol, 0.036 g"] | [] | ["btrb--0.1 mmol, 0.024 g", "H 2 NH 2 ip--0.12 mmol, 0.022 g", "H 2 Meip--0.12 mmol, 0.024 g", "1,4-H 2 bdc--0.12 mmol, 0.020 g"] | [] | ["4-5 days", "3 days", "3 days"] | ["H 2 O--7 mL", "DMF--0.6 mL"]
c3ce40845k | 1 H NMR (300 MHz in DMSO-d 6 ,80uC): d 4.32 (6H, s), 5.32 (6H, s, 7.04 (3H, m), 7.14 (9H, m), 7.32 (3H, m), 7.48 (3H, m), 8.17 (3H, s), 8.32 (3H, d). IR (KBr, cm 21 ): 3428(s), 3056(m), 2847(w), 1655(w), 1633(w), 1580(w), 1513(w), 1461(s), 1423(s), 1382(m), 1360(m), 1328(m), 1287(w), 1220(w), 1189(w), 1155(w), 1093(m), 1027(w), 744(s), 710(m), 622(w), 581(w).Syntheses of the complexes [Cu 5 (3-TPyMNTB) 2 Cl 10 H 2 O]?6DMF?11H 2 O (1). A mixture of 3-TPyMNTB (0.02 mmol, 15 mg) in CH 3 CN (5 mL) and CuCl 2 (0.05 mmol, 6.7 mg) in DMF (5 mL) was left to stand for three weeks at room temperature. Green block crystals of 1 were collected in 40% yield. Calcd for Cu 5 Cl 10 C 102 O 18 H 138 N 26 :N 13.55; C 45.57; H 5.17. Found: N 13.15; C 45.60; H 4.91. IR (KBr, cm 21 ): 3396(s), 2910(m), 1795(w), 1654(m), 1612(m), 1495(m), 1477(m), 1457(m), 1431(m), 1379(w), 1333(w), 1261(w), 1195(w), 1160(w), 1104(m), 1061(m), 1012(m), 880(w), 750(w), 714(w), 696(w), 660(w). ESI-MS: m/z = 778 (for [Cu(3-TPyMNTB)Cl] + ). | [] | [] | ["[Cu 5 (3-TPyMNTB) 2 Cl 10 H 2 O]?6DMF?11H 2 O", "Cu 5 Cl 10 C 102 O 18 H 138 N 26"] | ["CuCl 2--0.05 mmol, 6.7 mg"] | [] | ["3-TPyMNTB--0.02 mmol, 15 mg"] | [] | ["three weeks"] | ["CH 3 CN--5 mL", "DMF--5 mL"]
ejic.201000159 | [(Ph 3 P) 2 AgC 4 O 4 Ag(PPh 3 ) 2 ] (10a): Complex 10a was prepared by addition of 9a (2.18 g, 8.31 mmol) to a suspension of 3a (0.68 g, 2.08 mmol) in dichloromethane (30 mL) at 0 °C. After stirring for 2 h at this temperature, all volatile materials were removed by an oil-pump vacuum. A colorless solid remained. Yield: 2.8 g (2.0 mmol, 97% based on 3a). Mp: 169 °C (decomposition). | [] | [] | ["(Ph 3 P) 2 AgC 4 O 4 Ag(PPh 3 ) 2"] | ["9a--2.18 g, 8.31 mmol", "3a--0.68 g, 2.08 mmol"] | [] | [] | ["0 \nC"] | ["2 h"] | ["dichloromethane--30 mL"]
cg060371c | [Cu 2 (SCN) 2 (dps)] ∞ (2). A mixture of CuCl 2 ‚2H 2 O (0.068 g, 0.4 mmol), 4-pyridylthiol (0.033 g, 0.3mmol), NH 4 SCN (0.023 g, 0.3 mmol), CH 3 CN (3 mL), and water (2 mL) in a molar ratio of 2:1.5: 1.5:288:555 was sealed in a 15 mL Teflon-lined stainless container, which is heated to 140 °C and held for 96 h. After cooling of the sample to room temperature, yellowish block crystals of 2 were obtained with a yield of 30%. Anal. Calcd for 2 C 12 H 8 Cu 2 N 4 S 3 : C, 33.40; H, 1.87; N, 12.98. Found: C, 33.44; H, 1.85; N, 12.93. IR (KBr): 3007w, 2109s, 1632m, 1577m, 1403s, 1104m, 813w, 722w.X-ray Crystallographic Study. Data were collected at 298 K on a Bruker Apex diffractometer (Mo-KR, λ ) 0.71073 Å). Lorentzpolarization and absorption corrections were applied. The structures were solved with direct methods and refined with full-matrix leastsquares technique (SHELX-97).12 Analytical expressions of neutralatom scattering factors were employed, and anomalous dispersion corrections were incorporated. All non-hydrogen atoms were refined anisotropically. Hydrogen atoms of organic ligands were geometrically placed and refined with isotropic temperature factors. The crystallographic data are listed in Table 1; selected bond lengths and bond angles are given in Table 2. | [] | [] | [" [Cu 2 (SCN) 2 (dps)] ∞ ", "C 12 H 8 Cu 2 N 4 S 3"] | ["CuCl 2 ‚2H 2 O--0.068 g, 0.4 mmol"] | [] | ["4-pyridylthiol--0.033 g, 0.3mmol"] | ["140 \nC"] | ["96 h"] | ["CH 3 CN--3 mL", "water--2 mL"]
j.ica.2012.01.056 | 2.3. The synthesis of [Mn(sara) 2 ]2.5H 2 O(2) A mixture of Mn(OAc) 2 4H 2 O (0.4 mmol), saraﬂoxacin hydrochloride (0.2 mmol), H 2 oba (0.2 mmol), and distilled water (8 mL) was adjusted to pH 10.5 with 25% ammonia solution and then sealed in an 18 mL Teﬂon-lined autoclave, which was heated in an oven at 150 °C for 72 h. After slow cooling to the room temperature, brown block crystals of 2 were ﬁltered, washed with distilled water and dried atambient temperature(yield: ca.53% based onMn). It is noteworthy that the H 2 oba ligand is rather important in the formation of 2; if it was removed, no crystals would be obtained. Anal. Calc. for C 40 H 37 F 4 MnN 6 O 8.50 (2): C, 55.30; H, 4.29; Mn, 6.32; N, 9.67. Found: C, 55.47; H, 4.15; Mn, 6.17; N, 9.78%. FT-IR data (cm 1 ): 3444(s), 3224(m), 2970(w), 2930(w), 2361(w), 2341(w), 1922(w), 1869(w), 1844(w), 1828(w), 1795(w), 1771(w), 1626(s), 1579(m), 1556(m), 1532(m), 1504(s), 1478(s), 1461(m), 1442(m), 1379(s), 1303(w), 1261(s), 1230(m), 1159(m), 1136(m), 1112(s), 1038(w), 1021(w), 999(m), 922(m), 886(w), 855(w), 818(m), 783(w), 747(w), 731(m), 691(w), 661(w), 639(w), 623(m), 550(m), 512(w), 484(w), 458(w), 422(w). | [] | [] | ["[Mn(sara) 2 ]2.5H 2 O", "C 40 H 37 F 4 MnN 6 O 8.50"] | ["Mn(OAc) 2 4H 2 O--0.4 mmol"] | [] | ["saraﬂoxacin hydrochloride--0.2 mmol", "H 2 oba--0.2 mmol"] | ["150 °C"] | ["72 h"] | ["distilled water--8 mL"]
cg200005q | Anal. Calcd for C 35 H 28 MnN 8 O 5 (M r = 695.59) (%): C, 60.43; H, 4.06; N, 16.11. Found: C, 60.32; H, 4.15; N, 16.02. IR data (KBr, cm 1 ): 3451 (m), 3125 (w), 1608 (m), 1568 (m), 1514 (s), 1372 (m), 1310 (m), 1274 (m), 1116 (w), 1508 (m), 962 (w), 924 (w), 838 (m), 730 (m), 652 (m), 547 (m). | [] | [] | ["C 35 H 28 MnN 8 O 5"] | [] | [] | [] | [] | [] | []
s11243-010-9439-x | Preparation of [Cu 2 (L 1 ) 2 (l 1,1,3 -N 3 ) 2 ] n 2nH 2 O(1) To a stirred methanol solution (50 ml) of the Schiff base HL 1 (0.257 g, 1.0 mmol) was added an aqueous solution (1 ml) of sodium azide (0.065 g, 1.0 mmol) and an aqueous solution (5 ml) of copper acetate (0.199 g, 1.0 mmol) at room temperature. The mixture was stirred for 30 min at room temperature and ﬁltered. Diffraction-quality single crystals of the complexes were obtained after a few days by slow evaporation of the ﬁltrate in air. The crystals were isolated, washed three times with cold methanol and dried in air. Yield: 82%. Anal. Found (%): C, 32.6; H, 3.9; N, 18.6. Calcd (%) for C 20 H 28 Br 2 Cu 2 N 10 O 3 : C, 32.3; H, 3.8; N, 18.8. Characteristic IR data (KBr, cm -1 ): m 2,106 (vs, N 3 ), m 2,066 (sh, vs, N 3 ), m 1,619 (s, C=N). | [] | ["a few days"] | ["[Cu 2 (L 1 ) 2 (l 1,1,3 -N 3 ) 2 ] n 2nH 2 O"] | ["copper acetate--0.199 g, 1.0 mmol"] | [] | ["Schiff base HL 1--0.257 g, 1.0 mmol", "sodium azide--0.065 g, 1.0 mmol"] | [] | ["30 min"] | ["methanol--50 ml", "water--1 ml"]
1099-0682(20021)2002:1<171::aid-ejic171>3.0.co;2-k | HgCl 2 (bzimtH 2 ) (1): A solution of benzo-1,3-imidazole-2-thione (0.25 g, 1.66 mmol) in 20 mL of methanol was added dropwise to a solution of mercuric chloride (0.4 g, 1.47 mmol) in 10 mL of methanol. A pale pink crystalline product was obtained the following day, which was filtered off, washed with cold methanol and dried in air. Yield: 0.50 g (81%). C 7 H 6 Cl 2 HgN 2 S (421.7): calcd. C 19.92, H 1.42, Hg 47.57, N 6.64, S 7.59; found C 20.25, H 1.61, Hg 47.82, N 6.64, S 7.50. | [] | [] | ["C 7 H 6 Cl 2 HgN 2 S"] | ["mercuric chloride--0.4 g, 1.47 mmol"] | [] | ["benzo-1,3-imidazole-2-thione--0.25 g, 1.66 mmol"] | [] | ["the following day"] | ["methanol--20 mL"]
j.ica.2008.08.016 | [LCu(Me 2 CO)Dy(NO 3 ) 3 ] (5) yield: 0.1823 g (90%). Elementary Anal. Calc. for C 22 H 26 CuDyN 5 O 14 (810.51): C, 32.60; H, 3.23; N, 8.64; Found: C, 32.18; H, 3.10; N, 8.40%. IR (KBr pellet, cm 1 ): 1701 (vs, m (C@O)), 1635 (vs, m (C@N)), 1315 (vs, (Cph–O)), 1464 ( m 4 ), 1287 ( m 1 ), 1034 ( m 2 ), 820 ( m 6 ), (bidentate chelating NO  3 group), 540 (m, m (M–O)), 468 (m, m (M–N)). k max /nm ( e max / dm 3 mol 1 cm 1 ) (acetonitrile), 228 (30740); 278 (15420); 361 (5570); 550 (320). Conductance in acetonitrile 33.4 ( K M / X 1 cm 2 mol 1 ). | [] | [] | ["[LCu(Me 2 CO)Dy(NO 3 ) 3 ]", "C 22 H 26 CuDyN 5 O 14"] | ["LCu(Me 2 CO)Dy(NO 3 ) 3--NaN"] | [] | [] | [] | [] | []
s0277-5387(03)00088-3 | Copper(II) complexes were obtained by reaction of Cu 2 CO 3 (OH) 2 (1 mmol) and H 2 TEBIDA (2 mmol) in 100 ml of water, under controlled vacuum, stirring and heating with or without the addition of an N-heterocyclic ligand (Him, 5MeHim, 2,2?-bipy). The resulting solution was filtered without vacuum on a crystallisation device and evaporated at room temperature. When precipitation initiated, the solution was filtered on another crystallisation device to obtain very well shaped crystals for diffractrometric purposes. Successive samples of these compounds were collected to a yield  / 70%. For [Cu(TEBIDA)(H 2 O) 2 ](C 8 H 17 CuNO 6 , compound 2): Calc. C 33.51, H 5.98, N 4.88. Found: 33.56, H 6.37, N 4.95. For {[Cu(TEBIDA)(Him)] × /2H 2 O} n , (C 11 H 21 CuN 3 O 6 , compound 3): Calc. C 37.23, H 5.97, N 11.92. Found: C 37.48, H 6.23, N 11.92. For {[Cu(TEBIDA)(5MeHim)]× /H 2 O} n (C 12 H 21 CuN 3 O 5 , compound 4), Calc. C 41.08, H 6.03, N 11.98. Found: C 41.43, H 6.24, N 12.06. For [Cu(TEBIDA)(2,2?bipy)(H 2 O)]×/4.5H 2 O(C 18 H 32 CuN 3 O 9.5 , compound 5): Calc. C 42.73, H 6.37, N 8.30. Found: C 42.95, H 6.11, N 8.30.2.2. Crystal structure determinations A transparent (compound 1) or a blue (compounds 2 /5) prismatic crystal was mounted on a glass fibre and used for data collection. Crystal data was collected at 293(2) K using a Siemens P4 (compounds 1 /4)or Bruker SMART CCD 1000 (compound 5) diffractP.X. Rojas-Gonza´lez et al. / Polyhedron 22 (2003) 1027/10371028 | [] | [] | ["Cu(TEBIDA)(H 2 O) 2", "{[Cu(TEBIDA)(Him)] × /2H 2 O} n", "{[Cu(TEBIDA)(5MeHim)]× /H 2 O} n", "[Cu(TEBIDA)(2,2?bipy)(H 2 O)]×/4.5H 2 O"] | ["Cu 2 CO 3 (OH) 2--1 mmol"] | [] | ["H 2 TEBIDA--2 mmol", "Him--N/A", "5MeHim--N/A", "2,2?bipy--N/A"] | [] | [] | ["water--100 ml"]
acs.cgd.7b00060 | 4  mmol) and Btz (8.7 mg, 0.04 mmol) were dissolved in 5 mL of DMSO/H 2 O (1:4, v/v), and the mixture was transferred to and sealed in a 23 ml Teflon-lined autoclave, which was heated at 120 o C for 2 day. After slow cooling to room temperature, the blue block crystals were separated by decantation, washed with water and dried at room temperature. Yield: 50% based on Btz. Anal. Calc. for C 42 H 86 Cl 8 Cu 4 N 24 O 25 S (%): C, 26.59; N, 17.72; H, 4.569. Found: C, 26.93, N, 17.86; H, 4.530. IR (cm -1 ): 3435(s) 3101(s) 1633(m) 1548(s) 1325(m) 1319(w) 1254(m) 1207(m) 1076(s) 845(s) 640(s) 550(m). [(Cu(Btz)Br]·Br·6H 2 O·0.25DMSO (FJU-53-Br). The synthesis method was the same as FJU-53-Cl and except using CuBr 2 (22.5 mg, 0.1 mmol) replace CuCl 2 .2H 2 O. Blue block crystals of FJU-53-Br were obtained. Yield: 56% based on Btz. Anal. Calc. for C 42 H 86 Br 8 Cu 4 N 24 O 25 S (%): C, 22.39; N, 14.92; H, 3.848. Found: C, 23.06, N, 14.25; H, 3.864. IR (cm -1 ): 3429(s) 3080(s) 1633(s) 1550(s) 1435(m) 1325(s) 1248(s) 1074(s) 1022(m) 843(s) 640(s) 550(m). Gas Adsorption. After the bulk of the solvent was decanted, the freshly prepared sample of FJU-53 (∼0.15 g) was soaked in methanol for 1 hour, and then the solvent was decanted. Following the procedure of methanol soaking and decanting 10 times, the solvent-exchanged samples were activated by vacuum at room temperature for 24 hours until a pressure of 5 μm Hg. N 2 , CO 2 , methane, ethylene, ethane, and acetylene adsorption isotherms were measured on Micromeritics ASAP 2020 HD88 surface area analyzer for the guest-free FJU-53a. As the centre-controlled air condition was set up at 23 °C, a water bath of 23 °C was used for adsorption isotherms at 296 K, whereas liquid nitrogen, dry ice-acetone and ice-water bathes were used for the isotherms at 77, 196 and 273 K, respectively. Virial Equation Analysis. The virial equation can be written 69 as follows: 2 01 2 ln( / )np A An An   (1) where n is the amount adsorbed (mol g -1 ) at pressure p (Pa). At a low surface coverage, the A 2 and higher terms can be neglected and the equation becomes 01 ln( / )np A An (2) A linear graph of ln(n/p) versus n was obtained at low surface coverage and this is consistent with neglecting the higher terms in eqn (2). A 0 is related to the adsorbate-adsorbent interactions, Whereas A 1 describes the adsorbate-adsorbate interactions. The virial parameters are given in Table S6, Supporting Information. Enthalpies of Adsorption. Zero surface coverage. The isosteric enthalpies of adsorption at Page 4 of 21 ACS Paragon Plus Environment Crystal Growth & Design 1 2 3 4 5 6 7 8 9 10 11 12 13 14 15 16 17 18 19 20 21 22 23 24 25 26 27 28 29 30 31 32 33 34 35 36 37 38 39 40 41 42 43 44 45 46 47 48 49 50 51 52 53 54 55 56 57 58 59 60 | [] | [] | ["{[Zn(TZMB)(H 2 TZMB)]·(C 2 H 5 OH) 0.5 (H 2 O) 2.5 } n", "C 35 H 32 N 6 O 11 Zn", "FJU-53-Br"] | ["Zn(NO 3 ) 2 ·6H 2 O--0.008 mmol, 2.4 mg", "CuBr 2--22.5 mg, 0.1 mmol"] | [] | ["H 2 TZMB--0.008 mmol, 2.6 mg", "Btz--8.7 mg, 0.04 mmol"] | ["120 o C"] | ["2 day"] | ["DMSO/H 2 O--5 mL (1:4, v/v)"]
c3ce27108k | Synthesis of [Cd(H 2 dpstc)(phen)] n (1) A mixture of CdSO 4 ?8/3H 2 O (0.4 mmol, 103 mg), H 4 dpstc (0.1 mmol, 40 mg), phen (0.1 mmol, 20 mg) and H 2 O (5 mL) was placed in a Teflon lined steel autoclave (23 mL). The pH of this mixture solution was about 7.0. The autoclave was sealed, heated to 160 uC and held at the temperature for 72 hours. The autoclave was allowed to cool to 30 uC for 24 h. Brown blockshaped crystals of complex 1 were collected in 88% yield based on phen. Anal. calcd for C 28 O 10 N 2 SH 16 Cd (M r = 684.89): C, 49.10%; H, 2.35%; N, 4.09%. Found: C, 48.96%; H, 2.33%; N, 4.08%. Selected IR data (KBr pellet, cm 21 ): 3256 (m), 3078 (w), 1744 (s), 1704 (s), 1540 (s), 1429 (s), 1387 (s), 1210 (s), 1168 (s), 1094 (m), 1066 (m), 854 (m), 728 (m), 646 (m), 616 (m), 548 (w), 493 (w).Synthesis of [Cd 2 (dpstc)(phen) 2 ] n ?4.5nH 2 O (2) The preparation of 2 was similar to that of 1 except that the pH value was adjusted to 8.0 by addition of 0.2 M NaOH solution. | ["30 \t°C"] | ["24 h"] | ["[Cd(H 2 dpstc)(phen)] n", "C 28 O 10 N 2 SH 16 Cd"] | ["CdSO 4 ?8/3H 2 O--0.4 mmol, 103 mg"] | [] | ["H 4 dpstc--0.1 mmol, 40 mg", "phen--0.1 mmol, 20 mg"] | ["160 \t°C"] | ["72 hours"] | ["H 2 O--5 mL"]
00958972.2019.1603373 | Toluene was added under inert conditions to an equimolar mixture of BiCl 3 and AlCl 3 and the resulting mixture was heated to 80  C for 3 h to obtain a red solution.KTp Me2 was introduced into this red solution at ambient temperature (Scheme 1). The reaction mixture decolorized in 30 minutes accompanied by formation of a dense colorless precipitate. The precipitate was extracted multiple times with methylene chloride and the resultant solution was stored at 0  C to obtain colorless block crystals, which are air- and moisture-sensitive. The crystalline compound was analyzed by single crystal X-ray diffraction studies, elemental analysis and NMR spectroscopy and was found to be [Tp Me2 Bi] 2 [Bi 3 Cl 13 ](1)(Scheme 1). [Tp Me2 Bi] 2þ is a rare example of a bismuth dication [11–13]. | ["0 \nC"] | [] | ["[Tp Me2 Bi] 2 [Bi 3 Cl 13 ]", "Tp Me2 Bi"] | ["BiCl 3--equimolar mixture", "AlCl 3--NaN"] | [] | [] | ["80 \nC", "ambient temperature"] | ["3 h", "30 minutes"] | ["Toluene--NaN", "methylene chloride--NaN"]
cg400426m | Syntheses of 1−6. [Cd(SO 4 )(4-abpt)(H 2 O)] n ·3nH 2 O(1). A mixture of CdSO 4 ·4H 2 O (28 mg, 0.1 mmol), 4-abpt (24 mg, 0.1 mmol), ethanol (4 mL), and H 2 O (4 mL) was sealed in a 15 mL Teﬂon-lined reactor. The reactor was heated at 140 °C for 72 h, and then cooled to room temperature at a rate of 10 ° Ch −1 . Colorless crystals of 1 were obtained in 28% yield. Anal. Calcd for C 12 H 18 N 6 O 8 SCd (%): C, 27.78; H, 3.50; N, 16.20. Found: C, 28.46; H, 3.42; N, 16.65. IR (KBr, cm −1 ): 3375m, 3301m, 3176m, 1617s, 1458s, 1232s, 1087s, 1041s, 978s, 833s, 734m, 700m, 608s, 511m.[Cu 3 (CN) 3 (4-abpt) 2 ] n (2). A mixture of CuCN (27 mg, 0.3 mmol), 4-abpt (72 mg, 0.3 mmol), K 3 [Fe(CN) 6 ] (66 mg, 0.2 mmol), and H 2 O (8 mL) was sealed into a 15 mL Teﬂon-lined reactor. The reactor was heated at 140 °C for 72 h, and then cooled to room temperature at a rate of 10 °Ch −1 . Light yellow crystals of 2 were obtained with 30% yield based on Cu. Anal. Calcd for C 27 H 20 N 15 Cu 3 (%): C, 43.51; H, 2.71; N, 28.20. Found: C, 43.46; H, 2.65; N, 28.06. IR (KBr pellet, cm −1 ): 3328m, 3170w, 2131m, 1609s, 1456m, 831m, 738m, 699m, 608m.[Cd(D-cam)(2-PyBIm)(H 2 O)] n (3). A mixture of Cd(NO 3 ) 2 ·4H 2 O (30 mg, 0.1 mmol), D-H 2 cam (20 mg, 0.1 mmol), 2-PyBIm (20 mg, 0.1 mmol), triethylamine (25 μL), DMF (4 mL), and H 2 O (4 mL) was sealed in a 15 mL Teﬂon-lined reactor. The reactor was heated at 85 °C for 72 h, and then cooled to room temperature at a rate of 10 °C h −1 . Colorless crystals of 3 were obtained in 46% yield. Anal. Calcd for C 22 H 25 N 3 O 5 Cd (%): C, 50.44; H, 4.81; N, 8.02. Found: C, 50.48; H, 4.78; N, 8.06. IR (KBr pellet, cm −1 ): 3442m, 3176w, 3054w, 2965m, 2875w, 1598w, 1540s, 1456m, 1397s, 792m, 740s. | [] | [] | ["[Cd(SO 4 )(4-abpt)(H 2 O)] n ·3nH 2 O", "C 12 H 18 N 6 O 8 SCd"] | ["CdSO 4 \n4H 2 O--28 mg, 0.1 mmol"] | [] | ["4-abpt--24 mg, 0.1 mmol"] | ["140 °C"] | ["72 h"] | ["ethanol--4 mL", "H 2 O--4 mL"]
j.inoche.2014.08.014 | Hydrothermal reactions of PbCl 2 with HL 3 or HL 4 in water at 160 °C for three days gave rise to colorless block crystals of 1 and 2 [13], which were characterized by elemental analysis, IR, powder X-ray diffraction (Fig. S1), and single-crystal X-ray diffraction [14]. | [] | [] | ["NaN"] | ["PbCl 2--NaN"] | [] | ["HL 3--NaN", "HL 4--NaN"] | ["160 \nC"] | ["three days"] | ["water--NaN"]
d0tc00383b | Caesium containing perovskites were prepared in a similar manner by adding diﬀerent proportions of CsFo to the MAFo precursor solution followed by mixing with PbBr 2 solutions as described above. | [] | [] | [] | ["CsFo--not specified", "MAFo--not specified", "PbBr 2--not specified"] | [] | [] | [] | [] | []
ejoc.201402319 | 4-Isopropoxy-N-(pyridin-2-ylmethyl)-3-vinylaniline (24): MePPh 3 Br (1.580 g, 4.44 ⫻ 10 –3 mol, 2.0 equiv.) was dissolved in dry THF (20 mL), and the solution was cooled to 0 °C with an ice bath. | [] | [] | ["24"] | ["MePPh 3 Br--1.580 g, 4.44 ⫻ 10 –3 mol, 2.0 equiv."] | [] | [] | [] | [] | ["dry THF--20 mL"]
00958972.2018.1481210 | [catena-di-μ-bromido-1:2κ 2 Br;2:1 i κ 2 Br-(carbonyl-1κC)-(carbonyl-2κC)-dicopper(I)] n (μ1,3,5,7-tetraazatricyclo[3.3.1.1 3.7 ]decane) n , [Cu 2 Br 2 (CO) 2 (dabco)] (5) The colorless crystals of 5 were found on the surface of a copper wire (2.800 g, 44.1 mmol), which had been partially dissolved in a mixture of DMSO (11.0 ml, 155 mmol), CBr 4 (0.333 g, 1.00 mmol) and dabco (0.145 g, 1.29 mmol) at 70±5 °C. After 15 minutes, the active reaction was stopped by cooling the reaction mixture down to the room temperature, then the wire was removed out of the reaction zone. The crystals, grown on the wire, were found to be 5 slowly (during some hours) decomposing. Raman bands (from a single crystal), cm -1 : 303, 673, 808, 1003, 2078, 2912 and 2948. | [] | [] | ["catena-di-μ-bromido-1:2κ 2 Br;2:1 i κ 2 Br-(carbonyl-1κC)-(carbonyl-2κC)-dicopper(I)] n (μ1,3,5,7-tetraazatricyclo[3.3.1.1 3.7 ]decane) n", "[Cu 2 Br 2 (CO) 2 (dabco)]"] | ["copper wire--2.800 g, 44.1 mmol"] | [] | ["DMSO--11.0 ml, 155 mmol", "CBr 4--0.333 g, 1.00 mmol", "dabco--0.145 g, 1.29 mmol"] | ["70±5 °C"] | ["15 minutes"] | []
s0162-0134(03)00121-1 | 2 the reﬁnements are summarised in Table 1.2 .3.Synthesis of the binary complexes 2 .5.Synthesis of [ Cu ( L-val–gly )( phen )] (2) The preparation of the different binary Cu(II)–peptide A 1 mmol sample of phen in 5 ml of methanol was complexes has been a difﬁcult task. Although we have added to an aqueous solution obtained by dissolving a been able to prepare easily the previously described mixture of CuSO ?5H O (1 mmol, 0.25 g) and L-val–gly 42 [Cu(gly–L-trp)(H O)]?2H O [28], neither Cu–(L-ala–gly) (1 mmol, 0.18 g) in 2 ml of 1 M NaOH. The resulting blue 22 nor Cu–(L-val–gly) have been obtained in enough purity solution was stirred for 5 min at room temperature and and appreciable quantities. For this reason the synthesis of then ﬁltered. After evaporating the solvent completely, the the ternary complexes has been done by means of a precipitate was redissolved in methanol. The solution was mixture of the peptide, the Cu(II) salt and the phen ligand kept for a few days at room temperature until blue | ["room temperature"] | ["a few days"] | ["[Cu ( L-val–gly )( phen )]"] | ["CuSO ?5H O--1 mmol, 0.25 g", "Cu(gly–L-trp)(H O)]?2H O--1 mmol, 0.18 g"] | [] | ["phen--1 mmol", "L-val–gly--42"] | [] | [] | ["methanol--5 ml", "1 M NaOH--2 ml"]
ic051690g | (3) 1‚Zn‚(py) 2 ‚MeOH. 1 (0.25 g, 0.78 mmol) and Zn(NO 3 ) 2 ‚ 6H 2 O (0.23 g, 0.78 mmol) were combined and dissolved in 8 mL of warm methanol. This solution was layered onto a solution of 0.1 mL of pyridine in 8 mL of benzene. After one week, the solution was carefully decanted from a white precipitate and allowed to slowly evaporate to give white crystals. Yield ) 0.25 g (56%, based on Zn). mp > 350 °C. IR (Nujol) ν 3447 (br), 1693 (m), 1632 (w), 1606 (m), 1585 (m), 1573 (m), 1546 (m), 1447 (s), 1310 (m), 1153 (m), 1071 (m), 1042 (m), 913 (m), 796 (m), 753 (m), 698 (s). Anal. | [] | [] | ["1‚Zn‚(py) 2 ‚MeOH. 1"] | ["Zn(NO 3 ) 2 ‚ 6H 2 O--0.23 g, 0.78 mmol"] | [] | ["1--0.25 g, 0.78 mmol", "pyridine--0.1 mL"] | [] | ["one week"] | ["methanol--8 mL", "benzene--8 mL"]
acs.cgd.6b00890 | Synthesis of {[Cd 5 (μ 3 -OH)(tzia) 3 (H 2 O) 7 ]·2H 2 O} n (4). Complex 4 was prepared similar to that of 3, but the reaction temperature reduced to 150 °C. Colorless block crystals of 4 were isolated. Yield: ca. 13.5 mg (56.5%, based on H 3 tzia). Anal. Calcd for C 27 H 28 Cd 5 N 12 O 22 : C, 22.60; H, 1.97; N, 11.72%. Found: C, 22.67; H, 1.90; N, 11.64%. IR (KBr, cm −1 ): 3396(vs), 2915(w), 1622(w), 1550(s), 1429(w), 1387(s), 925(w), 756(w), 717(w). | [] | [] | ["{[Cd 5 (μ 3 -OH)(tzia) 3 (H 2 O) 7 ]\b2H 2 O} n", "C 27 H 28 Cd 5 N 12 O 22"] | [] | [] | ["H 3 tzia--not specified"] | ["150 \bC"] | [] | []
anie.200600327 | 9: Methyltrioctylammonium chloride (3.54 g, 8.75 mmol, 1.00 equiv) was dissolved in acetone (20 mL) and treated with a solution of the sodium borate salt 8 (2.61 g, 8.75 mmol, 1.00 equiv) in acetone (20 mL). The reaction mixture was stirred at room temperature overnight. During this period, sodium chloride precipitated as a white solid. The reaction mixture was filtered and the solvent was removed in vacuo to yield 9 as a highly viscous, hygroscopic colorless liquid. | [] | [] | [] | [] | [] | ["Methyltrioctylammonium chloride--3.54 g, 8.75 mmol, 1.00 equiv", "sodium borate salt 8--2.61 g, 8.75 mmol, 1.00 equiv"] | ["room temperature"] | ["overnight"] | ["acetone--20 mL"]
c1ce05149k | [NH 2 (CH 3 ) 2 ] 2 [Mn 3 (MDIP) 2 ]$2C 3 H 7 NO (2). A mixture of MnCl 2 $4H 2 O (39.6 mg, 0.20 mmol), H 4 MDIP (17.2 mg, 0.05 mmol), DMF (1.5 mL), and H 2 O (0.6 mL) was placed in a Teﬂon reactor (20 mL) and heated at 120  C for 2 days. After the sample was gradually cooled to room temperature at a rate of 10  Ch 1 , colorless block crystals of 2 were obtained with 55% yield based on H 4 MDIP. Anal. Calcd for C 44 H 46 Mn 3 N 4 O 18 (M r ¼ 1083.67): C, 48.76; H, 4.28; N, 5.17. Found: C, 48.66; H, 4.36; N, 5.25%. IR (4000–400 cm 1 ): 3420(w), 3060(w), 2807(w), 2508(w), 1623(m), 1585(m), 1548(m), 1445(m), 1377(s), 1104(w), 804(w), 778(w), 722(w), 668(w), 602(w), 517(w), 438(w).[NH 2 (CH 3 ) 2 ][Mg 3 (MDIP)(HMDIP)(C 3 H 7 NO)]$4H 2 O (3).Complex 3 was synthesized following the same synthetic procedure as that for complex 1 except that Co(CH 3 COO) 2 $4H 2 O was used instead of Mg(NO 3 ) 2 $6H 2 O. Colorless crystals of 3 were obtained with 58% yield based on H 4 MDIP. Anal. Calcd for C 39 H 40 Mg 3 N 2 O 21 (M r ¼ 945.66): C, 49.53; H, 4.26; N, 2.98. | [] | [] | ["[NH 2 (CH 3 ) 2 ] 2 [Mn 3 (MDIP) 2 ]$2C 3 H 7 NO", "C 44 H 46 Mn 3 N 4 O 18", "[NH 2 (CH 3 ) 2 ][Mg 3 (MDIP)(HMDIP)(C 3 H 7 NO)]$4H 2 O"] | ["MnCl 2 $4H 2 O--39.6 mg, 0.20 mmol", "Co(CH 3 COO) 2 $4H 2 O--NaN"] | [] | ["H 4 MDIP--17.2 mg, 0.05 mmol"] | ["120 °C"] | ["2 days"] | ["DMF--1.5 mL", "H 2 O--0.6 mL"]
acs.inorgchem.7b01288 | 2.2. Synthesis of Precursors. Synthesis of Potassium nButylxanthate (1). Potassium n-butylxanthate was prepared following a literature procedure.37 Potassium hydroxide (5.64 g, 0.10 mol) and n-butyl alcohol (50 mL) were stirred for 2 h at room temperature, and then CS 2 (7.73 g, 6.11 mL, 0.10 mol) was added dropwise to the reaction, resulting in an orange solution. The unreacted alcohol was removed in vacuo, and the yellow solid product was dried and recrystallized from n-butyl alcohol to give [K(S 2 CO n Bu)] (13.5 g, 0.0717 mol, 71.7% yield). mp = 232 − 235 °C. Calc. for C 5 H 9 KOS 2 (%): C 31.9, H 4.82, S 34.0, K 20.8; found: C 32.2, H 4.83, S 33.8, K 20.4. Fourier transform infrared (FT-IR) (cm −1 ): 2958 (m), 2869 (w), 1461 (m), 1445 (w), 1261 (s), 1149 (m), 1173 (m), 1062 (m), 1014 (m), 747.3 (m), 669.0 (s), 566.2 (s). | [] | [] | ["Potassium nButylxanthate", "C 5 H 9 KOS 2"] | ["Potassium hydroxide--5.64 g, 0.10 mol"] | [] | ["n-butyl alcohol--50 mL", "CS 2--7.73 g, 6.11 mL, 0.10 mol"] | [] | ["2 h"] | []
jps.22327 | The ﬂask was sealed and kept for 24 h. The powder was ﬁltered and dried in an oven at 100 ◦ C. A colorless powder was obtained, which contained form K and might contain traces of form B.Preparation of form M: Form M was obtained by drying. In a 100 mL beaker, 100 mg of 1 was heated to 110 ◦ C for 3 days. The powder was transferred into a heated capillary which was directly sealed. The colorless powder contained form M.Preparation of form F1: Form F1 was prepared by recrystallization. In a 20 mL ﬂask, 50 mg of 1 was dissolved in a mixture of water/ethanol (2 mL/1.5 mL) at 70 ◦ C using a heat gun, cooled to room temperature, sealed and stored for 2 days. The mixture was air dried. A colorless powder was obtained, which contained mainly form F1 with traces of form A and form E. The X-ray powder pattern looks similar to that of form F, but the reﬂections are shifted systematically. | [] | [] | ["1"] | [] | [] | [] | ["100 \tC", "110 \tC", "70 \tC"] | ["24 h", "3 days", "2 days"] | []
v04-177 | Synthesis of (Ph 4 P) 2 [I 2 Cd( µ -C 3 H 4 NS 2 ) 2 CdI 2 ] (4) A solution of tztH (0.066 g, 0.55 mmol) and Et 3 N (0.075 mL, 0.53 mmol) in CH 2 Cl 2 (3 mL) was added with stirring to a mixture of Cd(NO 3 ) 2 ·4H 2 O (0.076 g, 0.27 mmol) in 10 mL of MeCN, causing formation of a white precipi tate. To the mixture was added solid Ph 4 PI (0.233 g, 0.500 mmol), causing the precipitate to dissolve. Diethyl ether was added until turbidity was apparent, at which point the container and contents were placed in a freezer for sev eral days. The colourless crystals that formed were washed with diethyl ether and dried in vacuo. Yield: 0.029 g, 14%. | [] | ["several days"] | ["(Ph 4 P) 2 [I 2 Cd( µ -C 3 H 4 NS 2 ) 2 CdI 2 ]"] | ["Cd(NO 3 ) 2 ·4H 2 O--0.076 g, 0.27 mmol"] | [] | ["tztH--0.066 g, 0.55 mmol", "Et 3 N--0.075 mL, 0.53 mmol"] | [] | [] | ["CH 2 Cl 2--3 mL", "MeCN--10 mL", "diethyl ether--not specified"]
j.micromeso.2014.01.012 | The light brownish FPEu needle crystals were isolated manually from a small amount of brownish block particles and proved pure by powder XRD analysis. The crystals were dried at ambient condition. Yield 0.09 g, about 66% based on H 2 fdc. | [] | [] | ["FPEu"] | [] | [] | ["H 2 fdc--66%"] | [] | [] | []
j.molstruc.2012.10.034 | 2.2. Synthesis of the complexes Complex 1: Solid Mn(OAc) 2 4H 2 O (0.025 g, 0.2 mmol) and solid o-methyl benzoic acid (0.082 g, 0.6 mmol) were dissolved in absolute alcohol (20 mL) under stirring at 75 °C for 30 min until all volatiles evaporated to give pink residue. To the residue, 4,4 0 bipyridine (0.038 g, 0.2 mmol) and absolute alcohol (20 mL) were added and reﬂuxed in 75 °C with stirring for 1 h. Light yellow precipitates were formed and obtained by ﬁltration. The solid was dissolved in DMF (15 mL) and the resulting solution was ﬁltered. The ﬁltrate was allowed to evaporate slowly for 4–6 weeks until light yellow crystals formed. | [] | [] | ["Mn(OAc) 2 4H 2 O", "o-methyl benzoic acid", "4,4 0 bipyridine"] | ["Mn(OAc) 2 4H 2 O--0.025 g, 0.2 mmol"] | [] | ["o-methyl benzoic acid--0.082 g, 0.6 mmol", "4,4 0 bipyridine--0.038 g, 0.2 mmol"] | ["75 °C", "75 °C"] | ["30 min", "1 h", "4–6 weeks"] | ["absolute alcohol--20 mL", "DMF--15 mL"]
acs.inorgchem.5b01900 | Synthesis of MOF-890, [Cu 3 (CPB)(DMF) 0.5 ]·6H 2 O. A 0.165 M stock solution of copper nitrate trihydrate in DMF (0.5 mL) was added to an 8 mL vial, which was preloaded with H 6 CPB (20 mg, 0.025 mmol). This was followed by the addition of deionized water (4 mL) to the mixture, which was subsequently heated at 100 °C for 18 h to yield blue, block-shaped crystals. The crystals were then thoroughly washed with DMF (3 × 10 mL) per day for 3 days total. To yield guest-free material, DMF-washed MOF-890 was immersed in MeOH (3 × 10 mL) per day for a total of 4 days. The solvent-exchanged sample was activated under vacuum at ambient temperature for 24 h, followed by heating at 180 °C under vacuum for an additional 24 h. | ["180 °C"] | ["4 days"] | ["MOF-890", "[Cu 3 (CPB)(DMF) 0.5 ]\n6H 2 O"] | ["copper nitrate trihydrate--0.165 M stock solution in DMF (0.5 mL)"] | [] | ["H 6 CPB--20 mg, 0.025 mmol"] | ["100 °C"] | ["18 h"] | ["deionized water--4 mL"]
j.jorganchem.2005.04.041 | 2.2. Synthesis 2.2.1. Preparation of 1 Method 1. To a 25 ml ﬂask containing 3 ml H 2 Oand 5 ml EtOH was added Eu 2 O 3 (0.058 g, 0.17 mmol) and 4-Hpya (0.15 g, 1 mmol). The mixture was reﬂuxed at 80 C for 5 h and then ﬁltered. Colorless block crystals of [Eu(4-pya) 3 (H 2 O) 2 ] 2 Æ 2EtOH Æ 2H 2 O(1 Æ 2EtOH Æ 2H 2 O) were obtained by slow evaporation of EtOH and/or H 2 O in the ﬁltrate at room temperature two days later. The crystals were collected by ﬁltration, washed by EtOH and Et 2 O an d dried in vacuo. Yield: 0.075 g (35%). Anal. Calc. for C 24 H 22 EuN 3 O 8 : C, 45.58; H, 3.51; N, 6.64. Found: C, 45.70; H, 3.48; N, 6.35%. IR (KBr disk, cm 1 ): 3242 (m), 2960 (m), 1646 (s), 1601 (s), 1549 (s), 1404 (s), 1256 (m), 990 (m), 822 (m), 744 (m), 593 (m). | [] | ["two days"] | ["[Eu(4-pya) 3 (H 2 O) 2 ] 2 Æ 2EtOH Æ 2H 2 O", "C 24 H 22 EuN 3 O 8"] | ["Eu 2 O 3--0.058 g, 0.17 mmol"] | [] | ["4-Hpya--0.15 g, 1 mmol"] | ["80 \nC"] | ["5 h"] | ["H 2 O--3 ml", "EtOH--5 ml"]
zaac.200400461 | 42.07); H 2.75 (2.65); N 6.00 (6.13)%. IR (KBr, cm ⫺1 ): ν ⫽ 3046 w, br, 3073 w, 1564 s, 1525 s, 1473 m, 1436 m, 1390 s, 1314 m, 1247 m, 1154 m, 1036 m, 1012 m, 903 w, 868 w, 80 2m, 769 s, 734 m, 675 m, 648 m, 464 m.Synthesis of [Cd(tdc)(phen)] n (2) 2 was prepared as the similar procedure of 1. Colorless blocks of 2 were obtained, washed with deionised water and absolute ethanol (yield > 60% based on Cd). C 18 H 10 CdN 2 O 4 S (462.77); C 46.53 (calc. 46.72); H 2.25 (2.18); N 6.07 (6.05)%. | [] | [] | ["[Cd(tdc)(phen)] n", "C 18 H 10 CdN 2 O 4 S"] | [] | [] | ["tdc--NaN", "phen--NaN"] | [] | [] | []
ic035251y | Synthesis of [Cu 2 µ-(O 2 CCH 2 C 4 H 3 S) 4 ] (1). A 15 mL volume of an aqueous solution of CuCl 2 ‚2H 2 O (170 mg, 1 mmol) was added dropwise under stirring to a solution of Na(O 2 CCH 2 C 4 H 3 S)‚6H 2 O (545 mg, 2 mmol) in 20 mL of water at room temperature. The product precipitated immediately as a green solid and was filtered off, washed with cold water and acetone, and dried under vacuum. | [] | [] | ["[Cu 2 µ-(O 2 CCH 2 C 4 H 3 S) 4 ]"] | ["CuCl 2 ‚2H 2 O--170 mg, 1 mmol"] | [] | ["Na(O 2 CCH 2 C 4 H 3 S)‚6H 2 O--545 mg, 2 mmol"] | [] | [] | ["water--20 mL"]
j.poly.2008.02.030 | 2.2. Syntheses of the dithiocarbimate potassium salts Compound 1 was prepared as described in the literature [12].Compound 2 was prepared as described, see Scheme 1.Carbon disulﬁde (0.02 mol) and potassium hydroxide (0.01 mol) were added to a solution of 4-ﬂuorobenzenesulfonamide (0.02 mol) in DMF (20 mL). The mixture was stirred at room temperature for 2 h previous to the addition of a second portion of potassium hydroxide (0.01 mol). After stirring for further 1 h, the yellow solid formed was ﬁltered, washed with DMF, ethanol and ethyl acetate and dried under reduced pressure yielding the potassium N-4ﬂuorophenylsulfonyldithiocarbimate (80% based on the sulfonamide). Suitable crystals for X-ray structure analysis were obtained after recrystallization in ethanol:water 1:1 mixture. | [] | [] | [] | [] | ["carbon disulfide--0.02 mol", "potassium hydroxide--0.01 mol (first portion), 0.01 mol (second portion)", "4-fluorobenzenesulfonamide--0.02 mol"] | [] | ["room temperature"] | ["2 h (first stirring), 1 h (after addition of second portion of potassium hydroxide)"] | ["DMF--20 mL", "ethanol--not specified", "ethyl acetate--not specified"]
c0dt01184c | Elemental Analysis found (Calculated for C 23 H 23 N 3 O 2 )%:C 73.63 (73.97), H 6.50 (6.21), N 10.99 (11.25).1 H NMR (300 MHz, 298 K, CDCl 3 ) d H 1.46 (6H, d, J HH = 7Hz, CH 3 ), 5.20 (2H, dt, J HH = 8Hz,CH), 7.15–7.30 (10H, m, ArH), 7.89 (3H, dd, J HH = 7Hz,ArH), 8.23 (2H, d, J HH = 8Hz,NH). | [] | [] | ["C 23 H 23 N 3 O 2"] | [] | [] | [] | [] | [] | []
46248 | C 6 H 5 Cl: M + ,77(C 6 H + 5 ); M + , 112 a.m.u. (C 6 H 5 35 Cl + ) and 114 a.m.u. (C 6 H 5 37 C + ) in 3:1 intensity ratio. Properties of single crystals of fully desolvated MOF-5, Zn 4 O(BDC) 3 , are at 169 6 2 K cubic, space group Fm-3m with a  25:88493 Ê A, V  17;343:68 Ê A 3 , and Z  8 (for empirical formula, C 24 H 12 O 13 Zn 4 ), R, R w  0:023, 0.026. Analysis for Zn 4 O(BDC) 3 . Elemental microanalysis. Calculated (%): C, 37.45; H, 1.57; N, 0.00%.Found (%): C, 36.94; H, 1.66; N, 0.26%. Solid-state 13 C NMR (CP MAS and static) showed no resonances due to any guests. Mass spectrometry (22±350 8C) showed no peaks, indicative of absence of any guests in the pores. Thermogravimetric analysis showed no weight loss up to 410 8C. Single crystals of Zn 4 O(BDC) 3 , fully desolvated and heated at 300 8C, are at 149 6 2 K cubic, space group Fm-3m with a  25:84963 Ê A. | [] | [] | ["MOF-5, Zn 4 O(BDC) 3", "C 24 H 12 O 13 Zn 4"] | [] | [] | [] | [] | [] | []
ic901671j | (Bu 4 N)[OsCl 5 (Hind)] (2). To a solution of (H 2 ind) 2 [OsCl 6 ] (100 mg, 0.16 mmol) in dry ethanol (15 mL) excess Bu 4 NCl (150 mg, 0.54 mmol) was added. The suspension was stirred at 85 °C for 24 h. The volume of the solvent was then reduced to a quarter, and the reaction mixture was allowed to stand at room temperature overnight. The dark-red product formed was filtered off and purified by column chromatography on silica, using as eluent a mixture of CHCl 3 /CH 3 OH 7:1 and collecting the first fraction (R f =0.67). Yield: 80 mg, 70%. Anal. Calcd for C 23 H 42 Cl 5 N 3 Os (M r =728.05 g/mol): C, 37.94; H, 5.81; N, 5.77.Found: C, 38.05; H, 5.78; N, 5.66. ESI-MS in MeOH (negative): m/z 485 [Os IV Cl 5 (Hind)] , 332 [Os III Cl 4 ] . IR, cm -1 : 431, 613, 752, 883, 1089, 1147, 1241, 1360, 1378, 1475, 1513, 1627, 2872, 2959, and 3341. UV-vis (C 2 H 5 OH), λ max ,nm(ε,M -1 cm -1 ): 282 (9 492), 362 (11 031). | [] | [] | ["(Bu 4 N)[OsCl 5 (Hind)]", "C 23 H 42 Cl 5 N 3 Os"] | ["(H 2 ind) 2 [OsCl 6 ]--100 mg, 0.16 mmol"] | [] | ["Bu 4 NCl--150 mg, 0.54 mmol"] | ["85 \nC"] | ["24 h"] | ["dry ethanol--15 mL"]
zaac.201700385 | IR (KBr): ν ˜ = 3422.8 s, 3018.5 s, 1714.7 vs, 1633.2 s, 1434.6 s, 1111.7 m, 1045.3 s, 902.5 w, 762.7 m, 529.4 m cm –1 . | [] | [] | [] | [] | [] | [] | [] | [] | []
zaac.201300076 | Synthesis of Na 2 [MoO(vdt) 2 ] (4b): A solution of 4,5-dimethoxybenzene-1,2-dithol (0.3 g, 1.5 mmol) in methanol (10 mL) was added to a blue solution of K 3 Na[MoO 2 (CN) 4 ]·6H 2 O (0.34 g, 0.7 mmol) and NaOH (0.65 g, 16.25 mmol) in degassed water (20 mL). An immediate color change to brown and an increase in temperature was observed.Warming up to 45.0 °C and stirring for 15 min resulted in a further color change to red, while the solution became inhomogeneous. After cooling to room temperature the light blue solution was taken off with a syringe and the remaining red precipitate was washed once with methanol. Dissolving in DMF (4 mL) gave a red solution, which was layered with diethyl ether to form a red microcrystalline material, which was used for the NMR-measurements (see below). Yield: 0.39 g, 23.6 %. | [] | [] | ["Na 2 [MoO(vdt) 2 ] (4b)"] | ["K 3 Na[MoO 2 (CN) 4 ]·6H 2 O--0.34 g, 0.7 mmol"] | [] | ["4,5-dimethoxybenzene-1,2-dithol--0.3 g, 1.5 mmol", "NaOH--0.65 g, 16.25 mmol"] | ["45.0 °C"] | ["15 min"] | ["methanol--10 mL", "degassed water--20 mL", "DMF--4 mL", "diethyl ether--layered"]
c3ce41186a | Synthesis of [Mn 3 (L) 2 (DMF) 2 (H 2 O) 2 ]·(guest) (2). The preparation of 2 was similar to that of 1 except that MnCl 2 ·4H 2 O (0.1 mmol, 0.02 g) was used instead of CdBr 2 ·4H 2 O. Colorless rhombus single crystals were produced. Yield: 11 mg (49% based on H 3 L). The phase purity was confirmed by powder X-ray diffraction (Fig. S2 in ESI†). The formula was estimated as [Mn 3 (L) 2 (DMF) 2 (H 2 O) 2 ]·3DMF·1.5H 2 O based on the single crystal structure analysis and IR, elemental and thermogravimetric analysis data. Elemental analysis for C 81 H 96 N 5 Mn 3 O 26.5 , calcd (%): C, 56.28; H, 5.60; N, 4.05. Found (%): C, 55.21; H, 5.90; N, 4.84. IR dat a (KB r , cm −1 ): 3424 (w), 2927 (w), 1656 (m), 1603 (s), 1543 (w), 1398 (s), 1299 (w), 1237 (s), 1172 (s), 1143 (w), 1104 (w), 1026 (w), 989 (s), 863 (m), 785 (s), 701 (w), 680 (w), 606 (w). | [] | [] | ["[Mn 3 (L) 2 (DMF) 2 (H 2 O) 2 ]·(guest)", "C 81 H 96 N 5 Mn 3 O 26.5"] | ["MnCl 2 ·4H 2 O--0.1 mmol, 0.02 g"] | [] | ["H 3 L--NaN"] | [] | [] | ["DMF--NaN"]
j.molstruc.2020.128411 | Then the hydrochloric acid (1 mol L 1 , ca. 18.5 mL) was added dropwise to the mixture solution with stirring until the yellow oily substances was deposited completely. The yellow oily substances were separated, extracted using CH 2 Cl 2 and then white precipitate could be obtained. The precipitate was ﬁltered, washed with water and dried over phosphorus pentoxide. Yield: 3.0 g (63.6%).Elemental analysis calcd for C 44 H 38 N 2 O 6 (%): C, 77.88; H, 5.14; N, 2.16. found: C, 77.94; H, 5.18; N, 2.15.1 HNMR: d 3.38 (6H), 7.39 (3H), 7.50 (9H), 7.56 (3H), 7.69 (3H), 7.77(3H), 7.95 (3H), 12.80 (3H). IR (KBr, cm 1 ): 3433 (m), 3385 (w), 3031 (w), 2538 (w), 1709 (s), 1614 (s), 1474 (s), 1445 (s), 1382 (s), 1265 (s), 857 (s), 760 (s). | [] | [] | ["NaN"] | [] | [] | [] | [] | [] | []
b514757c | [Pt 2 (dap) 2 (NHCO t Bu) 4 Ag 2 (NO 3 )(ClO 4 )] (2). Compound 2 was obtained by following a similar procedure to that used for the preparation of 1, in the presence of NaClO 4 , but [Pt(dap)(NHCO t Bu) 2 ] was used instead of [Pt(NH 3 ) 2 (NHCO t Bu) 2 ]. Anal.Calcd for C 26 H 60 Ag 2 ClN 9 O 11 Pt 2 : C, 23.73; H, 4.59; N, 9.59. Found: C, 23.57; H, 4.94; N, 9.32. | [] | [] | ["[Pt 2 (dap) 2 (NHCO t Bu) 4 Ag 2 (NO 3 )(ClO 4 )]", "C 26 H 60 Ag 2 ClN 9 O 11 Pt 2"] | ["NaN--NaN"] | [] | ["NaN--NaN"] | [] | [] | ["NaN--NaN"]
c2dt11532h | Synthesis of [Zn 4 (μ 3 -OH) 2 (stp) 2 (bpy) 2 (H 2 O)]·3.5H 2 O (5). A mixture containing Zn(NO 3 ) 2 ·6H 2 O (0.015 g, 0.05 mmol), NaH 2 stp (0.014 g, 0.05 mmol), bpy (0.008 g, 0.05 mmol) and 0.65 M NaOH (0.20 mL) in 2 mL water, was sealed in a 23 mL Teﬂon-lined autoclave and heated under autogenous pressure to 140 °C for 96 h and then allowed to cool to room temperature naturally. Block-shaped crystals of 5 were collected in 46.6% yield. The crystals were washed wi th water followed by ethanol and air-dried. Anal. Calcd. for C 36 H 33 Zn 4 O 20.5 N 4 S 2 : C, 36.78; H, 2.83; N, 4.77. Found: C, 36.45; H, 2.98; N, 4.92. IR (cm −1 ): 3420 (s), 1596 (s), 1550 (m), 1492 (m), 1397 (s), 1243 (m), 1224 (m), 1173 (m), 1154 (m), 1072 (m), 1020 (m), 820 (m), 780 (m), 622 (m). | [] | [] | ["[Zn 4 (μ 3 -OH) 2 (stp) 2 (bpy) 2 (H 2 O)]·3.5H 2 O", "C 36 H 33 Zn 4 O 20.5 N 4 S 2"] | ["Zn(NO 3 ) 2 ·6H 2 O--0.015 g, 0.05 mmol"] | ["0.65 M NaOH--0.20 mL"] | ["NaH 2 stp--0.014 g, 0.05 mmol", "bpy--0.008 g, 0.05 mmol"] | ["140 °C"] | ["96 h"] | ["water--2 mL"]
acs.organomet.7b00834 | Synthesis of Compound 9. To a stirred solution of pure 8 (133 mg, 0.5 mmol) in dichloromethane (10 mL) was added boron triﬂuoride diethyl (44 mg, 0.5 mmol) at room temperature. After the mixture was stirred for 10 min, the mixture was ﬁltered, and the ﬁltrate was concentrated. The resulting solid was washed with hexane to give desired complex 9 (white solid, 139 mg, yield: 83%). | [] | [] | ["Compound 9"] | ["boron triﬂuoride diethyl--44 mg, 0.5 mmol"] | [] | ["pure 8--133 mg, 0.5 mmol"] | [] | [] | ["dichloromethane--10 mL", "hexane--wash"]
ic101517t | The slurry was heated to 120 °C in a Teflon autoclave for 48 h to obtain white crystals. For elemental analysis these crystals were collected and dried in vacuo at 100 °C for 2 h to afford [Zn 2 (bdcBr) 2 (dabco)] n (3) (602 mg, 83%). Elemental analysis calcd for C 22 H 18 Br 2 N 2 O 8 Zn 2 (728.97): C, 36.25; H, 2.49; N, 3.84. Found: C, 36.37; H, 2.63; N, 3.78. | ["100 \nC"] | ["2 h"] | ["[Zn 2 (bdcBr) 2 (dabco)] n", "C 22 H 18 Br 2 N 2 O 8 Zn 2"] | [] | [] | [] | ["120 \nC"] | ["48 h"] | []
c0ce00439a | The bomb was then placed in an oven maintained at 160  C for 72 h and then cooled to 30  C. Good-quality, green crystals were obtained and isolated by ﬁltration. Yield: 62% (15.1 mg, 0.012 mmol, based on Me 3 -H 6 btmp). The sample for crystallography was maintained in contact with the mother-liquor to avoid solvent loss and it was identiﬁed as 3. Anal. Calc. (%) for C 24 H 38 Co 6 O 22 P 6 (3): C, 23.67; H, 3.14. Found: C, 24.10; H, 3.04. | ["30 \nC"] | [] | ["3", "C 24 H 38 Co 6 O 22 P 6"] | [] | ["Me 3 -H 6 btmp--15.1 mg, 0.012 mmol"] | [] | ["160 \nC"] | ["72 h"] | []
b510018f | {[Mn(l-ox)(H 2 O) 2 ]·(7H-ade)·(H 2 O)} n (2). An aqueous methanol solution (10 mL, 1/1 ratio) of adenine (0.066 g, 0.48 mmol) was added dropwise to an aqueous solution (25 mL) of Mn(ox)·2H 2 O (0.029 g, 0.16 mmol) and K 2 (ox)·H 2 O (0.174 g, 0.96 mmol) with continuous stirring at 50 ◦ C(pH= 7.3). X-Ray quality colourless crystals were obtained by slow evaporation at room temperature after one week. Yield: ∼60%. Found: C, 25.32; H, 3.43; N, 20.96; Mn, 16.71. C 7 H 11 MnN 5 O 7 requires C, 25.31; H, 3.34; N, 21.09; Mn, 16.54%. FT-IR: m max (KBr pellet)/cm −1 : 3398s m(O–H); 3220s (m(NH 2 ) + 2d(NH 2 )); 3042s m(C 8 –H + C 2 –H + NH 2 ); 1666vs m as (O–C–O); 1620vs, 1614vs (m(C = C) + d(NH 2 )); 1564sh m((C 4 –C 5 ) + (N 3 –C 4 –C 5 )); 1507w, 1489m (d(C 2 –H + C 8 – N 9 ) + m(C 8 –H)); 1448m d(N 1 –C 6 –H 6 ); 1398m, 1359m m(C 5 –N 7 – C 8 ); 1320s (m(N 9 –C 8 + N 3 –C 2 ) + d(C–H) + m s (O–C–O)); 1252m, 1234w, 1164m (d(C 8 –H) + m(N 7 –C 8 )); 1123m, 1023m s(NH 2 ); 945m, 911m (m(N 1 –C 6 ) + s(NH 2 )); 798s, 789s d(O–C–O); 716m (ring deformation); 573m and 534s m(M–O + M–N). | [] | [] | ["[Mn(l-ox)(H 2 O) 2 ]·(7H-ade)·(H 2 O)", "C 7 H 11 MnN 5 O 7"] | ["Mn(ox)·2H 2 O--0.029 g, 0.16 mmol", "K 2 (ox)·H 2 O--0.174 g, 0.96 mmol"] | [] | ["adenine--0.066 g, 0.48 mmol"] | ["50 \b0C"] | ["one week"] | ["aqueous methanol solution--10 mL, 1/1 ratio", "aqueous solution--25 mL"]
ejic.201100526 | [AgL 2 PF 6 ] n (1d): 1d was prepared in a similar way to 1a using L 2 (50 mg, 0.16 mmol) in CH 2 Cl 2 (5 mL) and AgPF 6 (40 mg, 0.16 mmol) in CH 3 CN (5 mL); yield 90% (81 mg, 0.144 mmol). IR (ATR): ν ˜ = 756 [ν(P–F)]. | [] | [] | ["[AgL 2 PF 6 ] n"] | ["AgPF 6--40 mg, 0.16 mmol"] | [] | ["L 2--50 mg, 0.16 mmol"] | [] | [] | ["CH 2 Cl 2--5 mL", "CH 3 CN--5 mL"]
b900774a | Compound 2: {[Bi(HSsal)(H 2 Ssal)(H 2 O) 3 ] 2 ·2H 2 O} • . 5-Sulfosalicylic acid (0.77 g, 3 mmol) was dissolved in a minimum amount of H 2 O and bismuth acetate (0.386 g, 1 mmol) added. | [] | [] | ["{[Bi(HSsal)(H 2 Ssal)(H 2 O) 3 ] 2 ·2H 2 O}"] | ["bismuth acetate--0.386 g, 1 mmol"] | [] | ["5-Sulfosalicylic acid--0.77 g, 3 mmol"] | [] | [] | ["H 2 O--minimum amount"]
zaac.200900251 | Preparation of [Na(C 6 H 4 N 5 )(H 2 O) 2 ] n (1): NaOH (1.2 mmol), 4-(2Htetrazol-5-yl)pyridine (1.0 mmol), ethanol (3 mL) and distilled water (0.5 mL) were sealed in a pyrex glass tube and heated to 140 °C for 96 h. After the reactor was slowly cooled to room temperature at a rate of 5 °C·h –1 , colorless needle-like crystals suitable for X-ray analysis were obtained, as shown in Scheme . Yield: 65 % [0.133 g, based on 4-(2H-tetrazol-5-yl)pyridine]. Melting point 315 °C. | [] | [] | ["[Na(C 6 H 4 N 5 )(H 2 O) 2 ] n"] | ["NaOH--1.2 mmol"] | [] | ["4-(2Htetrazol-5-yl)pyridine--1.0 mmol"] | ["140 °C"] | ["96 h"] | ["ethanol--3 mL", "distilled water--0.5 mL"]
1099-0682(200112)2001:12<3039::aid-ejic3039>3.0.co;2-2 | Complex 4: 5-Bromosalicylaldehyde (201 mg, 1.00 mmol), sodium glycinate hydrate (115 mg, 1.00 mmol) and Mg(NO 3 ) 2 ·6H 2 O (769 mg, 3.00 mmol) were stirred in methanol (20 mL) for 3 h. Addition of water (10 mL) yielded a yellow precipitate that was filtered off and washed with Et 2 O. Recrystallization from methanol/ water (4:1, 50 mL) gave pale yellow needles of [MgL 3 (H 2 O) 3 ], 4 (140 mg, 0.42 mmol, 42%). 2 IR (KBr): ν ˜ 5 3410, 2911, 1657 (CO), 1607 (C5N), 1532, 1469, 1395, 1381, 1285, 1174 cm 21 . 2 1 H NMR [(CD 3 ) 2 SO]: δ 5 3.79 (s, 2 H, CH 2 ), 6.34 (d, J 5 8.9 Hz, 1H,CH arom ), 7.05 (d, J 5 8.9 Hz, 1 H, CH arom ), 7.17 (s, 1 H, CH arom ), 8.01 (s, 1 H, HC5N). 2 C 9 H 12 BrMgNO 6 (334.41): calcd. | [] | [] | ["[MgL 3 (H 2 O) 3 ], 4", "C 9 H 12 BrMgNO 6"] | ["Mg(NO 3 ) 2 ·6H 2 O--769 mg, 3.00 mmol"] | [] | ["5-Bromosalicylaldehyde --201 mg, 1.00 mmol", "sodium glycinate hydrate --115 mg, 1.00 mmol"] | [] | ["3 h"] | ["methanol--20 mL", "water--10 mL", "Et 2 O--NaN", "methanol/water (4:1, 50 mL)--NaN"]
ejic.200300506 | [Mn(oda)(terpy)]·2H 2 O (4): A solution of 1 (0.12 g, 0.5 mmol) in water (20 mL) was added to a suspension of terpy (0.12 g, 0.5 mmol) in water (30 mL). The mixture was then stirred until all the solid was dissolved and then it was concentrated. Slow evaporation of water afforded yellow crystals of 4, which were collected by filtration, washed with water, acetone and diethyl ether and dried (0.18 g, 80 %). Re-crystallization of the product in water yielded yellow crystals suitable for an X-ray study. IR (cm ⫺1 ): ν ˜ ⫽ 3533, 3432, 3350 br. ν(OH), 1614 s br. ν(COO asymm. | [] | [] | ["[Mn(oda)(terpy)]·2H 2 O", "NaN"] | ["1--0.12 g, 0.5 mmol"] | [] | ["terpy--0.12 g, 0.5 mmol"] | [] | [] | ["water--20 mL"]
ch15362 | Synthesis of [Co(L1) 2 (OH 2 ) 2 (ClO 4 ) 2 ] n (2) and [Co(L2) 2 (OH 2 ) 2 (ClO 4 ) 2 ](5) A MeOH solution (5 mL) of Co(ClO 4 ) 2 6H 2 O (0.1 mmol, 36.6 mg) was added to a MeOH solution (5 mL) of ligand L1 or L2 (0.2 mmol, 56.7 mg) with stirring. The reaction mixture was stirred at room temperature overnight. The solution was concentrated under vacuum, diethyl ether was added to the residue slowly, and the resulting suspension was stirred overnight. | [] | ["overnight"] | ["[Co(L1) 2 (OH 2 ) 2 (ClO 4 ) 2 ] n", "[Co(L2) 2 (OH 2 ) 2 (ClO 4 ) 2 ](5)"] | ["Co(ClO 4 ) 2 ?6H 2 O--0.1 mmol, 36.6 mg"] | [] | ["ligand L1--0.2 mmol, 56.7 mg", "ligand L2--0.2 mmol, 56.7 mg"] | ["room temperature"] | ["overnight"] | ["MeOH--5 mL", "diethyl ether--not specified"]
ic0509985 | [Cd(PDCO)(bix) 1.5 ‚1.5H 2 O] n (5). The synthesis was similar to that described for 3 except using CdCl 2 ‚2H 2 O (0.6 mmol) instead of Zn(NO 3 ) 2 ‚6H 2 O, and colorless crystals of 5 were obtained (yield: 27% based on Cd). Anal. Calcd for C 112 H 108 Cd 4 N 28 O 26 : C, 49.60; H, 4.01; N, 14.46. Found: C, 49.68; H, 4.05; N, 14.51.IR spectrum (cm -1 ): 3447 (m), 3105 (s), 1637 (s), 1513 (s), 1446 (m), 1429 (w), 1396 (w), 1356 (m), 1279 (s), 1234 (s), 1109 (s), 1090 (s), 1023 (w), 935 (m), 854 (w), 835 (m), 764 (s), 718 (s), 652 (s), 625 (m), 587 (w), 509 (w), 474 (w). | [] | [] | ["[Cd(PDCO)(bix) 1.5 ‚1.5H 2 O] n", "C 112 H 108 Cd 4 N 28 O 26"] | ["CdCl 2 ‚2H 2 O--0.6 mmol"] | [] | ["PDCO--not available", "bix--not available"] | [] | [] | []
00958970801901501 | Methanol was carefully added to fill arms, the tube sealed and the ligand-containing arm immersed in a bath at 60  C while the other was at ambient temperature. After 10 days, white crystals (m.p. ¼ 193  C), deposited in the cooler arm which were filtered off, washed with acetone and ether and air dried (0.121 g, yield 45%). Found: C, 40.40; H, 2.09; N, 18.40%. Calcd for C 26 H 16 HgN 10 O 2 S 2 : C, 40.77; H, 2.09; N, 18.29%. IR (cm 1 ) selected bonds:  ¼ 704(s), 827(m), 1057(w), 1275 (m), 1402(m), 1464(m), 1527(m), 1608(w), 2078(vs), 3028(w). | [] | [] | ["C 26 H 16 HgN 10 O 2 S 2"] | [] | [] | [] | ["60 \nC"] | ["10 days"] | ["Methanol--fill arms"]
a700475c | X-Ray-quality crystals were grown by slow evaporation of a concentrated CH 2 Cl 2 solution of the material (Found: C, 41.3; H, 2.9; N, 18.3. Calc. for C 32 H 24 N 12 O 4 P 2 Pb?H 2 O: C, 41.3; H, 2.8; N, 18.1%). FAB mass spectrum: m/z = 559 (100, PbL), 910 (15, PbL 2 ) and 933 (8%, PbL 2 1 Na). ν(P] ] O) (KBr disc) 1168 and 1184 cm 21 .(e) BaL 2 . This was prepared and isolated in the same way as the silver complex above, from [NEt 3 H][L] (0.11 g, 0.25 mmol) and Ba(NO 3 ) 2 (0.065 g, 0.25 mmol) in dry MeCN (10 cm 3 ). The yield of the resulting white precipitate of BaL 2 was 73%. | [] | [] | ["C 32 H 24 N 12 O 4 P 2 Pb?H 2 O"] | ["Ba(NO 3 ) 2--0.065 g, 0.25 mmol"] | [] | ["[NEt 3 H][L]--0.11 g, 0.25 mmol"] | [] | [] | ["MeCN--10 cm 3"]
polym3031151 | In order to synthesize the mixed halides a second 0.1 M standard solution of CdCl 2 was prepared.Depending on the desired halide ratio different amounts of the standard solutions were combined in the initial 4 mL layer, e.g., for a desired 1:1 ratio, 2 mL of the CdBr 2 · 4H 2 O standard solution (0.2 mmol, 0.5 eq) and 2 mL of the CdCl 2 standard solution (0.2 mmol, 0.5 eq) were mixed in the test tube, followed by the pure H 2 O and acetone layers. In the end, pyridine (0.063 g, 0.8 mmol, 2 eq.) was added.This procedure was repeated for different chlorine percentages varying between 0% and 100%. The isolated yields in crystalline product vary between 50% and 70%. | [] | [] | ["NaN"] | ["CdCl 2--0.2 mmol, 0.5 eq", "CdBr 2 · 4H 2 O--0.2 mmol, 0.5 eq"] | [] | ["pyridine--0.063 g, 0.8 mmol, 2 eq."] | [] | [] | ["H 2 O--NaN", "acetone--NaN"]
j.ica.2010.11.043 | the ligand-containing arm immersed in an oil bath at 60 °C while the other arm was kept at ambient temperature. After 2–3 days, colorless crystals deposited in the cooler arm were isolated, ﬁltered off and dried, M.p. = 250 ° C. Anal. Calc. for C 36 H 30 N 10 O 12 Pb 2 :C, 35.76; H, 2.48; N, 14.1. Found: C, 35.76; H, 2.47; N, 14.12%. IR (cm 1 ) selected bonds: m = 543(m), 829(m), 1378(s), 1505(w), 1595(m), 1780(s) and 3440(br). | [] | [] | ["C 36 H 30 N 10 O 12 Pb 2"] | [] | [] | [] | ["60 °C"] | ["2-3 days"] | []
00958972.2010.495773 | 2.2. Preparation of [Mn(2,2 0 -bipy) 3 ]H 2 [Mn(2,2 0 -bipy) 2 ][P 2 W 18 O 62 ] (1) A mixture of MnCl 2  4H 2 O (0.08 g, 0.4 mmol), -H 6 P 2 W 18 O 62  nH 2 O (0.42 g, 0.29 mmol), 2,2 0 -bipy (0.04 g, 0.4 mmol), triethylamine (trea) (0.1 mmol) and H 2 O (10 mL) was stirred for 1 h in air and the pH adjusted to 5.4 with 0.5 mol L 1 KOH. The resulting mixture was transferred to a TeFon-lined stainless steel autoclave (20 mL) and kept at 170  C for 6 days. After the autoclave cooled to room temperature, red blockshaped crystals of 1 were filtered off, washed with distilled water, and air-dried to give a yield of 0.231 g (yield 55% based on 2,2 0 -bipy). Anal. Calcd (found) for 1 (wt.%): C: 11.43% (11.58%); H: 8.05% (7.96%); N: 2.66% (2.75%). | [] | [] | ["[Mn(2,2'-bipy)3]H2[Mn(2,2'-bipy)2][P2W18O62]"] | ["MnCl2 4H2O--0.08 g, 0.4 mmol", "α-H6P2W18O62 nH2O--0.42 g, 0.29 mmol"] | ["triethylamine (trea)--0.1 mmol", "0.5 mol L-1 KOH--pH adjusted to 5.4"] | ["2,2'-bipy--0.04 g, 0.4 mmol"] | ["170 °C"] | ["6 days"] | ["H2O--10 mL"]
nature14327 | Found: C, 52.47; H, 1.64.Synthesis of Mn 2 (dobpdc). To a 20 ml glass scintillation vial, H 4 dobpdc (27.4 mg, 0.10 mmol), MnCl 2 ?4H 2 O (49.5 mg, 0.25 mmol), and 10 ml of mixed solvent (1:1 ethanol/DMF) were added. The vial was sealed with a PTFE-lined cap and placed in a well plate 2 cm deep on a 393 K hot plate. After 12 h a yellow powder formed on the bottom and walls of the vial. The reaction mixture was then decanted and the remaining powder was soaked three times in DMF and then three times in methanol. The solid was then collected by filtration and fully desolvated by heating under dynamic vacuum (,10 mbar) at 523 K for 24 h to afford 33.8 mg (0.0889 mmol), 89% of Mn 2 (dobpdc). Anal. Calcd for C 14 H 6 O 6 Mn 2 : C, 44.24; H, 1.59. Found: C, 44.32; H, 1.23. | ["523 K"] | ["24 h"] | ["Mn 2 (dobpdc)"] | ["MnCl 2 ?4H 2 O--49.5 mg, 0.25 mmol"] | [] | ["H 4 dobpdc--27.4 mg, 0.10 mmol"] | ["393 K"] | ["12 h"] | ["ethanol/DMF--10 ml"]
acs.inorgchem.5b02645 | Synthesis of {[Cd 4 (L) 2 (L 2 ) 3 (H 2 O) 2 ](8DMF)(8H 2 O)} n (2). A mixture containing H 4 L (20 mg, 0.05 mmol), L 2 (8.5 mg, 0.05 mmol), and Cd(NO 3 ) 2 ·4H 2 O (30 mg, 0.1 mmol) in DMF (2 mL) and ethanol (1 mL) was heated at 100 °C under autogenous pressure in a Teﬂonlined stainless-steel autoclave for 72 h. When cooled to room temperature at the rate of 5 °Ch −1 compound 2 was obtained as colorless block-shaped crystals in ∼40% yield. Anal. Calcd for C 98 H 118 N 17 O 34 Cd 4 : C, 46.57; H, 4.71; N, 9.42%. Found: C, 46.40 ; H, 4.80 N, 10.05. FT-IR (KBr pellets, cm −1 ): 3441br, 2937w, 1653 s, 1391w, 1102 m, 706 s. | [] | [] | ["{[Cd 4 (L) 2 (L 2 ) 3 (H 2 O) 2 ](8DMF)(8H 2 O)} n", "C 98 H 118 N 17 O 34 Cd 4"] | ["Cd(NO 3 ) 2 \n4H 2 O--30 mg, 0.1 mmol"] | [] | ["H 4 L--20 mg, 0.05 mmol", "L 2--8.5 mg, 0.05 mmol"] | ["100 °C"] | ["72 h"] | ["DMF--2 mL", "ethanol--1 mL"]
j.poly.2011.05.018 | str.). UV (nm) (H 2 O): 389; 487; 532; 631. Mass (negative pol., m/e): 841 (0.2%, m ⁄ -4H), 283.2 (36.3%, pz(COOH) 2 Cu(NH 3 ) 2 H 2 O); 281.1 (32.5%, pz(COO) 2 Cu(NH 3 ) 2 H 2 O); 255.2 (100%), 253.30 (46%). Anal. Calc. for C 6 H 10 N 4 O 5 Cu: C, 25.58; H, 3.58; N, 19.89; Cu, 22.55. Found: C, 25.90; H, 3.13; N, 19.74; Cu, 21.91%. | [] | [] | ["C 6 H 10 N 4 O 5 Cu"] | [] | [] | [] | [] | [] | []
ic0491229 | Preparation of Silver 1-Naphthalenesulfonate Hemihydrate: Ag(H 2 O) 0.5 L3, 3a. {[AgL3(MeCN) 3 ][Ag(MeCN) 3 ]}L3 (200 mg, 0.458 mmol) was dissolved in H 2 O (2 mL). Evaporation of this solution over 7 days yielded very thin single crystalline plates at the air-water interface. Polycrystalline material could be obtained by evaporation under reduced pressure at 20-25 °C. FT-IR (cm -1 , KBr): 3404.6(w, br), 3049.5(w), 1500.4(m), 1199.9(s), 1159.8(s), 1043.0(s), 968.1(m), 805.7(s), 767.8(s), 687.5(s), 613.0(s), 613.0(s), 517.2(s). DSC/TGA: 116-124 °C (68.48 J/g, endo) -2.75% obsd (-2.70% calcd for loss of 0.5 H 2 O), 219.6-234.4 °C (46.90 J/g, endo) TGA featureless, 242.1-258.0 °C (65.80 J/g, endo) TGA featureless, 292.9 °C decomp of L3. Anal. Calcd for C 10 H 7 O 3 S 1 (H 2 O) 0.5 : C, 37.16; H, 2.50. Found: C, 36.84; H, 2.08. Yield: 150 mg, 99%. | [] | [] | ["Silver 1-Naphthalenesulfonate Hemihydrate"] | ["{[AgL3(MeCN) 3 ][Ag(MeCN) 3 ]}L3--200 mg, 0.458 mmol"] | [] | [] | [] | ["7 days"] | ["H 2 O--2 mL"]
ejic.201500981 | [Zn 3 (F-tzba) 3 (dabco)]·5DMA·3H 2 O (2): Colorless block crystals of 2 were obtained by a method similar to that outlined for 1, except that F-H 2 tzba was used in place of H 2 tzba in DMA, yield 37 mg, 78.4%. C 50 H 72 F 3 N 19 O 14 Zn 3 (1416.4): calcd. C 42.40, H 5.12, N 18.79; found C 42.33, H 5.01, N 18.88. IR (KBr): ν = 3435 (m), 2928 (m), 1625 (vs), 1379 (s), 1257 (w), 1214 (w), 1050 (w), 1016 (w), 896 (w), 797 (w), 765 (w) cm –1 . | [] | [] | ["[Zn 3 (F-tzba) 3 (dabco)]·5DMA·3H 2 O", "C 50 H 72 F 3 N 19 O 14 Zn 3"] | [] | ["DMA--F-H 2 tzba"] | [] | [] | [] | []
j.poly.2009.06.010 | (KBr): t (cm 1 ) 3156, 3039, 2955, 1607, 1576, 1310, 1231, 1216, 1191, 1081, 1045, 992, 975, 797; HRESI-MS (CH 2 Cl 2 /CH 3 CN): m/z = 460.3190 [M+Na] + (calc. for C 25 H 39 N 7 Na 460.3159 [M+Na] + ); Anal. Calc. for C 25 H 39 N 7 : C, 68.61; H, 8.98; N, 22.40. Found: C, 68.74; H, 9.13; N, 22.66%.2.2.1.8. 2,6-Bis(1-phenyl-1,2,3-triazol-4-yl)pyridine (2d). To a stirred argon degassed solution of iodobenzene (0.86 g, 4.2 mmol, 2.1 equiv.) in EtOH/H 2 O (10 mL, 7:3) was added NaN 3 (0.29 g, 4.4 mmol, 1.2 equiv.), CuI (0.08 g, 0.4 mmol, 0.2 equiv.), N,N 0 Dimethylethylenediamine (0.05 g, 0.6 mmol, 0.3 equiv.) and sodium ascorbate (0.20 g, 1.0 mmol, 0.5 equiv.). The reaction was then heated to reﬂux under an argon atmosphere for 2 h. After this time had elapsed the reaction mixture was cooled to room temperature and 2,6-diethynylpyridine (0.26 g, 2.0 mmol, 1 equiv.), CuSO 4 5H 2 O (0.10 g, 0.2 mmol, 0.2 equiv.), and sodium ascorbate (0.20 g, 1.0 mmol, 0.5 equiv.) were added to the reaction mixture and the resulting suspension was stirred at room temperature for 20 h. The reaction mixture was then poured into aqueous NH 4 OH/EDTA (1 M, 100 mL). The resulting precipitate was isolated by ﬁltration and washed well with H 2 O then vacuum dried. Chromatography (CH 2 Cl 2 then 9:1 CH 2 Cl 2 /acetone) gave 2d as a yellow solid. Yield: 0.64 g, 88%. Mp 201–202 °C; 1 H NMR (300 MHz, CDCl 3 ) d: 8.67 (s, 2H, H c ), 8.23 (d, J = 7.8, 2H, H b ), 7.96 (t, J = 7.8, 1H, H a ), 7.87 (d, J = 7.7, 4H, H e ), 7.58 (t, J = 7.5, 4H, H f ), 7.49 (t, J = 7.3, 2H, H g ); 13 C NMR (75 MHz, CDCl 3 ) d: 150.0, 149.1, 138.1, 137.2, 130.1, 129.2, 120.7, 120.5, 120.0; I. R. (KBr): t (cm 1 ) 3117, 3061, 2950, 1599, 1592, 1567, 1543, 1411, 1353, 1273, 1237, 1146, 1090, 1073, 1036, 993, 842, 794, 758; HRESI-MS (CH 2 Cl 2 /MeOH): m/z = 388.1291 [M+Na] + (calc. for C 21 H 15 N 7 Na 388.1281 [M+Na] + ); Anal. Calc. for C 21 H 15 N 7 (0.25H 2 O): C, 68.19; H, 4.22; N, 26.51. Found: C, 68.31; H, 4.40; N, 26.74%. | [] | [] | ["2,6-Bis(1-phenyl-1,2,3-triazol-4-yl)pyridine (2d)"] | [] | ["NaN 3--0.29 g, 4.4 mmol, 1.2 equiv.", "CuI--0.08 g, 0.4 mmol, 0.2 equiv.", "N,N 0 Dimethylethylenediamine--0.05 g, 0.6 mmol, 0.3 equiv.", "sodium ascorbate--0.20 g, 1.0 mmol, 0.5 equiv.", "2,6-diethynylpyridine--0.26 g, 2.0 mmol, 1 equiv.", "CuSO 4 5H 2 O--0.10 g, 0.2 mmol, 0.2 equiv.", "sodium ascorbate--0.20 g, 1.0 mmol, 0.5 equiv."] | [] | ["reflux", "room temperature"] | ["2 h", "20 h"] | ["EtOH/H 2 O--10 mL, 7:3", "CH 2 Cl 2--CH 2 Cl 2 then 9:1 CH 2 Cl 2 /acetone"]
cg500050q | Crystalline reaction products were collected after decanting the mother liquor and washed with water and ethanol. Compound 1 was obtained as an impure mixture with UICP that could be puriﬁed via washing. Compound 3 was obtained in the presence of CuIA. A summary of reaction conditions can be found in Table 1. | [] | [] | [] | [] | [] | [] | [] | [] | []
j.ica.2007.09.034 | 2.3. Synthesis of [Ag 2 (tzdt) 2 (tzdtH) 2 ] n (2) A mixture of CH 3 COOAg (0.025 mmol, 41.7 mg), 1,3thiazolidine-2-thione (0.05 mmol, 59 mg) and chloroform (10 ml) was placed in a cuvette (20 ml). At the same time, a mixture of ethanol (15 ml) and triethylamine(4 ml) was added in a jar. Then the cuvette was placed in the sealed jar at 4 °C. With allowing triethylamine vapor in the jar slowly diﬀused into the cuvette, colorless rectangular crystal of 2 was obtained after 20 days. The crystal was washed with ethanol and dried at room temperature to give a yield of 58% based on AgNO 3 . Anal. Calc. for C 4 H 9 Ag 2 N 4 S 4 : C, 10.51; H, 1.98; N, 12.26. Found: C, 10.42; H, 2.34; N, 12.05%. IR spectrum (KBr pellet, cm 1 ): 3142(w), 1534(s), 1240(w), 705(m), 655(m). | [] | [] | ["[Ag 2 (tzdt) 2 (tzdtH) 2 ] n"] | ["CH 3 COOAg--0.025 mmol, 41.7 mg"] | [] | ["1,3thiazolidine-2-thione--0.05 mmol, 59 mg"] | ["4 \n°C"] | ["20 days"] | ["chloroform--10 ml", "ethanol--15 ml", "triethylamine--4 ml"]
acsami.9b16386 | Synthesis of TJNU-CPs. An organic solution (methanol for L 244 and L 334 , acetonitrile for L 243 ) of ligand (0.1 mmol) was carefully layered onto a buffer of ethyl acetate in a straight glass tube, below which a 0.1 mmol Ag + solution (aqueous solution of AgNO 3 for TJNU-244 and TJNU-243, dimethylformamide solution of AgBF 4 for TJNU-334) was pre-filled. The tube was left to stand at room temperature in darkness for three to five days. Colorless block crystals of TJNU-CPs were found on the tube wall. Single-Crystal to Single-Crystal Transformations. Single crystals of TJNU-CPs were dipped in an aqueous solution (5 mL) of 1 M K 2 Cr 2 O 7 or KReO 4 for 24 to 48 h at ambient conditions, affording good-quality single-crystals of the anionexchanged products. Anion Exchange Procedure. The as-synthesized TJNU-CPs (0.2 or 0.1 mmol) were immersed in an aqueous solution of K 2 Cr 2 O 7 or KReO 4 (0.1 mmol), which was mildly stirred at room temperature. The exchange progress was monitored at different time intervals by UV-vis spectra or ICP-MS Page 2 of 11 ACS Paragon Plus Environment ACS Applied Materials & Interfaces 1 2 3 4 5 6 7 8 9 10 11 12 13 14 15 16 17 18 19 20 21 22 23 24 25 26 27 28 29 30 31 32 33 34 35 36 37 38 39 40 41 42 43 44 45 46 47 48 49 50 51 52 53 54 55 56 57 58 59 60 | [] | [] | ["TJNU-CPs"] | ["AgNO 3 --0.1 mmol", "AgBF 4 --0.1 mmol"] | [] | ["L 244--0.1 mmol", "L 334--0.1 mmol", "L 243--0.1 mmol"] | [] | ["three to five days", "24 to 48 h"] | ["methanol--organic solution", "acetonitrile--organic solution", "ethyl acetate--buffer", "dimethylformamide--solution", "aqueous solution--5 mL"]
cg501628d | Then, it was placed in a Teﬂon-lined stainless steel reactor (23 mL) and heated to 160 °C for 3-1/2 days. Upon cooling of the reactor to room temperature, crystals appeared at the bottom. They were isolated by ﬁltration, water-washed, and dried in the air. Yield 0.11 g (∼41%).Anal. calcd for 1, [Pb(phen)(suc)] n (1)(C 16 H 12 O 4 N 2 Pb, M r 503.47): %C 38.13, H 2.38, N 5.56. Found: %C 37.97, H 2.28, N 5.42. IR (KBr, cm −1 ) for 1:v as (COO − ): 1564−1537 cm −1 ,v s (COO − ): 1384 cm −1 . | ["room temperature"] | ["NaN"] | ["[Pb(phen)(suc)] n", "C 16 H 12 O 4 N 2 Pb"] | ["NaN--NaN"] | ["NaN--NaN"] | ["phen--NaN", "suc--NaN"] | ["160 \nC"] | ["3-1/2 days"] | ["NaN--NaN"]
ic010574k | {p-C 6 H 4 [CH 2 OCH 2 C(pz) 3 ] 2 Cd(BF 4 ) 2 } n (6). This complex was prepared as above for 4 using p-C 6 H 4 [CH 2 OCH 2 C(pz) 3 ] 2 (0.15 g, 0.25 mmol) and [Cd 2 (THF) 5 ][BF 4 ] 4 (0.24 g, 0.25 mmol) to yield a white solid (0.15 g, 71%); mp ) 146-154 °C. Crystals suitable for the X-ray analysis were grown by vapor diffusion of ether into an acetonitrile solution of the polymer.1 H NMR (CD 3 CN) δ: 7.71 (br, 6H, 3,5-H pz), 7.22 (m, 2H, C 6 H 4 ) 6.42 (br, 3H, 4-H pz), 5.04 (s, 2H, OCH 2 Ph), 4.61 (s, 2H, OCH 2 C(pz) 3 ). Accurate ES + /MS calcd for {[C 30 H 30 N 12 O 2 Cd][BF 4 ]} + , 791.1690, found, 791.1694.X-ray Structure Determinations for 1, 3, 4, 5, and 6. Crystal, data collection, and refinement parameters for 1, 3, 4, and 6 are collected in Table 1. Colorless crystals of 1 and 3 were epoxied onto the end of a thin glass fiber. X-ray intensity data were measured at 293 K. | [] | [] | ["p-C 6 H 4 [CH 2 OCH 2 C(pz) 3 ] 2 Cd(BF 4 ) 2"] | ["p-C 6 H 4 [CH 2 OCH 2 C(pz) 3 ] 2--0.15 g, 0.25 mmol", "[Cd 2 (THF) 5 ][BF 4 ] 4--0.24 g, 0.25 mmol"] | [] | [] | [] | [] | ["ether--vapor diffusion", "acetonitrile--solution of the polymer"]
ic300097y | [Zn(nipa)(bphy)]·EtOH (5). A mixture of Zn(NO 3 ) 2 ·6H 2 O (0.5 mmol, 148 mg), H 2 nipa (1 mmol, 40 mg), and azpy (0.5 mmol, 58 mg) in 15 mL of EtOH was stirred at 60 °C for 30 min, then sealed in aTeﬂon-lined autoclave, and heated to 160 °C for 2 days. After the autoclave was cooled to room temperature at 5 °Ch −1 , the mother liquid was decanted, and the crystals were rinsed three times with EtOH (8 mL × 3) and dried in air for 0.5 h (yield ∼78% based on Zn). Anal. Calcd for C 20 H 19 N 5 O 7 Zn: C, 47.40; H, 3.78; N, 13.82. | [] | ["0.5 h"] | ["[Zn(nipa)(bphy)]·EtOH", "C 20 H 19 N 5 O 7 Zn"] | ["Zn(NO 3 ) 2 \n6H 2 O--0.5 mmol, 148 mg"] | [] | ["H 2 nipa--1 mmol, 40 mg", "azpy--0.5 mmol, 58 mg"] | ["160 °C"] | ["2 days"] | ["EtOH--15 mL"]
c9dt04126e | Yellow crystals of complex 3 were obtained within one week (32 mg, 66% yield based on U). Anal. calcd for C 26 H 16 N 2 O 6 U: C, 45.23; H, 2.34; N, 4.06. Found: C, 45.08; H, 2.38; N, 4.18%. | [] | [] | ["complex 3"] | [] | [] | [] | [] | ["one week"] | []
s10904-011-9628-x | Anal. Calc. (%) for C 13 H 28 O 4 Sn 2 : C, 32.14; H, 5.81; Found: C, 31.87; H, 6.03. IR (KBr, cm -1 , assign.): m as (COO), 1553; m s (COO), 1409; m(Sn–C), 545; m(Sn–O), 448.1 H NMR, in (CD 3 ) 2 SO, d ppm (mult., integ., assign.): 2.01–2.12 (m, 2H, a-CH 2 ), 1.79–1.89 (m, 1H, b-CH), 1.33–1.40 (m, 2H, c-CH 2 ), 1.51–1.56 (m, 2H, d-CH 2 ), 0.84–0.86 (d, 3H, CH 3 ), 0.42 (s, 2 J SnH = 68 Hz, 18H, Sn– CH 3 ).13 C NMR, in (CD 3 ) 2 SO, d PPM (assign.): 177.68, 176.96 (COO); 43.51 (a-CH 2 ); 30.29 (b-CH); 32.63 (c-CH 2 ); 33.73 (d-CH 2 ); 19.40 (–CH 3 ); 12.5 ( 1 J SnC = 489.58 Hz, Sn–CH 3 ).119 Sn NMR, in (CD 3 ) 2 SO, d ppm: -141.7.2.2.4 Synthesis of Complex {(Bu 3 Sn) 2 [C 5 H 10 (COO) 2 ]} n (4) Complex 4 was prepared in the same way as complex 3 in methanol; tri-n-butyltin chloride (0.651 g, 2 mmol) was added to 3-methyladipic acid (0.160 g, 1 mmol) and sodium ethoxide (0.136 g, 2 mmol). The solid was then recrystallized from diethyl ether and colorless crystals of complex 4 J Inorg Organomet Polym (2012) 22:500–506 501 123 | [] | [] | ["C 13 H 28 O 4 Sn 2"] | ["tri-n-butyltin chloride--0.651 g, 2 mmol"] | [] | ["3-methyladipic acid--0.160 g, 1 mmol", "sodium ethoxide--0.136 g, 2 mmol"] | [] | [] | ["methanol--N/A", "diethyl ether--N/A"]
zaac.201600135 | Synthesis of [Pr 2 Ag 2 (dipic) 4 (H 2 O) 5 ] n ·5nH 2 O (5): PrCl 3 ·6H 2 O (0.0142 g, 0.04 mmol) was dissolved in water (10 mL), which was added dropwise to a solution of H 2 dipic (0.0200 g, 0.12 mmol) in ethanol (10 mL) with stirring at ambient temperature for 10 min. The mixture above was followed by the addition of a solution of AgNO 3 (0.0169 g, 0.10 mmol) in water (10 mL) with stirring for 30 min. The mixed solution was filtered and the resulting solution was left at room temperature. Colorless block crystals of 5 were obtained after one week. Yield: 23% based on Pr III .C 28 H 36 Ag 2 N 4 O 36 Pr 2 (Mr = 1502.17): calcd. C 22.38, H 2.41, N 3.72 %; found: C 22.31, H 2.35, N 3.86 %. | [] | [] | ["[Pr 2 Ag 2 (dipic) 4 (H 2 O) 5 ] n ·5nH 2 O", "5", "C 28 H 36 Ag 2 N 4 O 36 Pr 2"] | ["PrCl 3 ·6H 2 O--0.0142 g, 0.04 mmol", "AgNO 3--0.0169 g, 0.10 mmol"] | [] | ["H 2 dipic--0.0200 g, 0.12 mmol"] | [] | ["10 min", "30 min", "one week"] | ["water--10 mL", "ethanol--10 mL"]
zaac.201700388 | Cd(NO 3 ) 2 •2.5H 2 O (114 mg, 0.37 mmol), 1,3-adamantanedicarboxylic acid (83 mg, 0.37 mmol), and dpa (63 mg, 0.37 mmol) were mixed with 10 mL of distilled H 2 O and 1.0 mL of 1 M NaOH in a 23 mL Teflon-lined acid digestion bomb. The bomb was sealed and heated in an oven 120 °C for 48 h, and then was cooled slowly to 25 °C. Colorless blocks of 3 (76 mg, 53 % yield based on Cd) were isolated after washing with distilled water, ethanol, and acetone and drying in air. C 12 H 20 CdO 7 calcd. C, 37.08; H, 5.19 %; found C, 37.21; H, 4.64 %. IR (ν) = 2915(m, br), 1590(s), 1544(m), 1450(s), 1407(s), 1330(s), 1208(s), 1146(s), 1127(s), 1060(s), 1018(s), 850(s), 833(s), 785(s), 661(s), 648(s) cm –1 . Preparation of [Co(ada)(ebin)] n (4) Co(NO 3 ) 2 •6H 2 O (108 mg, 0.37 mmol), 1,3-adamantanediacetic acid (94 mg, 0.37 mmol), and ebin (100 mg, 0.37 mmol) were mixed with 10 mL of distilled H 2 O and 1.0 mL of 1 M NaOH in a 23 mL Teflon-lined acid digestion bomb. The bomb was sealed and heated in an oven at 120 °C for 48 h, and then was cooled slowly to 25 °C. Pink blocks of 4 (124 mg, 58 % yield based on Co) were isolated after washing with distilled water, ethanol, and acetone and drying in air. C 28 H 32 CoN 4 O 6 calcd. C, 58.03; H, 5.57; N, 9.67 %; found C, 58.09; H, 5.43; N, 9.93 %. IR (ν) = 3270(w), 2916(m, br), 1590(s), 1541(m), 1449(s), 1407(s), 1330(s), 1208(s), 1146(s), 1061(s), 1018(s), 850(s), 833(s), 785(s), 707(s), 661(s), 648(s) cm –1 . Preparation of {[Cd(adc)(ebin)]·2H 2 O} n (5) Cd(NO 3 ) 2 •2.5H 2 O (114 mg, 0.37 mmol), 1,3-adamantanedicarboxylic acid (83 mg, 0.37 mmol), and ebin (100 mg, 0.37 mmol) were mixed with 10 mL of distilled H 2 O and 1.0 10.1002/zaac.201700388 Accepted Manuscript Zeitschrift für anorganische und allgemeine Chemie This article is protected by copyright. All rights reserved. | [] | [] | ["Cd(NO 3 ) 2 •2.5H 2 O", "C 12 H 20 CdO 7"] | ["Cd(NO 3 ) 2 •2.5H 2 O--114 mg, 0.37 mmol"] | [] | ["1,3-adamantanedicarboxylic acid--83 mg, 0.37 mmol", "dpa--63 mg, 0.37 mmol"] | ["120 \nC"] | ["48 h"] | ["distilled H 2 O--10 mL"]
cg901480y | Synthesis of [Cd(L) 0.5 (HBTC)] 3 0.2H 2 O (1). A mixture of L (24.0 mg, 0.06 mmol), H 3 BTC (16.8 mg, 0.08 mmol), Cd(NO 3 ) 2 3 4H 2 O (37.2 mg, 0.12 mmol), NaOH (9.6 mg, 0.24 mmol), and 10 mL of deionized water was placed in a Teflon-lined stainless vessel (18 mL). Then the vessel was sealed and heated at 180 °C for 72 h under an autogenous pressure. After being cooled to room temperature, colorless block crystals were obtained with a yield of 59%.Anal. Calcd for C 20 H 14.40 N 4 O 6.2 Cd: C, 45.98; H, 2.78; N, 10.77%; Found: C, 45.95; H, 2.81; N, 10.65%. IR (KBr pellet, cm -1 ): 3452 (s), 3117 (s), 1697 (s), 1616 (s), 1578 (s), 1557 (s), 1522 (m), 1440 (s), 1374 (s), 1287 (m), 1176 (m), 1108 (m), 1032 (w), 936 (w), 863 (w), 765 (w), 721 (w), 659 (m), 629 (w).Synthesis of [Cd 3 (L) 2 (BTA) 2 (H 2 O) 2 ] 3 H 2 O (2). The complex was prepared by a procedure similar to that used for the preparation of 1 except for using H 3 BTA (20.0 mg, 0.08 mmol) instead of H 3 BTC. | [] | [] | ["[Cd(L) 0.5 (HBTC)] 3 0.2H 2 O"] | ["Cd(NO 3 ) 2 3 4H 2 O--37.2 mg, 0.12 mmol"] | ["NaOH--9.6 mg, 0.24 mmol"] | ["L--24.0 mg, 0.06 mmol", "H 3 BTC--16.8 mg, 0.08 mmol"] | ["180 \nC"] | ["72 h"] | ["deionized water--10 mL"]
cg201257j | [Co(5-iipa)(bbi)·DMF] n (3). A mixture of 5-iodo- isophtha lic acid (0.0146 g, 0.05 mmol), 1,1′-(1,4-butanediyl)bis(imidazole) (bbi) (0.0095 g, 0.05 mmol) and CoCl 2 ·6H 2 O (0.0119 g, 0.05 mmol) in DMF (7 mL) was placed in a Teflon-lined stainless steel container, heated to 120 °C for 3 days, and then cooled to room temperature. Purple block crystals of 3 were obtained in 69% yield based on cobalt. Anal. Calcd for (C 21 H 24 CoIN 5 O 5 ): C, 41.19; H, 3.95; N, 11.44%. Found: C, 41.11; H, 3.89; N, 11.50%. IR/cm −1 (KBr): 3419(w), 3128(s), 2927(w), 1667(m), 1615(s), 1526(m), 1231(w), 1342(vs), 1107(s), 1089(s), 772(s), 718(s), 654(m).[Co 2 (5-iipa) 2 (bbi) 2 ·2DMAc] n (4). Complex 4 was synthesized by a solvothermal procedure similar to that described for 3 except using DMAc instead of DMF and Co(NO 3 ) 2 ·6H 2 O (0.0146 g, 0.05 mmol) instead of CoCl 2 ·6H 2 O. Purple needle crystals of 4 were obtained in 82% yield based on cobalt. Anal. Calcd for (C 44 H 52 Co 2 I 2 N 10 O 10 ): C, 42.19; H, 4.18; N, 11.18%. Found: C, 42.26; H, 4.10; N, 11.27%. IR/ cm −1 (KBr): 3424 (s), 3128(m), 2938(w), 16 19(vs), 1548(m), 1422(w), 1367(vs), 1235(w), 1110(m), 1092(m), 774(m), 724(s), 658(m). | [] | [] | ["[Co(5-iipa)(bbi)·DMF] n", "C 21 H 24 CoIN 5 O 5"] | ["CoCl 2 ·6H 2 O--0.0119 g, 0.05 mmol"] | [] | ["5-iodo-isophthalic acid--0.0146 g, 0.05 mmol", "1,1′-(1,4-butanediyl)bis(imidazole) (bbi)--0.0095 g, 0.05 mmol"] | ["120 °C"] | ["3 days"] | ["DMF--7 mL"]
j.jssc.2013.02.015 | 2.2. Preparation of [RE(HCOO) 4 ]  [NH 2 CHNH 2 ] þ (RE¼ Y 1,Eu2, Gd 3, Tb 4, Dy 5,Er6, and Yb 7) 0.2 mmol RE(NO) 3  6H 2 O(RE¼ Y 1,Eu2,Gd3, Tb 4, Dy 5,Er6, and Yb 7) and 5 ml formamide were transferred into a Teﬂon lined autoclave and then heated at 120 1C for 3d, followed by cooling to room temperature naturally. Large single crystals in regular cubic shape were collected and washed with ethanol several times. Yield: about 60% (based on RE). For 1, Anal. Calcd for [Y(HCOO) 4 ]  [NH 2 CHNH 2 ] þ (314.04)(%): C, 19.12; H, 2.89; N, 8.92; Found (%): C, 19.23; H, 3.20; N, 8.54. Selected IR (KBr pellet, cm  1 ): 3335(br), 2850(m), 1725(s), 1606(vs), 1385(s), 1121(m), 794(vs), 733(s), 534(m). For 2, Anal. Calcd for [Eu(HCOO) 4 ]  [NH 2 CHNH 2 ] þ (377.10) (%): C, 15.93; H, 2.41; N, 7.43; Found (%): C, 15.81; H, 2.49; N, 7.19. Selected IR (KBr pellet, cm  1 ):: 3337(br), 2843(m), 1724(vs), 1600(vs), 1385(s), 1119(m), 791(vs), 729(s), 533(m). For 3, Anal. Calcd for [Gd(HCOO) 4 ]  [NH 2 CHNH 2 ] þ (382.38) (%): C, 15.70; H, 2.37; N, 7.32; Found(%): C, 15.78; H, 2.37; N, 7.35. Selected IR (KBr pellet, cm  1 ): 3335(br), 2844(m), 1724(vs), 1603(vs), 1385(s), 1120(m), 792(vs), 729(s), 533(m). For 4, Anal. Calcd for [Tb(HCOO) 4 ]  [NH 2 CHNH 2 ] þ (384.06) (%): C, 15.64; H, 2.36; N, 7.29; Found(%): C, 15.89; H, 2.27; N, 7.51. | [] | [] | ["[Y(HCOO) 4 ]  [NH 2 CHNH 2 ] þ", "[Eu(HCOO) 4 ]  [NH 2 CHNH 2 ] þ", "[Gd(HCOO) 4 ]  [NH 2 CHNH 2 ] þ", "[Tb(HCOO) 4 ]  [NH 2 CHNH 2 ] þ"] | ["RE(NO) 3  6H 2 O--0.2 mmol"] | [] | ["formamide--5 ml"] | ["120 1C"] | ["3d"] | []
ic902311g | Preparation of 10. A MeOH solution (2 mL) of L2 (26 mg, 0.096 mmol) was gently added to an aqueous solution (2 mL) of Tm(ClO 4 ) 3 3 6H 2 O (90 mg). Upon slow evaporation, colorless block-like crystals (40 mg) were obtained. Yield, 39% (based on L2). IR (KBr pellet, cm -1 ): 3388(s), 1636(s), 1572(w), 1521(w), 1471(s), 1409(w), 1359(w), 1292(m), 1236(s), 1215(s), 1088(vs), 902(s), 807(m), 721(s), 669(s), 626(s), 568(s), 478(m). Elem anal.(%) calcd for C 24 H 28 Cl 3 N 12 O 20 Tm: C 26.69, H 2.61, N 15.57.Found: C 26.64, H 2.73, N 15.64.Preparation of 11. An aqueous solution (5 mL) of L2 (13 mg, 0.048 mmol) was gently added to an aqueous solution (5 mL) of Yb(ClO 4 ) 3 3 6H 2 O (54 mg). Upon slow evaporation, colorless block-like crystals (21 mg) were obtained. Yield, 40% (based on L2). IR (KBr pellet, cm -1 ): 3390(s), 1635(s), 1521(w), 1471(s), 1291(m), 1215(s), 1090(vs), 904(s), 812(m), 721(m), 670(m), 627(s), 569(s), 479(w). Elem anal. (%) calcd for C 24 H 28 Cl 3 N 12 O 20 Yb: C 26.59, H 2.60, N 15.51. Found: C 26.63, H 2.58, N 15.60. | [] | [] | ["10", "11"] | ["Tm(ClO 4 ) 3 3 6H 2 O--90 mg", "Yb(ClO 4 ) 3 3 6H 2 O--54 mg"] | [] | ["L2--26 mg, 0.096 mmol", "L2--13 mg, 0.048 mmol"] | [] | [] | ["MeOH solution--2 mL", "aqueous solution--2 mL", "aqueous solution--5 mL"]
chem.201602244 | cis-[{Pt(NH 3 ) 2 (1-MeC -H -N3,N4)} 2 {Pt(NH 3 )(m-NH 2 )} 2 (mOH)Ag 2 ](NO 3 ) 5 ·H 2 O (7): compound 1 (443 mg, 1 mmol), cis[Pt(NH 3 ) 2 Cl 2 ] (300 mg, 1 mmol), and AgNO 3 (679.5 mg, 4 mmol) were combined in water (30 mL) and the mixture was stirred for one day at 408C in a stoppered flask, with daylight excluded. Following filtration of AgCl, the pH value of the acidic solution was brought to 6.6 by using an aqueous 1 n solution of NaOH, and additional AgNO 3 (339.7, 2 mmol) was added to the yellow solution.After 14 d at room temperature, the sample was lyophilized and then dissolved in a small amount of water (5 mL) and the solution was allowed to slowly evaporate in air. Within several days, yellow prisms of compound 7 formed. The yield of pure compound 7 was Chem. Eur. J. 2016, 22,1–17 www.chemeurj.org  2016 Wiley-VCH Verlag GmbH & Co. KGaA, Weinheim13 & & These are not the final page numbers! ÞÞ Full Paper 60 mg. Later fractions contained mixtures of compound 7 and other products.1 H NMR (400 MHz, D 2 O, pD 6.12): d = 7.12 (d, 3 J= 7.6 Hz, H6), 5.85, 3.24 (s, CH 3 ), 2.66 (brs, m-NH 2 ), 2.08 ppm (br s, mNH 2 ); elemental analysis for compound 7 calcd (%) for C 10 H 37 N 19 O 19 Ag 2 Pt 4 (1723.69): C 7.0, H 2.2, N 15.4: found: C 6.9, H 2.2, N 15.4. | [] | [] | ["cis-[{Pt(NH 3 ) 2 (1-MeC -H -N3,N4)} 2 {Pt(NH 3 )(m-NH 2 )} 2 (mOH)Ag 2 ](NO 3 ) 5 ·H 2 O", "compound 7"] | ["compound 1--443 mg, 1 mmol", "cis[Pt(NH 3 ) 2 Cl 2 ]--300 mg, 1 mmol", "AgNO 3--679.5 mg, 4 mmol", "AgNO 3--339.7, 2 mmol"] | ["NaOH solution--1 n"] | [] | ["408C", "room temperature"] | ["one day", "14 d"] | ["water--30 mL", "D 2 O--5 mL"]
cg101596y | Preparation of {[Cu(adipate)(Hbpmp)(H 2 O)]ClO 4 3 3H 2 O} n .Cu(ClO 4 ) 2 3 6H 2 O (160 mg, 0.43 mmol), adipic acid (65 mg, 0.44 mmol), and 4-bpmp (180 mg, 0.67 mmol) were placed into 8 mL of distilled H 2 Oin a Teflon-lined 23 mL Parr acid digestion bomb. The bomb was sealed and heated at 90 C for 96 h, whereupon it was cooled slowly in air to 25 C. Blue blocks of 3 (151 mg, 0.24 mmol, 58% yield) were isolated after washing with distilled water and acetone and drying in air. Anal. calcd for C 22 H 35 ClCuN 4 O 11 with loss of one water molecule (3): C, 43.14; H, 5.43; N, 9.15%. | [] | [] | ["{[Cu(adipate)(Hbpmp)(H 2 O)]ClO 4 3 3H 2 O} n", "C 22 H 35 ClCuN 4 O 11"] | ["Cu(ClO 4 ) 2 3 6H 2 O--160 mg, 0.43 mmol"] | [] | ["adipic acid--65 mg, 0.44 mmol", "4-bpmp--180 mg, 0.67 mmol"] | ["90 \nC"] | ["96 h"] | ["distilled H 2 O--8 mL"]
c3dt51839f | After complete addition, the solution was left to reach room temperature and stirred for a further 24 h. The solution was then reduced in volume, in vacuo, to form a yellow solid which was dissolved in 200 ml of deionised water. This was extracted with Et 2 O (2 × 50 ml) and the combined organic extracts were filtered, dried, and reduced in vacuo to give a yellow solid product. The yellow solid was dissolved in boiling hexane, the solution filtered, and the clear filtrate was slowly reduced under a flow of N 2 to give white crystals. Yield: 1.74 g (41.6%).MW: 221.09. MP: 78.1–78.6 °C. IR (ATR cm −1 ): 2996 (w), 2952 (w), 2874 (w), 2114 (w), 1982 (w), 1582 (w), 1559 (s), 1471 (s), 1432 (s), 1376 (m), 1347 (s), 1325 (s), 1226 (s), 1154 (s), 1091 (m), 1038 (m), 980 (m), 904 (w), 809 (s), 791 (m), 782 (m), 594 (w). MS (ESI+) m/z: 221 [M + H] + . | [] | [] | ["NaN"] | [] | [] | [] | ["room temperature"] | ["24 h"] | []
cg0604632 | Selected IR (KBr)/cm -1 : 3424s br (bpa), 1215m br (SO 4 ), 1096s br (SO 4 ), 508m br (bpa). Colorless X-ray quality crystals of a block morphology (3‚3H 2 O) were grown from the slow diffusion of an MeCN/H 2 O (3:1, v/v) solution of bpa layered with a H 2 O solution of CdSO 4 ‚8/3H2O. | [] | [] | ["CdSO 4 (bpa) 8/3H 2 O"] | ["CdSO 4 ‚8/3H2O--not specified"] | [] | ["bpa--not specified"] | [] | [] | ["MeCN/H 2 O--3:1, v/v", "H 2 O--not specified"]
s10904-013-9913-y | 2.2.2 Synthesis of [Cd 2 (H 2 OA)(phen) 2 ] n nH 2 O(2) A mixture of Cd(CH 3 COO) 2 2H 2 O (0.5 mmol 0.133 g), 4,4 0 -Oxydiphthalic anhydride (1 mmol, 0.310 g), 1,10phenanthroline (1 mmol 0.180 g) and H 2 O (10 ml) was placed in a Parr Teﬂon-lined stainless steel vessel (23 ml).The vessel was sealed and heated to 120 °C for 60 h. Then the reactant mixture was cooled at a rate of 0.5 °C/min to lead to the formation of crystal 2. Yield: 50 % based on Cd.Elemental Anal. Calc. (%) for C 40 H 26 CdN 4 O 10 : C, 57.48; H, 3.11; N, 6.71. Found: C, 57.56; H, 3.08; N, 6.63 %. IR (KBr, cm -1 ): 3413 (m), 1621 (s), 1595 (s), 1507 (w), 1434 (m), 1379 (s), 1259 (m), 1227 (s), 1148 (w), 1070(w), 1032 (w), 969 (w), 803 (m), 718 (w). | [] | [] | ["[Cd 2 (H 2 OA)(phen) 2 ] n \nH 2 O", "C 40 H 26 CdN 4 O 10"] | ["Cd(CH 3 COO) 2 \n2H 2 O--0.5 mmol 0.133 g"] | [] | ["4,4 0 -Oxydiphthalic anhydride--1 mmol, 0.310 g", "1,10phenanthroline--1 mmol 0.180 g"] | ["120 \n°C"] | ["60 h"] | ["H 2 O--10 ml"]
j.molstruc.2015.11.031 | Powder X-ray diffraction (PXRD) data were recorded on a Rigaku D/ M-2200T automated diffractometer (Figures S1eS7 in the supporting information). IR spectra were obtained from KBr pellets on a Perkine Elmer 580B IR spectrometer in the 400-4000 cm 1 region.2.1. Synthesis of [Zn 4 (otba) (1,4-bix) 4 ]·3H 2 O (1) A mixture of Zn(NO 3 ) 2 $4H 2 O (0.0298 g, 0.1 mmol), H 4 otba (0.0173 g, 0.05 mmol),1,4-bix (0.0240 g, 0.1 mmol), H 2 O (10 ml) and 0.1 mol L 1 NaOH (2 ml) was placed in a Teﬂon reactor (20 ml) and heated at 160  C for 4 days. After gradually cooled to room temperature at a rate of 10  Ch 1 , colorless crystals of 1 were obtained with 48% yield based on H 4 otba. Anal. Calcd for C 88 H 74 Zn 4 N 16 O 21 :C, 54.12; H, 3.82; N, 11.47. Found: C, 54.27; H, 3.70; N, 11.42. IR (KBr, cm 1 ): 3450 (w), 3119 (m), 3064 (w), 1626 (s), 1574 (s), 1523 (s), 1447 (s), 1342 (s), 1236 (s), 1112 (s), 1088 (s), 1009 (m), 991 (m), 951 (m), 892 (w), 830 (w), 803 (m), 778 (s), 749 (m), 727 (s), 702 (m), 654 (s), 624 (m), 566 (w), 467 (m). | [] | [] | ["[Zn 4 (otba) (1,4-bix) 4 ]·3H 2 O", "C 88 H 74 Zn 4 N 16 O 21"] | ["Zn(NO 3 ) 2 $4H 2 O--0.0298 g, 0.1 mmol"] | [] | ["H 4 otba--0.0173 g, 0.05 mmol", "1,4-bix--0.0240 g, 0.1 mmol"] | ["160  C"] | ["4 days"] | ["H 2 O--10 ml", "NaOH--2 ml, 0.1 mol L 1"]
zaac.201300648 | The reaction mixture was poured into a mixture of ice and diluted HCl (250 mL). After warming up to room temperature CH 2 Cl 2 was added until two phases appeared with a yellow color in the CH 2 Cl 2 phase and the aqueous phase was extracted further two times with CH 2 Cl 2 (50 mL). The isolated CH 2 Cl 2 phases were combined and dried in vacuo. The resulting precipitate was recrystallized from a mixture of 1:1 CH 2 Cl 2 /MeOH to give the crude product. The pure compound for analytical experiments was obtained after three times recrystallization. | [] | [] | [] | [] | [] | [] | [] | [] | []
ch16648 | [Zn(NCS) 2 (3pica) 2 ](1Zn) A hot aqueous solution (5 mL) of 3pica (70 mg, 0.400 mmol) was added to a hot aqueous solution (5 mL) of NaNCS (32.4 mg, 0.400 mmol) and Zn(ClO 4 ) 2 6H 2 O (72.4 mg, 0.200 mmol). The initially formed white precipitate was filtered off and the remaining solution was then slowly evaporated at room temperature to give small colourless needles of the title compound after two days. A week later, the crystals were isolated, washed with diethyl ether, and dried under N 2 gas (25 mg, 23.5 %). Mp 2068C.n max (ATR)/cm 1 3299m, 3081m, 2908s, 2257s, 2099vs, 2070s, 1662vs, 1612vs, 1546vs, 1483vs, 1448vs, 1429vs, 1394vs, 1346vs, 1331s, 1271vs, 1251s, 1199vs, 1182vs, 1104vs, 1061vs, 1027vs, 944s, 924vs, 879s, 844vs, 813vs, 702vs. d H (400 MHz, d 6 -DMSO) 8.769 (t, 2H), 8.496–8.492 (d, 2H, J 1.60), 8.475–8.460 (dd, 2H, J 3.20, 1.40), 7.696–7.667 (dq, 2H, J 4.00, 2.00, 0.40), 7.387–7.354 (qd, 2H, J 4.20, 2.80, 0.50), 4.328– 4.314 (d, 4H, J 5.60), 3.707 (s, 4H). d C (100 MHz, d 6 -DMSO) 162.43, 148.76, 148.26, 135.29, 134.18, 123.51, 116.09, 40.33, 25.30. Anal. Calc. for C 20 H 18 ZnN 8 O 2 S 2 (531.92): C 45.16, H 3.41, N 21.07. Found: C 44.80, H 3.65, N 20.87 %. | [] | ["a week"] | ["[Zn(NCS) 2 (3pica) 2 ](1Zn)"] | ["NaNCS--32.4 mg, 0.400 mmol", "Zn(ClO 4 ) 2 \n6H 2 O--72.4 mg, 0.200 mmol"] | [] | ["3pica--70 mg, 0.400 mmol"] | ["room temperature"] | ["two days"] | ["aqueous solution--5 mL"]
ic800748f | i. {[Cr(acacCN) 3 ] 2 Ag}BF 4 · C 6 H 5 Me, 7a. A solution of AgBF 4 (0.010 g, 0.05 mmol) in methanol (4 mL) was added to a solution of Cr(acacCN) 3 (0.043 g, 0.1 mmol) in toluene (8 mL) under vigorous stirring at room temperature. The resulting clear solution was cooled down to room temperature and stored overnight at 4 °C. After this time, a few violet crystals of {[Cr(acacCN) 3 ] 2 Ag}BF 4 · C 6 H 5 Me, 7a, were obtained. This compound was only obtained as a byproduct together with an unidentiﬁed microcrystalline solid. The IR spectrum and microanalytical data of the bulk material are not in agreement with the composition of 7a derived from single-crystal X-ray diffraction and are therefore not reported. | [] | ["overnight at 4 °C"] | ["{[Cr(acacCN) 3 ] 2 Ag}BF 4 · C 6 H 5 Me", "7a"] | ["AgBF 4--0.010 g, 0.05 mmol", "Cr(acacCN) 3--0.043 g, 0.1 mmol"] | [] | [] | ["room temperature"] | [] | ["methanol--4 mL", "toluene--8 mL"]
00958972.2020.1779929 | 2.2. Synthesis of catena-[(l 3 -benzene-1,4-dicarboxyato)-(l 2 -adenine)cadmium(II)] (1) A mixture containing Hade (27.00 mg, 0.20 mmol), CdCl 2 2.5 H 2 O (45.00 mg, 0.20 mmol) and H 2 tp (16.60 mg, 0.10 mmol) was dissolved in double deionized water (8.00 mL). | [] | [] | ["catena-[(l 3 -benzene-1,4-dicarboxyato)-(l 2 -adenine)cadmium(II)]", "Cd(Hade)(H2tp)(BDC)"] | ["CdCl 2 2.5 H 2 O--45.00 mg, 0.20 mmol"] | [] | ["Hade--27.00 mg, 0.20 mmol", "H2tp--16.60 mg, 0.10 mmol"] | [] | [] | ["double deionized water--8.00 mL"]
j.ica.2017.03.031 | 1025(m), 822(s), 748(vs), 694(vs), 534(w, br.) (Fig. S7). Anal. found calc. for {[Cu 2 (µ-L)(µBr) 2 (PPh 3 ) 2 ]} C, 65.61 (65.67%); H, 4.76 (4.79%); N, 8.12 (8.15%). 2.5. Synthesis of [Cu 2 (µ-L)(µ-Cl) 2 (PPh 3 ) 2 .CH 3 CN] n (3) To a solution of triphenylphosphine (0.131 g, 0.5 mmol) in CH 2 Cl 2 (30 ml), solid cuprous chloride (0.049 g, 0.5 mmol) was added. The reaction mixture was stirred for 1h to get a clear colourless solution. The 20 ml CH 2 Cl 2 solution of the ligand, L (0.222 g, 0.5 mmol) was added with constant stirring for another 1h at room temperature to give a clear red solution. This final red solution was left undisturbed and red crystals suitable for X-ray crystallography were obtained by slow evaporation of the solvent after two weeks. The crystals were filtered off, washed with cold methanol and dried in a vacuum. Yield 0.13 g (44%) (to Cu). FTIR cm -1 (KBr): 3364(m, br.), 3205 (m, br.), 3053(m, br.), 1614 (vs, C=N), 1539 (s), 1484(vs), 1436(vs), 1307(w, br.), 828 (s), 696 (vs), 500 (s) (Fig. S8). Anal. found {calc. for [Cu 2 (µ-L)(µ-Cl) 2 (PPh 3 ) 2 .CH 3 CN]} C, 58.48 (58.42%); H, 3.74 (3.79%); N, 8.40 (8.36%). 2.6. X-Ray crystallography X-ray single crystal data are collected using Mo Kα ( λ = 0.7107 Å) radiation on a BRUKER APEX II diffractometer equipped with CCD area detector. Data collection, data reduction, structure solution/refinement are carried out using the software package of SMART APEX [39]. The structures are solved by direct methods (SHELXS-97) and standard Fourier techniques, and refined on F 2 using full matrix least squares procedures (SHELXL97) using the SHELX-97 package [40] incorporated in WinGX [41]. In most of the cases, non-hydrogen atoms are treated anisotropically. Whenever possible, the hydrogen atoms are located on a difference Fourier map and refined. In other cases, the hydrogen atoms are geometrically fixed. The crystallographic details of 1 and 3 are summarized in Table 1, selected bond lengths and angles of 1 and 3 are listed in Table 2. 2.7. Theoretical calculations The quantum chemical calculations were carried out using Gaussian 09 program [42]. Possible ground state structures have been optimized with density functional theory (DFT) at B3LYP/6-311G ** and B3LYP/LANL2DZ. GaussView 5 program [43] was used for the visualization of the studied systems. | [] | [] | ["{[Cu 2 (µ-L)(µ-Br) 2 (PPh 3 ) 2]}", "[Cu 2 (µ-L)(µ-Cl) 2 (PPh 3 ) 2 .CH 3 CN] n"] | ["cuprous chloride--0.049 g, 0.5 mmol"] | [] | ["triphenylphosphine--0.131 g, 0.5 mmol", "L--0.222 g, 0.5 mmol"] | ["room temperature"] | ["two weeks"] | ["CH 2 Cl 2--30 ml", "CH 2 Cl 2--20 ml"]
zaac.201300636 | Synthesis of {Cu(1,3-Hadc) 2 (bpp)} n (5): 1,3-Bis-(pyridyl)propane (0.5 mmol, 0.091 g, bpp) in ethanol (25 mL) and an aqueous solution (25 mL) containing 1,3-adamantanediacetic acid (1 mmol, 0.224 g, H 2 adc) were mixed together and stirred for 15 min to mix well. In a crystal tube an amount of the ligand solution (2 mL) was carefully layered with the metal salt solution (2 mL), which was prepared by dissolving Cu(NO 3 ) 2 ·6H 2 O (1 mmol, 0.291 g) in water (50 mL) and kept undisturbed. Block shaped green crystals of 5 were isolated after three weeks and washed with water before taking for single-crystal Xray measurement. C 41 H 52 N 2 CuO 8 : calcd. C 64.36; H 6.80; N 3.66%; found: C 64.40; H 6.75; N 3.65%. FT-IR: ν as (OCO), 1613; ν s (OCO), 1360; ν(C–H), 2914 cm –1 . | [] | [] | ["{Cu(1,3-Hadc) 2 (bpp)} n", "C 41 H 52 N 2 CuO 8"] | ["Cu(NO 3 ) 2 ·6H 2 O--1 mmol, 0.291 g"] | [] | ["1,3-Bis-(pyridyl)propane--0.5 mmol, 0.091 g", "1,3-adamantanediacetic acid--1 mmol, 0.224 g"] | [] | ["3 weeks"] | ["ethanol--25 mL", "water--50 mL"]
znb-2016-0115 | 4.2.2 [Cu 2 (btz)(tz)(H 2 O) 2 (SiMo 12 O 40 )]·5H 2 O (2) Compound 2 was synthesized similarly to 1, except for using H 4 SiMo 12 O 40 ·12H 2 O (0.41 g, 0.2 mmol) in place of K 6 P 2 W 18 O 62 . Blue block crystals were filtered and washed with distilled water (30% yield based on Mo). – Anal. for C 8 H 27 Cu 2 N 6 O 47 SiMo 12 (2265): calcd. C 4.24, H 1.19, N 3.71; found: C 4.35, H 0.88, N 3.74%. – IR (solid KBr pellet, cm −1 ): 3526(m), 3124(w), 1606(s), 1557(w), 1495(w), 1468(w), 1409(w), 1348(w), 1284(m), 1227(m), 1190(m), 1089(s), 968(s), 906(s), 790(s), 633(w). | [] | [] | ["[Cu 2 (btz)(tz)(H 2 O) 2 (SiMo 12 O 40 )]·5H 2 O", "C 8 H 27 Cu 2 N 6 O 47 SiMo 12"] | [] | [] | [] | [] | [] | []
j.poly.2014.08.002 | were recorded on a Perkin-Elmer Thermal Analyzer at a heating rate of 10 °C min -1 and a flow rate of 100 cm 3 min -1 (N 2 ). Luminescent spectra were performed on a Cary Eclipse spectrofluorometer (Varian) equipped with a xenon lamp and quartz carrier in solid state at room temperature. 2.2. Synthesis of [CdCl 2 (bbim)] n (1) The value of pH for a mixture of CdCl 2 ·2.5H 2 O (0.03 mmol, 0.006 g), bbim (0.05 mmol, 0.010 g) and H 2 O (10 mL) was adjusted to 5.0 with 0.05 mol L -1 NaOH solution. It was then sealed in a 25 mL Teflon reactor and heated at 150 °C for 72 h. Finally the mixture was cooled to room temperature at a cooling rate of 3 ºC h -1 and slightly yellow block-shaped crystals of 1 were obtained by filtration. The crystals were washed with distilled water and dried in the air. Yield: 51% based on Cd(II) salt. Anal. calcd for C 20 H 22 N 4 Cl 2 Cd: C, 47.83; H, 4.37; N, 11.16. Found: C, 47.86; H, 4.36; N, 11.12%. IR (KBr, cm -1 ): 3019 (w), 2948 (w), 2862 (w), 1613 (w), 1509 (s), 1461 (s), 1361 (m), 1293 (m), 1183 (m), 1017 (w), 911 (s), 746 (s), 668 (w), 425 (w). 2.3. Synthesis of [ZnCl 2 (bbbm)] n (2) The preparation of 2 was similar to that of 1 except that ZnCl 2 (0.03 mmol, 0.004 g) and bbbm (0.05 mmol, 0.014 g) were used instead of CdCl 2 ·2.5H 2 O and bbim. Slightly yellow block-shaped crystals of 2 were obtained. Yield: 55% based on Zn(II) salt. Anal. calcd for C 18 H 18 N 4 Cl 2 Zn: C, 50.62; H, 4.21; N, 13.13. Found: C, 50.64; H, 4.20; N, 13.12%. IR (KBr, cm -1 ): 3105 (w), 2940 (w), 2862 (w), 1614 (w), 1513 (s), 1464 (s), 1393 (m), 1298 (m), 1196 (m), 1009 (w), 932 (w), 757 (s), 497 (w), 431 (w). 2.4. Synthesis of [ZnCl(HCOO)(bbbm)] n (3) | [] | [] | ["[CdCl 2 (bbim)] n", "C 20 H 22 N 4 Cl 2 Cd"] | ["CdCl 2 ? 2.5H 2 O--0.03 mmol, 0.006 g"] | [] | ["bbim--0.05 mmol, 0.010 g"] | ["150 \nC"] | ["72 h"] | ["H 2 O--10 mL"]
c3ce42189a | 6 Synthesis of {[Cd(bte) 0.5 (1,4-bdc)(H 2 O)]˙2H 2 O} n (5) The synthetic procedure was similar to that of 1, except that 1,4-H 2 bdc (0.5 mmol) was used instead of NO 2 -H 2 bdc. The crystals 5 were obtained after two weeks in 65% yield based 1,4-bdc. Anal. Calc. for C 11 H 14 CdN 3 O 7 (5): C, 32.02; H, 3.42; N, 10.19. Found: C, 31.94; H, 3.37; N, 10.13%. IR data (cm -1 ): 3447br, 3111m, 1570s, 1523m, 1387s, 1278m, 1210w, 1127m, 1109w, 985w, 888w, 839w, 748m, 704w, 674m, 648w, 521w. Synthesis of {[Cd 2 (bte) 2 (btec)(H 2 O) 2 ]˙11H 2 O} n (6) A solution of H 4 btec (0.4 mmol) in 10 mL H 2 O was adjusted to approximately pH 6.5 with NaOH solution. Then bte (0.8 mmol) in 10 mL CH 3 OH was added. The mixture was added to one side of the ‘‘H-shape” tube, and Cd(NO 3 ) 2 ˙6H 2 O (0.8 mmol) in 20 mL water was added to the other side of the ‘‘H-shape” tube. The crystals 6 were obtained after about one month in 46% yield. Anal. Calc. for C 22 H 44 Cd 2 N 12 O 21 (6): C, 25.47; H, 4.27; N, 16.20. Found: C, 25.35; H, 4.25; N, 16.21%. IR data (cm -1 ): 3433br, 3110s, 1576s, 1523m, 1477w, 1415m, 1376s, 1325w, 1281m, 1209m, 1127s, 1009m, 984m, 904w, 868w, 819w, 705w, 673m, 646m. Synthesis of [Cd(btre)(obc) 2 ] n (7) A solution of Hobc (1.0 mmol) in 10 mL H 2 O was adjusted to approximately pH 5 with dilute NaOH solution. Then Cd(NO 3 ) 2 ˙4H 2 O (0.5 mmol) and btre (0.5 mmol) in 10 mL H 2 O was added with continuous stirring. The resulting solution was filtered. The crystals 7 were obtained in two weeks with 63% yield. Anal. Calc. for C 20 H 16 CdN 6 O 6 (7): C, 43.77; H, 2.94; N, 15.32. Found: C, 43.73; H, 2.91; N, 15.28%. IR data (cm -1 ): 3563w, 1599m, 1549s, 1384m, 1025m, 868m, 785m, 633m, 503m. Synthesis of {[Cd(btre) 0.5 (NO 2 -bdc)(H 2 O) 2 ]˙H 2 O} n (8) A solution of NO 2 -H 2 bdc (0.5 mmol) in 5 mL H 2 O was adjusted to approximately pH 6.5 with dilute NaOH solution and added to 5 mL aqueous solution of btre (0.5 mmol) with stirring. The mixture solution was added to a tube. Then Cd(NO 3 ) 2 ˙4H 2 O (0.5 mmol) in 5 mL ethanol solution was carefully layered over the aqueaous solution. The crystals 8 Page 6 of 32CrystEngComm CrystEngComm Accepted Manuscript Published on 04 December 2013. Downloaded by Heinrich Heine University of Duesseldorf on 05/12/2013 00:14:36. View Article Online DOI: 10.1039/C3CE42189A | [] | [] | ["[Cd(bte) 0.5 (1,4-bdc)(H 2 O)]\n2H 2 O", "C 11 H 14 CdN 3 O 7", "[Cd 2 (bte) 2 (btec)(H 2 O) 2 ]\n11H 2 O", "C 22 H 44 Cd 2 N 12 O 21", "[Cd(btre)(obc) 2 ]", "C 20 H 16 CdN 6 O 6", "[Cd(btre) 0.5 (NO 2 -bdc)(H 2 O) 2 ]\nH 2 O"] | ["Cd(NO 3 ) 2 \n4H 2 O--0.5 mmol, 154.25 mg", "Cd(NO 3 ) 2 \n6H 2 O--0.8 mmol", "Cd(NO 3 ) 2 \n4H 2 O--0.5 mmol"] | [] | ["NO 2 -H 2 bdc--0.5 mmol", "1,4-H 2 bdc--0.5 mmol", "H 4 btec--0.4 mmol", "Hobc--1.0 mmol", "btre--0.5 mmol", "bte--0.8 mmol"] | [] | ["two weeks", "about one month", "two weeks"] | ["deionized water--14 mL", "H 2 O--10 mL", "CH 3 OH--10 mL", "H 2 O--10 mL", "H 2 O--10 mL", "H 2 O--5 mL", "ethanol--5 mL"]
j.poly.2009.06.044 | 2.2. Preparation of the complexes 2.2.1. {[Cu 2 ( l -tdc) 2 (ampy)]2DMF} n A solution of Cu(CH 3 COO) 2 H 2 O (0.23 g, 1.15 mmol) in water (10 mL) was added slowly to a solution of DMF containing ampy (0.13 g, 1.15 mmol) and thiophene-2,5-dicarboxylic acid (0.2 g, 1.16 mmol). The mixture solution was stirred for about 4 h at 55 o C and then cooled to room temperature. Several days later navy blue crystals were formed and collected. Anal. Calc. for C 30 H 34 Cu 2 N 6 O 10 S 2 : C, 43.42; H, 4.13; N, 10.13; S, 7.73. Found: C, 43.38; H, 4.11; N, 10.21; S, 7.68%. | [] | [] | ["{[Cu 2 ( l -tdc) 2 (ampy)]2DMF} n", "C 30 H 34 Cu 2 N 6 O 10 S 2"] | ["Cu(CH 3 COO) 2 H 2 O--0.23 g, 1.15 mmol"] | [] | ["ampy--0.13 g, 1.15 mmol", "thiophene-2,5-dicarboxylic acid--0.2 g, 1.16 mmol"] | ["55 o C"] | ["4 h"] | ["water--10 mL", "DMF--NA"]
j.ica.2006.07.016 | • C, C ...• N), 1088sbr, 621s m(ClO 4 ), 522m, 513m, 480s, 448m, 395w, 318w, 274w.1 H NMR (CD 3 CN, 293 K): d, 2.60 (sbr, 2H, CH 2dppp ), 2.82 (sbr, 4H, CH 2dppp ), 7.40–7 .59 (m, 20H, C 6 H 5dppp + 8H, CH bq ), 7.83 (m, 8H, CH bq ), 8.37 (d, 4H, CH bq ), 8.51 (d, 4H, CH bq ). | [] | [] | [] | [] | [] | [] | [] | [] | []
zaac.201800486 | [c-C 4 H 8 NC(NiPr) 2 Li(THF)] 2 (3): The crystals contained an undefined amount of solvent, which was released upon drying in vacuo. | [] | [] | ["[c-C 4 H 8 NC(NiPr) 2 Li(THF)] 2 "] | [] | [] | [] | [] | [] | []
j.molstruc.2009.01.051 | 2.2. Preparation of {[ a ,b,d-HMeQ[5]@Cl][Sr(H 2 O) 2 ] 2 } 3+ 3Cl  13 (H 2 O) (1) To understand the preference toward including a anion, Cl or NO3 by the selective methyl-substituted cucurbit[5]urils, the crystals of the substituted Q[5]s with SrCl 2 or Sr(NO 3 ) 2 in the corresponding acid solution. Thus, single crystals of the compound (1) were obtained by dissolving a ,b,d-HMeQ[5] (1.00 g, 0.91 mmol) in a solution of SrCl 2 6H 2 O (0.60 g, 2.25 mmol) in 2.0 M HCl (20 mL). The solution was mixed thoroughly and allowed to stand at room temperature. Rock X-ray quality crystals formed after several days. Anal. Calcd. for C 36 H 76 N 20 O 27 Sr 2 Cl 4 : C, 28.11; H, 4.98; N, 18.21. Found: C, 28.23; H, 4.89; N, 18.14. | [] | [] | ["{[ a ,b,d-HMeQ[5]@Cl][Sr(H 2 O) 2 ] 2 } 3+ 3Cl - 13(H 2 O)"] | ["SrCl 2 --0.60 g, 2.25 mmol"] | [] | ["a ,b,d-HMeQ[5]--1.00 g, 0.91 mmol"] | [] | ["several days"] | ["2.0 M HCl--20 mL"]
poc.1527 | Method B A mixture of iodide 5a–c (0.1 mmol), anhydrous THF (7 ml) and 60% NaH (40 mg, 1 mmol) in parafﬁn was stirred at room temperature until the initial iodide disappeared (TLC monitoring). | [] | [] | [] | [] | ["60% NaH--40 mg, 1 mmol"] | [] | [] | [] | ["THF--7 ml", "paraffin--not specified"]
b202954e | tated from the aqueous solution by addition of a saturated solution of KPF 6 . A dark red solid was isolated by vacuum ﬁltration and washed with diethyl ether. Puriﬁcation was achieved by cation exchange chromatography (SP Sephadex C-25; eluent 0.5 mol dm ⫺3 NaCl). An orange band of mononuclear material eluted ﬁrst, followed by the desired dark red product, which was isolated as both BF 4 ⫺ and PF 6 ⫺ salts. | [] | [] | [] | [] | [] | [] | [] | [] | []
j.jssc.2018.07.008 | 2.4. Synthesis of complex {[Cu 2 L 1 (4, 4′ -bipy) 0.5 (H 2 O)]·0.25H 2 O} n (2) H 4 L 1 (0.05 m mol, 0.0146 g), 4, 4′-bipy (0.15 m mol, 0.0235 g), Cu(NO 3 ) 2 ·3H 2 O (0.102 m mol, 0.0247 g) and 3 mL of water were mixed in 10 mL vial and the hydrothermal reaction conditions are same with that of 1. Blue crystals were collected and washed with deionized water. Yield: 26.38 mg (42%, based on Cu). Anal. Calcd. For C 14 H 17.5 N 2 O 7.25 P 2 Cu 2 : C, 32.41; H, 3.4; N, 5.4%. Found: C, 32.81; H, 3.17; N, 5.22%. Main IR data (KBr, cm -1 ): 3363 (s), 2918 (w), 1611 (s), 1492 (m), 1418 (w), 1223 (m), 1148 (m), 1024 (m), 977 (m). | [] | [] | ["{[Cu 2 L 1 (4, 4′ -bipy) 0.5 (H 2 O)]·0.25H 2 O} n", "C 14 H 17.5 N 2 O 7.25 P 2 Cu 2"] | ["Cu(NO 3 ) 2 ·3H 2 O--0.102 m mol, 0.0247 g"] | [] | ["H 4 L 1--0.05 m mol, 0.0146 g", "4, 4′-bipy--0.15 m mol, 0.0235 g"] | [] | [] | ["water--3 mL"]
c4ce00989d | The resulting soluti on was sealed in a Teflon-li ned auto clave and heated at 120 °C for 72 h. The solution was slowly cooled to RT and filtered, pouring into a glass crystallized dish. After one day, light-green prismatic crystals were obtained. The sample was washed and dried with ethanol allowing the collection of one single-crystal for X-ray diffraction. The density was measured by the flotation method in a mixture of bromoform–chloroform, and was found to be 1.61(5) g cm −3 Scheme 2 2D herringbone arrays based on four-vertex polygons.Nodes can be (a) three-connected or (b) four-connected (4-c).Scheme 1 Lewis structure for PDC and bpe ligands.CrystEngComm Paper Published on 18 July 2014. Downloaded by University of Kentucky on 22/10/2014 16:34:08. View Article Online | [] | ["one day"] | [] | [] | [] | [] | ["120 \nC"] | ["72 h"] | []
j.molstruc.2006.07.021 | 2.3. Synthes is of [Ag(ima)] n (1) To a solut ion of Hima (12.6 mg, 0.1 mmol) in water (5 mL) a dilute aqueous solution of NaOH was added with stirring to adjust the pH value of the mixture to ca. 7.Then, a water solution (5 mL) of AgNO 3 (17 mg, 0.1 mmol) was added slowly to the above solution. The resultant colorless solution was ﬁltered. Block colorless single-crystals suitable for X-ray diﬀraction were obtained by slow evaporation within one week in 65% yield. Anal. | [] | ["one week"] | ["[Ag(ima)] n", "1"] | ["AgNO 3--17 mg, 0.1 mmol"] | [] | ["Hima--12.6 mg, 0.1 mmol"] | [] | [] | ["water--5 mL"]
b417709f | [Ag 2 (m-Tol)(ZnTpyp) 2 ](Trif) 2 ?xSolv (3). Compound 3 has been obtained layering 3 mL of a 9 6 10 23 M solution of Ag(SO 3 CF 3 ) in ethanol on 3 mL of a 2.25 6 10 23 M red solution of ZnTpyp in m-chloroaniline. A few brown crystals were obtained on leaving the solutions to diffuse at room temperature within ﬁve weeks. | [] | ["five weeks"] | ["Ag 2 (m-Tol)(ZnTpyp) 2", "Trif", "xSolv", "3"] | ["Ag(SO 3 CF 3 )--9.6 x 10^23 M"] | [] | ["m-Tol--NaN", "ZnTpyp--2.25 x 10^23 M"] | [] | [] | ["ethanol--3 mL", "m-chloroaniline--3 mL"]
j.solidstatesciences.2008.10.008 | 2.2. Syntheses of compounds [Zn(imbz) 2 ] n (1): a mixture of Zn(OAc) 2 $2H 2 O (0.10 mmol) and imbt (0.20 mmol) was added to 10 mL of distilled water at room temperature. When the pH value of the mixture was adjusted to about 7 with NaOH solution (1 M), the mixture was transferred into a 25 mL Teﬂon-lined stainless steel vessel and heated to 150  C for three days, then cooled to room temperature at a rate of 5  C/h. The colorless block crystals of compound 1 were obtained in ca. 65% (based on Zn). Anal. Calcd for C 22 H 18 N 4 O 4 Zn: C, 56.43; H, 0.21; N, 11.97%. Found: C, 56.48; H, 0.24; N, 12.01%. Selected IR data (KBr, cm 1 ): 3739s, 3100s, 3030s, 2740s, 1675s, 1645s, 1598s, 1550s, 1515s, 1417s, 1398s, 1368s, 1293s, 1089s, 949s, 745s, 649s, 421s.{[Zn(imbz) 2 ]$H 2 O} n (2): the same synthetic procedure as for 1 was used except that the pH value of the mixture was adjusted to Scheme 1. Schematic view from imbt to imbz  . | [] | [] | ["[Zn(imbz) 2 ] n", "C 22 H 18 N 4 O 4 Zn"] | ["Zn(OAc) 2 $2H 2 O--0.10 mmol"] | [] | ["imbt--0.20 mmol"] | ["150 \nC"] | ["three days"] | ["distilled water--10 mL"]
cg200360e | Synthesis of [Ag 2 (HL2)(H 2 O) 3 ] n (3). Solid Ag 2 CO 3 was added to an aqueous solution containing an equal amount of H 3 L2. Thesuspension was stirred for half an hour at room temperature and then filtered. The resulting clear solution was allowed to evaporate slowly at room temperature avoiding illumination for two weeks, and colorless crystals of 3 suitable for X-ray diffraction were isolated. Yield: 70% (based on Ag). | [] | ["two weeks"] | ["[Ag 2 (HL2)(H 2 O) 3 ] n"] | ["Ag 2 CO 3--solid"] | [] | ["H 3 L2--equal amount"] | ["room temperature"] | ["half an hour"] | ["aqueous solution--not specified"]
ic050099g | Diamagnetic corrections were made with Pascal’s constants for all of the constituent atoms.Synthesis of [Ni(bpm) 2 ] 3 [Co(CN) 6 ] 2 ‚3.5H 2 O (1). Complex 1 was prepared by the slow diffusion at room temperature in water of bpm (0.018 g, 0.12 mmol) and Ni(ClO 4 ) 2 ‚6H 2 O (0.022 g, 0.06 mmol) on one side of a U-shaped tube containing silica gel with K 3 [Co(CN) 6 ] (0.013 g, 0.04 mmol) on the other side. After a few weeks, well-shaped blue crystals suitable for X-ray analysis were obtained. Yield: 30%. Anal. Calcd for C 54 H 55 N 36 O 3.5 Co 2 Ni 3 (1558.34): C, 41.62; H, 3.56; N, 32.36. Found: C, 41.14; H, 3.31; N, 32.89. IR (KBr, cm -1 ): 3138, 3125, 2160, 2135, 1634, 1516, 1430, 1397, 1330. | [] | [] | ["[Ni(bpm) 2 ] 3 [Co(CN) 6 ] 2 ‚3.5H 2 O", "C 54 H 55 N 36 O 3.5 Co 2 Ni 3"] | ["Ni(ClO 4 ) 2 ‚6H 2 O--0.022 g, 0.06 mmol", "K 3 [Co(CN) 6 ]--0.013 g, 0.04 mmol"] | [] | ["bpm--0.018 g, 0.12 mmol"] | ["room temperature"] | ["a few weeks"] | ["water--N/A"]
ic034964d | was 1:1. Calculated for C 66 H 56 N 8 O 16 F 36 Cu 3 , %: C, 37.9; H, 2.7; N, 5.4; F, 32.7. Found, %: C, 37.6; H, 2.7; N, 5.7; F, 33.2. | [] | [] | ["C 66 H 56 N 8 O 16 F 36 Cu 3"] | [] | [] | [] | [] | [] | []
fchem.2020.00157 | Yield: 0.450 g (72%, with respect to Cu). Anal. Calcd for C 17 H 18 Cu 2 N 6 O 12 (2): C, 32.65; H, 2.90; N, 13.44. Found: C, 32.60; H, 2.86; N, 13.39. IR (KBr; cm −1 ): 3432 ν(OH), 2874 ν(NH), 1607 ν(C=O), 1384 ν(NO3), and 1154 ν(N– N). UV–Vis λ max (MeOH, nm (ε, LM−1 cm−1)): 756 (296), 359 (14,436), 344 (18,322), 326 (16,862). ESI-MS(+): m/z 581 [(M-NO 3 )+H 2 O] + (100%).X-Ray Measurements Crystals of 1 were unstable at room temperature and without solvent. A good quality single crystal of 1 in the mother liquor was mounted in a capillary tube, sealed and measured at the temperature of ca. 150 K. A crysta l of 2 was immersed in cryooil, mounted in a Nylon loop and measured at the temperature of 296 K. Intensity data were collected using a Bruker AXS PHOTON 100 diﬀractometer with graphite monochromated Mo-Kα (λ 0.71073) radiation. Data were collected using omega scans of 0.5 ◦ per frame and full sphere of data were obtained. | [] | [] | ["C 17 H 18 Cu 2 N 6 O 12"] | ["Cu--0.450 g (72%)"] | [] | [] | [] | [] | []
ejic.200400176 | [Yb 2 (NDC) 3 (H 2 O)]·H 2 O (3): Two drops of hydrochloric acid (1.65 mol·L ⫺1 ) were added to a mixture of dipotassium 2,6-naphthalene | [] | [] | ["[Yb 2 (NDC) 3 (H 2 O)]·H 2 O"] | [] | [] | ["dipotassium 2,6-naphthalene"] | [] | [] | ["hydrochloric acid--two drops (1.65 mol·L ⫺1)"]
j.poly.2013.09.025 | For this aim, mentioned amount of materials were placed in the main arm of a branched tube. Methanol was carefully added to ﬁll the arms, the tube was sealed and the reagents containing arm immersed in an oil bath at 60 °C while the other arm was kept at ambient temperature. After three days, dark brown crystals were deposited in the cooler arm, which were ﬁltered off and air dried. | [] | [] | [] | [] | [] | [] | [] | ["three days"] | ["Methanol--mentioned amount"]
s1600536809013646 | S2. Experimental A solution of 4,4′-bipy (0.05 mmol) and 2,2′-dithiodibenzoic acid (0.05 mmol) in CH 3 OH (10 ml) in the presence of excess 2,6-dimethylpyridine (ca. 0.05 ml for adjusting the pH value of the reaction system to basic conditions) was carefully layered on top of an aqueous solution (15 ml) of Mn(ClO 4 ) 2 (0.1 mmol) in a test tube. Yellow single crystals suitable for X-ray analysis appeared at the tube wall after ca. one month at room temperature (yield ~30% based on 4,4′bipy). Elemental analysis calculated for (C 48 H 38 MnN 4 O 10 S 4 ): H 3.78 C 56.86 N 5.53%; found: H 3.52, C 56.62, N 5.34%. IR (KBr pellet, cm -1 ): 3094br, 1690m, 1594vs, 1540 s, 1457m, 1412m, 1377 s, 1306w, 1258 s, 1232m, 1171w, 1144m, 1037m,1000w, 903w, 806m, 742 s, 689m, 649w, 622m, 542w, 468w. | [] | [] | ["Mn(4,4′-bipy)(2,2′-dithiodibenzoic acid)(2,6-dimethylpyridine)"] | ["Mn(ClO 4 ) 2--0.1 mmol"] | ["2,6-dimethylpyridine--ca. 0.05 ml"] | ["4,4′-bipy--0.05 mmol", "2,2′-dithiodibenzoic acid--0.05 mmol"] | ["room temperature"] | ["one month"] | ["CH 3 OH--10 ml", "aqueous solution--15 ml"]
a910350n | Preparation of Cu(pyz)[Au(CN) 2 ] 2 2. The reactants CuSO 4 ⴢ5H 2 O (125 mg, 0.5 mmol) pyrazine (40 mg, 0.5 mmol) and K[Au(CN) 2 ] (288 Fig. 4 A view of the crystal packing of Cu(pyz)[Au(CN) 2 ] 2 2 projected down the a axis. | [] | [] | ["Cu(pyz)[Au(CN) 2 ] 2"] | ["CuSO 4 ⴢ5H 2 O--125 mg, 0.5 mmol", "K[Au(CN) 2 ]--288 mg"] | [] | ["pyrazine--40 mg, 0.5 mmol"] | [] | [] | []
j.synthmet.2012.07.025 | 2.2.3.Synthesis of {[Sm 4 (PDA) 6 (H 2 O) 6 ]·H 2 O} ∞ (3) Complex 3 was synthesized using the same procedures for preparing 1 except that lanthanum nitrate was replaced by samarium nitrate.Yellow block crystals suitable for X-ray diffraction analysis were ﬁnally isolated.Elemental analysis calcd.(%) for C 42 H 32 N 6 O 31 Sm 4 : C, 29.36; H, 1.88; N, 4.89; found: C, 29.01; H, 1.96; N, 4.81.FT-IR data (KBr pellet, cm −1 ): 3419 (br), 1615 (s), 1592 (s), 1570 (s), 1458 (m), 1445 (s), 1394 (s), 1358 (m), 1293 (w), 1279 (w), 1176 (w), 1076 (w), 1018 (w), 927 (w), 828 (w), 760 (m), 729 (m), 694 (w), 660 (w), 584 (w), 528 (w), 468 (w), 418 (w). | [] | [] | ["{[Sm 4 (PDA) 6 (H 2 O) 6 ]·H 2 O} ∞", "C 42 H 32 N 6 O 31 Sm 4"] | ["samarium nitrate--NaN"] | [] | ["PDA--NaN"] | [] | [] | []
b813790k | Utilizing only one equiv. of CuBr for the reaction also yielded the same 1 : 2 adduct. Crystals of compound 3, suitable for X-ray diffraction analysis, were obtained by slow evaporation of its concentrated CH 2 Cl 2 solutions. | [] | [] | ["compound 3"] | ["CuBr--one equiv."] | [] | [] | [] | [] | ["CH 2 Cl 2--concentrated"]
cg0498857 | Synthesis of {[Co(IIMB) 2 (H 2 O)(SO 4 )] 4 ‚29H 2 O} n (6). A solution of CoSO 4 ‚7H 2 O (28.1 mg, 0.1 mmol) in water (10 mL) was added to a solution of IIMB (44.8 mg, 0.2 mmol) in water (10 mL). The mixture was stirred for ca. 5 min and then filtrated. The complex 6 was obtained by slow evaporation of the filtrate at room temperature in 46% yield. Anal. Calcd.for C 104 H 162 Co 4 N 32 O 49 S 4 : C 41.52, H 5.43, N 14.90; found: C 41.50, H 5.63, N 14.92.Crystallography. The X-ray diffraction measurements for complexes 1-6 were carried out on a Rigaku RAXIS-RAPID imaging plate diffractometer at 200 K, using graphite-monochromated MoKR radiation (λ ) 0.7107 Å). The structures were solved by direct methods using SIR92 20 and expanded using Fourier techniques. | [] | [] | ["{[Co(IIMB) 2 (H 2 O)(SO 4 )] 4 ‚29H 2 O} n", "C 104 H 162 Co 4 N 32 O 49 S 4"] | ["CoSO 4 ‚7H 2 O--28.1 mg, 0.1 mmol"] | [] | ["IIMB--44.8 mg, 0.2 mmol"] | [] | [] | ["water--10 mL"]
b314220e | Experimental Synthesis The succinates [Sc 2 (C 4 H 4 O 4 ) 2.5 (OH)], [Y 2 (C 4 H 4 O 4 ) 3 (H 2 O) 2 ]?H 2 O and [La 2 (C 4 H 4 O 4 ) 3 (H 2 O) 2 ]?H 2 O, (hereafter named 1, 2 and 3, respectively) were synthesized under hydrothermal conditions by the reaction of M 3+ ions (M = Sc, Y, La) with succinic acid in a 2:3 ratio. For the preparation of 1, 0.319 g (1 mmol) of scandium nitrate pentahydrate and 0.177 g (1.5 mmol) of succinic acid were mixed in 5 mL of distilled water. After adjusting the pH value to 6 by addition of triethylamine (ca. | [] | [] | ["[Sc 2 (C 4 H 4 O 4 ) 2.5 (OH)]", "[Y 2 (C 4 H 4 O 4 ) 3 (H 2 O) 2 ]?H 2 O", "[La 2 (C 4 H 4 O 4 ) 3 (H 2 O) 2 ]?H 2 O"] | ["scandium nitrate pentahydrate--0.319 g, 1 mmol", "Y 3+ ions--N/A", "La 3+ ions--N/A"] | [] | ["succinic acid--0.177 g, 1.5 mmol"] | [] | [] | ["distilled water--5 mL"]
cg100817s | Syntheses of 1-6. All six new polymers 1-6 were prepared following a similar procedure. The reaction mixture of lanthanide oxide (0.25 mmol) (Ln 2 O 3 , Ln = Sm, Eu, Gd, and Dy; Pr 6 O 11 or Tb 4 O 7 ) and 1H-tetrazolate-5-ethyl formate (Htzef) (0.1775 g, 1.25 mmol) in 8.0 mL of distilled water at 50 °C was stirred for half an hour and gave rise to a concentrated solution. Then 1.6 mL of pyridine was added dropwise into the solution. The resulting solution was stirred continually at 50 °C for two days, and then filtered into a glass beaker for crystallization. The glass beaker was covered with a porous preservative film, and the filtrate was allowed to slowly evaporate at room temperature. After about 2-3 weeks, block or prismatic crystals suitable for X-ray analysis were obtained. Yield: 55% (based on Pr) for 1; 22% (based on Sm) for 2; 47% (based on Eu) for 3; 65% (based on Gd) for 4; 26% (based on Tb) for 5; 31% (based on Dy) for 6. Anal. Calcd for C 24 H 54 N 30 O 35 Pr 4 (1): C, 15.28; H, 2.89; N, 22.27%. Found: C, 15.29; H, 2.81; N, 22.27%. Anal. Calcd for C 6 H 20 N 12 O 16 Sm 2 (2): C, 8.82; H, 2.47; N, 20.57%. Found: C, 8.96; H, 2.44; N, 20.58%. Anal. | [] | ["2-3 weeks"] | ["Ln 2 O 3 -Htzef MOFs"] | ["lanthanide oxide (Ln 2 O 3 , Ln = Sm, Eu, Gd, Dy, Pr 6 O 11, Tb 4 O 7 )--0.25 mmol"] | [] | ["1H-tetrazolate-5-ethyl formate (Htzef)--0.1775 g, 1.25 mmol"] | ["50 \nC"] | ["two days"] | ["distilled water--8.0 mL", "pyridine--1.6 mL"]
c3dt50596k | (b) Hydrothermal-microwave: a mixture of CoSO 4 ·7H 2 O (0.500 g, 1.77 mmol), pyrazine (pyz) (0.142 g, 1.77 mmol) and sodium benzoate (NaBz) (0.49 g, 3.47 mmol) in 15 mL of water was loaded in a microwave-specified 70 mL TFM autoclave, sealed and placed in a microwave reactor. The reaction mixture was heated to the reaction temperature of 160 °C for 230 min and maintained for 24 h. The vessel was then cooled down to 25 °C in 2 h. The resulting pink crystals were washed with warm water and dried under air (0.288 g, 36.9% yield based on Co).Anal. calc. for C 43 H 34 N 4 O 10 Co 2 : C 59.65%, H 4.00%, N 5.57%. Found: C 59.01%, H 3.87%, N 5.11%. IR selected data (KBr, cm −1 ): 3420(m), 3062(w), 2917(w), 2609(w), 1716(s), 1610(s), 1567(s), 1526(s), 1416(vs), 1245(m), 1156(m), 1120(m), 1052(m), 857(m), 810(m), 707(s), 685(s), 472(m), 444(w).Hydrothermal synthesis of [Fe 2 (μ-Bz) 2 (μ-pyz) 2 (Bz) 2 ]·HBz (4). The reaction was carried out as mentioned above for compound 3, using FeSO 4 ·7H 2 O (0.500 g, 1.79 mmol) instead of CoSO 4 ·7H 2 O. The resulting brown-yellow crystals were washed with water and dried in air (0.211 g, 26.8% yield based on Fe). | [] | [] | ["[Co(pyz)(NaBz)]", "[Fe 2 (μ-Bz) 2 (μ-pyz) 2 (Bz) 2 ]·HBz"] | ["CoSO 4 ·7H 2 O--0.500 g, 1.77 mmol", "FeSO 4 ·7H 2 O--0.500 g, 1.79 mmol"] | [] | ["pyrazine (pyz)--0.142 g, 1.77 mmol", "sodium benzoate (NaBz)--0.49 g, 3.47 mmol", "sodium benzoate (Bz)--NA"] | ["160 \nC"] | ["230 min", "24 h"] | ["water--15 mL"]
j.ica.2008.02.021 | The mixture was warmed in a sonicating bath for 30 min to give an orange solution which was stirred at room temperature overnight. The volume of solvent was reduced (10 ml), ﬁltered through Celite and recrystallised by diﬀusion with diethyl-ether. Bright orange needles were formed which were suitable for X-ray analysis.1 H NMR (400 MHz, CDCl 3 ; d): 8.36 (s, 2H, imine), 7.69 (br s, 2H, arom), 7.50 (br s, 6H, arom), 4.04 (br s, 4H, –NCH 2 –), 3.42 (s, 4H, –SCH 2 ), 2.11 (br s, 2H, –NCH 2 CH 2 –). Solid reﬂectance k max =440. | [] | ["30 min"] | ["NaN"] | [] | [] | [] | ["room temperature"] | ["overnight"] | []
j.jorganchem.2009.03.012 | 2.1. Synthesis of L1 n-Butyllithium (20.5 mmol, 8.2 mL of 2.5 M solution in n-hexane) was added drop wise to a solution of 3-bromopyridine (3.16 g, 20 mmol) made in dry diethyl ether (30 mL) at 78 °C under nitrogen atmosphere. The resulting mixture was allowed to warm to 40 °C and stirred at that temperature for 30 min to obtain yellow suspension which was again cooled to 78 °C. Dichloromethylvinylsilane (1.41 g, 10 mmol) was slowly added to the yellow suspension at 78 °C. The crude L1 was obtained by work up given in Supplementary material and puriﬁed to yellow coloured viscous oil by column chromatography on silica gel with ethylacetate–hexane mixture (40:60). Yield: 0.165 g, 69%. NMR: ( 1 H, CDCl 3 ,25°C vs TMS) d (ppm): 8.69 (s, 2H, H 5 ) , 8.65 (d, 3 J H,H = 5.7 Hz, 2H, H 4 ), 7.80 (d, 3 J H,H = 7.5 Hz, 2H, H 2 ), 7.32 (t, 3 J H,H = 6.6 Hz, 2H, H 3 ), 6.45 (dd, 3 J H,H = 19.8 Hz, 3 J H,H = 14.7 Hz, 1H, H 6 ), 6.29 (dd, 3 J H,H = 14.7 Hz, 2 J H,H = 3.6 Hz, 1H, H 7a ), 5.85 (dd, 3 J H,H = 19.8 Hz, 2 J H,H = 3.6 Hz, 1H, H 7b ), 0.72 (s, 3H, Me), ( 13 C{ 1 H}, CDCl 3 ,25°C vs TMS) d (ppm): 154.0 (C 5 ), 150.0 (C 4 ), 142.9 (C 2 ), 137.1 (C 7 ), 133.0 (C 3 ), 130.5 (C 1 ), 123.6 (C 6 ), 4.6 (Me), ( 29 Si{ 1 H}, CDCl 3 ,25°C vs TMS) d (ppm): 15.68. IR (KBr, cm 1 ): 3024 (m; t C–H (aromatic) ), 2955 (s; t C–H (aliphatic) ), 1646 (w; t (vinyl C@C) ), 1257 (m; t Si–Me ), 788 (vs; t Si–C(py) ). | [] | [] | ["L1"] | [] | ["n-Butyllithium--20.5 mmol, 8.2 mL of 2.5 M solution in n-hexane"] | ["3-bromopyridine--3.16 g, 20 mmol", "Dichloromethylvinylsilane--1.41 g, 10 mmol"] | ["78 °C", "40 °C", "78 °C"] | ["30 min"] | ["diethyl ether--30 mL"]
j.molstruc.2008.06.009 | 165 °C. Anal. calc. for C 45 H 50 S 6 O 10 N 6 Cu 2 (1186.4): C 45.6, H 4.3, N 7.1%; found: C 45.1, H 4.9, N 6.6%. IR (KBr, cm 1 ): 3421 s, 1597 s, 1541 m, 1484 m, 1422 m, 1365 m, 1232 m, 1032 m, 800 m, 732 m. | [] | [] | ["[Cu 2 (L)(H 2 O) 2 (N 3 ) 2 ] n"] | [] | [] | ["L--not provided"] | ["165 \n°C"] | [] | []
ic020254g | Preparation of [Yb(THF) 6 ][Co(CO) 4 ] 2 , 2a. In a procedure similar to the preparation of 1a, 130 mg (0.240 mmol) of Hg[Co(CO) 4 ] 2 and 43 mg (0.25 mmol) of Yb were reacted in 20 mL of THF. After filtration, the solution was pale yellow. Removal of the solvent left a light brown solid. Clear and colorless crystals of 2a were grown from a concentrated THF solution (slow evaporation at room temperature until 2 mL of solution remained). Crystals appeared within 24 h in a dark orange-red solution. The mother liquor was removed, and the crystals were washed with 5 mL of hexane. The crystals were dried on the vacuum line, yielding 112 mg (49% yield) of 2a. | ["room temperature"] | ["24 h"] | ["[Yb(THF) 6 ][Co(CO) 4 ] 2"] | ["Hg[Co(CO) 4 ] 2--130 mg (0.240 mmol)", "Yb--43 mg (0.25 mmol)"] | [] | [] | [] | [] | ["THF--20 mL"]
ic100183y | Synthesis of the Anion-Exchanged Products {[Co (L) 2 (H 2 O) 2 ] 3 (ClO 4 ) 2 3 2DMF 3 2H 2 O} n (2) and {[Co(L) 2 (H 2 O) 2 ] 3 (NO 3 ) 2 3 2DMF 3 2H 2 O} n (3). Freshly prepared crystals of 1 were immersed in a 0.05 M aqueous solution of NaX (X = ClO 4 or NO 3 )foroneweekat room temperature to obtain 2 and 3. In each case, the crystallinity was maintained (vide infra). Compound 3 can also be prepared by adopting a procedure similar to that of 1 using Co(NO 3 ) 2 3 6H 2 O instead of Co(BF 4 ) 2 3 6H 2 O albeit in significantly low yield (15%). | [] | [] | ["{[Co (L) 2 (H 2 O) 2 ] 3 (ClO 4 ) 2 3 2DMF 3 2H 2 O} n", "{[Co(L) 2 (H 2 O) 2 ] 3 (NO 3 ) 2 3 2DMF 3 2H 2 O} n"] | ["Co(NO 3 ) 2 3 6H 2 O--NaN"] | [] | ["L--NaN"] | [] | ["one week"] | ["DMF--NaN", "H 2 O--NaN"]
b618613k | Brown, block crystals were collected in 67% yield on the basis of cadmium. Anal. Calcd for C 34 H 26 O 19 Cd 2 : C, 42.39; H, 2.72.Found: C, 42.35; H, 2.70. IR (KBr, cm 21 ): 3451(vs), 1697(vs), 1666(m), 1637(m), 1602(m), 1542(vs), 1456(s), 1403(m), 1367(s), 1304(m), 1263(m), 1215(w), 1114(w), 950(w), 921(w), 877(w), 809(w), 779(m), 761(w), 732(m), 702(w), 685(m), 591(w), 529(w), 509(w), 485(w), 467(w), 437(w). | [] | [] | [] | [] | [] | [] | [] | [] | []
ic701643d | (µ eff ) 6.5 µ B ).Preparation of {2-[2,6-( i Pr) 2 PhNdC(CH 3 )]-6-[2,6-( i Pr) 2 PhNCdCH 2 ](C 5 H 3 N)}Fe(µ-N 2 )Na(Et 2 O) 3 (2). The LFeCl 2 complex [L ) 2,6-[2,6-( i Pr) 2 PhNdC(CH 3 )] 2 (C 5 H 3 N)] was prepared in situ by mixing FeCl 2 (THF) 1.5 (0.100 g, 0.43 mmol) with 2,6-[2,6( i Pr) 2 PhNdC(CH 3 )] 2 (C 5 H 3 N) (0.205 g, 0.43 mmol) in THF (10 mL) overnight. The dark blue suspension was added to a suspension of NaH (6 equiv, 0.062 g, 2.58 mmol) in THF (5 mL) and stirred for 5 days. The solvent was evaporated, and freshly purified ether added to the dark residue. The mixture was centrifuged to obtain a bright magenta-colored solution, which was separated from the dark precipitates. Dark crystals of 2 grew from the ether extracts upon standing for 2 days at -35 °C (0.225 g, 0.28 mmol, 65% yield).IR (Nujol mull, cm -1 ) ν: 1965 (s), 1460 (s), 1376 (s), 1292 (m), 1243 (w), 1150 (w), 1097 (m), 1051 (w), 1013 (w), 968 (w), 804 (w), 758 (m), 724 (m), 682 (w). Anal. Calcd (found) for C 45 H 72 FeN 5 NaO 3 (%): C, 66.73 (66.09); H, 8.95 (8.67); N, 8.65 (8.30). | ["-35 °C"] | ["2 days"] | ["{2-[2,6-( i Pr) 2 PhNdC(CH 3 )]-6-[2,6-( i Pr) 2 PhNCdCH 2 ](C 5 H 3 N)}Fe(µ-N 2 )Na(Et 2 O) 3 ", "LFeCl 2 complex [L ) 2,6-[2,6-( i Pr) 2 PhNdC(CH 3 )] 2 (C 5 H 3 N)]"] | ["FeCl 2 (THF) 1.5--0.100 g, 0.43 mmol", "NaH--0.062 g, 2.58 mmol"] | [] | ["2,6-[2,6-( i Pr) 2 PhNdC(CH 3 )] 2 (C 5 H 3 N)--0.205 g, 0.43 mmol"] | [] | ["overnight", "5 days"] | ["THF--10 mL", "THF--5 mL", "ether--freshly purified"]
b712201b | Hdccptp was synthesized from b-amino-b-(pyrid-4-yl)acrylonitrile, prepared by a modification of Yamagushi’s method, 9 and 4-carboxybenzaldehyde in acetic acid. Green crystals of 1 were harvested from the reaction of Hdccptp with Cu(NO 3 ) 2 ?2.5H 2 Oin a mixture of MeOH and 1,4-dioxane at 100 uC. The composition of 1 was confirmed by single-crystal X-ray diffraction, elemental analysis, IR spectroscopy and TGA investigations, and the phase purity of the bulk sample was confirmed by powder XRD. In the IR spectrum, a strong band centred at around 2350 cm 21 , characteristic of the stretching vibration of non-coordinated cyano groups, confirms the presence of the cyano groups within the dccptp ligands. | [] | [] | ["Hdccptp"] | ["Cu(NO 3 ) 2 ?2.5H 2 O--not specified"] | [] | ["b-amino-b-(pyrid-4-yl)acrylonitrile--not specified", "4-carboxybenzaldehyde--not specified"] | ["100 uC"] | [] | ["MeOH--not specified", "1,4-dioxane--not specified"]
c1dt10224a | [Cu(py) 4 (I 3 ) 2 ]. Method 1. Copper(I) iodide (0.190 g, 1.0 mmol), iodine (0.635 g, 2.5 mmol) and pyridine (0.397 g, 5.0 mmol) were ground together with a mortar and pestle. The dark, almost black mixture was initially semi-ﬂuid, but solidiﬁed gradually to form an almost dry, black solid. The mixture was allowed to stand in air with evaporative loss of pyridine until the mass of product was that required for [Cu(py) 4 (I 3 ) 2 ] (yield 1.141 g). The IR spectrum of this product was the same as that of the product prepared by Method 2 below. A similar mechanochemical reaction using 1.5 instead of 2.5 mmol of iodine was carried out in an unsuccessful attempted synthesis of [Cu(py) 4 I](I 3 )(seeResultsand discussion). Method 2. Copper( I) iodide (0.190 g, 1.0 mmol) and iodine (0.635 g, 2.5 mmol) were added to pyridine (1.0 ml) and the mixture was heated until all of the solids had dissolved. To the resulting solution was added ethanol (9.0 ml) and the mixture was heated to boiling. Dark brown-black crystals formed upon cooling. These were collected and washed with ethanol. Yield 1.08 g (95%). Anal. Calcd for C 20 H 20 CuI 6 N 4 : C, 21.05; H, 1.77; N, 4.91. Found: C, 21.3, H, 1.7; N, 5.2%. | [] | [] | ["[Cu(py) 4 (I 3 ) 2 ]", "C 20 H 20 CuI 6 N 4"] | ["Copper(I) iodide--0.190 g, 1.0 mmol", "iodine--0.635 g, 2.5 mmol"] | [] | ["pyridine--0.397 g, 5.0 mmol"] | [] | [] | ["ethanol--9.0 ml"]
ic7015319 | Cd 2 Cl 4 (Bim) 2 (H 2 O)(EtOH) (5). An ethanol solution (20 mL) containing CdCl 2 (0.183 g, 1.0 mmol) and Bim (0.148 g, 1.0 mmol) was stirred for 24 h at room temperature. The resulting colorless precipitate was isolated by filtration and dried in vacuo. The residue obtained was washed with 5 mL of ethanol and shown to be compound 5 (0.200 g, 0.70 mmol, yield 70%). Mp 290 °C (dec). | [] | [] | ["Cd 2 Cl 4 (Bim) 2 (H 2 O)(EtOH)"] | ["CdCl 2--0.183 g, 1.0 mmol"] | [] | ["Bim--0.148 g, 1.0 mmol"] | ["room temperature"] | ["24 h"] | ["EtOH--20 mL"]
j.jssc.2011.02.023 | [(C 4 H 12 N 2 )Zn 5 (O 3 PCH(OH)CO 2 ) 4 (H 2 O) 2 ] (2). A mixture of Zn(CH 3 COO) 2  2H 2 O (0.2166 g, 0.9871 mmol), H 3 L solution (0.6 mL, 2.4 mmol) and C 4 H 10 N 2  6H 2 O (1.0783 g, 5.5517 mmol) in 10.0 mL distilled water with pH value adjusted to 3.74, was heated at 190 1C for 120 h. Yield: 0.0019 g (0.9%). Anal. Calc. for C 12 H 24 N 2 O 26 P 4 Zn 5 (2): C 13.56, H 2.28, N 2.64%. Found: C 13.54, H 2.14, N 2.41%. IR (KBr pellet, cm  1 ): 3435m(u O–H ), 3075w, 2966w(u C–H ), 2804w(u C–H ), 1583s(uas CO ), 1385w, 1327w, 1261w, 1202m, 1174m(u P ¼ O ), 1098vs( u P–O ), 1072m(u P–O ), 996m(u P–O ), 832w, 799w, 656w, 637m, 604w. | [] | [] | ["[(C 4 H 12 N 2 )Zn 5 (O 3 PCH(OH)CO 2 ) 4 (H 2 O) 2 ]", "C 12 H 24 N 2 O 26 P 4 Zn 5"] | ["Zn(CH 3 COO) 2 \n2H 2 O--0.2166 g, 0.9871 mmol"] | [] | ["H 3 L solution--0.6 mL, 2.4 mmol", "C 4 H 10 N 2 \n6H 2 O--1.0783 g, 5.5517 mmol"] | ["190 1C"] | ["120 h"] | ["distilled water--10.0 mL"]
c5ra24044a | The same procedure was applied to the synthesis of Hg(NCS) 2 complex with ligand L3, and yellow crystals of 3 were collected aer one week. X-ray studies on one of the goodquality crystals reveal that 3 crystallizes in the monoclinic space group P2(1)/n and is composed of two independent ligands and Hg centers in the asymmetric unit (Fig. 3a). 3 is remarkably distinct from 1 and 2 with regard to the cell Fig. 1 (a) The repeating unit of the polymeric chain in 1 with ellipsoids plotted at the 50% probability level, and H atoms omitted for clarity. | [] | [] | ["Hg(NCS) 2 complex with ligand L3"] | [] | [] | ["L3--not specified"] | [] | ["one week"] | []
j.optmat.2013.10.034 | Compound 1 is stable in atmospheric conditions. Anal. Calc. for C 38H 69 S 2 Si 2 O 6 N 3 Zn: C 53.72; H, 8.18; S, 7.55; N, 4.95%. Found: C 53.70; H, 8.19; S, 7.55; N, 4.96%. IR (KBr solid state): m = 3433.28 (m, br), 3060 (w), 2973 (vs), 2929 (vs), 2871 (s), 2709 (s), 1618 (s), 1560 (w), 1513 (w), 1472 (s), 1433 (s), 1387 (vs), 1362 (vs), 1241 (vs), 1209 (vs), 1191 (vs) 1047 (vs), 1023 (vs), 911 (w), 870 (s), 821 (s), 802 (s), 690 (s), 651 (s), 593 (w), 547 (s), 526 (w), 496 (m), 479 (m), 461 (m), 421 (m) cm 1 .2.3.2. [Cd{SSi(OtBu) 3 } 2 ( l -bpea)2CHCl 3 ] n 2 [Cd{SSi(tBuO) 3 } 2 ] 2 (0.1 mmol, 0.13 g) and bpea (0.03 g, 0.4 mmol) were separately dissolved in methanol (5 mL) and mixed after dissolving. The reaction ﬂask was left at 8 °C and colorless crystals of complex 2 were received after one week. Anal. | [] | [] | ["C 38H 69 S 2 Si 2 O 6 N 3 Zn"] | ["Cd{SSi(OtBu) 3 } 2 ( l -bpea)2CHCl 3 --0.1 mmol, 0.13 g"] | [] | ["bpea--0.03 g, 0.4 mmol"] | ["8 °C"] | ["one week"] | ["methanol--5 mL"]
j.ica.2011.01.036 | C 12 H 19 Cu 2 NaO 12 (505.36) requires: C, 28.52; H, 3.79. Found: C, 28.37; H, 3.66%. FT-IR (KBr pellet, cm 1 ): 3443mb, 2363vw, 1720wb, 1625vs, 1433s, 1227w, 1056w, 1031w, 808vwb, 685m, 652w, 628m, 461m.2.2.6.2. Method B. Solid NaClO 4 H 2 O (0.105 g, 0.75 mmol) was dissolved in a colorless solution of H 2 salox (0.034 g, 0.25 mmol) in MeCN (13 mL). This was added to an emerald green solution of [Cu 2 (CH 3 CO 2 ) 4 (H 2 O) 2 ] (0.099 g, 0.25 mmol) in MeCN (10 mL) to Table 1 Crystallographic data for complexes 1, 2, 3MeCN and 5. | [] | [] | ["C 12 H 19 Cu 2 NaO 12"] | ["NaClO 4 ?H 2 O--0.105 g, 0.75 mmol", "[Cu 2 (CH 3 CO 2 ) 4 (H 2 O) 2 ]--0.099 g, 0.25 mmol"] | [] | ["H 2 salox--0.034 g, 0.25 mmol"] | [] | [] | ["MeCN--13 mL"]
c5nj01927c | The solvent was evaporated under reduced pressure and the residue was purified by column chromatography (silica, from cyclohexane to cyclohexane/EtOAc 80/20) to aﬀord 13.90 g (91%) of compound 3a as a viscous liquid. [a] 20 D 4.7 (c 1.16, CHCl 3 ); 1 H NMR (250 MHz, CDCl 3 ): d = 0.03 (s, 6H, H3 0 ), 0.88 (s, 9H, H4 0 ), 1.42 (s, 9H, C(CH 3 ) 3 ), 2.55 (br s, 2H, H6), 3.15–3.20 (m, 1H, H4), 3.34–3.64 (m, 8H, H4, H5, H8, H2 0 ), 3.87 (br s, 1H, H3), 5.07 (br s, 2.5H, H2, OCH 2 Ph), 5.58 (br s, 0.5H, H2), 7.24–7.35 (m, 5H, H-Ar); 13 C NMR (62.9 MHz, CDCl 3 ): d = 5.6 (2  C3 0 ), 18.1 (OSiC(CH 3 ) 3 ), 25.8 (C4 0 ), 28.2 (C(CH 3 ) 3 ), 32.9, 33.5 (C6), 44.0 (C5), 48.4 (C4), 51.5 (C8), 52.4 (C3), 63.1 (C2 0 ), 66.3 (OCH 2 Ph), 80.2 (C(CH 3 ) 3 ), 127.8, 128.3 (CH-Ar), 136.5 (C-Ar), 155.1, 155.8, 156.2, 156.5 (C1, CO), 171.9, 172.3 (C7); IR: 3443, 3352, 2954, 2930, 2898, 2857, 1728, 1698, 1513; MS (HR-ESI) m/z calcd for C 26 H 44 N 2 NaO 7 [M + Na] + 547.2816, found: 547.2810. | [] | [] | [] | [] | [] | [] | [] | [] | []
j.ica.2005.07.024 | Colorless crystals of [1-H-2,6-(HOCH 2 ) 2 NC 5 H 3 ] + Cl  precipitated after one day and were isolated, washed with ethanol, and vacuum-dried. Yield: 0.119 g (28%).Anal. Calc. for C 7 H 10 ClNO 2 : C, 47.9; H, 5.7; N, 8.0.Found: C, 47.7; H, 5.4; N, 7.8%. IR data: 3322 (vs), 3174 (s), 3130 (s), 3065 (m), 3043 (m), 3013 (w), 2939 (m), 2913 (m), 2861 (m), 2804 (m), 2761 (m), 2722 (m), 2691 (m), 2578 (m), 1657 (m), 1626 (s), 1548 (w), 1526 (m), 1457 (m), 1448 (m), 1430 (w), 1413 (m), 1387 (m), 1322 (w), 1291 (w), 1278 (w), 1252 (w), 1230 (w), 1196 (m), 1178 (s), 1100 (vs), 1057 (vs), 1017 (w), 987 (m), 922 (m), 861 (m), 800 (vs), 743 (w), 709 (w), 613 (m), 596 (m), 491 (m). | [] | [] | ["[1-H-2,6-(HOCH 2 ) 2 NC 5 H 3 ] + Cl "] | [] | [] | [] | [] | ["one day"] | []
j.inoche.2005.06.016 | Yellow prismatic crystals of 1 were hydrothermally synthesized by the reaction of Cu 2 Br 2 , BPP and H 2 O in a molar ratio of 1.3: 1:2000 [11]. Single-crystal X-ray analysis of complex 1 [12] shows that it is a 2-D inorganic–organic hybrid coordination network (Fig.1(A)). As shown in Fig. 1, each Cu atom is located at the core of a lightly distorted triangle and coordinated by one N atom from the BPP ligand (Cu–N distance being 2.023(10) A ˚ ) and two Br atoms (Cu–Br distances being 2.371(3) and 2.399(4) A ˚ , respectively). The important structural feature of complex 1 is that the zigzag Cu chain is supported by trans-Br atoms, forming a pol y triangle chain with Cu atoms as the triangular nods.1387-7003/$ - see front matter Ó 2005 Elsevier B.V. All rights reserved.doi:10.1016/j.inoche.2005.06.016 * Corresponding author. Tel.: +86 591 83711523; fax: +86 591 83714946.E-mail address: yyg@ms.fjirsm.ac.cn (Y.-G. Yao).www.elsevier.com/locate/inoche Inorganic Chemistry Communications 8 (2005) 897–899 | [] | [] | ["1"] | ["Cu 2 Br 2--NaN"] | [] | ["BPP--NaN"] | [] | [] | ["H 2 O--NaN"]
j.poly.2020.114918 | 2.4. Synthesis of Co(II) coordination polymer 3 H 2 L2 0 ligand (40.0 mg, 0.10 mmol), Co(NO 3 ) 2 6H 2 O (44.0 mg, 0.15 mmol) and 12 mL solvent of MeCN/H 2 O (v/v, 5:1) were successively added into a 25 mL Teﬂon-lined stainless autoclave. The autoclave was sealed and heated at 130 °C for 24 h, and then naturally cooled to ambient temperature. The resulting orange crystals of 3 ([Co(HL2 0 ) 2 ]) were ﬁltered out and washed with H 2 O and MeCN (Yield of 28.2% based on H 2 L2 0 ligand). Anal. calc. for C 48 H 30 CoN 4 O 8 : C, 67.79; H, 3.53; N, 6.59%. Found: C, 66.75; H, 3.42; N, 6.18%. IR (KBr, cm 1 ): 1701w, 1601vs, 1553vs, 1525vs, 1491vw, 1411vs, 1268w, 1196 m, 1097 m, 1040 s, 906w, 864 s, 831 m, 816 m, 764 s, 712 m, 673 m.Scheme 2. The synthesis procedure for HL1 0 and H 2 L2 0 ligands.Q.-Q. Yan, B. Li and G.-P. Yong Polyhedron xxx (xxxx) xxx 3 | [] | [] | ["Co(II) coordination polymer 3", "[Co(HL2 0 ) 2 ]"] | ["Co(NO 3 ) 2 ?6H 2 O--44.0 mg, 0.15 mmol"] | [] | ["ligand--40.0 mg, 0.10 mmol"] | ["130 \nC"] | ["24 h"] | ["MeCN/H 2 O--12 mL"]
j.jorganchem.2014.09.019 | Preparation of [Cu(BF 4 )(NCCH 3 )(PBiP)], 3 A mixture of PBiP (75 mg, 97.8 m mol) and [Cu(MeCN) 4 ]BF 4 (30.8 mg, 97.8 m mol) was dissolved in 20 ml of THF. After stirring for 7 h all volatiles were removed under reduced pressure. The remaining yellow solid was washed with hexane and dried in vacuo (yield 69 mg, 75.2 m mol, 74%). | [] | [] | ["[Cu(BF 4 )(NCCH 3 )(PBiP)]"] | ["[Cu(MeCN) 4 ]BF 4--30.8 mg, 97.8 m mol"] | [] | ["PBiP--75 mg, 97.8 m mol"] | [] | ["7 h"] | ["THF--20 ml"]
acs.inorgchem.8b02174 | Synthesis of [pyH]-mer-[1]. To a solution of P(C 6 H 4 CO 2 ) 2 (C 6 H 4 COOH) (0.36 g, 0.92 mmol) in anhydrous acetone (7 mL) was added pyridine (0.10 mL, 0.10 g, 1.26 mmol), and the colorless reaction mixture was stirred for 2 h at ambient temperature to aﬀord a colorless precipitate. The precipitate was ﬁltered, washed with cold acetone (1.2 mL), and dried in vacuo. Yield = 0.26 g, 60%. Single crystals suitable for X-ray crystallography were isolated by cooling a saturated solution of the crude product in CH 2 Cl 2 /hexane (1:1) to −30 °C.31 P{ 1 H} NMR (162 MHz, (CD 3 ) 2 CO, 25 °C): δ −126.8.31 P{ 1 H} NMR (162 MHz, CD 2 Cl 2 ,25°C): δ −118.1.1 H NMR (400 MHz, CD 2 Cl 2 ,25°C): δ 16.37 (s, 1H, C 5 H 5 NH), 8.45 (d, J HH = 7.3 Hz, 2H, Ar−H ), 8.11−8.02 (m, 5H, Ar−H), 7.73−7.69 (m, 4H, Ar−H), 7.54−7.48 (m, 3H, C 5 H 5 NH), 7.46−7.41(m, 1H, C 5 H 5 NH), 7.11 (d, J HH = 6.4 Hz, 1H, C 5 H 5 NH), 7.06 (d, J HH = 7.3 Hz, 1H, Ar−H). | [] | [] | ["[pyH]-mer-[1]"] | ["P(C 6 H 4 CO 2 ) 2 (C 6 H 4 COOH)--0.36 g, 0.92 mmol"] | [] | ["pyridine--0.10 mL, 0.10 g, 1.26 mmol"] | ["ambient temperature"] | ["2 h"] | ["acetone--7 mL"]
ic970921j | In(TTHA-(BuA) 2 )Na‚2H 2 O. A solution of TTHA-(BuA) 2 (0.3 g, 0.496 mmol) was prepared in a mixture of NaOH (0.1 M)/ethanol (1:1 v:v, 12 mL). An aqueous mixture (3 mL) of InCl 3 (0.110 g, 0.496 mmol) and citric acid (0.104 g, 0.496 mmol) and a solution of NaOH (0.1 M) were alternately added dropwise to the ligand solution. The synthesis was pursued as described above for Ga(TTHA-(BuA) 2 ). | [] | [] | ["In(TTHA-(BuA) 2 )Na‚2H 2 O"] | ["InCl 3--0.110 g, 0.496 mmol"] | [] | ["TTHA-(BuA) 2--0.3 g, 0.496 mmol", "citric acid--0.104 g, 0.496 mmol"] | [] | [] | ["NaOH (0.1 M)/ethanol--12 mL", "water--3 mL"]
1099-0682(200205)2002:5<1115::aid-ejic1115>3.0.co;2-g | Cu 21 Salts: In a hot aqueous solution of pyromellitic acid (3.2 mmol; Aldrich B400-7 96%), basic copper(II) carbonate (1.6 mmol; Aldrich 20,789-6) was dissolved. The final solution was filtered and stored at room temperature. Two types of crystals were obtained, one dark blue and the other light blue. The dark blue crystals were characterised as triaquacopper(II) 1,2,4,5-benzenetetracarboxylate tetrahydrate (Cu 2 Pm). C 10 H 16 Cu 2 O 15 (503.32): calcd. C 21.55, H 3.95, Cu 22.80; found C 22.04, H 3.38, Cu 26.79. The light blue crystals were characterised as triaquacopper(II) dihydrogen 1,2,4,5-benzenetetracarboxylate trihydrate (CuH 2 Pm). C 10 H 16 CuO 14 (423.78): calcd. C 28.34, H 3.78, Cu 15.00; found C 29.56, H 3.61, Cu 14.20.Powder: X-ray powder patterns were obtained with a Rigaku diffractometer using Cu radiation (λ 5 1.541838 A ˚ ) with 4 °·min 21 speed.Raman Spectroscopy: Raman spectra were obtained with a microRaman instrument Dillor X-Y triple monochromator equipped with a CCD detector at room temperature. The 514.5 nm line of an argon ion laser was used as the exciting radiation.Calculation Methods: Ab initio MO calculations were performed with the Gaussian 98 program package [24] using a Digital workstation. All calculations were carried out at the Hartee2Fock (HF) level. The 6-3111G** basis set with polarised and diffuse functions added to all the atoms was employed. The X-ray structure of the Co 21 salt of pyromellitic acid (CoH 2 Pm) [3] was used as a starting point for geometry optimisation, followed by vibrational analysis. These salts are isostructural to FeH 2 Pm. The theoretical vibrational spectra were calculated using the SIMULAT program.[25] X-ray Crystallographic Study: C 10 H 16 CuO 14 , M 5 423.78, monoclinic, a 5 6.763(1), b 5 10.923(1), c 5 9.646(1) A ˚ , β 5 91.925(3)°, V 5 801.58(4) A ˚ 3 , T 5 298 K, space group Pn (no. 07), Z 5 2, µ(Mo-K α ) 5 13.9 mm 21 , d 5 1.756 g·cm 23 , 3220 reflections measured, 3085 unique (R int 5 0.009) which were used to refine 229 parameters. Final R(F) and wR(F 2 ) were 0.037 and 0.114, respectively (all data). The crystal was mounted on a four-circle P4 Siemens diffractometer. XSCANS program [26] was used to refine the unit-cell parameters and to manage the data collection. Analytical absorption, Lorentz and polarisation effects were corrected using JANA’98, [27] with maximum and minimum transmission of 0.984 and 0.881, respectively. The structure was solved by Patterson methods in a non-centrosymmetric space group with the XS program.[16] This space group is non-polar, therefore, Cu fractional coordinates were used as the origin. Hydrogen atoms were located from successive Fourier difference maps. Their atomic coordinates were optimised and fixed. Anisotropic displacement parameters were assigned to all non-hydrogen atoms, the structure was refined using SHELXL-93.[28] An empirical isotropic extinction parameter x was refined, according to the method describe by Larson.[29] The Triaquacopper(II) Dihydrogen 1,2,4,5- Benzenetetracarboxylate Trihydrate FULL PAPER structure was drawn by ORTEP-3 for windows.[30] CCDC-167303 contains the supplementary crystallographic data for this paper.These data can be obtained free of charge at www.ccdc.cam.ac.uk/ conts/retrieving.html or from the Cambridge Crystallographic Data Centre, 12, Union Road, Cambridge CB2 1EZ, UK [Fax: (internat.) 1 44-1223/336-033; E-mail: deposit@ccdc.cam.ac.uk].Acknowledgments We are grateful to Dr. Marcelo Augusto Silva de Oliveira and Dr.Marcos Assunc ¸ a ˜ o Pimenta for the Raman spectroscopy data obtained with a micro-Raman spectrometer at the Departamento de Fı ´ sica of the Universidade Federal de Minas Gerais, and to the Centro de Desenvolvimento de Tecnologia Nuclear (CDTN) for providing the D 2 O. This work has been supported by the Fundac ¸ a ˜ o de Amparo a ` Pesquisa do Estado de Minas Gerais, FAPEMIG (Grant CEX 1123/90). R. D. and H. A. A. are grateful to the CNPq for providing the graduate fellowship.[1] G. A. Jeffrey, Topics in physical chemistry: An introduction to hydrogen bonding (Ed.: D. G. Truhlar), New York, Oxford University Press, 1997.[2] B. T. Usubaliev, A. N. Shnulin, K. S. Mamedov, Koord. Khim.1982, 8, 153221538.[3] D. C. Ward, D. C. Luehrs, Acta Crystallogr., Sect. C 1983, 39, 137021372.[4] S. M. Jessen, H. Küppers, Z. Naturforsch., Teil B 1992, 47, 114121153.[5] F. D. Rochon, G. Massarweh, Inorg. Chim. Acta 2000, 304, 1902198.[6] J. Emsley, J. Chem. Soc. Rev. 1980, 9,912124.[7] W. Qian, S. Krimm, J. Phys. Chem. A 1997, 101, 582525827.[8] S. M. Jessen, H. Küppers, J. Mol. Struct. 1991, 263, 2472265.[9] C. Reid, J. Chem. Phys. 1959, 30, 1822190.[10] E. R. Lippincott, R. Schroeder, J. Chem. Phys. 1955, 23, 109921106.[11] P. J. Miller, R. A. Butler, E. R. Lippincott, J. Chem. Phys. 1978, 57, 545125456.[12] D. Hadzi, B. Orel, A. Novak, Spectrochim. Acta A 1973, 29, 174521753.[13] D. C. Luehrs, C. B. Cornilsen, C. B. Glover, T. L. Neils, Inorg.Chim. Acta 1998, 145,81284.[14] F. Takusagawa, K. Hirotsu, A. Shimada, Bull. Chem. Soc. Jpn.1971, 44, 127421278.[15] H. D. Flack, Acta Crystallogr., Sect. A 1993, 39, 8762881.Eur. J. Inorg. Chem. 2002, 111521123 1123 [16] G. M. Sheldrick, SHELXTL/PC, Structure Determination Software Programs, Siemens Analytical X-ray Instruments Inc., Madison, Wisconsin, USA, 1990.[17] G. B. Deacon, R. J. Phillips, J. Coord. Chem. Rev. 1980, 33, 2272250.[18] D. W. Scott, J. P. McCullough, W. N. Hubbard, J. F. Messerly, I. A. Hossenlopp, F. R. Frow, G. Waddington, J. Am. Chem.Soc. 1956, 78, 546325468.[19] D. H. Whiffen, J. Chem. Soc. 1956, 135021356.[20] K. Nakamoto, Infrared and Raman Spectra of Inorganic and Coordination Compounds, 4th ed., John Wiley & Sons, New Yo r k , 1986, pp. 229.[21] M. M. Ilczyszyn, J. Baran, H. Ratajcak, A. J. Barnes, J. Mol.Struct. 1992, 270, 4992515.[22] M. M. Ilczyszyn, A. J. Barnes, H. Ratajczak, J. Mol. Struct.1993, 291, 1352143.[23] A. P. Scott, L. Radom, J. Phys. Chem. 1996, 100, 16502216513.[24] M. J. Frisch, G. W. Trucks, H. B. Schlegel, G. E. Scuseria, M.A. Robb, J. R. Cheesman, V. G. Zakrzewski, J. A. Montgomery, R. E. Stratmann, J. C. Burant, S. Dapprich, J. M. Millam, A.D. Daniels, K. N. Kudin, M. C. Strain, O. Farkas, J. Tomasi, V. Barone, M. Cossi, R. Cammi, B. Mennucci, C. Pomelli, C.Adamo, J. Clifford, J. Ochterski, G. A. Peterson, P. Y. Ayala, Q. Cui, K. Morokuma, D. K. Malick, A. D. Rabuck, K.Raghavachari, B. Foresman, J. Cioslowski, J. V. Ortiz, B. B.Stefanov, G. Liu, A. Liashenki, P. Piskorz, I. Komaromi, R.Gomperts, R. L. Martin, D. J. Fox, T. Keith, M. A. Allaham, C. Y. Peng, A. Nanayakkara, C. Gonzalez, M. Challacombe, P. M. W. Gill, B. G. Johnson, W. Chen, M. W. Wong, J. L.Andres, M. Head-Gordon, E. S. Replogle, J. A. Pople, Gaussian98 (Revision A.1), Gaussian Inc., Pittsburgh, PA, 1998.[25] H. F. Dos Santos, W. B. De Almeida, A. M. G. Do Val, C.Guimara ˜ es, Quı ´ m. Nova 1999, 22, 7322736.[26] Siemens, XSCANS, Version 2.1, Siemens Analytical X-ray Instruments Inc., Madison, Wisconsin, USA, 1991.[27] V. Petrick, M. Dusek, JANA-98, Crystallographic Computing System, Institute of Physics, Academy of Sciences of Czech Republic, Praha, 1998.[28] G. M. Sheldrick, SHELXL-93, Program for Crystal Structure Solution, University of Göttingen, Germany, 1993.[29] A. C. Larson, Crystallographic Computing (Ed.: F. R. Ahmed), Munksgaard, Copenhagen, 1970, pp. 2912294.[30] C. K. Johnson, M. N. Burnett, L. J. Farrugia, ORTEP-3 for Windows, Version 1.0.2, University of Glasgow, Scotland, 1998.Received July 14, 2001 [I01262] | [] | [] | ["Cu 21 Salts"] | ["basic copper(II) carbonate--1.6 mmol"] | [] | ["pyromellitic acid--3.2 mmol"] | [] | [] | ["water--not specified"]
c0dt01810d | [HgBr 2 (1) 2 ]. Reactants: 1 (89.4 mg, 0.2 mmol), HgBr 2 (36.0 mg, 0.1 mmol). Work-up: The product was isolated by ﬁltration directly from the reaction mixture. The solid was washed with ethanol (5 mL) and dried in vacuo. Yield: 107 mg (85%). | [] | [] | ["[HgBr 2 (1) 2 ]"] | ["HgBr 2--36.0 mg, 0.1 mmol"] | [] | ["1--89.4 mg, 0.2 mmol"] | [] | [] | ["ethanol --5 mL"]
00958972.2012.676640 | 2.2. Synthesis of 1 A mixture of Co(NO 3 ) 2  6H 2 O (0.10 mmol, 0.029 g), btrp (0.1 mmol, 0.018 g), H 2 O (2 mL), and CH 3 CN (2 mL) were placed in a 15 mL Teflon-lined steel vessel and heated to 90  C for 3 days, and then cooled to room temperature at 1  Ch 1 . Pink crystalline 1 were obtained (yield 38% based on Co). Elemental Anal. Calcd (%): C, 27.50; H, 4.62; N, 32.08. Found: C, 27.04; H, 4.15; N, 32.54. | [] | [] | ["1"] | ["Co(NO 3 ) 2 ?6H 2 O--0.10 mmol, 0.029 g"] | [] | ["btrp--0.1 mmol, 0.018 g"] | ["90  C"] | ["3 days"] | ["H 2 O--2 mL", "CH 3 CN--2 mL"]
c4ce00736k | Complex [Co(hfac) 2 (2)] (4). In a Schlenk tube, ligand 2 (20 mg, 0.05 mmol) and [Co(hfac) 2 ]·xH 2 O (24 mg, 0.05 mmol) were stirred at 60 °C in a 10 mL mixture of hexane–dichloromethane (1 : 1) for 1 h. Then, the solution was allowed to return to room temperature, and red crystals of 4, suitable for X-ray analysis, were obtained after slow evaporation of the solvents (32 mg, 96%). MS (electrospray) m/z = 656.04 (M-(hfac)] + . | [] | [] | ["[Co(hfac) 2 (2)]", "NaN"] | ["[Co(hfac) 2 ]·xH 2 O--24 mg, 0.05 mmol"] | [] | ["ligand 2--20 mg, 0.05 mmol"] | ["60 °C"] | ["1 h"] | ["hexane–dichloromethane--10 mL"]
b511009b | Compounds 2 and 3 were obtained, in a similar manner, from aqueous solutions containing equimolar amounts of sodium perchlorate monohydrate and Cyt. In this case, only the cytosine ligand was primarily formed as plate-shaped crystals. The concentrated solution was covered and after four weeks the cytosine crystals disappeared to make place for needle crystals. The crystals were ﬁltered and dried at room temperature. The yield was 48%. Anal. Calc. for C 12 H 23 Cl 3 N 9 Na 3 O 19 : C, 18.65; H, 3.00; N, 16.31. Found: C, 18.80; H, 2.90; N, 16.44%. Analysis by means of X-ray diﬀraction, performed on two crystals, revealed the coexistence of two diﬀerent compounds of formulae C 12 H 23 Cl 3 N 9 Na 3 O 19 and C 12 H 21 Cl 3 N 9 Na 3 O 18 , corresponding to 2 and 3. It was found that the initial pH of the solution containing sodium tetraﬂuoroborate and Cyt (pH = 4) is lower than that of the solution with sodium perchlorate monohydrate and Cyt (pH = 5.5). Consequently, in order to work in the same conditions to obtain similar complexes with sodium cytosine tetraﬂuoroborate, a little amount of NaOH was added to this solution until it had an initial pH value of ca. 5.5. Nevertheless, the hemiprotonated species (1), without Na + cations, was the only isolated product. | [] | [] | ["sodium cytosine tetrafluoroborate", "C 12 H 23 Cl 3 N 9 Na 3 O 19", "C 12 H 21 Cl 3 N 9 Na 3 O 18"] | [] | ["NaOH--a little amount"] | ["Cyt--equimolar amounts"] | [] | ["four weeks"] | ["aqueous solutions--not specified"]
j.ica.2019.05.036 | Room temperature syntheses of 1 From Gd(NO 3 ) 3 .nH 2 O by slow diffusion of NHR 2 (R = Bu, Me). A vial containing a solution of Gd(NO 3 ) 3 . 2.9 H 2 O (0.096 g, 0.24 mmol) and H 4 L (0.079 g, 0.40 mmol) in DMF (10 mL) was introduced in a flask containing a solution of [NH 2 Bu 2 ][O 2 CNBu 2 ] in heptane (10 mL, 0.594 M), under carbon dioxide atmosphere. After 1 month at room temperature large pale yellow crystals, formed in the vial, were filtered. (0.150 g, 93 % yield). Both IR spectrum and powder XRD pattern were consistent with those of 1. In an analogous experiment carried out at room temperature with [NH 2 Me 2 ][O 2 CNMe 2 ] in place of [NH 2 Bu 2 ][O 2 CNBu 2 ], small-sized crystals of the same product were recovered in high yield. | [] | [] | ["1 From Gd(NO 3 ) 3 .nH 2 O"] | ["Gd(NO 3 ) 3 . 2.9 H 2 O--0.096 g, 0.24 mmol"] | [] | ["H 4 L--0.079 g, 0.40 mmol", "NHR 2 (R = Bu, Me)--NaN"] | ["room temperature"] | ["1 month"] | ["DMF--10 mL", "heptane--10 mL, 0.594 M"]
cg400579w | The residue was dissolved in water (50 mL) and acidiﬁed with AcOH to a pH 5−6. After ﬁltration, the product was obtained as a yellowish solid (0.85 g, 73%). IR (KBr, cm −1 ): 3429(s), 1686(s), 1605(s), 1512(m), 14 30(s), 1276(s), 927(s), 871(s) (Figure S1 of the Supporting Information).1 H NMR [400 MHz, (CD 3 ) 2 SO]: δ 4.30 (d, J = 4.8 Hz, 4H, CH 2 ), 7.32 (s, 4H, phenylene-CH), 7.33 (s, 4H, NH-isophthalate-H4,6), 7.66 (s, 2H, NH-isophthalate-H2) (Figure S2 of the Supporting Information). | [] | [] | [] | [] | [] | [] | [] | [] | ["water--50 mL", "AcOH--to a pH 5−6"]
b713115a | 24,25 Syntheses [Co(en) 3 ][Co(en) 2 As 8 V 14 O 42 (H 2 O)]·16H 2 O(1). Amixtureof NH 4 VO 3 (0.5 mmol), As 2 O 3 (0.5 mmol), Co(NO 3 ) 2 ·6H 2 O (0.5 mmol), 4,4  -bipy (0.8 mmol), en (0.3 mL), HNO 3 (0.1 mL, 16 M) was dissolved in deionized water (6 mL) and stirred for 30 min in air. Then the solution was sealed in a 15 mL Teﬂon-lined bomb at 170 ◦ C for 7 d resulting in black block crystals of 1 (yield: ca. 40.2% based on V). Anal. Calc. for C 20 H 148 As 16 Co 4 N 20 O 118 V 28 : C, 4.43; H, 2.75; N, 5.17; V, 26.32; As, 22.12; Co, 4.35. Found: C, 4.29; H, 2.85; N, 5.26; V, 26.40; As, 22.21; Co, 4.43%. IR (KBr pellet, cm −1 ): 3438(s), 3212(s), 3116(w), 1621(s), 1463(w), 1365(s), 1300(w), 1248(w), 1217(w), 1155(m), 1057(s), 983(s), 822(m), 752(s), 704(s), 632(m), 551(m), 495(w), 453(vs). | [] | [] | ["[Co(en) 3 ][Co(en) 2 As 8 V 14 O 42 (H 2 O)]?16H 2 O", "C 20 H 148 As 16 Co 4 N 20 O 118 V 28"] | ["NH 4 VO 3--0.5 mmol", "As 2 O 3--0.5 mmol", "Co(NO 3 ) 2 ?6H 2 O--0.5 mmol"] | ["HNO 3--0.1 mL, 16 M"] | ["4,4 ? -bipy--0.8 mmol", "en--0.3 mL"] | ["170 \nC"] | ["7 d"] | ["deionized water--6 mL"]
c9ce01589b | Synthesis of FeĲ NCS) 2 Ĳ4-picoline) 4 -solvate (1-Fe) FeCl 2 ·4H 2 O (1.0 mmol, 200 mg) and KSCN (2.0 mmol, 194 mg) were dissolved in 3.0 mL H 2 O. Then 3.0 mL of 4-picoline were added. Stirring was continued for around 5 minutes and the precipitate was then filtered off and dried in vacuum.Crystals of 1-Fe suitable for single crystal structure analysis were obtained by the reaction of FeCl 2 ·4H 2 O (0.25 mmol, 49.7 mg) and KSCN (0.5 mmol, 48.6 mg) in 1.5 mL H 2 O with 4-picoline dissolved in 1.5 mL H 2 O (2.5 mmol, 243.3 μL). Elemental analysis yielded slightly varying results, which can be traced back to different amounts of solvents inside the channels of the sample.Elemental analysis: calcd (%) for the solvate free complex C 26 H 28 FeN 6 S 2 (544.53 g mol −1 ): C 57.35, H 5.18, N 15.43 and S 11.78; found: C 58.24, H 5.34, N 15.19 and S 10.4. | [] | [] | ["Fe(NCS)2(4-picoline)4-solvate (1-Fe)"] | ["FeCl2·4H2O--1.0 mmol, 200 mg", "FeCl2·4H2O--0.25 mmol, 49.7 mg"] | ["KSCN--2.0 mmol, 194 mg", "KSCN--0.5 mmol, 48.6 mg", "4-picoline--2.5 mmol, 243.3 μL"] | ["4-picoline--3.0 mL"] | [] | [] | ["H2O--3.0 mL", "H2O--1.5 mL"]
acs.cgd.6b01331 | 6 Li 2 (4,5-ImDC-Me) (3). The reaction of a mixture of LiNO 3 (0.014 g, 0.20 mmol), 4,5ImDCH 2 -Me (0.055 g, 0.32 mmol), LiOHH 2 O (0.020 g, 0.48 mmol), 3 mL DMF and 0.4 mL pyridine at 150 ˚C for 2 days resulted in colorless block–like crystals with a yield of ~ 6.0 mg, 33.0%. Elemental analysis (%): calc. for C 6 H 4 Li 2 N 2 O 4 : C, 39.60%; H, 2.22%; N, 15.39%; Found: C, 39.53%; H, 2.40%; N, 15.43%. Single–crystal structural determination. Suitable single crystals of compounds 1–3 were carefully selected under an optical microscope and glued to thin glass fibers. Data collections were performed on an Oxford Xcalibur Eos diffractometer equipped with graphite– monochromated MoKα radiation (λ = 0.71073 Å) at room temperature for 2 and on a SuperNova CCD diffractometer at 100(2) K (MoKα) for 1 and 295(2) K (CuKα, λ = 1.54178 Å) for 3. The structures were solved by direct methods and refined by full–matrix least–squares on F 2 by using the program package SHELX–97. | [] | [] | ["Li 2 (4,5-ImDC-Me)"] | ["LiNO 3--0.014 g, 0.20 mmol", "LiOHH 2 O--0.020 g, 0.48 mmol"] | [] | ["4,5ImDCH 2 -Me--0.055 g, 0.32 mmol"] | ["150 ˚C"] | ["2 days"] | ["DMF--3 mL", "pyridine--0.4 mL"]
cber.19951280306 | Metal Complexes of Dihydrobis( 1,2,4-triazolyl)borate 243 Compound 6 (dried material): Yield 0.20 g (50'1/0), m.p. >26OoC. - IR (KBr): 3 = 3360 cm-' m (br, OH), 3185 vw, 2924 vw, 2455 m, 2434 m, 2370 w, 2277 w, 1766 w, 1656 sh, 1622 m, 1505 s, 1436 w, 1420 w, 1317 m, 1284 s, 1235 w, 1189 m, 1155 s, 1137 m, 1042 s, 986 w, 970 w, 962 m, 888 m, 870 m, 723 w, 673 s, 634 vw, 598 w. - C8HL6BZNl2NiO2 (392.6): calcd. C 24.45, H 4.11, N 42.82; found C 23.59, H 4.98, N 43.77. Compound 7 (dried material): Yield 0.10 g (~SYO), m.p. 202-205°C. - IR (KBr): 3 = 3383 cm-' m (br, OH), 3132 m, 2425 m (BH), 2288 w, 1660 w (br), 1520 s, 1443 w, 1333 w, 1285 m, 1185 sh, 1153 s, 1121 s, 1024 m, 1014 m, 1004 m, 876 m, 726 w, 671 s, 650 w. - Magnetic moment: p = 2.0 pg (300 K). - C8HI6B2CuNl2O2 (399.3): calcd. C 24.06, H 4.04, N 42.09; found C 25.75, H 3.45, N 44.05. [Ni(HB(C2H2N3)z}2] (8): A solution of 0.23 g (1.0 mmol) of NiC12 . 6 H20 in 10 ml of water was carefully overlayered in a test tube with a solution of 0.50 g (2.0 mmol) of K[HB(C2H2N3)3] (potassium salt of 1) in 20 ml of water. Some amorphous material precipitated in this process. Upon slow diffusion of the solutions of the starting compounds the originally light-green nickel chloride solution turned blue, the upper colorless borate layer became light pink-violet, and the first red-violet crystals of 8 . 6 H20 started to form within 24 h. The reaction and process of crystallization were concluded within 2 weeks to give analytically pure, well-shaped crystals. Except for the X-ray diffraction studies, the solvent-free lilac-colored complex obtained upon air-drying of the crystalline material was analyzed. Yield 0.30 g (6IYo), m.p. >260"C (not deter- mined). - IR (CsI): 3 = 3129 cm-' w, 3100 m, 3089 m (C-H), 3000 vw, 2518 w, 2495 m (B-H), 1507 s, 1415 m, 1328 m, 1322 m, 1291 s, 1229 w, 1218 w, 1202 m, 1193 m, 1150 s, 1102 w, 1049 m, 1029 s, 969 sh, 964 s, 925 w, 905 sh, 894 m, 872 m, 787 w, 730 sh, 719 s, 674 s, 665 sh. - MS (EI, 70 eV, 240"C), mlz (%): 490 (100, M+'), 422 (35, [M - C2H,NJ+), 420 (14, [M - C2HZN3 - 2H]+), 353 (92, [M - 2 CZH2N3 - HI+), 352 (62, [M - 2 C2H2N3 - 2H]+'), 326 (5, [M - 2 C2H2N3 - H - HCN]+), 274 (75, [M - HB(CZHZN~)~I+ = [N~{HB(CZH~N~~)I+), 219 (24, [Ni{HB(C2H2N3)3) - 2 HCN - HI+'), 206 (7, [Ni{HB(C2H2N3)3} - C2H2N,]+'), 205 (7, [Ni{HB(C2H2N3),} - C2H2N3 - HI'), 178 (17, [Ni{HB(C2H2N3)3} - C2H2N3 - H - HCN]+), 177 (20, [Ni{HB(C2HZN3),} - C2HZN3 - 2H - HCN]"), 165 (19, 152 (12, [Ni{HB(C2H2N3)3f - C2H2N3 - 2 HCN]+'), 129 (lS), 69 (10, [C2H3N3]+') (peaks listed refer to the most abundant isotope com- bination 58Ni, I'B). - Magnetic moment: p = 3.0 pB (300 K). - Cl2HI4B2Nl8Ni (490.7): calcd. C 29.37, H 2.88, N 51.38; found C 29.18, H 2.57, N 51.92. X-Ray Structure Determinations: STOE four-circle dif- fractometer for 5 [o scan (5" < 20 c 50°, -9 c h == 9, 0 k S 18, 0 s 1 < 101 and 8 . 6 H20 [ambient temp., 293 K, o scan (4" Enraf-Nonius four-circle diffractometer for 7 [o-20 scan (5" S 20 < 55", 0 i h < 11, 0 G k c 16, 0 s IS 21)] and 8. 6 H20 [low temperature, 160 K; w-20 scan (2" < 20 < 50", 0 < h S 12, 0 c k 24, 0 S I c 13)]; the crystals of 5, 7, and 8 . 6 H20 were measured in capillaries at room temp. (293 K), for the low-tempera- ture data collection of 8 . 6 H20 the crystal was taken out of the aqueous phase and quickly transferred to the cold nitrogen stream of the diffractometer. MO-K, radiation (h = 71.069 pm, graphite monochromator). Structure solutions were performed by direct methods (SHELXS-86rz5I). Refinement: Full-matrix least-squares (SHELXL-93rz51) with all non-hydrogen atoms anisotropic. The hy- drogen atoms were located and refined, except for those in the dis- ordered water molecules of the room-temperature structure of 8 . c 20 < 54", -16 S h < 16, 0 S k < 30, 0 S 1 < 16)]; CAD4, 6 H20. Crystal data are listed in Table 5 for 5 and 7 and in Table 6 for the two temperature forms of 8 . 6 H20[26]. Table 5. Crystal data for compounds 5 and 7 5 7 Formula MO~. mass [g mo1-11 Crystal size [mm] Crystal system Space group v [A3] z Dc&d. [g cm-3i F(O00) ~(MOK~L) [mm-l] Absorption correction: max.; min.; av. Measured reflections Unique reflections Data €or refinement (n) Parameters refined (p) 4 [a]: max;min [e A-31 RI; wRZ ib] [I > Za(1)] Goodness of fit [cl Weighting scheme, w; a; b Id] C4H12BMn0.5N603 CSH28B2CuN1208 (C8H24B2MnN 1206) 230.48 (460.96) 505.59 1.0. 0.6 0.1 0.5 .0.2 . 0.1 Monoclinic Orthorhombic P21h (No. 14) Pccn (No. 56) 8.140(3) 9.483(2) 15.953(6) 14.080(2) 8.918(4) 17.688(3) 105.95(3) 90.00(2) 1113.4(8) 2361.9(7) 4 4 1.375 1.422 478 1052 0.641 0.962 DIFABS DIFABS 1.294; 0.716; 0.970 2206 1839 1818 1104 181 193 0.0413; 0.0746 0.0846; 0.1273 0.968 1.208 o.oO0; 0.O00 0.0221; 3.48 1.002; 0.498; 0.673 1823 mint = 0.0268) 1104 (Rint = 0.1416) 0.25; -0.26 0.51; -0.56 La] Largest difference eak and hole. - Ch] R1 = Z 11 F, I - I F, Il)/c - FZ)']/(n - P)]~~. - Cd1 w = l/[o (F;) + (a . P)2 + b . PI where P = [max(F; or 0) + 2 . Fz]/3. lFol; wR2 = [Z[w 2- F32]/Z [w~@']]'". - i '1 Goof = [Z [w(c Table 6. Crystal data for compound 8 . 6 H20 at 293 and 160 K Temperature 293 K 160 K Formula MOL mass [g mol-11 Crystal size [mm] Crystal system Space group c [AI : g; v [~31 z D,alcd. [g cm-31 F(O00) ~(MOKC~) [mm-'] Absorption correction: max.; mm.; av. Measured reflections Unique reflections Data for refinement (n) Parameters refined (p) ~p [a]: max;min [e A-31 RI; wR2 lb] [I > 2u(I)] Goodness of fit lcl Weighting scheme, w; a; b Ld] C12H26B2N1806Ni 598.82 Orthorhombic 0.5 .0.5 * 0.5 Cma (No. 64) 10.890(7) 20.769(5) 20.998( 13) 10.801(2) 11.754(8) 11.635(3) 2688(3) 2610(1) 4 4 1.480 1.524 1240 0.768 0.791 none DIFABS 1610 2230 1534 2185 138 262 0.0389; 0,0956 0.0553; 0.0902 1.044 1.084 0.059; 0.85 0.2 .0.2 . 0.1 Pmnb (Pnma; No. 62) 1.234; 0.879; 0.980 - 1540 (Rint = 0.0176) 2227 (Rint = O.oo00) 0.33; -0.76 0.38; -0.33 0.010 9.90 [a-d] See Table 5. Chem. Ber. 1995, 128, 235-244 | [] | [] | ["Dihydrobis(1,2,4-triazolyl)borate"] | [] | [] | [] | [] | [] | []
j.molstruc.2013.01.045 | 2.5. Preparation of {[Zn 2 (phda) 2 (4-pna)(H 2 O)]H 2 O} n (4) Zn(NO 3 ) 2 6H 2 O (110 mg, 0.37 mmol), 4-pna (74 mg, 0.37 mmol), 1,2-phenylenediacetic acid (99 mg, 0.37 mmol) were mixed with 10 mL of distilled H 2 O and 0.5 mL 1.0 M NaOH solution in a 23 mL Teﬂon-lined Parr acid digestion bomb. The bomb was sealed and heated at 120 °C for 20 h, and then was cooled slowly to 25 °C. Colorless blocks of 4 (21 mg, 15% yield based on Zn) were isolated after washing with distilled water, ethanol, and acetone and drying in air. Anal. Calc. for C 31 H 29 N 3 O 11 Zn 4: C, 49.62; H, 3.90; N, 5.60% Found: C, 49.42; H, 3.60; N, 5.55%. IR (cm 1 ): 3588 (w), 3268 (w, br), 1687 (m), 1598 (s), 1523 (m), 1498 (m), 1483 (m), 1398 (s), 1332 (m), 1298 (m), 1269 (m), 1212 (m), 1114 (w), 1067 (w), 1049 (w), 1032 (m), 943 (w), 893 (w), 840 (m), 827 (w), 778 (w), 751 (w), 728 (s), 697 (m). | [] | [] | ["{[Zn 2 (phda) 2 (4-pna)(H 2 O)]?H 2 O} n", "C 31 H 29 N 3 O 11 Zn 4"] | ["Zn(NO 3 ) 2 ?6H 2 O--110 mg, 0.37 mmol"] | [] | ["4-pna--74 mg, 0.37 mmol", "1,2-phenylenediacetic acid--99 mg, 0.37 mmol"] | ["120 \nC"] | ["20 h"] | ["distilled H 2 O--10 mL"]
j.polymer.2012.11.021 | UVeVis (DMSO): l max ¼ 278 nm (115 mol 1 Lcm 1 ).Fl (DMSO): l em ¼ 392 nm.2.3.4. Synthesis of the metallopolymer 4 1,3-Bis(3-carboxypropyl)tetramethyldisiloxane (0.1500 g, 0.49 mmol) was dissolved in 5 mL methanol in a 50 mL round bottom ﬂask equipped with magnetic stirrer. Over this solution was added successively, in drops under vigorous stirring a solution consisting in 0.1070 g (0.49 mmol) Zn(O 2 CCH 3 ) 2  2H 2 O and 2 mL distilled water and the solution of 0.0667 g (0.98 mmol) imidazole in 3 mL water. The reaction mixture was stirred at room temperature for 2 h after which the clear solution was left to stand in laboratory conditions. Crystals as transparent, ﬂexible foils grew during about one month. These were separated by ﬁltration, washed with water, methanol and petroleum ether and dried at room temperature. Yield: 0.14 g, 65.3%. The compound is insoluble in common organic solvents.Elem. anal. %wt., Found: C40.10; H6.80; N6.53; Calculated for C 15 H 28 N 2 O 5 Si 2 Zn (M ¼ 437.94 g/mol): C41.13; H6.44; N6.39. | [] | ["about one month"] | ["Zn-Metallopolymer", "Zn-Metallopolymer"] | ["Zn(O 2 CCH 3 ) 2  2H 2 O--0.1070 g (0.49 mmol)"] | [] | ["1,3-Bis(3-carboxypropyl)tetramethyldisiloxane--0.1500 g, 0.49 mmol", "imidazole--0.0667 g (0.98 mmol)"] | [] | ["2 h"] | ["methanol--5 mL", "distilled water--2 mL", "water--3 mL"]
c9ce01878f | Synthesis of {[Zn(HL)(dpq)(H 2 O)]·H 2 O} n (4) The same synthetic procedure as that for 1 was used except that Zn(NO 3 ) 2 ·6H 2 O (0.1 mmol) was used instead of CuCl 2 ·2H 2 O, yielding light yellow block X-ray quality crystals of 4 in 10 % yield based on Zn. Elem. anal. Calcd for C 29 H 20 ZnN 4 O 9 : C, 54.95; H, 3.18; N, 8.84. Found: C, 54.97; H, 3.13; N, 8.82. IR (KBr, cm −1 ): 3390w, 1691w, 1611m, 1564s, 1505w, 1484m, 1451m, 1378m, 1305m, 1252m, 1159m, 1120w, 1080m, 980w, 907w, 840w, 814w, 774m, 734s, 641w. | [] | [] | ["{[Zn(HL)(dpq)(H 2 O)]·H 2 O} n", "C 29 H 20 ZnN 4 O 9"] | ["Zn(NO 3 ) 2 \n6H 2 O--0.1 mmol"] | [] | [] | [] | [] | []
cg501327u | Synthesis of [Zn(EtO-ip)(bmib) 0.5 ] n (6). A mixture of EtO-H 2 ip (52 mg, 0.25 mmol), bmib (55 mg, 0.25 mmol), Zn(OAc) 2 ·2H 2 O (165 mg, 0.75 mmol), deionized water (12 mL), and ﬁve drops of aqueous NaOH (1 mol·L −1 ) was placed in a Teﬂon-lined stainless steel vessel (20 mL) and then heated to 120 °C for 3 days, followed by slowly cooling to room temperature at a rate of 3 °C·h −1 . After they cooled to Figure 3. (a) View of coordination environment of Zn(II) with thermal ellipsoid at 50% level in 3. (b) View of the π···π interaction between two independent fragments. (c) Two independent 2-D (4,4) grids in 3. (d) Mutual interpenetration of two independent (4,4) grids in 3. | [] | [] | ["[Zn(EtO-ip)(bmib) 0.5 ] n", "6"] | ["Zn(OAc) 2 \n2H 2 O--165 mg, 0.75 mmol"] | [] | ["EtO-H 2 ip--52 mg, 0.25 mmol", "bmib--55 mg, 0.25 mmol"] | ["120 \n°C"] | ["3 days"] | ["deionized water--12 mL"]
ic302360b | However, by layering a solution of Cu(ClO 4 ) 2 ·6H 2 O and 2 equiv of en in methanol onto a solution of K 2 [Pt(SCN) 4 ] in methanol and storing this in a sealed vial at 5 °C for several days, a mixture of brown crystals of 7 and purple crystals of trans-[Cu(en) 2 Pt(SCN) 4 ](8) was obtained, which were separated by hand. Anal. Calcd for C 8 H 16 N 8 CuPtS 4 (8): C, 15.72; H, 2.64; N, 18.33. Found: C, 15.89; H, 2.57; N, 18.33. FT-IR (ATR, cm −1 ): 3318, 3264, 2978, 2941, 2883, 2811, 2122 (ν CN ), 2103 (ν CN ), 1606, 1572, 1457, 1364, 1312, 1276, 1252, 1142, 1078, 1028, 1012, 961, 876, 860, 692, 603, 530, 469, 428, 421, 407. | [] | [] | [] | ["Cu(ClO 4 ) 2 \n6H 2 O--not provided", "K 2 [Pt(SCN) 4 ]--not provided"] | [] | ["en--2 equiv"] | ["5 \n°C"] | [] | ["methanol--not provided"]
c3dt52416g | Excess acetonitrile was removed on a rotary evaporator and the product was dried overnight on a high vacuum line, yielding a brown liquid at room temperature. Yield: 30.26 g (94%).After a few days, small crystals submersed in this liquid arise.Single crystal X-ray diﬀraction characterized the crystals to be [Ag(py-O) 3 ][OTf]. CHN found (calculated for C 31 H 30 AgF 3 N 6 O 9 S): C 44.87 (44.99)%, H 4.01 (3.65)%, N 9.98 (10.15)%. IR (ATR, ν max /cm −1 ): 3115 (CH), 3077 (CH), 3052 (CH), 3021 (CH), 1606 (ring), 1463 (ring), 1262, 1214 (NO)/(CF 3 ), 1169 (CH in plane), 1153 (CH in plane), 1026 (ring breathing), 1017 (ring breathing), 830 (NO), 763 (CH out of plane), 670, 631, 572 (CF 3 ), 548, 514, 477; NMR: δ H (400 MHz, DMSO-d 6 ): 8.36 (m), 7.34 (m), 2.19 (s); δ C (100 MHz, DMSO-d 6 ): 139.71 (s), 127.51 (s), 126.19 (s), 120.24 (q), 36.01 (m); Melting point: <RT.; Viscosity: 8 mPa s (80 °C). | [] | [] | ["[Ag(py-O) 3 ][OTf]"] | [] | [] | [] | [] | [] | ["acetonitrile--excess"]
c1ce05934c | Synthesis of [(UO 2 ) 2 (C 6 H 4 NO 2 ) 2 (C 2 O 2 )] (1) and [UO 2 (C 6 H 4 NO 2 ) 2 ].59 PDC (59 mg, 0.48 mmol, 1 equiv.), uranium nitrate hexahydrate (241 mg, 0.48 mmol, 1 equiv.) and distilled water (2 ml) (pH i ¼ 1.47) were mixed in a Teﬂon-lined 23 ml Parr vessel which was heated statically for 3 days at 120  C after which time it was allowed to cool to room temperature. The clear yellow liquid (pH f ¼ 2.81) was decanted and the remaining solid was washed with water and ethanol and allowed to dry in air to yield a mix of 1 and [UO 2 (C 6 H 3 NO 2 ) 2 ]. Unsuccessful attempts made to synthesize 1 or [UO 2 (C 6 H 3 NO 2 ) 2 ] as pure phases from PDC, included varying the time (from 24 h to 7 days), increasing temperature (150, 180  C) and decreasing concentration (5 ml H 2 O). | [] | [] | ["[(UO 2 ) 2 (C 6 H 4 NO 2 ) 2 (C 2 O 2 )]", "[UO 2 (C 6 H 4 NO 2 ) 2 ].59 PDC"] | ["PDC--59 mg, 0.48 mmol, 1 equiv.", "uranium nitrate hexahydrate--241 mg, 0.48 mmol, 1 equiv."] | [] | [] | ["120 \nC"] | ["3 days"] | ["distilled water--2 ml", "ethanol--10 mL"]
ic100840a | Synthesis of [Cu 4 (bmte) 3.5 (SiW 12 O 40 )] (2). Compound 2 was prepared in a manner similar to that for 1, but the ligand bmte (0.052 g, 0.20 mmol) was used instead of bmtm. The pH was adjusted to about 4.2 with 1 M HCl. After the mixture was cooled to room temperature, orange block crystals of 2 were filtered and washed with distilled water (yield of about 40% based on W). Elem anal. Calcd for C 21 H 35 Cu 4 N 28 O 40 S 7 SiW 12 : C, 6.25; H, 0.87; N, 9.72. Found: C, 6.21; H, 0.92; N, 9.80. IR (KBr pellet, cm -1 ): 3435(s), 1627(s), 1471(m), 1404(s), 1180(s), 1012(m), 972(s), 921(s), 883(m), 800(s). | [] | [] | ["[Cu 4 (bmte) 3.5 (SiW 12 O 40 )]"] | [] | [] | ["bmte--0.052 g, 0.20 mmol"] | [] | [] | []
c1ce05019b | Synthesis of H 2 L 1 . P-carboxy-benzaldehyde (3.00 g, 20 mmol) in MeOH (100 mL) was added to a MeOH solution (100 mL) of o-aminobenzoic acid (2.74 g, 20 mmol), and a brownish solid formed immediately. The mixture was stirred for 2 h. The intermediate Schiff base that formed was reduced with an excess of NaBH 4 (2.00 g). The colour was slowly shallowed, and the precipitate dissolved. The solvent was removed from the ﬁltrate by rotary evaporation, and then 100 mL water was added. The mixture was adjusted to pH z 5 with HCl (1.0 mol L 1 ), and an off-white solid of H 2 L 1 formed immediately. The solid was ﬁltered off, washed with Et 2 O, dried, and recrystallized from MeOH/H 2 O (3 : 1) (yield in 50%). | [] | [] | ["H 2 L 1"] | [] | ["NaBH 4--2.00 g", "HCl (1.0 mol L -1 )--not specified"] | ["P-carboxy-benzaldehyde--3.00 g, 20 mmol", "o-aminobenzoic acid--2.74 g, 20 mmol"] | [] | ["2 h"] | ["MeOH--100 mL", "water--100 mL", "Et 2 O--not specified"]
ic9511027 | Found: C, 28.73; H, 4.49; Cu, 29.76; N, 18.30; S, 10.10.Preparation of (CuCN)(tmtu) (Polymorph b) (6). To the warm standard solution of sodium thiosulfate and copper(I) cyanide was added tmtu (264.4 mg, 2 mmol). This solution was placed in a 90 °C water bath, which was cooled on an insulated surface until it reached room temperature. The product (149.1 mg, 33.6%) appeared as colorless needles of a variety of sizes. IR (KBr): 3001 w, 2956 w, 2920 w, 2900 w, 2857 w, 2800 w, 2199 s, 1537 s, 1489 m, 1462 m, 1440 m, 1408 w, 1384 s, 1369 s, 1270 m, 1212 w, 1151 m, 1110 m, 1095 m, 1053 w, 942 w, 881 m, 660 w, 625 w, 479 w cm -1 . Anal. Calcd for C 6 H 12 CuN 3 S: C, 32.49; H, 5.45; Cu, 28.65; N, 18.95; S, 14.46. | [] | [] | ["(CuCN)(tmtu) (Polymorph b)", "C 6 H 12 CuN 3 S"] | ["copper(I) cyanide--NA"] | [] | ["tmtu--264.4 mg, 2 mmol"] | ["90 \nC", "room temperature"] | [] | ["standard solution of sodium thiosulfate--NA"]
ic800878x | N,N′-Bis[(6-methoxycarbonyl-2-pyridyl)methyl]-1,7-diaza-12crown-4 (3). Compound 2 (2.000 g, 10.78 mmol) and Na 2 CO 3 (3.400 g, 32.08 mmol) were added to a solution of 1,7-diaza-12crown-4 (0.946 g, 5.43 mmol) in acetonitrile (75 mL). The mixture was heated to reﬂux with stirring for a period of 24 h, and then the excess of Na 2 CO 3 was ﬁltered off. The ﬁltrate was concentrated to dryness, and the yellow residue partitioned between equal volumes (200 mL) of H 2 O and CH 2 Cl 2 . The organic phase was separated, dried over MgSO 4 , ﬁltered, and evaporated to dryness. Addition of hexane gave 1.922 g of 3 (75%) as a pale yellow solid. Anal. | [] | [] | ["N,N′-Bis[(6-methoxycarbonyl-2-pyridyl)methyl]-1,7-diaza-12crown-4", "3"] | ["Compound 2--2.000 g, 10.78 mmol", "Na 2 CO 3--3.400 g, 32.08 mmol"] | [] | ["1,7-diaza-12crown-4--0.946 g, 5.43 mmol"] | ["reflux"] | ["24 h"] | ["acetonitrile--75 mL", "H 2 O--200 mL", "CH 2 Cl 2--200 mL", "hexane--not specified"]
s10904-010-9406-1 | temperature. A few days later, well formed crystals were selected for X-ray studies. For doping the complex 0.05% CuCl 2 was added to solution and the single crystals were grown by slow evaporation of their saturated aqueous solution. | [] | [] | [] | [] | ["CuCl 2--0.05%"] | [] | [] | [] | []
j.ica.2016.09.016 | (b) Synthesis of 3-(3-carboxyphenoxy)phthalic acid (H 3 L). The mixture of methyl3- (2,3-dicyanophenoxy)benzoate(2.00 g, 7.2 mmol), ethanol (4 mL), and NaOH (4 mol/L, 54 mL) was reﬂuxed. The mixture was refrigerated to room temperature and undissolved substance was removed by ﬁltration. The pH value of ﬁltrate was adjusted to approximate 4.0 by add HCl (6.0 mol/L) dropwise, a large number of precipitate appear, then static settlement, ﬁltered and laved with distilled water, obtained white solid with a yield of 1.81 g (83%). ESI-MS: m/z (100%) 302.04 [MH]  . IR/cm 1 (KBr): 3452(w), 1689(s), 1579 (s), 1475(s), 1392(m), 1296(s), 1251(s), 755(s), 983(m) (Fig. S4). | [] | [] | ["3-(3-carboxyphenoxy)phthalic acid", "H 3 L"] | [] | ["NaOH--4 mol/L, 54 mL", "HCl--6.0 mol/L"] | ["methyl3- (2,3-dicyanophenoxy)benzoate--2.00 g, 7.2 mmol"] | [] | [] | ["ethanol--4 mL"]
j.jorganchem.2009.06.036 | 89–92 °C. Anal. Calc. for C 24 H 30 O 8 N 2 Sn: C, 48.59; H, 5.10; N, 4.72.Found: C, 48.54; H, 5.07; N, 4.66%. IR (cm 1 ): 1518 m (OCO) asym , 1396 m (OCO) sym , 511 m (Sn–C), 468 m (Sn–O).1 H NMR (CDCl 3 and <DMSO>, ppm): 3.80 <3.72> (s, H 2 , 4H); 7.50 <7.53> (d H 4,4 0 , 4H); 8.21 <8.17> (d, H 5,5 0 , 4H); 1.66-1.28 <1.33–1.108> (m, H a ,b, c , 12H); 0.83 <0.73> (t, H d , 6H).13 C NMR (CDCl 3 and <DMSO-d 6 >, ppm), n J[( 119 Sn, 13 C), Hz]: 180.3 <177.6> (C-1), 40.9 <41.6> (C-2), 141.7 <144.6> (C-3), 130.2 <131.1> (C-4), 123.8 <123.8> (C-5), 147.2 <146.7> (C-6), 25.34 <30.0> {Ca , [545<815>]}, 26.5 <27.2> {C-b, [36<39>]}, 26.2 <26.1> {Cc , [87<90>] 13.5 <17.1> (C- d). | [] | [] | ["C 24 H 30 O 8 N 2 Sn"] | [] | [] | [] | [] | [] | []
chem.200801917 | Synthesis of [Zn(C 5 Me 4 H) 2 ] (2): Octamethylmagnesocene [16] (1.57 g, 11.51 mmol) and ZnCl 2 (3.07 g, 11.51 mmol) were dissolved in of a 1:1 mixture of diethyl ether and toluene (80 mL) in a 250 mL thick-walled glass ampoule equipped with Teflon screw cap (Young valve). The reaction mixture was heated at 115 8 C under vacuum for 48 h. After evaporation of solvents the residue was extracted with hexane (230 mL) and crystallised from the same solvent. Yield: 2.13 g (60 %); elemental analysis calcd (%): C 70.3, H 8.5; found: C 69.7, H 8.6; 1 H NMR (300 MHz, C 6 D 6 ,25 8 C): d = 1.84 (s, 6 H; C-Me), 1.95 (s, 6 H; C-Me), 4.31 ppm (s, 1H; CH); 13 C-{ 1 H} NMR (75 MHz, C 6 D 6 ,25 8 C): d= 10.4 (C-Me), 12.6 (C-Me), 73.7 (CH), 118.7 (C-Me), 120.8 ppm (C-Me). | [] | [] | ["[Zn(C 5 Me 4 H) 2 ]", "C 5 Me 4 H"] | ["Octamethylmagnesocene--1.57 g, 11.51 mmol", "ZnCl 2--3.07 g, 11.51 mmol"] | [] | [] | ["115 8 C"] | ["48 h"] | ["diethyl ether--40 mL", "toluene--40 mL", "hexane--2x30 mL"]
zaac.200700338 | Synthesis [Zn 2 (H 2 O)(O 2 C) 2 C 6 H 3 PO 3 ]·H 2 O(1) was obtained by reacting 8.0 mg (0.026 mmol) H 2 Et 2 L, 42 μL (0.042 mmol) 1 M NaOH, | [] | [] | ["[Zn 2 (H 2 O)(O 2 C) 2 C 6 H 3 PO 3 ]·H 2 O", "NaN"] | [] | ["1 M NaOH--42 μL (0.042 mmol)"] | ["H 2 Et 2 L--8.0 mg (0.026 mmol)"] | [] | [] | []
c2ce26323h | Synthesis of [Cd 2 (QTZ) 2 (INA) 2 ]?0.25H 2 O (4) An aqueous mixture (10 mL) of CdCl 2 (0.092 g, 0.5 mmol), NaN 3 (0.065 g, 1 mmol), HINA (0.062 g, 0.5 mmol) and 3-quinolinecarbonitrile (0.077 g, 0.5 mmol) was sealed in a 23 mL Teflon-lined stainless-steel autoclave and heated to 150 uC for 3 days then cooled to room temperature at 5 uCh 21 . Yellow prism-shaped crystals were isolated by filtration (yield 30% based on Cd), washed with water, and dried in air. Elemental anal. calcd (%) for 4,C 32 H 18.5 Cd 2 N 12 O 4.25 : C, 44.49; H, 2.16; N, 19.46; found: C, 43.97; H, 2.46; N, 19.30. IR data (KBr cm 21 ): 3453(w), 3067(w), 1629(m), 1510(s), 1452(m), 1408(m), 1328(m), 1139(w), 1067(w), 974(w). | [] | [] | ["[Cd 2 (QTZ) 2 (INA) 2 ]?0.25H 2 O", "C 32 H 18.5 Cd 2 N 12 O 4.25"] | ["CdCl 2--0.092 g, 0.5 mmol"] | ["NaN 3--0.065 g, 1 mmol"] | ["HINA--0.062 g, 0.5 mmol", "3-quinolinecarbonitrile--0.077 g, 0.5 mmol"] | ["150 uC"] | ["3 days"] | ["H 2 O--10 mL"]
00958970801898491 | [Eu(Ad) 3/2 (Phen)] n .2nH 2 O (1). Found (Calcd. %): C, 43.14(43.16); H, 3.88(4.14); N, 4.96(4.79). IR(KBr pellets, cm 1 ): 3482(s, br), 3059(w), 2938(m), 2854(w), 1599(vs), 1588(vs), 1541(s), 1439(vs), 1426(vs), 1350(w), 1330(w), 1314(w), 1210(w), 1141(w), 1103(w), 1048(w), 852(s), 731(s), 723(s).[Pr(Ad) 3/2 (Phen)] n .2nH 2 O (2). Found (Calcd. %): C, 44.28(43.99); H, 3.91(4.22); N, 5.04(4.89). IR(KBr pellets, cm 1 ): 3463(s, br), 3060(w), 2937(m), 2854(w), 1578(vs), 1535(s), 1432(vs), 1350(w), 1312(w), 1299(w), 1272(w), 1142(w), 1102(w), 1047(w), 861(s), 731(s), 722(s).[Yb(Ad) 3/2 (Phen)] n .nH 2 O (3). Found (Calcd. %): C, 43.09(42.93); H, 3.96(3.77); N, 4.55(4.77). IR(KBr pellets, cm 1 ): 3464(s, br), 3083(w), 3060(w), 2941(m), 2867(w), 1601(vs), 1545(vs), 1519(s), 1441(vs), 1425(vs), 1350(w), 1321(w), 1300(w), 1209(w), 1142(w), 1106(w), 925(w), 849(s), 730(s).2.3. Single-crystal X-ray diffraction Single-crystal X-ray data were collected on a Bruker SMART 1000 CCD diffractometer equipped with graphite monochromated Mo-Ka radiation ( ¼ 0.71073 A ˚ ). | [] | [] | ["[Eu(Ad) 3/2 (Phen)] n .2nH 2 O", "[Pr(Ad) 3/2 (Phen)] n .2nH 2 O", "[Yb(Ad) 3/2 (Phen)] n .nH 2 O"] | ["Eu(Ad)--NaN", "Pr(Ad)--NaN", "Yb(Ad)--NaN"] | [] | ["Phen--NaN"] | [] | [] | ["H 2 O--NaN"]
ic701098t | Diamagnetic corrections were made for both the sample holder and the compound estimated from Pascal’s constants.10 Preparation of Co 3 (ImhedpH) 2 (H 2 O) 4 ‚2H 2 O (1). A mixture of ImhedpH 4 (0.10 mmol, 0.0272 g) and Co(CH 3 CO 2 ) 2 ‚4H 2 O (0.10 mmol, 0.0249 g) in 8 mL of H 2 O, adjusted to pH ) 4.49 with 1 M NaOH, was kept in a Teflon-lined autoclave at 160 °C for 48 h.After slow cooling to room temperature, purple blocky crystals were collected as a monophasic material based on the powder XRD.Yield: 23 mg (56% based on Co). Anal. Found (Calcd) for C 10 H 26 N 4 O 20 P 4 Co 3 : C, 14.42 (14.59); H, 3.06 (3.18); N, 6.68 (6.81). | [] | [] | ["Co 3 (ImhedpH) 2 (H 2 O) 4 ‚2H 2 O"] | ["Co(CH 3 CO 2 ) 2 ‚4H 2 O--0.10 mmol, 0.0249 g"] | [] | ["ImhedpH 4--0.10 mmol, 0.0272 g"] | ["160 \nC"] | ["48 h"] | ["H 2 O--8 mL"]
ic051937+ | A sample of 3 (10 g, 41 mmol) and 3-chloroperoxybenzoic acid (12.7 g, 57-86%) were mixed in CHCl 3 (100 mL) and stirred (23°C, 2 h). The mixture was then extracted with aqueous NaHCO 3 solution (1 M, 120 mL), and the aqueous phase extracted with CH 2 Cl 2 (8 × 60 mL). The combined organic phases were dried over anhydrous Na 2 SO 4 , and the solvent removed by vacuum evaporation leaving 2-[(2-diethylphosphono)ethyl]pyridine N-oxide (4)asan orange oil: yield, 6.8 g (64%). NMR (CDCl 3 ): 31 P{ 1 H} δ 31.1; 1 H δ 1.25 (t, J ) 7.0 Hz), 2.19-2.32 (m), 3.09-3.21 (m), 3.994.10 (m), 7.17-7.22 (m), 7.28-7.32 (m), 8.22-8.25 (m); 13 C{ 1 H} δ 15.2 (d, J ) 6.0 Hz), 20.2 (d, J ) 141.1 Hz), 23.8 (d, J ) 3.7 Hz), 60.4 (d, J ) 6.4 Hz), 123.3, 124.9, 125.3, 138.4, 149.1 (d, J ) 14.4 Hz). | [] | [] | ["2-[(2-diethylphosphono)ethyl]pyridine N-oxide (4)"] | [] | [] | ["3--10 g, 41 mmol", "3-chloroperoxybenzoic acid--12.7 g, 57-86%"] | [] | ["2 h"] | ["CHCl 3--100 mL", "aqueous NaHCO 3 solution--1 M, 120 mL", "CH 2 Cl 2--8 × 60 mL"]
cg301347t | Conversion of linker 5 with copper nitrate in ethanol at 80 °C yielded [Cu(Imid)(H 2 O)](Cl) x (NO 3 ) 1−x (6) as turquoise crystals. The reaction with zinc nitrate in ethanol at 90 °C results in yellow crystals with the formula [Zn 4 (Imid) 5 ](Cl) x (NO 3 ) 3− x (7). The chemical compositions of the compounds were determined from representative synthetic batches by means of elemental and thermal analysis as [Cu(Imid)(H 2 O)](Cl) 0.5 (NO 3 ) 0.5 (H 2 O) 0.5 (EtOH) 0.5 for 6 and [Zn 4 (Imid) 5 ](NO 3 ) 3 (H 2 O) 12 for 7, respectively. It should be noted that slight variations in composition are probable, due to the possible anion exchange between chloride of the linker and nitrate of metal nitrate used as metal source during the synthesis. Therefore the formulas for the neutral solvent free compounds are formulated as [Cu(Imid)(H 2 O)](Cl) x (NO 3 ) 1−x for 6 and [Zn 4 (Imid) 5 ](Cl) x (NO 3 ) 3−x for 7. | [] | [] | ["[Cu(Imid)(H 2 O)](Cl) x (NO 3 ) 1−x", "[Zn 4 (Imid) 5 ](Cl) x (NO 3 ) 3− x"] | ["copper nitrate--ethanol at 80 °C", "zinc nitrate--ethanol at 90 °C"] | [] | ["linker 5--NaN"] | [] | [] | ["ethanol--NaN"]
acs.inorgchem.5b02641 | Preparation of [Cu 3 (μ-Br) 2 (dpmp) 2 (μ,η 1 :η 1 -B)] + n [BF 4 ] − n (6b). 101 mg (2 equiv, 0.2 mmol) of dpmp, 32 mg (1 equiv, 0.1 mmol) of [Cu(MeCN) 4 ][BF 4 ], and 29 mg (2 equiv, 0.2 mmol) of CuBr were weighed into a Schlenk ﬂask, and 10 mL of CH 2 Cl 2 was added. The solids dissolved under constant stirring over the course of 30 min to form a clear colorless solution. After 24 h of stirring at room temperature, 31 mg (1 equiv, 0.1 mmol) of B was added, and the clear yellow solution was stirred for an additional 24 h. Vapor diﬀusion of npentane into the ﬁltered solution at room temperature aﬀorded 6b as thin yellow needles after several days. The mother liquor was decanted, and the crystals were washed with n-pentane a few times and dried in vacuum. Yield 119 mg (68%). | [] | [] | ["[Cu 3 (μ-Br) 2 (dpmp) 2 (μ,η 1 :η 1 -B)] + n [BF 4 ] − n"] | ["CuBr--29 mg, 0.2 mmol", "[Cu(MeCN) 4 ][BF 4 ]--32 mg, 0.1 mmol"] | [] | ["dpmp--101 mg, 0.2 mmol", "B--31 mg, 0.1 mmol"] | [] | ["24 h", "24 h"] | ["CH 2 Cl 2--10 mL"]
c0dt00500b | Syntheses of [Ln(H 2 O) 6 (Lt)]·2H 2 O(Ln= La 1, Ce 2, Pr 3 and Nd 4). Tartrazine and lanthanide nitrates in mole ratio 1 : 1 were added to 6 mL distillate water and mixed thoroughly under magnetic stirring for 15 min. The reaction mixtures were then sealed in a teﬂon-lined stainless-steel vessel under autogenous pressure at 130 ◦ C for 3 days and cooled to room temperature within a day. Orange powder products were collected by ﬁltration, washed several times with small amount of distilled water, and dried in air. Anal. Calcd for C 16 H 25 N 4 LnO 17 S 2 (%): C, 25.68; H, 3.37; N, 7.49; S, 8.57; found (%): C, 25.68; H, 3.20; N, 7.44; S, 8.70; Calcd. C, 25.64; H, 3.36; N, 7.48; S, 8.56; found (%): C, 25.52; H, 3.19; N, 7.36; S, 8.66; Calcd. C, 25.61; H, 3.36; N, 7.47; S, 8.55; found (%): C, 25.55; H, 3.18; N, 7.44; S, 8.67; Calcd. C, 25.50; H, 3.34; N, 7.43; S, 8.51; found (%): C, 25.25; H, 3.17; N, 7.31; S, 8.48. IR characteristics (KBr, cm -1 ): 1666 s, 1605 m, 1579 m, 1554 s, 1517 m, 1499 m, 1479 s, 1412w, 1273w, 1158 s, 1124 s, 1039 s, 1005 s, 841 m, 802w, 779 m, 750w, 723 m, 696 m, 650 m, 609w, 563m. | [] | [] | ["[La(H 2 O) 6 (Lt)]\b2H 2 O", "[Ce(H 2 O) 6 (Lt)]\b2H 2 O", "[Pr(H 2 O) 6 (Lt)]\b2H 2 O", "[Nd(H 2 O) 6 (Lt)]\b2H 2 O", "C 16 H 25 N 4 LnO 17 S 2"] | [] | [] | ["Tartrazine--1 : 1 mole ratio"] | ["130 \bC"] | ["3 days"] | ["distillate water--6 mL"]
chem.200600992 | Na 2 [Cu(L 1 ) 2 ]·2 H 2 O, Na 2 [Cu(L 2 ) 2 ]·2 H 2 O and Na 2 [Cu(L 3 ) 2 ]·6 H 2 O:The sodium salts of the copper(II)–L x (x= 1–3) precursors were prepared in a standardised manner.[16] In a typical experiment, the corresponding ethyl ester ligand derivative of H 2 L x (x= 1–3) (10 mmol) was suspended in water (25 mL) and allowed to react with an aqueous solution (25 mL) of NaOH (1.0 g, 25 mmol). A solution of CuACHTUNGTRENNUNG(NO 3 ) 2 ·3H 2 O (1.21 g, 5 mmol) in water (25 mL) was added dropwise to the resulting colourless solution at room temperature under continuous stirring. The resulting deep green solution was then filtered through paper to remove the small amount of solid particles. The solvent was reduced to one-fourth volume on a rotatory evaporator and a solid was formed. The green polycrystalline solid was filtered off, washed with acetone and diethyl ether and dried under vacuum. Well-formed prisms of Na 2 [Cu(L 3 ) 2 ]·6H 2 O suitable for X-ray diffraction were obtained by slow diffusion of methanol into the aqueous mother liquor. | [] | [] | ["Na 2 [Cu(L 3 ) 2 ]·6 H 2 O"] | ["CuACHTUNGTRENNUNG(NO 3 ) 2 ·3H 2 O--1.21 g, 5 mmol"] | [] | ["H 2 L 3--10 mmol"] | [] | [] | ["water--25 mL", "methanol--aqueous mother liquor"]
j.bmcl.2015.11.072 | Yield: 63%, mp: 133–135° C. Anal. Calcd for C 33 H 24 O 4 Sn: C, 65.67; H, 3.98. Found: C, 65.56; H, 3.95. IR (KBr, cm 1 ): 3448 (OH); 1637 (C@O); 447 (SnAO). | [] | [] | ["C 33 H 24 O 4 Sn"] | [] | [] | [] | [] | [] | []
s108842461950007x | Compound 4 [Mn(H 11 TGP)] n . xH 2 O. 5,10,15,20- tetrakis(3,4,5-trihydroxyphenyl)porphyrin (H 14 TGP) (40 mg, 0.05 mmol) was combined with MnCl 2 . | [] | [] | ["[Mn(H 11 TGP)] n", "5,10,15,20-tetrakis(3,4,5-trihydroxyphenyl)porphyrin"] | ["MnCl 2--NaN"] | [] | ["H 14 TGP--40 mg, 0.05 mmol"] | [] | [] | []
cg501355t | Synthesis of [Eu(HL)] (1). A mixture of Eu 2 O 3 (0.0419 g, 0.119 mmol) and H 4 L (0.0469 g, 0.200 mmol) in 8.0 mL of distilled water with the pH value adjusted to 0.58 by adding a few drops of concentrated hydrochloric acid was sealed into a Parr Teﬂon-lined autoclave (23 mL) and heated at 160 °C for 36 h. After slow cooling to room temperature, colorless crystals were obtained as a homogeneous phase based on powder XRD patterns. Yield: 0.0381 g (50%). Anal. Calc. for C 3 H 8 NO 7 P 2 Eu: C 9.38, H 2.10, N 3.65%. | [] | [] | ["[Eu(HL)]", "C 3 H 8 NO 7 P 2 Eu"] | ["Eu 2 O 3--0.0419 g, 0.119 mmol"] | [] | ["H 4 L--0.0469 g, 0.200 mmol"] | ["160 \nC"] | ["36 h"] | ["distilled water--8.0 mL"]
00958972.2014.915524 | prepared by suspending cadmium oxide (0.025 mol, 3.2103 g) in 31.25 cm 3 of a standard solution of nitric(V) acid (0.016 mol HNO 3 in water, c = 0.500 mol dm −3 ). The suspension was stirred on a magnetic stirrer until pH of the mixture was 7.0 (about 3 min). The mixture was ﬁltered to remove unreacted excess of cadmium oxide. The residue on the ﬁlter was washed thrice with 5 cm 3 of cold water and all solutions were combined. The last ﬁltrate showed no presence of nitrate ions on the basis of test with brucine in concentrated sulfuric(VI) acid. | [] | [] | ["NaN"] | ["cadmium oxide--0.025 mol, 3.2103 g"] | [] | [] | [] | [] | ["nitric(V) acid--31.25 cm3", "water--5 cm3", "concentrated sulfuric(VI) acid--NaN"]
j.ica.2013.06.025 | 6 complex, suitable for X-ray diffraction, were obtained from DMSO solution on slow evaporation 109 in open atmosphere after few weeks. 110 Yield: 290 mg (79%). Anal. Calcd. (%) for C 39 H 42 Cu 3 N 18 O 9 : C, 42.68; H, 3.86; N, 22.97. 111 Found: C, 42.5; H, 3.7; N, 22.8. IR (KBr, cm -1 ): 1638 (υ C=N ), 2297, 2239, 2165 (υ dca ), 1317 112 (υ NO2 ), UV/Vis (acetonitrile): λ max (ε max , dm 3 mol –1 cm –1 ) = 577 (9.5 × 10), 360 (1.9 × 10 3 ), 253 113 (2.4 × 10 3 ) nm. Magnetic moment is 1.73 BM. 114 2.2.4. Preparation of [Cu(L 4 )(dca)] n (4) 115 Methanol solution of 5-Nitrosalicylaldehyde (170 mg, 1 mmol) with N,N-diethyl-1,2-116 diaminoethane (0.1 ml, 1 mmol) in 1:1 ratio was refluxed a for 1 hr in order to prepare a clear 117 yellow solution of the ligand, HL 4 . Then methanol solution of Cu(OCOCH 3 ) 2 .H 2 O ( 199.6 mg, 1 118 mmol)) was added to the ligand and refluxed for an additional hr to give a deep green solution. 119 Thereafter aqueous solution of NaN(CN) 2 (130 mg, 2 mmol) was added to it and refluxed again 120 for an hour to obtain shiny green precipitate. The precipitate was filtered and dissolved in DMF. 121 Single crystals, suitable for X-ray diffraction, were obtained from the DMF solution on slow 122 evaporation in open atmosphere after several weeks. 123 Yield: 260 mg (66%). Anal. Calcd. (%) for C 15 H 18 CuN 6 O 3 : C, 45.74; H, 4.61; N, 21.34. 124 Found: C, 45.6; H, 4.4; N, 21.2. IR (KBr, cm -1 ): 1640 (υ C=N ), 2317, 2245, 2200 (dca), 1325 125 (υ NO2 ), UV/Vis (acetonitrile): λ max (ε max , dm 3 mol –1 cm –1 ) = 592 (1.1 × 10 2 ), 358 (1.6 × 10 3 ), 251 126 (2.0 × 10 3 ) nm. Magnetic moment is 1.71 BM. 127 2.3. Physical measurements 128 Elemental analysis (carbon, hydrogen and nitrogen) of the complexes were performed on 129 a Perkin–Elmer 240C elemental analyzer. Infrared spectra in KBr (4500–500 cm -1 ) were 130 | [] | [] | ["[Cu(L 4 )(dca)] n", "C 15 H 18 CuN 6 O 3"] | ["Cu(OCOCH 3 ) 2 .H 2 O--199.6 mg, 1 mmol"] | [] | ["5-Nitrosalicylaldehyde--170 mg, 1 mmol", "N,N-diethyl-1,2-diaminoethane--0.1 ml, 1 mmol", "NaN(CN) 2--130 mg, 2 mmol"] | ["reflux", "reflux", "reflux"] | ["1 hr", "1 hr", "1 hr"] | ["Methanol--solution", "DMF--solution"]
c2ce25426c | Synthesis of [{Ni(H 2 O)(Bpa)}(VO 3 ) 2 ]?2H 2 O (2). Reagents: Ni(NO 3 ) 2 ?6H 2 O (0.26 mmol), NaVO 3 (0.26 mmol), Bpa (0.26 mmol). pH value: 6.0. After the reaction was complete, a mixture of (3)+(4)+(2) was obtained. (2) is obtained as a minor phase of the reaction. The single-crystals of (2) crystallized as emerald green blocks, which were easily distinguishable from (3) and (4) (Fig. S1{). The single-crystals of (2) were separated manually under a binocular microscope.Synthesis of [{Ni(H 2 O) 2 (Bpa) 2 }(VO 3 ) 2 ]?2H 2 O (3). Reagents: Ni(NO 3 ) 2 ?6H 2 O (0.26 mmol), NaVO 3 (0.26 mmol), Bpa (0.78 mmol). pH value: 6.0. After the reaction was complete, a 6922 ¦ CrystEngComm, 2012, 14, 6921–6933 This journal is ß The Royal Society of Chemistry 2012 Published on 20 July 2012. Downloaded by University of Illinois at Chicago on 31/10/2014 03:36:29. View Article Online mixture of (3) + the yellow amorphous powder was obtained (see Fig. S1{).Synthesis of [{Ni 3 (H 2 O) 3 (Bpa) 4 }(V 6 O 18 )]?8H 2 O (4). Reagents: Ni(NO 3 ) 2 ?6H 2 O (0.26 mmol), NaVO 3 (0.52 mmol), Bpa (0.26 mmol). pH value: 6.0. After the reaction was complete, a mixture of (3)+(4)+(5) was obtained. Compound (4) crystallized as plate-like aggregated single-crystals (see Fig. S1{). The aggregates were selected and separated under a binocular microscope. | [] | [] | ["[{Ni(H 2 O)(Bpa)}(VO 3 ) 2 ]?2H 2 O", "[{Ni(H 2 O) 2 (Bpa) 2 }(VO 3 ) 2 ]?2H 2 O", "[{Ni 3 (H 2 O) 3 (Bpa) 4 }(V 6 O 18 )]?8H 2 O"] | ["Ni(NO 3 ) 2 ?6H 2 O--0.26 mmol", "NaVO 3--0.26 mmol", "Ni(NO 3 ) 2 ?6H 2 O--0.26 mmol", "NaVO 3--0.26 mmol", "Ni(NO 3 ) 2 ?6H 2 O--0.26 mmol", "NaVO 3--0.52 mmol"] | [] | ["Bpa--0.26 mmol", "Bpa--0.78 mmol", "Bpa--0.26 mmol"] | [] | [] | []
j.poly.2020.114603 | Benzamide (0.2004 g, 1.654 mmol) was dissolved separately in 25 mL ethanol. The CuCl 2 solution was added to the benzamide solution, giving a clear yellow solution. The solution was left open to the atmosphere at room temperature. A yellow product crystallized after approximately two weeks and was vacuum ﬁltered and dried. Elemental analysis: calculated: C: 32.89%, H: 2.76%, N: 5.48%; found: C: 33.08%, H: 2.84%, N: 5.53%. | [] | [] | ["Benzamide"] | ["CuCl 2--NaN"] | [] | [] | [] | ["two weeks"] | ["ethanol--25 mL"]
j.poly.2019.04.056 | 7 An aqueous solution (20.0 mL) of Eu(Ac) 3 ·3H 2 O (0.33 mmol, 0.126 g) was added dropwise to an aqueous solution of Na(4-HOpba) (1.0 mmol, 0.203 g) under continuous stirring. The resulting light yellow solution was heated at 60 °C for 15 min. Colorless prismatic single crystals were obtained after 5 days at room temperature. Yield: 68% (0.160 g). Selected IR peaks (KBr/cm –1 ): 3338 (s), 1640 (s), 1552 (w), 1512 (m), 1370 (m), 1272 (m), 836 (m), 812 (w) cm –1 . Elemental analysis calcd (%) for C 32 H 30 EuN 4 NaO 19 : C 40.48, H 3.18, N 5.90; found C 40.17, H 2.82, N 6.20. | [] | [] | ["Eu(Ac) 3 \n3H 2 O", "Na(4-HOpba)"] | ["Eu(Ac) 3 \n3H 2 O--0.33 mmol, 0.126 g"] | [] | ["Na(4-HOpba)--1.0 mmol, 0.203 g"] | ["60 \n°C", "room temperature"] | ["15 min", "5 days"] | ["water--20.0 mL"]
ic700810f | Preparation of {[{2,6-[2,6-(i-Pr) 2 PhNdC(CH 3 )] 2 (C 5 H 3 N)}Cr(THF)] 2 (µ-N 2 )}‚ether (5). Method A. A solution of 2 (1.31 g, 2.0 mmol) in THF (100 mL) was treated with NaH (0.100 g, 4.2 mmol) in THF (20 mL) or metallic sodium (4.1 mmol). The resulting purple mixture was stirred for 7 days at room temperature, during which the color of the solution changed from purple to dark green. The solvent was evaporated in vacuo, and the dark-green solid was redissolved in hexane (80 mL). Dark-green crystals of 5 were isolated upon cooling (0.255 g, 0.19 mmol, 19% yield). Suitable crystals for X-ray diffraction were grown from ether and were found to contain ether of crystallization (vide infra). Anal. Calcd (found) for C 78 H 112 Cr 2 N 8 O 3 (%): C, 71.31 (71.27); H, 8.59 (8.55); N, 8.53 (8.48). IR (Nujol mull, cm -1 ): ν. 2888 (s), 1907 (m), 1850 (m), 1599 (m), 1572 (m), 1540 (w), 1486 (w), 1463 (s), 1426 (s), 1377 (m), 1354 (m), 1338 (m), 1307 (m), 1279 (w), 1232 (m), 1194 (m), 1178 (m), 1155 (w), 1109 (m), 1094 (w), 1004 (w), 985 (w), 951 (w), 930 (w), 880 (s), 862 (m), 793 (m), 787 (m), 756 (s), 728 (s), 694 (w), 665 (w) [µ eff ) 5.72 µ B ]. | [] | [] | ["[{2,6-[2,6-(i-Pr) 2 PhNdC(CH 3 )] 2 (C 5 H 3 N)}Cr(THF)] 2 (µ-N 2 )}‚ether", "C 78 H 112 Cr 2 N 8 O 3"] | [] | ["NaH--0.100 g, 4.2 mmol", "metallic sodium--4.1 mmol"] | [] | ["room temperature"] | ["7 days"] | ["THF--100 mL", "hexane--80 mL"]
ic202347j | Yield: 1.4726 g, 92%. ESI-MS: m/z 746.9 2+ (748.5 2+ calcd for [Gd 3+ [15-MC Cu(II), hpheHA -5](NO 3 − )] 2+ ), 1558.1 + (1558.0 + calcd for [Gd 3+ [15-MC Cu(II), hpheHA -5](NO 3 − ) 2 ] + ). CHN found (calcd) for GdCu 5 C 50 H 60 N 10 O 10 (NO 3 ) (OH) 2 (H 2 O) 4 : C, 37.44 (37.44); H, 4.07 (4.44); N, 9.63 (9.66).Synthesis of Host−Guest Complexes. Gd 3+ [15-MC Cu(II), S‑ pheHA -5](terephthalate) 42 and Gd 3+ [15-MC Cu(II), S‑ pheH A -5](isonicotinate) 52 were synthesized as previously described.La 3+ [15-MC Cu(II), S‑pgHA -5](isonicotinate). La 3+ [15-MC Cu(II), pgHA -5] (NO 3 ) (0.021 mmol, 30 mg) and sodium isonicotinate (0.069 mmol, 10 mg) were dissolved in 5 mL of a 2:1 methanol/water mixture and filtered. Slow evaporation of the solvent yielded crystals withi n 1 month.Yield: 9.1 mg, 24%. ESI-MS: m/z 698.8 2+ (698.9 2+ calcd for {La 3+ [15-MC Cu(II), pgHA -5](isonicotinate − )} 2+ ), 973.2 3+ (973.3 3+ calcd fo r {(La 3+ [15-MC Cu(II), pgHA -5]) 2 (isonicotinate − ) 3 } 3+ ), 1521.9 + (1520.9 + calcd for {La 3+ [15-MC Cu(II), pgHA -5](isonicotinate − ) 2 } + ). CHN found (calcd fo r LaCu 5 C 40 H 40 N 10 O 10 (C 6 H 4 NO 2 ) 2.5 (OH) 0.5 (H 2 O) 4.5 ): C, 39.32 (39.50); H, 3.38 (3.59); N, 10.33 (10.47).La 3+ [15-MC Cu(II), S‑pheHA -5](isonicotinate). La 3+ [15-MC Cu(II), pheHA 5](NO 3 ) (0.018 mmol, 30 mg) and sodium isonicotinate (0.069 mmol, 10 mg) were mixed in 6 mL of a 2:1 methanol/water mixture. | [] | [] | ["GdCu 5 C 50 H 60 N 10 O 10 (NO 3 ) (OH) 2 (H 2 O) 4", "LaCu 5 C 40 H 40 N 10 O 10 (C 6 H 4 NO 2 ) 2.5 (OH) 0.5 (H 2 O) 4.5"] | [] | [] | [] | [] | [] | []
c3dt51618k | Synthesis of [Nd(H 2 L)(C 2 O 4 )(H 2 O)]·2H 2 O (1). A mixture of NdCl 3 ·6H 2 O (0.18 g, 0.5 mmol), H 3 L (0.26 g, 1.0 mmol), H 2 C 2 O 4 ·2H 2 O (0.25 g, 2.0 mmol) and NaOH (0.08 g, 2.0 mmol) was dissolved in 10 mL distilled water. The resulting solution was stirred for about 1 hour at room temperature, sealed in a 20 mL Teflon-lined stainless steel autoclave, and then heated at 120 °C for 96 h under autogenous pressure. After the mixture was cooled slowly to room temperature, purple needle crystals were obtained. Yield: 65.1% based on Nd. Initial pH 1.0. Final pH 1.5. Anal. calcd for C 6 H 16 NO 13 P 2 Nd: C, 13.96; H, 3.12; N, 2.71; P, 12.00; Nd, 27.93; Found: C, 13.92; H, 3.16; N, 2.66; P, 12.05; Nd, 27.86%. IR (KBr, cm −1 ): 3600(w), 3470(w), 3182(w), 3090(w), 2991(w), 2936(w), 2849(w), 2339(w), 1664(m), 1608(m), 1430(s), 1375(s), 1321(s), 1209(s), 1106(m), 1080(s), 1056(m), 939(s), 841(s), 785(s), 723(m), 608(m), 552(s), 472(s), 417(m).Synthesis of [Sm(H 2 L)(C 2 O 4 )(H 2 O)]·2H 2 O (2). The synthetic process was similar to that for compound 1 but used the corresponding SmCl 3 ·6H 2 O (0.18 g, 0.50 mmol) instead of NdCl 3 ·6H 2 O as the starting material. After the mixture was cooled slowly to room temperature, colorless needle crystals were obtained. Yield: 69.2% based on Sm. Initial pH 1.0. Final pH 1.5. Anal. calcd for C 6 H 16 NO 13 P 2 Sm: C, 13.79; H, 3.09; N, 2.68; P, 11.86; Sm, 28.78; Found: C, 13.73; H, 3.13; N, 2.63; P, 11.90; Sm, 28.73%. IR (KBr, cm −1 ): 3606(m), 3464(m), 3175(w), 3084(w), 2991(w), 2936(w), 2849(w), 2291(w), 1670(m), 1615(m), 1430(m), 1362(m), 1321(s), 1215(s), 1112(m), 1080(m), 1056(m), 939(s), 841(m), 791(s), 723(m), 608(m), 552(m), 472(m), 417(m). | [] | [] | ["[Nd(H 2 L)(C 2 O 4 )(H 2 O)]·2H 2 O", "C 6 H 16 NO 13 P 2 Nd"] | ["NdCl 3 ·6H 2 O--0.18 g, 0.5 mmol"] | [] | ["H 3 L--0.26 g, 1.0 mmol"] | ["120 \nC"] | ["96 h"] | ["H 2 C 2 O 4 ·2H 2 O--0.25 g, 2.0 mmol", "NaOH--0.08 g, 2.0 mmol"]
ic801498n | Typical Synthetic Procedure for ∞ 2 [Fe II (e,e-trans-1,2-chdc)] (3). A mixture of FeSO 4 · 7H 2 O (0.278 g, 1mmol), trans-1,2-chdcH 2 or cis-1,2-chdcH 2 (0.172 g, 1 mmol), triethylamine (0.200 g, 2.0 mmol), and deioned water (10 mL) was sealed in a 23 mL Teﬂonlined autoclave and heated at 160 °C for 2 days to give pale-green plate-like crystals of 3 (yield 0.15 g, 65%). IR data (ν˜, cm -1 ): 2930(m), 2845(w), 1582(vs), 1522(s), 1450(s), 1420(s), 1356(w), 1308(m), 1220(w), 1029(w), 891(w), 836(w), 767(w), 729(w), 668(w), 588(w), 522(w), 438(w). Anal. Calcd (C 8 H 10 FeO 4 ): C, 42.51; H, 4.46; Found: C, 42.80; H, 4.48%. | [] | [] | ["[Fe II (e,e-trans-1,2-chdc)]"] | ["FeSO 4 · 7H 2 O--0.278 g, 1 mmol"] | ["triethylamine--0.200 g, 2.0 mmol"] | ["trans-1,2-chdcH 2 or cis-1,2-chdcH 2--0.172 g, 1 mmol"] | ["160 \nC"] | ["2 days"] | ["deioned water--10 mL"]
acsomega.9b00131 | Synthesis of Complexes. To the stirred solution of L/Dvaline (0.117 g, 1 mmol) and L/D-phenylalanine (0.165 g, 1 mmol) deprotonated in the presence of KOH (0.056 g, 1 mmol), a methanolic solution of 2-hydoxy-1-naphthaldehyde (0.172 g, 1 mmol) was added. The reaction mixture was kept on reﬂux for 3 h to yield a yellow solution. The completion of the reaction was monitored by using TLC. Further, the complexes were synthesized by in situ metallation af ter addition of Cu(NO 3 ) 2 ·3H 2 O (0.241 g, 1 mmol), which subsequently results in a green solution of complexes 1 and 2 (a and b). The reaction mixtures were ﬁltered and kept at room temperature. Suitable green, thin, needlelike crystals were obtained from the mother liquor after 3−4 days.Complex [C 16 H 15 CuNO 3 ], 1a. Yield: 85%, mp: 215 °C, anal.(%) calcd for C 16 H 15 CuNO 3 : C (57.74), H (4.54), N (4.21), found: C (57.49), H (4.25), N (4.35). FTIR (KBr cm −1 ): 1642 ν(HCN), 1546 ν asym (CO) , 1413 ν sym (CO) , 1247 ν(C−O), 574 ν(M−O), 479 ν(M−N). UV−vis (λ max , nm) in DMSO: 376 (n−π*), 646 (d−d). ESI-MS (m/z): 332.99 [C 16 H 15 CuNO 3 ] + . | [] | ["3−4 days"] | ["C 16 H 15 CuNO 3"] | ["Cu(NO 3 ) 2 ·3H 2 O--0.241 g, 1 mmol"] | [] | ["L/Dvaline--0.117 g, 1 mmol", "L/D-phenylalanine--0.165 g, 1 mmol", "2-hydoxy-1-naphthaldehyde--0.172 g, 1 mmol"] | ["reflux"] | ["3 h"] | ["methanolic solution--not provided"]
j.poly.2010.06.019 | Data for polymer 5(H 2 O) 2 : 44% yield. M.p.: 218–220 °C. Anal.Calc. for C 40 H 37 AgF 3 N 6 O 5 S: C, 54.68; H, 4.24; N, 9.56. Found: C, 54.81; H, 4.23; N, 9.47%. IR (KBr, cm 1 ): 3891 (m), 3467 (m), 3070 (w), 2912 (m), 2642 (w), 2362 (m), 2071 (w), 1766 (w), 1627 (s), 1482 (s), 1427 (s), 1374 (m), 1232 (s, OTf  ), 1157 (s, OTf  ), 1026 (s, OTf  ), 882 (m), 814 (s), 754 (m), 701 (s), 634 (s), 513 (s). | [] | [] | ["polymer 5(H 2 O) 2"] | [] | [] | [] | [] | [] | []
zaac.201300203 | IR (ATR): ν ˜ = 3333 (w), 3135 (w), 2948 (w), 2757 (w), 2465 (w), 2135 (s), 1685 (w), 1533 (w), 1486 (m), 1445 (vs), 1423 (vs), 1393 (vs), 1341 (vs), 1297 (s), 1235 (s), 1090 (vs), 1065 (w), 1052 (w), 1029 (w), 842 (s), 801 (m), 726 (m), 655 (s) cm –1 . Raman (300 mW): ν ˜ = 2139 (4), 1454 (28), 1395 (38), 1335 (72), 1090 (100), 1031 (7) cm –1 . MS (FAB+): m/z = 18.1 ([NH 4 ] + ); (FAB–): m/z = 154.0 ([C 2 N 7 O 2 ] – ). DSC (5 °C·min –1 ): T m = 143 °C (equals T d ). Sensitivities (grain size ⬍ 100 μm): IS 3 J, FS 144 N, ESD 500 mJ.Guanidinium 5-Azido-3-nitro-1,2,4-triazolate (9): Guanidinium carbonate (815 mg, 2.50 mmol) and 1 (853 mg, 5.50 mmol) were refluxed in ethanol (60 mL) and a few drops of water until a clear yellow solution was obtained. The solvent was removed under reduced pressure and the residue was stirred in diethyl ether, filtered off, and washed with diethyl ether to yield a yellow powder (1.03 g, 4.81 mmol, 96%). EA (C 3 H 6 N 10 O 2 ): calcd. C 16.83, H 2.82, N 65.41%; found C 17.18, H 2.73, N 64.77%.1 H NMR ([D 6 ]DMSO): δ = 6.92 (s, NH 2 ).13 C NMR ([D 6 ]DMSO): δ = 163.7 (C1), 157.9 (G + ), 155.7 (C2).14 N NMR ([D 6 ]DMSO): δ = –15 (N4), –133 (N6).IR (ATR): ν ˜ = 3476 (m), 3348 (w), 3079 (m), 2440 (w), 2254 (w), 2143 (vs), 1688 (m), 1654 (s), 1574 (w), 1518 (m), 1477 (vs), 1445 (vs), 1396 (s), 1335 (vs), 1300 (m), 1227 (m), 1143 (w), 1087 (vs), 1045 (w), 1027 (w), 1007 (w), 841 (s), 786 (w), 719 (w), 655 (w), 624 (w) cm –1 . Raman (300 mW): ν ˜ = 2154 (2), 1520 (6), 1483 (5), 1451 (29), 1397 (40), 1337 (78), 1088 (100), 1030 (5), 1009 (11), 843 (13) cm –1 . MS (FAB+): m/z = 60.0 ([CH 6 N 3 ] + ); (FAB–): m/z = 154.0 Job/Unit: Z13203 /KAP1 Date: 31-05-13 17:02:35 Pages: 11 Energetic Materials with 5-Azido-3-nitro-1,2,4-triazolate Anion ([C 2 N 7 O 2 ] – ). DSC (5 °C·min –1 ): T d = 180 °C. Sensitivities (grain size ⬍ 100 μm): IS 30 J, FS 288 N, ESD 500 mJ.Aminoguanidinium 5-Azido-3-nitro-1,2,4-triazolate (10): Aminoguanidinium hydrogen carbonate (681 mg, 5.00 mmol) and 1 (853 mg, 5.50 mmol) were refluxed in ethanol (60 mL) until a clear yellow solution was obtained. After filtration the solvent was removed under reduced pressure and the residue was stirred in diethyl ether, filtered off, and washed with diethyl ether to yield a pale yellow powder (1.06 g, 4.62 mmol, 92%). EA (C 3 H 7 N 11 O 2 ): calcd. C 15.72, H 3.08, N 67.23%; found C 16.19, H 2.92, N 66.75%.1 H NMR ([D 6 ]DMSO): δ = 8.58 (s, 1 H, NH–NH 2 ), 7.27 (s, 2 H, C–NH 2 ), 6.77 (s, 2 H, C– NH 2 ), 4.69 (s, 2 H, NH–NH 2 ).13 C NMR ([D 6 ]DMSO): δ = 163.7 (C1), 158.8 (AG + ), 155.8 (C2).14 N NMR ([D 6 ]DMSO): δ = –15 (N4), –133 (N6). IR (ATR): ν ˜ = 3435 (w), 3326 (w), 3138 (w), 2425 (w), 2128 (s), 1669 (s), 1526 (m), 1479 (s), 1442 (vs), 1397 (m), 1334 (s), 1300 (s), 1222 (m), 1084 (s), 1043 (w), 990 (w), 953 (w), 920 (m), 839 (s), 782 (w), 728 (w), 656 (m), 621 (w) cm –1 . Raman (300 mW): ν ˜ = 2143 (4), 1464 (26), 1443 (8), 1397 (42), 1337 (91), 1089 (100), 1024 (8), 842 (5) cm –1 . MS (FAB+): m/z = 75.0 ([CH 7 N 4 ] + ); (FAB–): m/z = 154.0 ([C 2 N 7 O 2 ] – ). DSC (5 °C·min –1 ): T m = 145 °C (equals T d ).Sensitivities (grain size ⬍ 100 μm): IS 7 J, FS 240 N, ESD 400 mJ.Acknowledgements Financial support of this work by the Ludwig-Maximilian University of Munich (LMU), the U.S. Army Research Laboratory (ARL) under grant no. W911NF-09-2-0018, the Armament Research, Development and Engineering Center (ARDEC) under grant no. W911NF-12-10467, and the Office of Naval Research (ONR) under grant nos.ONR.N00014-10-1-0535 and ONR.N00014-12-1-0538 is gratefully acknowledged. The authors acknowledge collaborations with Dr. Mila Krupka (OZM Research, Czech Republic) in the development of new testing and evaluation methods for energetic materials and with Dr.Muhamed Suc ´ eska (Brodarski Institute, Croatia) in the development of new computational codes to predict the detonation and propulsion parameters of novel explosives. We are indebted to and thank Dr. Betsy M. Rice and Dr. Brad Forch (ARL, Aberdeen, Proving Ground, MD) for many inspired discussions. Finally we want to thank Dr. Susanne Scheutzow for assistance with the copper tube initiation testing and Stefan Huber for doing the sensitivity tests.References [1] a) T. M. Klapötke, Chemistry of High-Energy Materials, 2nd ed., Walter de Gruyter, Berlin, 2012; b) C. Evangelisti, T. M.Klapötke, B. Krumm, A. Nieder, R. J. F. Berger, S. A. Hayes, N. W. Mitzel, D. Troegel, R. Tacke, Inorg. Chem. 2010, 49, 4865– 4880; c) T. M. Klapötke, D. G. Piercey, J. Stierstorfer, Dalton Trans. 2012, 41, 9451–9459; d) T. M. Klapötke, D. G. Piercey, J. Stierstorfer, Eur. J. Inorg. Chem. 2012, 5694–5700; e) T. M.Klapötke, C. Petermayer, D. G. Piercey, J. Stierstorfer, J. Am.Chem. Soc. 2012, 134, 20827–20836; f) K.-Y. Lee, C. B. Storm, M. A. Hiskey, M. D. Coburn, J. Energ. Mater. 1991, 9, 415–428; g) D. E. Chavez, D. A. Parrish, Propellants Explos. Pyrotech.2012, 37, 536–539; h) Y.-H. Joo, J. M. Shreeve, J. Am. Chem.Soc. 2010, 132, 15081–15090; i) Y. Zhang, D. A. Parrish, J. M.Shreeve, J. Mater. Chem. A 2013, 1, 585–593; j) Y. Tang, H.Yang, J. Shen, B. Wu, X. Ju, C. Lu, G. Cheng, New J. Chem.2012, 36, 2447–2450; k) J. W. Fronabarger, M. D. Williams, W. B. Sanborn, D. A. Parrish, M. Bichay, Propellants Explos. Pyrotech. 2011, 36, 459–470.[2] S. Vogel, Washington Post, December 4, 2012, page 23.Z. Anorg. Allg. Chem. 0000, 0–0 © 0000 WILEY-VCH Verlag GmbH & Co. KGaA, Weinheim www.zaac.wiley-vch.de 9 [3] P. M. Dickson, J. E. Field, Proc. R. Soc. London A 1993, 441, 359–375.[4] V. A. Ostrovskii, M. S. Pevzner, T. P. Kofman, M. B. Shcherbinin, I. V. Tselinskii, Targets Heterocycl. Syst. 1999, 3, 467–526.[5] P. Jiménez, M. V. Roux, C. Turrión, J. Chem. Thermodyn. 1989, 21, 759–764.[6] a) M. E. Brown, G. M. Swallowe, Thermochim. Acta 1981, 49, 333–349; b) J. W. Fronabarger, M. D. Williams, W. B. Sanborn, J. G. Bragg, D. A. Parrish, M. Bichay, Propellants Explos. Pyrotech. 2011, 36, 541–550; c) A. Y. Zhilin, M. A. Ilyushin, I. V.Tselinskii, A. S. Brykov, Russ. J. Appl. Chem. 2001, 74, 99–102.[7] a) V. Thottempudi, H. Gao, J. M. Shreeve, J. Am. Chem. Soc.2011, 133, 6464–6471; b) A. A. Dippold, T. M. Klapötke, F. A.Martin, S. Wiedbrauk, Eur. J. Inorg. Chem. 2012, 2429–2443; c) D. E. Chavez, B. C. Tappan, B. A. Mason, D. Parrish, Propellants Explos. Pyrotech. 2009, 34, 475–479.[8] a) E. Ott, US-Patent 1390378, 1921; b) E. Keßenich, T. M.Klapötke, J. Knizek, H. Nöth, A. Schulz, Eur. J. Inorg. Chem.1998, 2013–2016; c) N. Mehta, R. Damavarapu, S. Cheng, T.Dolch, J. Rivera, R. Duddu, K. Yang, 36th International Pyrotechnics Seminar, Rotterdam, Netherlands, August 22–28, 2009; d) H. J. Marcus, A. Remanick, J. Org. Chem. 1963, 28, 2372– 2375; e) M.-H. V. Huynh, M. A. Hiskey, D. E. Chavez, D. L.Naud, R. D. Gilardi, J. Am. Chem. Soc. 2005, 127, 12537–12543; f) M.-H. V. Huynh, M. A. Hiskey, E. L. Hartline, D. P. Montoya, R. Gilardi, Angew. Chem. Int. Ed. 2004, 43, 4924–4928; g) D.Fischer, T. M. Klapötke, J. Stierstorfer, Z. Anorg. Allg. Chem.2011, 637, 660–665.[9] a) J. Stierstorfer, T. M. Klapötke, A. Hammerl, R. D. Chapman, Z. Anorg. Allg. Chem. 2008, 634, 1051–1057; b) T. M. Klapötke, J. Stierstorfer, J. Am. Chem. Soc. 2009, 131, 1122–1134.[10] a) T. M. Klapötke, F. A. Martin, J. Stierstorfer, Angew. Chem. Int.Ed. 2011, 50, 4227–4229; b) T. M. Klapötke, B. Krumm, F. A.Martin, J. Stierstorfer, Chem. Asian J. 2012, 7, 214–224.[11] a) M. Bichay, J. W. Fronabarger, R. Gilardi, R. J. Butcher, W. B.Sanborn, M. E. Sitzmann, M. D. Williams, Tetrahedron Lett.2006, 47, 6663–6666; b) N. Fischer, T. M. Klapötke, J. Stierstorfer, E. N. Wiedemann, 14th Seminar on New Trends in Research of Energetic Materials, Pardubice, Czech Republic, April 13–15, 2011; c) K. Wang, D. A. Parrish, J. M. Shreeve, Chem.Eur. J. 2011, 17, 14485–14492.[12] M. S. Pevzner, M. N. Martynova, T. N. Timofeeva, Khimiya Geterotsiklicheskikh Soedinenii 1974, 1288–1291.[13] a) M. A. Ilyushin, I. V. Tselinskii, Cent. Eur. J. Energ. Mater.2006, 3, 39–50; b) M. H. V. Huynh, US-Patent 7592462 B2, 2009.[14] R. L. Simpson, P. F. Pagoria, A. R. Mitchell, C. L. Coon, Propellants Explos. Pyrotech. 1994, 19, 174–179.[15] D. Izsák, T. M. Klapötke, Crystals 2012, 2, 294–305.[16] M. J. Frisch, G. W. Trucks, H. B. Schlegel, G. E. Scuseria, M. A.Robb, J. R. Cheeseman, G. Scalmani, V. Barone, B. Mennucci, G. A. Petersson, H. Nakatsuji, M. Caricato, X. Li, H. P. Hratchian, A. F. Izmaylov, J. Bloino, G. Zheng, J. L. Sonnenberg, M. Hada, M. Ehara, K. Toyota, R. Fukuda, J. Hasegawa, M. Ishida, T.Nakajima, Y. Honda, O. Kitao, H. Nakai, T. Vreven, J. A. Montgomery Jr., J. E. Peralta, F. Ogliaro, M. Bearpark, J. J. Heyd, E.Brothers, K. N. Kudin, V. N. Staroverov, T. Keith, R. Kobayashi, J. Normand, K. Raghavachari, A. Rendell, J. C. Burant, S. S.Iyengar, J. Tomasi, M. Cossi, N. Rega, J. M. Millam, M. Klene, J. E. Knox, J. B. Cross, V. Bakken, C. Adamo, J. Jaramillo, R.Gomperts, R. E. Stratmann, O. Yazyev, A. J. Austin, R. Cammi, C. Pomelli, J. W. Ochterski, R. L. Martin, K. Morokuma, V. G.Zakrzewski, G. A. Voth, P. Salvador, J. J. Dannenberg, S. Dapprich, A. D. Daniels, O. Farkas, J. B. Foresman, J. V. Ortiz, J.Cioslowski, and D. J. Fox, Gaussian 09 Revision C.01, Gaussian, Inc., Wallingford, CT, USA, 2010.[17] A. A. Dippold, T. M. Klapötke, Chem. Eur. J. 2012, 18, 16742– 16753.[18] a) B. J. Dutka, N. Nyholm, J. Petersen, Water Res. 1983, 17, 1363–1368; b) P. Gong, G. I. Sunahara, S. Rocheleau, S. G. Dodard, P. Y. Robidoux, J. Hawari, Chemosphere 2004, 56, 653–658; Job/Unit: Z13203 /KAP1 Date: 31-05-13 17:02:35 Pages: 11 D. Izsák, T. M. Klapötke, R. Scharf, J. Stierstorfer ARTICLE c) C. J. Cao, M. S. Johnson, M. M. Hurley, T. M. Klapötke, JANNAF 2012, 5, 39–49.[19] Impact: insensitive ⬎ 40 J, less sensitive ⱖ 35 J, sensitive ⱖ 4J, very sensitive ⱕ 3 J; Friction: insensitive ⬎ 360 N, less sensitive = 360 N, sensitive ⬍ 360 N and ⬎80 N, very sensitive ⱕ 80 n, extremely sensitive ⱕ 10 N; According to: Recommendations on the Transport of Dangerous Goods, Manual of Tests and Criteria, 4th ed, United Nations, New York – Geneva, 1999.[20] S. Zeman, V. Pelikán, J. Majzlík, Cent. Eur. J. Energ. Mater. 2006, 3, 27–44.[21] a) R. A. Faust, Toxicity Summary for Silver, 1992, Center for Integrated Risk Assessment, Oak Ridge National Laboratory, http:// cira.ornl.gov (accessed December 24, 2012); b) R. J. Irwin, Environmental Contaminants Encyclopedia: Silver, 1997, National Park Service, http://www.nature.nps.gov (accessed December 24, 2012).[22] Schaffler GmbH & Co. KG, http://www.schaffler.co.at (accessed December 29, 2012).[23] G. R. Fulmer, A. J. M. Miller, N. H. Sherden, H. E. Gottlieb, A.Nudelman, B. M. Stoltz, J. E. Bercaw, K. I. Goldberg, Organometallics 2010, 29, 2176–2179.[24] Bundesanstalt für Materialforschung und -prüfung http:// www.bam.de (accessed December 25, 2012).[25] a) M. Suc ´ eska, Test Methods for Explosives, Springer, New York – Berlin – Heidelberg, 1995;b)NATO Standardization www.zaac.wiley-vch.de © 0000 WILEY-VCH Verlag GmbH & Co. KGaA, Weinheim Z. Anorg. Allg. Chem. 0000, 0–010 Agreement 4489, September 17, 1999;c)WIWeB-Standardarbeitsanweisung 4–5.1.02, November 8, 2002;d)NATO Standardization Agreement 4487, August 22, 2002;e)WIWeB-Standardarbeitsanweisung 4–5.1.03, November 8, 2002; f) Reichel & Partner GmbH, http://www.reichel-partner.de (accessed December 25, 2012).[26] CrysAlisPro 1.171.35.11, Agilent Technologies, Santa Clara, CA, USA, 2011.[27] A. Altomare, M. C. Burla, M. Camalli, G. L. Cascarano, C. Giacovazzo, A. Guagliardi, A. G. G. Moliterni, G. Polidori, R.Spagna, J. Appl. Crystallogr. 1999, 32, 115–119.[28] G. M. Sheldrick, Acta Crystallogr., Sect. A 2008, 64, 112–122.[29] L. Spek, PLATON, Utrecht University, Utrecht, Netherlands, 2012.[30] L. J. Farrugia, J. Appl. Crystallogr. 1999, 32, 837–838.[31] http://journals.iucr.org/services/cif/checkcif.html (accessed December 26, 2012).[32] C. F. Macrae, P. R. Edgington, P. McCabe, E. Pidcock, G. P.Shields, R. Taylor, M. Towler, J. van de Streek, J. Appl. Crystallogr. 2006, 39, 453–457.[33] L. J. Farrugia, J. Appl. Crystallogr. 1997, 30, 565.Received: April 13, 2013 Published Online: 䊏 Job/Unit: Z13203 /KAP1 Date: 31-05-13 17:02:35 Pages: 11 Energetic Materials with 5-Azido-3-nitro-1,2,4-triazolate Anion D. Izsák, T. M. Klapötke,* R. Scharf, J. Stierstorfer ..... 1–11 Energetic Materials Based on the 5-Azido-3-nitro-1,2,4-triazolate Anion Z. Anorg. Allg. Chem. 0000, 0–0 © 0000 WILEY-VCH Verlag GmbH & Co. KGaA, Weinheim www.zaac.wiley-vch.de 11 | [] | [] | ["[(C 6 H 5) 2 P(O)OSn(C 6 H 5) 3] n"] | ["triphenyl tin chloride--0.038 g, 0.01 mmol"] | [] | ["L--0.022 g, 0.01 mmol"] | ["room temperature"] | ["2 days"] | ["chloroform--10 ml"]
s1600536803000825 | Experimental ACH 3 CN solution of AgNO 3 (42.5 mg, 0.25 mmol) was carefully layered on to a CHCl 3 solution of the ligand 2,5-bis(4-pyridyl)-1,3,4oxadiazole (56.0 mg, 0.25 mmol). Colorless block-shaped single crystals of (I), suitable for X-ray diffraction, were obtained after ca two weeks at room temperature (yield: 75%). Analysis calculated for the title complex: C 36.57, H 2.05, N 17.77%; found: C 36.48, H 2.06, N 17.82%. FT±IR data (KBr pellet, cm ÿ1 ): 3178 (w), 3096 (m), 3049 (m), 2934 (w), 2430 (m), 2332 (m), 1993 (w), 1971 (w), 1876 (w), 1747 (m), 1612 (s), 1564 (s), 1540 (s), 1485 (s), 1427 (s), 1402 (s), 1356 (s), 1336 (s), 1302 (s), 1215 (s), 1121 (m), 1097 (m), 1061 (m), 1039 (m), 1012 (s), 970 (m), 892 (w), 846 (s), 823 (m), 747 (m), 727 (s), 713 (s), 699 (m). | [] | [] | ["2,5-bis(4-pyridyl)-1,3,4oxadiazole"] | ["AgNO 3--42.5 mg, 0.25 mmol"] | [] | ["2,5-bis(4-pyridyl)-1,3,4oxadiazole--56.0 mg, 0.25 mmol"] | [] | ["two weeks"] | ["CHCl 3--NaN", "CH 3 CN--NaN"]
ch16547 | evaporation of solvent under a gentle stream of air, Na(mbp) was recovered as a colourless solid (0.99 g, 99 %), mp 196–1988C. | [] | [] | ["Na(mbp)"] | [] | [] | [] | [] | [] | []
ja045123o | Cd 3 (1,3-BDC) 4 ‚(Me 2 NH 2 ) 2 : MOF-72. A solid mixture of 1,3benzenedicarboxylic acid (H 2 -1,3-BDC) (24 mg, 0.145 mmol) and Cd(NO 3 ) 2 ‚4H 2 O (22.20 mg, 0.072 mmol) was dissolved in DMF (1 mL). | [] | [] | ["Cd 3 (1,3-BDC) 4 ‚(Me 2 NH 2 ) 2"] | ["Cd(NO 3 ) 2 ‚4H 2 O--22.20 mg, 0.072 mmol"] | [] | ["1,3benzenedicarboxylic acid (H 2 -1,3-BDC)--24 mg, 0.145 mmol"] | [] | [] | ["DMF--1 mL"]
acs.cgd.5b01601 | Synthesis of powder IIc. Under a blanket of N 2 gas, a mixture of solid AgBF 4 (54.0 mg, 0.277 mmol) and L (15 mg, 0.028 mmol) was dissolved in 8 mL CH 3 NO 2 . The resultant solution was stirred for 2 days and concentrated in vacuo. The residue was washed with excess diethyl ether and dried in vacuo. Yield (based on L): 15.4 mg, 61%. | [] | [] | [] | ["AgBF 4--54.0 mg, 0.277 mmol"] | [] | ["L--15 mg, 0.028 mmol"] | [] | ["2 days"] | ["CH 3 NO 2--8 mL", "diethyl ether--excess"]
c1dt10778j | One of the crystals thus obtained was used for X-ray analysis.A similar reaction using LaCl 3 instead of La(NO 3 ) 3 also afforded yellow crystals of La 2 [1](CH 3 COO).La 2 [Pd 6 Ag 8 (D-pen-N,S) 12 Br](CH 3 COO) (La 2 [2](CH 3 COO)) and La 2 [Pd 6 Ag 8 (D-pen-N,S) 12 I](CH 3 COO) (La 2 [3](CH 3 COO)).To a yellow solution of Na 5 [2]·35H 2 O (0.03 g, 7.3 mmol) or Na 5 [3]·38H 2 O (0.03 g, 7.2 mmol) in a 0.1 M CH 3 COOH/CH 3 COONa buffer solution (30 mL, pH 5) was added a 0.1 M aqueous solution of La(NO 3 ) 3 (0.7 mL, 70 mmol). | [] | [] | ["NaN"] | ["La(NO 3 ) 3 --0.7 mL, 70 mmol"] | ["Na 5 [2]·35H 2 O--0.03 g, 7.3 mmol", "Na 5 [3]·38H 2 O--0.03 g, 7.2 mmol"] | [] | [] | [] | ["0.1 M CH 3 COOH/CH 3 COONa buffer solution--30 mL, pH 5"]
b708302e | Synthesis of 4. 240 mg (0.35 mmol, 1 eq.) of 2 prepared according to a published procedure, 36 and 462 mg (2.11 mmol, 6 eq.) of Zn(OAc) 2 ·2H 2 O were dissolved in a mixture of MeOH (20 mL) and CH 2 Cl 2 (30 mL). This mixture was reﬂuxed for 16 hours. After cooling to room temperature, the solvents were removed under reduced pressure. The residue was washed with MeOH (500 mL) and cyclohexane (50 mL). The desired zinc complex 3, dried under vacuum, was obtained as blue purple solid in 84% (220 mg). C 40 H 24 N 8 O 4 Zn·CH 2 Cl 2 ·2.5 H 2 O: calcd (%) C 56.27%, H 3.55%, N 12.81 found (%) C 56.11%, H 3.94%, N 12.82%; UV-Vis (CH 2 Cl 2 ): k max (e) = 271 (6.8 × 10 4 M −1 cm −1 ), 431 (4.3 × 10 5 M −1 cm −1 ), 562 (1.9 × 10 4 M −1 cm −1 ) nm; 1 HNMR (CDCl 3 ): d(ppm) = 8.00 (d, 8H, 3 J = 7.0 Hz, H meta ); 8,42 (d, 8H, 3 J = 7.0 Hz, H ortho ); 8.74 (s, 8H, H b-pyrrolic ). | [] | [] | ["2", "C 40 H 24 N 8 O 4 Zn"] | ["Zn(OAc) 2 \b2H 2 O--462 mg (2.11 mmol, 6 eq.)"] | [] | [] | ["reflux"] | ["16 hours"] | ["MeOH--20 mL", "CH 2 Cl 2--30 mL"]
15533174.2013.783861 | Synthesis of {[Ni(ipa)(bib)]·3H 2 O} n (1) The mixtures of Ni(NO 3 ) 2 .6H 2 O (0.145 g, 0.5 mmol), H 2 ipa (0.091 g, 0.5 mmol), bib (0.105 g, 0.5 mmol), NaOH (1 mmol, 0.04 g), and 12 mL of water were heated to 140 ◦ Cforthree days, and then cooled to room temperature. The green crystals were obtained in pure phase, washed with water and ethanol, and dried at room temperature. Anal. Calcd. for C 20 H 20 NiN 4 O 8 : C, 47.75; H, 4.00; N, 11.14. Found: C, 47.72; H, 3.98; N,11.13.IR (cm −1 , KBr pellet): 30181 (br), 1606 (m), 1577 (s), 1403 (s), 1317 (m), 1207(m), 1174 (m), 1075 (m), 943(m), 820 (m), 744 (m). | [] | [] | ["{[Ni(ipa)(bib)]·3H 2 O} n", "C 20 H 20 NiN 4 O 8"] | ["Ni(NO 3 ) 2 .6H 2 O--0.145 g, 0.5 mmol"] | [] | ["H 2 ipa--0.091 g, 0.5 mmol", "bib--0.105 g, 0.5 mmol"] | ["140 ◦ C"] | ["three days"] | ["water--12 mL"]
c6ra28153b | {[Cd(L 2 ) 2 (m 2 -NCS) 2 ]} n (6). 6 was prepared through the similar synthetic method of 3 only using L 2 (17.71 mg, 0.10 mmol) to replace L 1 (17.71 mg, 0.10 mmol) in the reaction system. Aer a few days suitable colorless single crystals were obtained for Xray diﬀraction study, yield 41%. Elemental analysis calcd (%) for C 18 H 14 CdN 8 O 2 S 2 : C 39.24%, H 2.56%, N 20.34%; found: C 39.57%, H 2.79%, N 20.59%. FT-IR (cm 1 , KBr): 2100 (s), 1617(m), 1567(m), 1251(m), 728(m). | [] | [] | ["[Cd(L 2 ) 2 (m 2 -NCS) 2 ] n", "C 18 H 14 CdN 8 O 2 S 2"] | [] | [] | ["L 2--17.71 mg, 0.10 mmol"] | [] | ["a few days"] | []
ja0030461 | Compounds 1 and 2 were obtained from the same reaction mixture by mixing methanolic solutions of LaCl 3 , NaBPh 4 , and L.9 1 was prepared as the major species with a small proportion of crystals of 2 also being isolated. Crystals of both 1 and 2 were found to be unstable in air and decayed quickly via solvent loss.X-ray diffraction studies of 1 and 2 reveal polymeric structures based on networks of eight- and nine-coordinated La(III) centers linked by 4,4′-bipyridine-N,N′-dioxide ligands. | [] | [] | [] | ["LaCl 3--methanolic solution"] | [] | ["L--methanolic solution", "NaBPh 4--methanolic solution", "4,4′-bipyridine-N,N′-dioxide--methanolic solution"] | [] | [] | ["methanol--not specified"]
ic051659e | Synthesis of Ag(4-amp) 2 BF 4 (5). This reaction used 2 equiv of 4-aminomethylpyridine (0.100 g, 0.924 mmol) added to AgBF 4 (0.090 g, 0.462 mmol). Upon evaporation of the solvent an offwhite powder was isolated in 84% yield (0.160 g, 0.389 mmol).Colorless plates were formed.1 H NMR (CD 3 CN, 298 K) δ: 2.79 s, br, 4H, (-NH 2 -); 3.89 s, 4H, (-CH 2 -); 7.36 m, 2H; 8.38 m, 2H. Anal. Calcd for AgC 12 H 16 N 4 BF 4 : C, 35.07; H, 3.92; N, 13.63. | [] | [] | ["Ag(4-amp) 2 BF 4", "5", "AgC 12 H 16 N 4 BF 4"] | ["AgBF 4--0.090 g, 0.462 mmol"] | [] | ["4-aminomethylpyridine--0.100 g, 0.924 mmol"] | [] | [] | []
b814400a | Synthesis [La(HL)(C 2 O 4 ) 0.5 (H 2 O) 2 ]H 2 O (1). A mixture of LaCl 3  6H 2 O (0.18 g, 0.50 mmol), H 3 L (0.50 ml, 2.00 mmol), H 2 C 2 O 4 2H 2 O (0.25 g, 2.00 mmol), and NaOH (0.08 g, 2.00 mmol) was dissolved in 8 mL distilled water. The resulting solution was stirred for about 1 h at room temperature, sealed in a 20 mL Teﬂon-lined stainless steel autoclave, and heated at 140 1C for 4 days under autogenous pressure. After the mixture was cooled slowly to room temperature, colorless block crystals were obtained in ca. 40.0% yield based on La. | [] | [] | ["[La(HL)(C 2 O 4 ) 0.5 (H 2 O) 2 ]·H 2 O", "La(HL)(C 2 O 4 ) 0.5 (H 2 O) 2"] | ["LaCl 3 ·6H 2 O--0.18 g, 0.50 mmol"] | ["NaOH--0.08 g, 2.00 mmol"] | ["H 3 L--0.50 ml, 2.00 mmol", "H 2 C 2 O 4 ·2H 2 O--0.25 g, 2.00 mmol"] | ["140 1C"] | ["4 days"] | ["distilled water--8 mL"]
ic070007i | Found: C, 16.62; H, 2.04; N, 7.75. IR (solid KBr pellet, cm -1 ): 3856 (w), 3747 (w), 3440 (w), 3123 (m), 2934 (m), 1637 (m), 1519 (s), 1449 (m), 1290 (w), 1241 (m), 1103 (m), 1004 (vs), 775 (vs), 716 (vs), 548 (m), 470 (w). | [] | [] | [] | [] | [] | [] | [] | [] | []
c3ce41975d | Yield: 0.0329 g (36%, based on Ni). Elemental analysis calc. for C 21 H 29 N 3 NiO 22 Sr 2 : C, 27.74; H, 3.21; N, 4.62%. Found: C, 27.54; H, 2.71; N, 4.69%. Selected IR data (KBr, cm −1 ): 3421(w), 1605(s), 1481(s), 1393(s), 1360(s), 1283(s), 1042(s), 840(s), 769(s), 695(s). | [] | [] | ["C 21 H 29 N 3 NiO 22 Sr 2"] | [] | [] | [] | [] | [] | []
s1600536803023298 | Experimental All reagents and solvents were used as obtained without further puri®cation. AgAsF 6 (0.5 mmol, 148 mg) and 1,4-diaminobutane (0.5 mmol, 44 mg) were dissolved in ammonia (10 ml). The mixture was stirred for ca 10 min to give a clear solution. After allowing the solution to stand in air for 3 d with gradual loss of ammonia gas, large colorless crystals were formed. The crystals were ®ltered off and washed three times with water and dried in a vacuum desiccator using anhydrous CaCl 2 (yield 63%). Elemental analysis found: C 12.59, H 3.21, N 7.18%; calculated for C 4 H 12 AgAsF 6 N 2 : C 12.48, H 3.14, N 7.28%. | [] | [] | ["AgAsF 6 (1,4-diaminobutane) n "] | ["AgAsF 6--0.5 mmol, 148 mg"] | [] | ["1,4-diaminobutane--0.5 mmol, 44 mg"] | [] | ["3 d"] | ["ammonia--10 ml"]
c2ce06478b | Calcd (%) for Co 11 C 192 H 178 N 24 O 88 S 24 : C, 40.84; H, 3.18; N, 5.95.Found (%): C, 40.79; H, 3.08; N, 5.89. IR (KBr, cm 1 ): 3394 (vs, br), 1594 (s), 1552 (s), 1480 (vs), 1420(s), 1390 (s), 1256 (vs), 1169 (w), 1074 (w), 1000 (w), 914 (w), 841 (w), 787 (w), 764 (m), 732 (m), 678 (m), 660 (m), 566 (w), 528 (w). | [] | [] | ["Co 11 C 192 H 178 N 24 O 88 S 24"] | [] | [] | [] | [] | [] | []
s10870-011-0001-2 | into 20 mL 4 mol L -1 Hcl. After reﬂuxing for 8 h, the mixture was cooled and placed in an ice bath, 6 mol L -1 NH 3 H 2 O was added dropwise, then a white solid compound Tmbz (Tmbz = 1H-1,2,4-triazole-1-methylene-1H-benzimidazole) was collected by ﬁltration and washed with a small amount of water. Yield: 0.92 g (92.3%). IR (KBr): 3137 (vs), 1619 (w), 1508 (s), 1454 (s), 1272 (s), 1020 (s), 751 (s).1 H NMR (400 MHz, CDCl 3 ) dppm: 8.28 (s, Htrz, 1H), 8.09 (s, Htrz, 1H), 7.61 (s, –NH–, 1H), 7.31–7.28 (m, Hph, 4H), 5.67 (s, –CH 2 –, 2H). | [] | [] | ["Tmbz"] | [] | [] | [] | [] | ["8 h"] | ["Hcl--20 mL 4 mol L -1", "NH 3 H 2 O--6 mol L -1"]
c1ce05520h | The aluminium derivative [Al 3 (bppd) 9 Ag 5 ](tosylate) 5 (5b) was also obtained as a polycrystalline material. The nature of 5b was conﬁrmed by comparison of its XRPD powder pattern with that obtained by grinding crystals of 5a. | [] | [] | ["[Al 3 (bppd) 9 Ag 5 ](tosylate) 5", "5b"] | [] | [] | [] | [] | [] | []
c1ce05890h | Crystallization of 1–4 The solids of 1, 3 and 4 were dissolved in DMF respectively, and the yellow crystals were collected after slow evaporation at room temperature for about several weeks. The yellow single crystal of 2 was obtained by slow evaporation of the mother liquor. | [] | [] | ["1", "3", "4", "2"] | [] | [] | [] | [] | [] | ["DMF--NaN"]
cg400376g | {[(Zn) 0.5 (L) 0.5 (py) 0.5 ]·5/2DMF·EtOH} n (3). A mixture containing Zn(NO 3 ) 2 ·6H 2 O (20 mg, 0.06 mmol), H 2 L (20 mg, 0.06 mmol), 0.1 mL of pyridine in 2 mL N,N-dimethylformamide (DMF) and 1 mL of EtOH were sealed in a Te ﬂon-lined steel autoclave and heated under autogenous pressure to 100 °C for 48 h. Then it was allowed to cool to room temperature at the rate of 1 °C per minute to produce block-shaped colorless crystals of complex 3 in ∼58% yield . The crystals were repeatedly washed with DMF followed by acetone and air-dried. Anal. Calc. for C 36.5 H 44.5 N 3.5 O 7.5 Zn: C, 61.09; H, 6.25; N, 6.83%. Found: C, 61.32; H, 6.53; N, 6.47%. IR (KBr, cm −1 ): 3611(w), 3465(m), 3008(w), 2924(w), 2863(w), 1660(s), 1606(s), 1487(m), 1450(m), 1406(s), 1253(w), 1117(m), 1070(m), 1177(m), 796(m), 767(m), 715(m). | [] | [] | ["[(Zn) 0.5 (L) 0.5 (py) 0.5 ]\b7(5/2DMF)\b7EtOH} n", "C 36.5 H 44.5 N 3.5 O 7.5 Zn"] | ["Zn(NO 3 ) 2 \b76H 2 O--20 mg, 0.06 mmol"] | [] | ["H 2 L--20 mg, 0.06 mmol"] | ["100 \b0C"] | ["48 h"] | ["N,N-dimethylformamide (DMF)--0.1 mL", "pyridine--0.1 mL", "EtOH--1 mL"]
j.ica.2009.06.048 | 2.2.2. Co 3 (SDBA) 2 (BTA) 2 (2) An identical procedure with 1 was followed to prepare 2 except H 2 CAM was replaced by H 2 SDBA. Anal. Calc. for C 40 H 24 N 6 O 12 S 2 Co 3 : C, 45.82; H, 3.46; N, 16.03. Found: C, 45.85; H, 3.48; N, 16.01%. IR data (KBr, cm 1 ): 3408 (m), 2959 (w), 1613 (s), 1568 (s), 1488 (w), 1404 (s), 1333 (w), 1301 (m), 1278 (w), 1212 (w), 1165 (m) 1100 (m), 1013 (m), 750 (s), 739 (s), 721 (w), 622 (m), 578 (w), 503 (w). | [] | [] | ["Co 3 (SDBA) 2 (BTA) 2", "C 40 H 24 N 6 O 12 S 2 Co 3"] | [] | [] | ["H 2 SDBA--NaN", "H 2 BTA--NaN"] | [] | [] | []
1099-0682(200210)2002:10<2553::aid-ejic2553>3.0.co;2-6 | Complex 1 was obtained by slow evaporation of solutions prepared by mixing tyrosine and Cu II perchlorate in methanol/water with a metal-to-ligand molar ratio of 1:1. | [] | [] | [] | ["Cu II perchlorate--NaN"] | [] | ["tyrosine--NaN"] | [] | [] | ["methanol/water--NaN"]
c3ce40157j | Preparation of {[Ni 2 (5-NO 2 -ip) 2 (L 2 ) 2 (H 2 O) 2 ]?(H 2 O)} n (4). The mixtures of Ni(NO 3 ) 2 ?6H 2 O (0.5 mmol, 0.145 g), 5-NO 2 -ip (0.5 mmol, 0.106 g), L 2 (0.5 mmol, 0.119 g), NaOH (1 mmol, 0.04 g) and 12 mL of water were heated to 160 uC for 4 days, and then cooled to room-temperature. The green crystals were obtained in pure phase, washed with water and ethanol, and dried at room temperature (yield: 41% based on Ni, 0.109 g). Anal. calc.(%) for C 44 H 40 Ni 2 N 10 O 15 : C, 49.57; H, 3.78; N, 13.13. Found: C, 49.55; H, 3.75; N, 13.12. IR/cm 21 (KBr): 3320 (br), 1621 (s), 1522 (s), 1405 (s), 1314 (m), 1260 (m), 1128 (m), 1027 (m), 985 (m), 851 (m), 701 (m), 657 (m).Single crystal structure determination. Single crystal X-ray diffraction analyses of compounds 1–4 were carried out on a Bruker SMART APEX II CCD diffractometer equipped with a graphite monochromated Mo Ka radiation (l = 0.71073 Å) by using a v-scan mode. Empirical absorption correction was applied using the SADABS programs.12 All the structures were solved by direct methods and refined by full-matrix leastsquares methods on F 2 using the program SHEXL 97. | [] | [] | ["{[Ni 2 (5-NO 2 -ip) 2 (L 2 ) 2 (H 2 O) 2 ]?(H 2 O)} n", "C 44 H 40 Ni 2 N 10 O 15"] | ["Ni(NO 3 ) 2 ?6H 2 O--0.5 mmol, 0.145 g"] | [] | ["5-NO 2 -ip--0.5 mmol, 0.106 g", "L 2--0.5 mmol, 0.119 g"] | ["160 uC"] | ["4 days"] | ["water--12 mL"]
zaac.201400206 | Synthesis of [Mn(L 1 )(biim-3)] (6): A mixture of Mn(OAc) 2 ·4H 2 O (25.0 mg, 0.1 mmol), H 2 L 1 (34.6 mg, 0.1 mmol), biim-3 (18.0 mg, 0.1 mmol), NaOH (4.0 mg, 0.1 mmol), and methanol (8 mL) was placed in a Teflon reactor (15 mL) and heated at 160 °C for 3 d. After the mixture was cooled to room temperature at a rate of 10 °C·h –1 , yellow crystals of 6 were obtained with a yield of 38% based on Mn II . | [] | [] | ["[Mn(L 1 )(biim-3)]", "NaN"] | ["Mn(OAc) 2 ·4H 2 O--25.0 mg, 0.1 mmol"] | ["NaOH--4.0 mg, 0.1 mmol"] | ["H 2 L 1--34.6 mg, 0.1 mmol", "biim-3--18.0 mg, 0.1 mmol"] | ["160 \nC"] | ["3 d"] | ["methanol--8 mL"]
c7ra00738h | Syntheses Cu(phen)(EDPA) (1). EDPA (0.190 g, 0.970 mmol) is mixed with phen (0.235 g, 1.305 mmol) in 30 mL DI water (solution A).Separately, CuCl 2 $2H 2 O (0.170 g, 1.000 mmol) is dissolved in 20 mL DI water (solution B). Both solutions are stirred until clear.Then, solution B is slowly added to solution A in a dropwise fashion under vigorous stirring. The pH of the nal combined A + B solution is adjusted to 2.00 with NaOH. The clear blue solution is le undisturbed at ambient conditions. A blue crystalline precipitate appears aer a few days, which is isolated by ltration and air-dried. Anal. calcd (%) for C 28 H 36 Cu 2 N 4 O 16 P 4 (FW 935.57 g mol 1 ): C 35.91%, H 3.85%, N 5.99%. Found: C 35.81%, H 3.72%, N 5.77%.Co(phen)(EDPA) (1a). EDPA (0.210 g, 1.070 mmol) is mixed with phen (0.243 g, 0.990 mmol) and CoSO 4 $7H 2 O (0.173 g, 1110 mmol) in 100 mL DI water. The pH of the resulting solution is adjusted to 4.95 with NaOH. The clear reddish solution is le undisturbed at ambient conditions. A red crystalline precipitate appears aer a few days, which is isolated by ltration and air-dried. Anal. calcd (%) for C 28 H 36 Co 2 N 4 O 16 P 4 (FW 935.57 g mol 1 ): C 36.32%, H 3.89%, N 6.06%. Found: C 36.44%, H 3.97%, N 6.18%. | [] | [] | ["Cu(phen)(EDPA)", "Co(phen)(EDPA)"] | ["CuCl 2 $2H 2 O--0.170 g, 1.000 mmol", "CoSO 4 $7H 2 O--0.173 g, 1110 mmol"] | [] | ["EDPA--0.190 g, 0.970 mmol", "phen--0.235 g, 1.305 mmol", "phen--0.243 g, 0.990 mmol"] | [] | [] | ["DI water--30 mL", "DI water--20 mL", "DI water--100 mL"]
j.ica.2003.11.003 | 2.2. Preparation of Ba(Hoda) 2 (2) Barium carbonate (1.0 g, 5 mmol) was added to a solution of oxydiacetic acid (2.0 g, 15.0 mmol) in water (100 ml). The reaction mixture was heated under reﬂux for 5 h, ﬁltered oﬀ and left standing in a stoppered ﬂask for 5 days, whereupon tetragonal colorless crystals of compound 2 were ﬁltered oﬀ and dried in air. Yield: 1.40 g (70%). Anal. Calc. for C 8 H 10 BaO 10 : C, 23.80; H, 2.50.Found: C, 23.70; H, 2.40%. Main FT IR bands (KBr, cm 1 ): 3600–3000 vbr, 1744 vs, 1646 m, 1435 s, 1418 s, 1266 s, 1125 vs, 1062 vs, 1030 m, 964 w, 908 w, 732 m, 705 w, 681 m. Compound 1 was similarly obtained when freshly prepared barium hydroxide was used in the preparation. | [] | ["5 days"] | ["Ba(Hoda) 2", "C 8 H 10 BaO 10"] | ["Barium carbonate--1.0 g, 5 mmol"] | [] | ["oxydiacetic acid--2.0 g, 15.0 mmol"] | ["reflux"] | ["5 h"] | ["water--100 ml"]
acs.inorgchem.7b00432 | DTA (5 °C min −1 ): 158 °C (dec.); IR (ATR, cm −1 ): ν  = 3436 (w), 3186 (w), 3152 (w), 2981 (w), 2918 (w), 2747 (w), 2711 (w), 2614 (w), 2566 (w), 2465 (w), 2424 (w), 2196 (w), 2148 (w), 1856 (w), 1652 (w), 1577 (m), 1559 (m), 1495 (s), 1468 (s), 1453 (m), 1444 (m), 1402 (m), 1378 (s), 1333 (s), 1297 (s), 1270 (s), 1248 (m), 1233 (m), 1214 (m), 1124 (w), 1108 (w), 1082 (s), 1066 (s), 1042 (m), 1029 (s), 1022 (s), 995 (s), 932 (s), 880 (m), 812 (s), 783 (m), 765 (vs), 713 (s), 704 (s), 654 (s), 626 (s), 621 (s), 604 (s), 598 (s), 574 (s), 566 (s), 554 (s); 1 H NMR (DMSO-d 6 ,25°C, ppm) δ: 4.78 (s, 2H, −CH 2 ); 13 C NMR (DMSO-d 6 ,25°C, ppm) δ: 152.1 (CN 4 ), 18.9 (−CH 2 ); EA (C 6 H 12 N 18 O 8 Zn, 529.66): calcd: C 13.61, H 2.28, N 47.60%; found: C 13.93, H 2.41, N 47.30%. BAM drophammer: 6 J; friction tester: 252 N; ESD: 1.50 J (at grain size 100−500 μm). | [] | [] | ["C 6 H 12 N 18 O 8 Zn"] | [] | [] | [] | [] | [] | []
c2sc20443f | carboxylate groups) with Co(NO 3 ) 2 $6H 2 O in MeOH/1,4dioxane (v/v 4 : 1) at 130  C for 3 days led to in situ decarboxylation of H 4 L (Scheme 1) and formation of [Co(HL dc )]$1.5MeOH$dioxane, 1, as purple columnar crystals. | [] | [] | ["[Co(HL dc )]·1.5MeOH·dioxane"] | ["Co(NO 3 ) 2 $6H 2 O--NaN"] | [] | ["H 4 L--NaN"] | ["130°C"] | ["3 days"] | ["MeOH/1,4dioxane--v/v 4 : 1"]
cg500005p | Samples of the CuI−THT phases 1, 2, 3a, 3b, and 4 were synthesized according to optimized conditions as suggested by the results in Figure 1. Nonemissive compound 5 was prepared following a modiﬁcation of the literature procedure in which CuI (rather than Cu/KI) was dissolved in neat THT. | [] | [] | [] | ["CuI--not specified"] | [] | ["THT--not specified"] | [] | [] | []
ic2027708 | [Fe(bpb)(CN) 2 Mn(saltmen)]·2CH 3 OH (7). The procedure was the same as for 1 except that (Ph 4 P)[Fe(pcq)(CN) 3 ] was replaced by K[Fe(bpb)(CN) 2 ] (92 mg, 0.2 mmol). Yield: 68 mg (41%) based on Fe. Anal. Calcd. for C 82 H 76 Fe 2 Mn 2 N 16 O 10 (1667.17 g mol −1 ): C 59.02; H 4.59; N 13.44. Found: C 58.86; H 4.55; N 13.39. IR (KBr) /cm −1 : 3434 (m), 2125 (s), 2022 (w), 1604 (s), 1540 (sh), 1468 (sh), 1444 (m), 1394 (m), 1311 (m). | [] | [] | ["[Fe(bpb)(CN) 2 Mn(saltmen)]\b2CH 3 OH", "C 82 H 76 Fe 2 Mn 2 N 16 O 10"] | ["K[Fe(bpb)(CN) 2 ]--92 mg, 0.2 mmol"] | [] | [] | [] | [] | []
j.poly.2011.11.057 | 2.6. Preparation of the dinuclear–dimolybdenum(VI) complexes 2.6.1. Synthesis of bis(5-chlorosalicylaldehyde 2ethylthiosemicarbazonato) 4,4-bipyridyl dinuclear dioxomolybdenum(VI) (C1) 0.328 g (1.0 mmol) of MoO 2 (acac) 2 in 40 ml of ethanol was mixed with 40 ml of 0.258 g (1.0 mmol) 5-chlorosalicylaldehyde 2-ethylthiosemicarbazone. The resulting solution was reﬂuxed with vigorous stirring for 1 h. Then 0.078 g of 4,4-bipyridine in 10 ml of ethanol was added to the mixture and the heating was continued for another hour. After leaving the solution for 1 week at room temperature, dark brown crystals were formed. The product was ﬁltered, washed with ethanol and air-dried. M.p.: 222– 224 °C, (0.25 g, 34%). Anal. Calc. for C 30 H 28 O 6 N 8 S 2 Cl 2 Mo 2 :C, 39.00; H, 3.03; N, 12.13; S, 6.93. Found: C, 40.12; H, 3.33; N, 11.67; S, 7.25%; IR(KBr) ( m max /cm 1 ): 3336 (m, N–H), 1603 (m, C@N), 1546 (m, C ar –O), 1003, 1063, 1579 (4,4 0 -bpy), 927, 897 (Mo@O); 1 H NMR (DMSO-d 6 , ppm): 8.75 (HC@N), 7.85, 8.53, 8.72 (4,4 0 -bpy); 6.87–7.72 (aromatic); 13 C NMR (DMSO-d 6 , ppm): 177.22 (C–S), 157.34 (C@N), 150.44, 122.64, 121.34 (4,4 0 -bpy), 119.75, 123.89, 128.67, 131.87, 132.00, 144.58 (aromatic). | [] | [] | ["bis(5-chlorosalicylaldehyde 2ethylthiosemicarbazonato) 4,4-bipyridyl dinuclear dioxomolybdenum(VI) (C1)", "C 30 H 28 O 6 N 8 S 2 Cl 2 Mo 2"] | ["MoO 2 (acac) 2--0.328 g, 1.0 mmol"] | [] | ["5-chlorosalicylaldehyde 2-ethylthiosemicarbazone--0.258 g, 1.0 mmol", "4,4-bipyridine--0.078 g, 1.0 mmol"] | ["reflux", "room temperature"] | ["1 h", "1 h", "1 week"] | ["ethanol--40 ml", "ethanol--10 ml"]
acssuschemeng.7b00641 | Brown plate-shaped single crystals of NNU-36 were obtained and washed with DMF and ethanol several times for further use. Yield: ca.65.5% based on BPEA. The details of single-crystal data collection and reﬁnement, as well as physical characterizations for bulk samples are provided in Supporting Information. | [] | [] | ["NNU-36"] | [] | [] | [] | [] | [] | ["DMF--wash", "ethanol--wash"]
ic702017p | [Cu(en) 2 ][Mn(mal) 2 (H 2 O) 2 ] (1). Copper powder (0.08 g, 1.25 mmol), NBu n 4 MnO 4 (0.45 g, 1.25 mmol), malonic acid (0.26 g, 2.5 mmol), ethylenediamine dihydrochloride (0.33 g, 2.5 mmol), CH 3 OH (0.1 mL), and DMF (20 mL) were heated to 50-60 °C and stirred magnetically until complete dissolution of Cu was observed (ca. 90 min). The crude complex that precipitated during the reaction was ﬁltered off, washed with 2-propanol, and dried in vacuo at room temperature. Recrystallization from H 2 O gave darkviolet crystals suitable for X-ray diffraction studies. Yield: 0.43 g (72% per copper). Elem anal. Calcd for C 10 H 24 CuMnN 4 O 10 :C, 25.09; H, 5.05; N, 11.70; Cu, 13.27; Mn, 11.47. Found: C, 24.9; H, 5.2; N, 11.6; Cu, 13.4; Mn, 11.6. IR (KBr, cm -1 ): 3426(br), 3323(s), 3233(m), 3084(m), 2997(sh), 2947(sh), 2894(sh), 1610(s), 1557(s), 1473(w), 1460(w), 1452(m), 1373(m), 1280(m), 1223(w), 1140(w), 1072(m), 981(w), 957(w), 925(w), 872(w), 790(w), 739(m), 674(w), 655(w), 558(w), 520(w), 482(w), 417(w).[Cu(en) 2 ][Mn 2 (succ) 2 Cl 2 ] (2). The synthesis of 2 was carried out in a similar way by using succinic acid (0.15 g, 1.25 mmol) instead of malonic acid. The crude complex that precipitated during the reaction was ﬁltered off, washed with 2-propanol, and dried in vacuo at room temperature. Recrystallization from H 2 O gave darkviolet crystals suitable for X-ray diffraction studies. Because of the high solubility in water, crystals were formed after most of the solvent had evaporated. Yield: 0.62 g (83% per copper). Elem anal. | [] | [] | ["[Cu(en) 2 ][Mn(mal) 2 (H 2 O) 2 ]", "[Cu(en) 2 ][Mn 2 (succ) 2 Cl 2 ]"] | ["Copper powder--0.08 g, 1.25 mmol", "NBu n 4 MnO 4--0.45 g, 1.25 mmol"] | [] | ["malonic acid--0.26 g, 2.5 mmol", "ethylenediamine dihydrochloride--0.33 g, 2.5 mmol", "succinic acid--0.15 g, 1.25 mmol"] | ["50-60 \nC"] | ["ca. 90 min"] | ["CH 3 OH--0.1 mL", "DMF--20 mL"]
b810121c | Synthesis of the complexes [Cd(pypz) 2 (dca) 2 ] n (1). A mixture of pypz (35.8 mg, 0.1 mmol), Cd(OAc) 2 $2H 2 O (26.6 mg, 0.1 mmol), and Na(dca) (18.0 mg, 0.2 mmol) in CH 3 OH/H 2 O (10 mL, v/v ¼ 1/1) was stirred for 30 min and then ﬁltered off. The colorless ﬁltrate was allowed to stand at room temperature to afford the crystalline product upon evaporation of the solvents. Alternatively, a CH 3 CN (10 mL) solution of Cd(OAc) 2 $2H 2 O (0.1 mmol) was carefully layered onto a CH 3 OH/H 2 O solution (10 mL, v/v ¼ 1/1) containing pypz (0.1 mmol) and Na(dca) (0.2 mmol) in a straight glass tube, and the mixture was allowed to diffuse at room temperature. | [] | [] | ["[Cd(pypz) 2 (dca) 2 ] n"] | ["Cd(OAc) 2 $2H 2 O--26.6 mg, 0.1 mmol"] | [] | ["pypz--35.8 mg, 0.1 mmol", "Na(dca)--18.0 mg, 0.2 mmol"] | [] | ["30 min"] | ["CH 3 OH/H 2 O--10 mL, v/v ¼ 1/1", "CH 3 CN--10 mL"]
ic4019597 | Synthesis of Zr 3 H 8 [(O 3 PCH 2 ) 2 NCH 2 COO] 4 ·2H 2 O (2). 2 was prepared as follows: a clear solution of glyphosine (2.62 g, 10 mmol) in 75 mL of water was added to a solution of ZrOCl 2 ·8H 2 O (1.61 g, 5 mmol) in 2.9 M HF (15.5 mL, 45 mmol). The starting pH was 2.10. This mixture was maintained in a closed plastic vessel at 80 °C for 4days. The white precipitate was centrifuged, washed with water,and dried at 60 °C. A 1.22 g quantity of product was recovered. | [] | [] | ["Zr 3 H 8 [(O 3 PCH 2 ) 2 NCH 2 COO] 4 \b2H 2 O"] | ["ZrOCl 2 \b8H 2 O--1.61 g, 5 mmol"] | [] | ["glyphosine--2.62 g, 10 mmol"] | ["80 \bC"] | ["4 days"] | ["water--75 mL", "2.9 M HF--15.5 mL, 45 mmol"]
j.poly.2017.06.040 | After cooling to ambient temperature, colorless crystals of 1 were obtained in 65% yield. Anal. Calc. for C 26 H 20 N 2 O 8 Zn (M r = 553.81): C, 56.39; H, 3.64; N, 5.06. Found: C, 56.21; H, 3.80; N, 4.93. IR (cm 1 ): 3063(s), 1604(w), 1511(w), 1455(w), 1410(m), 1380(m), 1314(m), 1161(m), 1124(s), 1101(s), 1071(m), 927(s), 850(m), 791(s). | [] | [] | ["C 26 H 20 N 2 O 8 Zn"] | [] | [] | [] | [] | [] | []
cg200850r | Synthesis of [Zn 2 (L 1 ) 4 ]·2H 2 O·DMF (1). One milliliter of DMF is carefully placed on top of the solution of 0.01 m mol of Zn(OAc) 2 ·2H 2 O in 1 mL of H 2 O. A solution of 0.02 mmol of HL 1 and 3 μL of N(Et) 3 in 1 mL of MeOH was then added to the top of the buffer. Colorless crystals of 1 were afforded in a yield of 35% in a week. Anal. Calcd. for C 55 H 55 Zn 2 N 9 O 11 : C, 57.45; H, 4.78; N, 10.97. | [] | [] | ["[Zn 2 (L 1 ) 4 ]·2H 2 O·DMF", "C 55 H 55 Zn 2 N 9 O 11"] | ["Zn(OAc) 2 \n2H 2 O--0.01 mmol"] | [] | ["HL 1--0.02 mmol", "N(Et) 3--3 μL"] | [] | ["a week"] | ["DMF--1 mL", "H 2 O--1 mL", "MeOH--1 mL"]
c4ra15608k | The pH value was then adjusted to about 2.0 using 1.0 M HCl.The suspension was transferred to a Teon lined autoclave (25 mL) and kept at 120  C for 4 days, then the autoclave was slowly cooled to room temperature. Blue block crystals of complex 1 were ltered oﬀ, washed with distilled water, and dried in a desiccator at room temperature to give a yield of 32% based on Mo. IR (KBr pellet, cm 1 ): 3421 (s), 1638 (s), 1554 (m), 1422 (m), 1118 (s), 941 (w), 911 (w), 873 (m), 620 (s), 559 (w). | [] | [] | ["complex 1"] | [] | ["HCl--1.0 M"] | [] | ["120 \n C"] | ["4 days"] | []
c2dt12346k | Synthesis of [Gd(L)(H 2 O) 3 ](7′). A mixture of Gd (NO 3 ) 3 ·6H 2 O (0.0451 g, 0.10 mmol), L (0.0374 g, 0.10 mmol) and H 2 O (5 mL) was stirred for 10 min and transferred to a Teﬂon reactor (20 mL) and heated at 160 °C for 3 days. After the sample was gradually cooled to room temperature at a rate of 5°Ch −1 , block crystals of 7′ were obtained with 31% yield based on Gd( III). Anal. Calcd for C 15 H 12 GdNO 12 (M r = 555.51): C, 32.43; H, 2.18; N, 2.52. Found: C, 32.61; H, 2.22; N, 2.39.Moreover, compounds [Ln(L)(H 2 O) 3 ] (Ln = Nd, Sm, Eu, Tb, Dy, Ho, Er and Tm) could also be synthesized in the same conditions and have been checked by powder diffraction (Fig. S2†). | [] | [] | ["[Gd(L)(H 2 O) 3 ]", "C 15 H 12 GdNO 12"] | ["Gd (NO 3 ) 3 \n6H 2 O--0.0451 g, 0.10 mmol"] | [] | ["L--0.0374 g, 0.10 mmol"] | ["160 °C"] | ["3 days"] | ["H 2 O--5 mL"]
c4ce02121e | Synthesis [Cu(mttz)] (1). A mixture of CuĲAc) 2 ĴH 2 O (0.12 g, 0.60 mmol) and Hmttz (0.058 g, 0.50 mmol) in 10 mL distilled water was stirred for 20 min at room temperature. When the pH value of the mixture was adjusted to about 2.8 with 1.0 M HCl, the mixture was then transferred into a Teflon-lined stainlesssteel vessel (25 mL) and then heated at 120 °C for 3 days under autogenous pressure. After cooling to room temperature slowly, yellow sheet crystals were filtered and washed with distilled water. Yield: 49% (based on Cu) for 1. Anal. | [] | [] | ["[Cu(mttz)]", "NaN"] | ["CuĲAc) 2 ĴH 2 O--0.12 g, 0.60 mmol"] | [] | ["Hmttz--0.058 g, 0.50 mmol"] | ["120 °C"] | ["3 days"] | ["distilled water--10 mL"]
c3dt50954k | Synthesis of (AlBr 3 ) 2 ·pyz (1) 27.5 mg (0.343 mmol) of pyz was sublimated at 50 °C to 235.0 mg (0.881 mmol) of AlBr 3 in the vacuumed reaction vessel (Fig. S7†). The reaction started immediately upon condensation of pyz. The system was stored at 140 °C for several days. After that, an excess of AlBr 3 was quantitatively sublimed (80–90 °C, one day) into a special compartment and sealed oﬀ.The mass was determined (52.5 mg, 0.197 mmol). The AlBr 3 to pyz ratio was 1.99 ± 0.01, confirming the formation of a complex with 2 : 1 composition. Single crystals, suitable for X-ray structural analysis, were grown from the sample after the tensimetry studies (vide supra) by sublimation at 190–200 °C for 7 days. m/z (EI, 70 eV, 120 °C) 608–620 (M + , <0.1%), 529–539 (M + − Br, <0.1), 344–350 (M + − AlBr 3 , 16), 265–269 (M + − AlBr 3 , −Br, 100), 185–189 (AlBr 2 + , 36), 106–108 (AlBr + , 6), 80 (pyz + , 41). | [] | ["several days"] | ["(AlBr 3 ) 2 ·pyz"] | ["AlBr 3--235.0 mg, 0.881 mmol"] | [] | ["pyz--27.5 mg, 0.343 mmol"] | ["140 °C"] | [] | []
zaac.201500585 | Syntheses of Complexes {[Cd(o-BDC-Cl 4 )(H 2 O) 2 ]·EtOH} n (1). An ethanol solution (2 mL) of o-H 2 BDC-Cl 4 (91.2 mg, 0.3 mmol) was added to an aqueous (6 mL) solution of CdCl 2 (55.0 mg, 0.3 mmol). Afterwards, the mixture was stirred for 30 min. The resulting solution was filtered and then left to stand at room temperature. Colorless block crystals of 1 suitable for X-ray diffraction were obtained upon solvent evaporation in ca. 75% yield (111.7 mg, based on o-H 2 BDC-Cl 4 ). C 10 H 10 CdCl 4 O 7 : C, 24.20; H, 2.03%. Found: C, 24.69; H, 2.02%. IR (cm –1 ): 3434 br, 2962 m, 2925 m, 1612 vs, 1554 s, 1461 m, 1407 m, 1338 vs, 1267 m, 1214 m, 1126 m, 1011 w, 912 m, 827 m, 659 s, 617 m. | [] | [] | ["[Cd(o-BDC-Cl 4 )(H 2 O) 2 ]·EtOH", "C 10 H 10 CdCl 4 O 7"] | ["CdCl 2--55.0 mg, 0.3 mmol"] | [] | ["o-H 2 BDC-Cl 4--91.2 mg, 0.3 mmol"] | [] | ["30 min"] | ["ethanol--2 mL", "water--6 mL"]
ic5029542 | [Fe(bpb) 2 (NCS) 2 ]·2C 2 H 5 OH (5). A dichloromethane/ethanol solution (6 mL, v:v = 1:1) of Fe(NCS) 2 (0.05 mmol) was put in the bottom of a test tube, an ethanol solution (5 mL) of bpb (0.1 mmol) was then layered upon. Red crystals of complex 5 were obtained in 2 days. Yield: ca. 13 mg (35%). Anal. Calcd (%) for C 38 H 36 FeN 6 O 2 S 2 :C, 62.63; H, 4.98; N, 11.53. Found: C, 63.10; H, 5.12; N, 11.69. IR (cm −1 ): 3448(m), 2062(s), 1605(s), 1549(m), 1483(m), 1425(m), 1400(m), 1215(w), 1066(w), 1005(w), 808(s), 716(m), 579(w), 488(w). | [] | [] | ["[Fe(bpb) 2 (NCS) 2 ]·2C 2 H 5 OH", "C 38 H 36 FeN 6 O 2 S 2"] | ["Fe(NCS) 2--0.05 mmol"] | [] | ["bpb--0.1 mmol"] | [] | ["2 days"] | ["dichloromethane/ethanol solution--6 mL, v:v = 1:1", "ethanol solution--5 mL"]
om3005806 | [(DABCO) (LiCH 2 Ph)] ∞ (2). Colorless DABCO crystals (0.16 g, 1.44 mmol, 1 equiv) were dissolved in toluene (3 mL) in a NMR tube, yielding a clear, colorless solution. Trimethylsilylmethyllithium in nhexane (1.75 mL, 1.44 mmol, 1 equiv) was added dropwise. After the addition the solution changed color to slightly yellow. After one day small intensely yellow colored crystals of [DABCO·LiCH 2 C 6 H 5 ] ∞ (2) could be observed. (C 13 H 19 LiN 2 ) ∞ : M = 210.17 g/mol, yield 0.13 g (0.62 mmol, 43%, applied to [LiCH 2 SiMe 3 ] 6 ).1 H NMR (300 MHz, tol-d 8 ): δ 1.62 (s, 2 H, CH 2 Li), 2.45 (s, 12 H, DABCO), 6.75 (m, H, H p ), 6.78 (m, 2 H, H o ), 6.87 (m, 2 H, H m ).13 C NMR (75 MHz, told 8 ): δ 29.1 (CH 2 Li), 47.4 (CH 2 ,DABCO) 120.3 (C p ), 155.5 (C i ).7 Li NMR (194 MHz, tol-d 8 ): δ 0.86 (s). Anal. Found (calcd) [%]: 71.09 (74.27), 8.96 (9.11), 12.56 (13.32). | [] | [] | ["(DABCO) (LiCH 2 Ph) ∞", "C 13 H 19 LiN 2"] | ["Trimethylsilylmethyllithium in nhexane--1.75 mL, 1.44 mmol, 1 equiv"] | [] | ["DABCO--0.16 g, 1.44 mmol, 1 equiv"] | [] | ["one day"] | ["toluene--3 mL"]
j.poly.2011.07.009 | 2.3. Preparation of [Cd(dpa)Cl(SCN)] n (2) A procedure similar to that for 1 was used with NH 4 SCN (0.068 g, 0.89 mmol), CdCl 2 2.5H 2 O (0.1 g; 0.44 mmol) and 2,2 0 dipyridylamine (0.115 g; 0.91 mmol). Colorless crystalline precipitate of [Cd(dpa)Cl(SCN)] n was collected in 65% yield.Anal. Calc. for [Cd(dpa)Cl(SCN)] n : C, 35.03; H, 2.41; N, 14.86.Found: C, 35.52; H, 2.34; N, 14.99%.IR (KBr, cm 1 ): 3331(s) m (NH); 2105(vs) m (C@N SCN ); 1631(s), 1580(s) and 1527(m) m (C@N ind ) and m (C@C ind ).UV–Vis (MeOH; k max [nm] ( e ; [dm 3 mol 1 cm 1 ])): 331.2 (68 390), 300.0 (42 940), 261.4 (71 890), 211.2 (79 470) and 186.4 (72 300). | [] | [] | ["[Cd(dpa)Cl(SCN)] n"] | ["CdCl 2 \n2.5H 2 O--0.1 g; 0.44 mmol"] | [] | ["NH 4 SCN--0.068 g, 0.89 mmol", "2,2 0 dipyridylamine--0.115 g; 0.91 mmol"] | [] | [] | []
d0dt03227a | Synthesis of Co(NCS) 2 (4-bromopyridine) 2 (H 2 O) 2 (2). Co(NCS) 2 (0.50 mmol, 87.6 mg) and 4-bromopyridine (0.50 mmol, 49.4 µL) were reacted in 0.75 mL water. After one day the precipitate was filtered off, washed with water, and dried for one day. Elemental anal. calcd. for C 12 H 12 N 4 Br 2 CoO 2 S 2 (527.09 g/mol): C, 27.34; H, 2.29; N, 10.63; S, 12.16; found: C, 26.94; H, 2.52; N, 10.49; S, 12.49. Single crystals were obtained by layering a solution of Co(NCS) 2 (0.25 mmol, 43.8 mg) in 1.0 mL water with a solution of 4-bromopyridine (0.25 mmol, 24.7 µL) in 1.0 mL diethyl ether. | [] | ["one day"] | ["Co(NCS) 2 (4-bromopyridine) 2 (H 2 O) 2"] | ["Co(NCS) 2--0.50 mmol, 87.6 mg"] | [] | ["4-bromopyridine--0.50 mmol, 49.4 µL"] | [] | ["one day"] | ["water--0.75 mL", "diethyl ether--1.0 mL"]
ejic.201402536 | The resulting solution was crystallized from BnOH/Et 2 O to give pale green crystals of [Ni 4 (HL 1 ) 2 (OAc) 6 (BnOH) 2 ] (61 mg, 0.05 mmol, 79%). C 50 H 70 N 2 Ni 4 O 18 (1221.95): calcd. C 49.11, H 5.77, N 2.29; found C 48.76, H 5.54, N 2.25. IR (KBr): ν ˜ = 1585 (s), 1566 (s), 1427 (m), 1402 (m), 679 (m) cm –1 . | [] | [] | ["[Ni 4 (HL 1 ) 2 (OAc) 6 (BnOH) 2 ]", "C 50 H 70 N 2 Ni 4 O 18"] | [] | [] | [] | [] | [] | ["BnOH/Et 2 O--not specified"]
acs.cgd.9b00873 | Synthesis of Compound IPM-315. A mixture of ligand (8.86 mg, 0.02 mmol), Cd(NO 3 ) 2 ·4H 2 O (6.16 mg, 0.02 mmol), and sulfanilic acid (5.22 mg, 0.03 mmol), DMF (2 mL), and 1-butanol (1 mL) was placed in a glass vial and heated at 120 °C for 48 h followed by slow cooling to room temperature. The compound was ﬁltered and washed with methanol several times at room temperature.Subsequently, it was heated at 75 °C to obtain the activated phase.Single crystals of IPM-315 viz. {[Cd(L)(NO 3 )(SA)]·(DMF)} n were were isolated in 50% yield. Anal. calcd: C/N 3.08, C/H 12.61, N/S 3.93. Found C/N 3.31, C/H 12.57, N/S 4.31. | [] | ["heated at 75 \n°C"] | ["IPM-315", "{[Cd(L)(NO 3 )(SA)]·(DMF)} n"] | ["Cd(NO 3 ) 2 \n4H 2 O--6.16 mg, 0.02 mmol"] | [] | ["ligand--8.86 mg, 0.02 mmol", "sulfanilic acid--5.22 mg, 0.03 mmol"] | ["120 \n°C"] | ["48 h"] | ["DMF--2 mL", "1-butanol--1 mL"]
00958972.2013.782007 | When cooled to room temperature, the solid product precipitated was washed with ethanol and dried in a water bath oven at 50 °C to yield the product a s white powder. Yield 85.4%, based on CaCO 3 . The mother liquor was allowed to slowly concentrate by evaporation at room temperature yielding colorless crystals (suitable for X-ray analysis) after 7 days. Anal. Calcd. (%) for [Ca(tza) 2 (H 2 O) 2 ] n : C, 21.82; H, 3.05; N, 33.93. Found: C, 21.90; H, 3.14; N, 33.65. IR (KBr pellet) data (ν cm 1 ): 3446, 3134, 1631, 1448, 1427, 1402, 1319, 1180, 1107, 983, 802, 694, 579. The powder XRD pattern of the product was obtained and shown in ﬁgure 1. The determined data correspond well to the calculated powder pattern by the single-crystal data, which was present in the top-right corner of ﬁgure 1.NN N O HO N [Ca(tza) 2 (H 2 O) 2 ] n CaCO 3 ,water,60 o C,pH=5-6 -H 2 O,CO 2 Htza 2.3. X-ray crystall ography A colorless single crystal with dimensions of 0.37 mm  0.33 mm  0.17 mm was selected for X-ray diffraction analysis. X-ray diffraction data collection was performed on a Rigaku AFC-10/Saturn 724 + CCD diffractometer with graphite-monochromated Mo-K α radiation (λ = 0.71073 Å) at 93(2) K using the multiscan technique. The structure of Ca(tza) 2 ·(H 2 O) 2 was solved by direct methods using SHELXS-97 and reﬁned by full-matrix least-squares procedures on F 2 with SHELXL-97 [38–40]. Anisotropic thermal parameters were applied Figure 1. Powder XRD patterns of [Ca(tza) 2 (H 2 O) 2 ] n . | [] | ["7 days"] | ["[Ca(tza) 2 (H 2 O) 2 ] n"] | ["CaCO 3--NaN"] | [] | ["tza--NaN"] | ["60 °C"] | [] | ["water--NaN"]
om800678g | The mixture was shocked by ultrasonic sound for 10 min. The solution was ﬁltered through fritted glass (ﬁne) into three 4 mL vials, which were sealed with Teﬂon-lined caps. These vials were placed in an oil bath. The bath was heated slowly to 75 °C, held at that temperature for three days, and then cooled to room temperature. Colorless crystals were collected and dried under vacuum (10 Torr) for three days at room temperature, with an overall yield of 20%.Elemental Analyses. Di(4-carboxyphenyl)methane-zinc (1-Zn).Anal. after the sample was dried at room temperature under vacuum (0.1 Torr) for 24 h: calcd for (C 15 H 10 O 4 )(Zn 3 (OH) 2 )(C 3 H 7 NO) 2 (H 2 O) 1.5 : C, 47.42%, H, 4.31%, N, 3.07%; found: C, 47.25%, H, 3.91%, N, 3.17%. Di(4-carboxyphenyl)sulfonecadmium (2-Cd). Anal. after the sample was dried at room temperature under vacuum (0.1 Torr) for 24 h: calcd for (C 14 H 8 O 6 S)Cd(C 3 H 7 NO)(H 2 O) 0.5 : C, 40.94%, H, 3.23%, N, 2.81%; found: C, 40.98%, H, 3.08%, N, 2.83%. 2,2-Di(carboxyphenyl)1,1,1,3,3,3-hexaﬂuoropropane-zinc (3-Zn). Anal. after the sample was dried at room temperature under vacuum (0.1 Torr) for 24 h: calcd for (C 17 H 8 F 6 O 4 ) 3 (Zn 4 (OH) 2 )(C 3 H 7 NO) 2 (C 2 H 6 O) 3 : C, 43.22%, H, 3.34%, N, 1.60%; found: C, 43.58%, H, 3.60%, N, 1.82%. Anal. | ["room temperature"] | ["3 days"] | ["Di(4-carboxyphenyl)methane-zinc (1-Zn)", "Di(4-carboxyphenyl)sulfonecadmium (2-Cd)", "2,2-Di(carboxyphenyl)1,1,1,3,3,3-hexafluoropropane-zinc (3-Zn)"] | ["Zinc--NaN", "Cadmium--NaN", "Zinc--NaN"] | [] | ["Di(4-carboxyphenyl)methane--NaN", "Di(4-carboxyphenyl)sulfone--NaN", "2,2-Di(carboxyphenyl)1,1,1,3,3,3-hexafluoropropane--NaN"] | ["75 \nC"] | ["3 days"] | ["NaN--NaN"]
j.ica.2010.12.044 | 2.1.2. Synthesis of water-insoluble complex [Ag(D-his)] n ,D-3 To a suspension of 0.232 g (1.0 mmol) of Ag 2 O in 10 mL of water was added a solution of 0.620 g (4.0 mmol) of D-Hhis in 20 mL of water. During 1 h of stirring, the black suspension changed to a clear yellow solution. Unreacted black powder of Ag 2 O was ﬁltered off through a folded ﬁlter paper (Whatman no. 5). The ﬁltrate was condensed to ca. 5 mL using a rotary evaporator at 30 °C, followed by slow evaporation at room temperature in a dark place. After a few days the colorless block crystals which formed were collected on a membrane ﬁlter (JG 0.2 l m) and washed with ether (100 mL times 2). Anal. Calc. for C 6 H 8 N 3 O 2 or [Ag(D-his)] n : C, 27.50; H, 3.08; N, 16.04. Found: C, 27.52; H, 2.81; N, 16.07%. TG/DTA data: no weight loss was observed under 170 °C. Decomposition began at around 170 °C with exothermic peaks at 244 and 402 °C. Prominent IR bands at the 1800–400 cm 1 region (KBr disk): 1634vs, 1569vs, 1465vs, 1429s, 1417vs, 1342s, 1315s, 1271m, 1252s, 1148m, 967m, 925m, 837s, 776s, 732m, 686m, 662m, 652m, 625vs, 537s, 429m cm 1 . | [] | ["a few days"] | ["[Ag(D-his)] n", "C 6 H 8 N 3 O 2"] | ["Ag 2 O--0.232 g (1.0 mmol)"] | [] | ["D-Hhis--0.620 g (4.0 mmol)"] | ["room temperature"] | ["1 h"] | ["water--10 mL"]
s0040-4020(02)01065-7 | 10b: yield 0.44 g, (61%); oil.1 H NMR d (ppm), CDCl 3 : 3.55– 4.20 (m, 43H); 5.07 (s, 2H); 6.17 (bs, 1H); 7.33 (m, 5H); 7.51 (bs, 1H). FAB MS m/z (%): 717 ([MþH] þ , 29%); 739 ([MþNa] þ , 100%; HRMS (FAB) calcd for C 33 H 53 N 2 O 15 : 717.3446. Found: 717.3342. | [] | [] | ["10b"] | [] | [] | [] | [] | [] | []
c2ce26828k | Synthesis of compound [Ni(H 4 L 2 )(2,29-bipy)(H 2 O) 2 ] (4) Equal molar amounts of H 4 L 2 (0.1040 g), NiSO 4 ?6H 2 O (0.0876 g) and 2,29-bipyridyl (2,29-bipy, 0.0521 g) and 10 mL of water were mixed and stirred in a Teflon-lined autoclave at room temperature for 30 minutes. Then it was heated at 140 uC for 4 days and cooled to room temperature over a period of 24 hours. Green block crystals (0.1691 g) were collected and washed with deionized water in high yield (78%). Elemental analysis (%) calcd for C 22 H 31 N 2 NiO 11 P 3 (651.11): C 40.58, H 4.80, N 4.30; found: C 40.54, H 4.63, N 4.30. IR (KBr, cm 21 ): 3405.33 (s), 2941.47 (m), 2386.51 (w), 1651.59 (m), 1606.76 (m), 1599.73 (m), 1577.37 (w), 1493.59 (vw), 1474.75 (m), 1443.73 (m), 1317.97 (w), 1278.09 (w), 1261.85 (w), 1227.33 (s), 1204.35 (m), 1161.49 (s), 1134.18 (m), 1022.01 (m), 966.30 (m), 946.02 (m), 924.40 (m), 764.22 (m), 737.22 (m), 702.73 (w), 653.24 (w), 630.75 (m), 536.26 (w), 509.48 (m), 470.27 (w). | [] | ["24 hours"] | ["[Ni(H 4 L 2 )(2,29-bipy)(H 2 O) 2 ]", "C 22 H 31 N 2 NiO 11 P 3"] | ["NiSO 4 ?6H 2 O--0.0876 g"] | [] | ["H 4 L 2--0.1040 g", "2,29-bipyridyl--0.0521 g"] | ["room temperature", "140 uC"] | ["30 minutes", "4 days"] | ["water--10 mL"]
j.jssc.2020.121526 | A mixture of bidpa (0.0307 g, 0.1 mmol), Zn(NO 3 ) 2 ·6H 2 O (0.0297 g, 0.1 mmol), bdc (0.017 g, 0.1 mmol), DMF (4 mL), H 2 O (4 mL) were stirred for 30 min. Then the solution was transfered to the Teflon-lined stainless steel vessel (20 mL), sealed, and heated to 160 Ⅱ for 72 hours and then cool down to room temperature at 5 Ⅱ h -1 . The colorless crystals were collected. Elemental analysis (%) calcd for C 26 H 19 N 5 O 4 Zn: C, 58.76; H, 3.58; N, 13.21. Found (%) C, 58.62; H, 3.51; N, 13.17. IR (KBr disk, cm −1 ): 3127 (m), 3074.05 (w), 1651.95 (w), 1618 (m), 1589.6 (s), 1521.64 (s), 1391 (m), 1351.9 (m), 1312 (w), 1238.35 (s), 1176 (w), 1119 (m), 1068.38 (m), 1017 (w), 996.39 (m), 949.4 (w), 830.4 (m), 751.1 (s), 705.77 (w), 649 (m), 569.8 (w), 524.5 (w). 2.4 X-ray crystal structure determination The suitable crystals of complex 1-3 were collected for X-ray single-crystal diffraction. The data were collected on a RAXIS RAPID Ⅱ diffractometer, using graphite-monochromated Mo-kα radiation (λ = 0.71073 Å) by using the ω-2ө scan mode at room temperature (293(2) K) or lower. The structure was solved by direct methods using SHELXS-97. | [] | [] | ["C 26 H 19 N 5 O 4 Zn"] | ["Zn(NO 3 ) 2 ·6H 2 O--0.0297 g, 0.1 mmol"] | [] | ["bidpa--0.0307 g, 0.1 mmol", "bdc--0.017 g, 0.1 mmol"] | ["160 \n", "room temperature"] | ["72 hours"] | ["DMF--4 mL", "H 2 O--4 mL"]
j.poly.2014.07.042 | 2.2.4. Synthesis of {[Cd(bbtz) 0.5 (1,4-bdc)(H 2 O)]CH 3 OH} n (4) The synthetic procedure for 4 is similar to that for 1 except 1,4H 2 bdc (0.2 mmol) was used instead of 1,2-H 2 bdc. Anal. Calc. for C 15 H 16 CdN 3 O 6 (4): C, 40.33; H, 3.61; N, 9.41. Found: C, 40.26; H, 3.57; N, 9.38%. IR (cm 1 , KBr): 2987m, 2901m, 1575s, 1558s, 1519m, 1444w, 1376s, 1276m, 1132m, 1076w, 1010w, 985m, 838w, 746m, 670w. | [] | [] | ["{[Cd(bbtz) 0.5 (1,4-bdc)(H 2 O)]CH 3 OH} n", "C 15 H 16 CdN 3 O 6"] | [] | [] | [] | [] | [] | []
c001121e | Preparation of NiL, 3 Following the same procedure as the synthesis of 1, except that Zn(NO 3 ) 2 $6H 2 O is replaced by Ni(NO 3 ) 2 $6H 2 O. This afforded 3 as yellow block-like crystals. Yield: 27.4 mg, 85% based on Ni.Anal calcd (%) for C 38 H 44 N 4 O 3 Ni: C 68.79, H 6.68, N 8.44.Found: C 68.12, H 6.55, N 8.36. IR (KBr, cm 1 ): 3562.1 (m), 3484.3 (s), 3417.0 (s), 2941.0 (m), 2859.3 (w), 1619.6 (s), 1537.9 (m), 1458.8 (m), 1427.2 (s), 1384.0 (m), 1340.7 (m), 1323.9 (m), 1170.0 (w), 787.6 (w), 708.3 (w), 616.0 (m). | [] | [] | ["NiL", "C 38 H 44 N 4 O 3 Ni"] | ["Ni(NO 3 ) 2 $6H 2 O--NaN"] | [] | ["L--NaN"] | [] | [] | []
ic0110373 | Mn[HN(CH 2 PO 3 H) 3 (H 2 O) 3 ] (2). To 13.1 mL of a NTP solution (50% w/w, 28.26 mmol) was added a solution containing 5.65 mmol of manganese(II) acetate dihydrate dissolved in 10 mL of distilled water. The resulting Mn:TPA molar ratio in the mixture was 1:5, and the final pH ) 0.6. A white precipitate was immediately formed. The suspension was heated in a Teflon-lined autoclave at 200 °C for 3 days. A single phase was isolated by filtration, washed with water and with acetone, and dried. Anal. Found: C, 9.04; N, 3.44; H, 4.05; C:N ratio 3.06. Calcd: C, 8.50; N, 3.30; H, 4.24%; C/N ratio 3.00. This phase was also obtained in micropowder form by refluxing similar mixtures with Mn:NTP ratios of 1, 5, and 10. | [] | [] | ["Mn[HN(CH 2 PO 3 H) 3 (H 2 O) 3 ]"] | ["manganese(II) acetate dihydrate--5.65 mmol"] | [] | ["NTP solution--13.1 mL, 28.26 mmol"] | ["200 °C"] | ["3 days"] | ["distilled water--10 mL"]
cg300442b | Found: C 43.73, H 3.24, N 4.27%. IR (KBr, cm −1 ): 3410 m, 3060 w, 1725 m, 1614 s, 1535 s, 1494 w, 1400 s, 1295 w, 1170 w, 1133 w, 1031 w, 955 w, 916 w, 895 w, 851 m, 791 m, 762 s, 706 m, 673 w, 598 w. | [] | [] | [] | [] | [] | [] | [] | [] | []
s0108270113025614 | For the preparation of (I), a mixture of ZnSO 4 6H 2 O (0.019 g, 0.05 mmol), H 2 L (0.010 g, 0.05 mmol), dimethylformamide (0.5 ml) and deionized water (4 ml) was sealed in a 25 ml Teﬂon-lined stainless steel autoclave. The autoclave was heated at 363 K for 5 d and then cooled slowly to room temperature. Colourless prismatic crystals of (I) suitable for X-ray analysis were obtained in 56% yield (based on Zn).Selected IR bands (,cm 1 ): 3100 (w), 1695 (s), 1577 (s), 1547 (m), 1458 (m), 1171 (m), 1056 (m), 785 (m), 649 (w). | [] | [] | ["(I)"] | ["ZnSO 4 6H 2 O--0.019 g, 0.05 mmol"] | [] | ["H 2 L--0.010 g, 0.05 mmol"] | ["363 K"] | ["5 d"] | ["dimethylformamide--0.5 ml", "deionized water--4 ml"]
j.jssc.2018.09.019 | 2.2.2. Synthesis of [Mn 2 Cl 2 (cptpy) 2 (phdat)H 2 O] n (2) The synthetic procedure was similar to that of compound 1 except that MnCl 2 ·4H 2 O was used instead of CuCl 2 ·2H 2 O, yellow block crystals of compound 2 were obtained (Yield: 0.072 g, 52.8%, based on Hcptpy). Elemental analysis (%): Anal. Calcd: Mn 2 Cl 2 C 53 H 39 N 11 O 5 (%): C 58.31, H 3.63, N 14.09; Found: C 58.36, H 3.60, N 14.12. FT-IR (KBr pellet, cm −1 ): 3321(m), 1616(s), 1531(s), 1396(s), 1161(w), 1006(w), 868(w), 828(w), 774(m), 716(w), 631(w). | [] | [] | ["[Mn 2 Cl 2 (cptpy) 2 (phdat)H 2 O] n", "Mn 2 Cl 2 C 53 H 39 N 11 O 5"] | ["MnCl 2 \n4H 2 O--NaN"] | [] | ["cptpy--NaN", "phdat--NaN"] | [] | [] | []
c4ce00816b | Synthesis of poly-[Ag 2 (L2)(C 3 H 6 O) 2 ] 2 (PF 6 )3 To a solution of L2 (20 mg, 63 μmol) in 10 mL of acetone was added 64 mg (250 μmol) of silver hexafluorophosphate dissolved in 10 mL of acetone, and the mixture was filtered and sealed. The colourless crystals which formed within several hours were filtered and dried after 2 days. Yield 24.1 mg (46 μmol; 36%); m.p. 276–292 °C; found C, 29.46; H, 2.59; N, 6.70; C 20 H 20 N 4 F 12 P 2 Ag 2 requires C, 29.22; H, 2.45; N, 6.82%, consistent with loss of lattice acetone molecules; ν max (ATR)/cm −1 3067w br, 2236m, 1581m, 1445m sh, 1341m, 1297s sh, 1141m, 1033s, 858s, 807s, 692s.Synthesis of poly-[Ag 2 (L2)(C 3 H 8 O) 2 (CF 3 SO 3 ) 2 ]4 To L2 (20 mg, 63 μmol) in 5 mL acetone was added silver trifluoromethanesulfonate (64 mg, 250 μmol) in 5 mL acetone. The mixture was quickly filtered and allowed to stand, giving a fine white precipitate within several minutes. | [] | [] | ["poly-[Ag 2 (L2)(C 3 H 6 O) 2 ] 2 (PF 6 )3", "poly-[Ag 2 (L2)(C 3 H 8 O) 2 (CF 3 SO 3 ) 2 ]4", "C 20 H 20 N 4 F 12 P 2 Ag 2"] | ["silver hexafluorophosphate--64 mg, 250 μmol", "silver trifluoromethanesulfonate--64 mg, 250 μmol"] | [] | ["L2--20 mg, 63 μmol"] | [] | ["2 days"] | ["acetone--10 mL"]
mex.2018.1455 | 2.3. Synthesis of [Co(2,2  -oba)(2,2  -bipy)(H 2 O) 2 ](1) A mixture of Co(NO 3  2 · 6H 2 O (0.1 mmol, 0.029 g), 2,2  oxybis(benzoic acid) (0.1 mmol, 0.026 g), 2,2  -bipyridine (0.1 mmol, 0.016 g) and water (10 ml) was stirred for 20 min in a ir. The pH was adjusted to 7.0 by addition of NaOH solution, the mixture was then transferred to a 23 ml Teﬂon reactor and kept at 140  C for 5 days under autogenous pressure, and then cooled to room temperature at a rate of 5  Ch −1 . Red crystals of 1 were obtained (yield: 54% based o n Co). Elemental analysis. Calcd for C 48 H 40 N 4 O 14 Co 2 : C, 56.82; H, 3.97; N, 5.52%. Found: C, 56.64; H, 3.76; N, 5.68%. IR data (KBr cm −1 : 3412 (m), 1625 (s), 1597 (s), 1443 (s), 1412 (s), 1297 (w), 1225 (m), 1137 (m), 1074 (m), 1016 (w), 876 (m), 787 (m), 723 (w), 674 (m). | [] | [] | ["[Co(2,2 ? -oba)(2,2 ? -bipy)(H 2 O) 2 ]", "C 48 H 40 N 4 O 14 Co 2"] | ["Co(NO 3 ? 2 · 6H 2 O--0.1 mmol, 0.029 g"] | ["NaOH solution--adjust pH to 7.0"] | ["2,2 ? oxybis(benzoic acid)--0.1 mmol, 0.026 g", "2,2 ? -bipyridine--0.1 mmol, 0.016 g"] | ["140 ? C"] | ["5 days"] | ["water--10 ml"]
j.ica.2020.119455 | Synthesis of complexes 1-4 Complexes 1-4 were prepared in a similar manner and crystals were grown by layer diffusion method. In a typical synthesis of complex 1, upon N,N′-bis(salicylidene)-1,2-cyclohexanediamine (H 2 L) (96.7mg, 0.3 mmol) reaction with mixed Dy(NO 3 ) 3 ·6H 2 O (82.3mg, 0.18mmol) and DyCl 3 ·6H 2 O (68.0mg, 0.18mmol) in a methanol and trichloromethane solution at room temperature, complex {[Dy(H 2 L) 1.5 (NO 3 ) 3 ]·5CHCl 3 ·CH 3 OH} n (1) has been isolated. The resulting solution was stored at ambient temperature. Yellow crystals of complex 1 suitable for X-ray analysis was obtained in about one week.{[Dy(H 2 L) 1.5 (NO 3 ) 3 ]·5CHCl 3 ·CH 3 OH} n (1) Yield: 294.3 mg (85.5%); Anal. Calcd for C 66 H 65 Cl 15 N 12 O 25 Dy 2 (2278.02): C, 34.8; H, 2.85; N, 7.37%. Found: C, 34.5; H, 2.82; N, 7.34%. IR (KBr, cm –1 ): 3379 (m), 2943 (s), 1640 (w), 1480 (w), 1280 (m), 1154 (m), 872 (w). UV-vis [MeOH, λ]: 222, 262, 349 nm. | [] | ["one week"] | ["{[Dy(H 2 L) 1.5 (NO 3 ) 3 ]·5CHCl 3 ·CH 3 OH} n", "C 66 H 65 Cl 15 N 12 O 25 Dy 2"] | ["Dy(NO 3 ) 3 ·6H 2 O--82.3 mg, 0.18 mmol", "DyCl 3 ·6H 2 O--68.0 mg, 0.18 mmol"] | [] | ["N,N′-bis(salicylidene)-1,2-cyclohexanediamine--96.7 mg, 0.3 mmol"] | ["room temperature"] | [] | ["methanol--not specified", "trichloromethane--not specified"]
acs.inorgchem.7b01057 | Preparation of L- and D-[Cu(4,4′-bipy) 1.5 ] 4 [Mo 8 O 26 ](L-1 and D1). The synthesis procedure for D-1 and L-1, the mixture of MoO 3 (0.1473 g, 1.02 mmol), Cu(CH 3 COO) 2 ·H 2 O (0.0985 g, 0.49 mmol), 4,4′-bipy (0.2006 g, 1.28 mmol), and 5 mL of deionized water was stirred for 20 min. The pH of suspension w as adjusted to approximately 5 with acetic acid and stirred for additional 20 min.Then it was transferred in a 25 mL Teﬂon-lined stainless steel reaction kettle and kept in a 170 °C drying oven for 7 days. Cooled to ambient temperature, bronzing block crystals were collected, which were washed and ﬁltered with deionized water (0.1128g, yield 38% based on Mo; L-1 and D-1 were separated by a polarizing microscope). The elemental analysis calcd (%): C 30.22; H 2.13; N 7.15. (Found) (%): C 30.37; H 1.88; N 6.99. | [] | [] | ["[Cu(4,4'-bipy) 1.5 ] 4 [Mo 8 O 26 ]"] | ["MoO 3--0.1473 g, 1.02 mmol", "Cu(CH 3 COO) 2 ·H 2 O--0.0985 g, 0.49 mmol"] | ["acetic acid--NaN"] | ["4,4'-bipy--0.2006 g, 1.28 mmol"] | ["170 \n°C"] | ["7 days"] | ["deionized water--5 mL"]
j.ica.2008.02.036 | 2.3. Preparation of (Ph 4 P)[Fe(5,5 0 -dmbipy)(CN) 4 ](2) Chlorine gas was bubbled through a dark red aqueous solution (100 mL) of K 2 [Fe(5,5 0 -dmbipy)(CN) 4 ]  3H 2 O (1.9 g, 4 mmol) for 10 min. under continuous stirring at room temperature. A color change from red to orangered was observed, and the small fraction of insoluble material was removed by ﬁltration. The addition of a concentrated aqueous solution (10 mL) of tetraphenylphosphonium chloride (8 mmol, 3.00 g) caused the precipitation of complex 2 as an orange solid, which was recrystallized in acetonitrile to aﬀord X-ray-quality orange crystals, (Ph 4 P)[Fe(5,5 0 -dmbipy)(CN) 4 ]. Yield: 2.0 g, 70%. | [] | [] | ["(Ph 4 P)[Fe(5,5 0 -dmbipy)(CN) 4 ]"] | ["K 2 [Fe(5,5 0 -dmbipy)(CN) 4 ]  3H 2 O--1.9 g, 4 mmol"] | ["tetraphenylphosphonium chloride--8 mmol, 3.00 g"] | [] | ["room temperature"] | ["10 min."] | ["water--100 mL", "acetonitrile--10 mL"]
c5ce00375j | ĳZn 2 ĲC 11 COO) 2 ĲH 2 O) 2 ]ĲClO 4 ){[Zn 2 ĲC 11 COO) 2 ]ĲClO 4 ) 4 ĴH 2 O} n (9). Yield 54%. Anal. calcd for C 96 H 142 Cl 4 N 12 O 27 Zn 4 : C, 50.14; H, 6.22; N, 7.31; Cl, 6.17%. Found: C, 50.29; H, 6.37; N, 7.20; Cl, 6.33%. Selected IR (ATR) ν/cm −1 : 2979 (m, C–H str), 1737 (m, CO str), 1572 (m, CN str), 1082 (s, ClO 4 − ), 771 (m). | [] | [] | ["Zn 2 ĲC 11 COO) 2 ĲH 2 O) 2 ]ĲClO 4 ){[Zn 2 ĲC 11 COO) 2 ]ĲClO 4 ) 4 ĴH 2 O} n"] | [] | [] | [] | [] | [] | []
chem.201502648 | Synthesis of {[Cu 2 (L)(DMF) 2 ]·3DMF·2 MeCN·2H 2 O} (1 Cu ):Keeping single crystals of 1 in a0.05m solution of Cu(NO 3 ) 2 in acetonitrile for 20 hafforded 1 Cu without any loss of crystallinity.FTIR (KBr pellet, cm ¢1 ): 3414br,1621s, 1580s, 1369s, 1254s, 1038s;elemental analysis (%) calcd for C 41 H 55 N 7 O 15 Cu 2 :C48.61, H5.47, N9.68; found:C48.39, H5.33, N9.47.Synthesis of {[Cu(L)(L 1 ) 0.5 ]·4DMF·2 H 2 O} n (2 Cu ):Keeping single crystals of 2 in a0.05m solution of Cu(NO 3 ) 2 in DMF for 2d afforded 2 Cu without any loss of crystallinity.FTIR (KBr pellet, cm ¢1 ): 3440br, 2926w,1657s, 1615s, 1375s, 1249s, 1001m, 839m, 700s, 752s;elemental analysis (%) calcd for C 29 H 43 N 7 O 10 Cu:C48.84, H6.08, N 13.74;found:C48.69, H5.90, N13.60.Synthesis of {[Cu(L)(L 3 ) 0.5 ]·4DMF·H 2 O} n (4 Cu ):Keeping single crystals of 4 in a0.05m solution of Cu(NO 3 ) 2 in DMF for 2d afforded 4 Cu without any loss of crystallinity.FTIR (KBr pellet, cm ¢1 ): 3433br, 2926w,1652s, 1628s, 1098s, 785s, 700s, 752 s; elemental analysis (%) calcd for C 31 H 41 N 5 O 9 Cu:C53.87, H5.98, N10.13;found:C 53.63, H5.77, N10.01. | [] | [] | ["{[Cu2(L)(DMF)2]·3DMF·2 MeCN·2H2O}", "{[Cu(L)(L1)0.5]·4DMF·2 H2O}n", "{[Cu(L)(L3)0.5]·4DMF·H2O}n"] | ["Cu(NO3)2--0.05m solution"] | [] | ["L", "L1", "L3"] | [] | ["20 h", "2d", "2d"] | ["acetonitrile--3DMF·2 MeCN·2H2O", "DMF--4DMF·2 H2O", "DMF--4DMF·H2O"]
b927448k | Colourless block-like crystals were grown in the ﬁltrate for a week (yield: 172 mg). The phase purity of the product was checked according to powder X-ray diffraction patterns compared with the simulated PXRD based on the single crystal data (ESI, Fig. S2).† Anal. calcd for C 42 H 40 N 4 O 10 Zn 2 : C 56.53, H 4.49, N 6.28. Found: C 56.41, H 4.95, N 6.87. IR (KBr pellet, cm 1 ): 3585 w, 3472 w, 3063 w, 2941 w, 2863 w, 1624 s, 1588 m, 1513 w, 1438 m, 1372 s, 1226 w, 1145 w, 1088 w, 1067 w, 1031 w, 827 w, 706 w, 751 m, 656 w, 508 w (ESI, Fig. S3).† Synthesis of Zn(bpp)(C 4 O 4 )4 The procedure was similar to 1, except that 0.0579 g (0.5 mmol) acetylenedicarboxylic acid was used in place of benzoic acid. | [] | ["a week"] | ["Zn(bpp)(C 4 O 4 )4", "C 42 H 40 N 4 O 10 Zn 2"] | [] | [] | [] | [] | [] | []
ic0353413 | AgClO 4 :tz 2 (CH 2 ):Pcy 3 :MeCN (1:1:1:1) (8). Compound 8 was synthesized by the same procedure reported for 1 and was recrystallized from acetonitrile (0.51 g, 0.80 mmol, 80% yield). It is soluble in dmso, acetone, and acetonitrile and poorly soluble in chlorinated solvents. Mp: 179-181 °C. Anal. Calcd for C 25 H 42 AgClN 7 O 4 P: C, 44.23; H, 6.24; N, 14.44. Found: C, 44.19; H, 6.50; N, 14.17. Λ m (CH 3 CN, 10 -3 M, 298 K): 142 Ω -1 cm 2 mol -1 . IR (Nujol, cm -1 ): 3117 w, 3039 w, ν(C arom -H); 2288 w, 2255 m, ν(CN); 1522 m, 1509 m, ν(C-N + C-C); 519 br, 472 m, 459 m, 439 w, 431 w, 399 br, 386 m, 280 w, 235 br.1 H NMR (CD 3 CN): δ 1.3 br (12H, C 6 H 11 ), 1.8 br (12H, C 6 H 11 ), 2.10 s (3H, C 6 H 11 ), 2.15 s (3H, CH 3 CN), 6.46 s (2H, CH 2 ), 7.94 s (2H, H 5 ), 8.56 s (2H, H 3 ). | [] | [] | ["AgClO 4 :tz 2 (CH 2 ):Pcy 3 :MeCN (1:1:1:1)", "C 25 H 42 AgClN 7 O 4 P"] | [] | [] | [] | [] | [] | ["acetonitrile--0.51 g, 0.80 mmol, 80% yield"]
acs.inorgchem.6b02515 | UPS1 (UO 2 (C6BPCA@CB6) 0.5 (SO 4 )(H 2 O)·2H 2 O) from L 1 . A 0.5 M uranyl nitrate solution (70 μL, 0.035 mmol) was added to a suspension of the pseudorotaxane ligand of L 1 (0.052 g, 0.035 mmol) in water (2 mL) in a stainless-steel bomb. After treating with HNO 3 (40 μL, 0.16 mmol) to adjust the initial pH to about 1.30, the bomb was sealed, kept at 150 °C for 48 h, and gradually cooled to room temperature. The resulting product showing a mixture of UPS1 (brilliant yellow laminar crystallites) as well as another uranyl compound reported previously 29 (pale yellow prismatic crystallites, namely as UP) was then ﬁltered oﬀ respectively, washed with water, and dried at room temperature. The ﬁnal pH of the reaction mixture was 2.7. IR (cm −1 ): 3074 (w, ν(CH 2 )); 2933 and 2848 (w, ν(CH 2 ) and ν(CH)); 1734 (vs, ν(COO) C6BPCA ); 1639−1616 (m, ν(C O) CB6 ); 1570 (w, ν(COO) C6BPCA ); 1472 (s, ν(C−N pyridinium ); 1379 (m, ν(NCN) CB6 ); 1325 (m, ν(NCN) CB6 ); 1240 (m, ν(C−N) CB6 ); 1190 (m, ν(C−N) CB6 ); 1049 (m, ν(SO 4 )); 960 (m, δ(CH) pyridinium ); 924 (w, ν(UO 2 2+ ));798 (s, γ(CH) pyridinium ). | [] | [] | ["UPS1 (UO 2 (C6BPCA@CB6) 0.5 (SO 4 )(H 2 O)·2H 2 O)"] | ["uranyl nitrate--70 μL, 0.035 mmol"] | [] | ["L 1--0.052 g, 0.035 mmol"] | ["150 \nC"] | ["48 h"] | ["water--2 mL"]
c8ce01237g | Synthesis of [Ru(phen) 3 ] 2 [V 6 O 17 ]Cl∙11H 2 O NH 4 VO 3 (0.250 g, 2.14 mmol), RuCl 3 (0.147 g, 0.71 mmol), NaH 2 PO 4 2H 2 O (0.246 g, 1.58 mmol), phen (0.280 g, 1.41 mmol) were added to 10 ml of H 2 O. The resulting suspension was stirred at room temperature for 3.0 h, and then pH value was adjusted from initial 6.00 to 7.40 with tert-butylamine liquid. The mixture was sealed in a 25 ml Teflon-lined stainless steel container, and heated to 160 o C under autogenously pressure for 96 h. From the resulting solution, dark red crystals of 3 suitable for X-ray diffraction were filtered off (28% yield based on V). Anal. calcd (%) for C 72 H 70 ClN 12 O 28 Ru 2 V 6 : C, 41.28; H, 3.37; N, 8.02. Found: C, 41.14; H, 3.41; N, 8.14.Crystallography The crystal structures of compounds 1  3 were determined by single crystal X-ray diffraction analysis. A selected single crystal of compound 1 was sealed into a capillary glass tube to protect it from weathering. No evidence of crystal decay was observed during the crystal diffraction for data collection. While single crystals of compounds 2 and 3 were adhered to the fine glass fabric with glue. The diffraction intensity data for compounds 1  3 were collected on a Bruker APEX-II CCD diffractometer  structures of compounds 1  3 were solved by direct methods and non-hydrogen atoms were refined by full-matrix leastsquares on F 2 method using the SHELX program suite. | ["160 o C"] | ["96 h"] | ["[Ru(phen) 3 ] 2 [V 6 O 17 ]Cl∙11H 2 O"] | ["NH 4 VO 3--0.250 g, 2.14 mmol", "RuCl 3--0.147 g, 0.71 mmol", "NaH 2 PO 4 2H 2 O--0.246 g, 1.58 mmol"] | ["tert-butylamine liquid--NaN"] | ["phen--0.280 g, 1.41 mmol"] | ["room temperature"] | ["3.0 h"] | ["H 2 O--10 ml"]
j.molstruc.2008.09.011 | The mixture was then sealed in a 23 mL Teﬂon reactor and kept under autogenous pressure at 160 °C for 5 days, and then cooled to room temperature at a rate of 10 °Ch 1 . Red crystals were obtained in 54% yield (based on W). Anal. Calcd (%) for C 84 H 89 Cu 7 K 2 N 16 O 131 P 4 W 36 (10683.78): C, 9.44; H, 0.84; Cu, 4.16; K, 0.73; N, 2.09; P, 1.15; W, 61.95. Found (%): C, 9.86; H, 0.83; Cu, 4.00; K, 0.68; N, 2.00; P, 1.06; W, 61.75.2.3. X-ray crystallography Crystal data for 1 was collected at 293 K on Rigaku R-AXIS RAPID IP diffractometer (graphite monochromated Mo K a radiation: k = 0.71073 Å). The linear absorption coefﬁcients, scattering factors for the atoms, and the anomalous dispersion corrections were taken from International Tables for X-ray Crystallography. Absorption correction was applied. The structure was solved by the direct method and reﬁned by the full-matrix least-squares method on F 2 using the SHELXTL crystallographic software package [16]. | [] | [] | [] | [] | [] | [] | ["160 \nC"] | ["5 days"] | []
00958972.2015.1040782 | 2.2. Synthesis of [PbL(bpy)] n (1) A mixture of Pb(OAc) 2 ·3H 2 O (19 mg, 0.05 mmol), H 2 L (7 mg, 0.025 mmol), bpy (4 mg, 0.025 mmol), and MeOH–H 2 O (1:1 v/v, 4 ml) was sealed in a 10-mL Pyrex glass tube and heated at 393 K for 48 h, then cooled to room temperature. Orange block crystals were washed thoroughly with DMF, dried in air, and collected with a yield of 43% based on 2 F.-J. Ma et al. | [] | [] | ["[PbL(bpy)] n"] | ["Pb(OAc) 2 ·3H 2 O--19 mg, 0.05 mmol"] | [] | ["H 2 L--7 mg, 0.025 mmol", "bpy--4 mg, 0.025 mmol"] | ["393 K"] | ["48 h"] | ["MeOH–H 2 O (1:1 v/v)--4 ml"]
s0036023618040095 | {[Co 2 (μ,η 2 -OOCPh)(μ-OOCPh) 2 (O(H)Me) 2 ](μOOCPh)(HCCl 3 )} n polymer (1). Pink single crystals of the Co(OOPh) 2 [O(H)Me] 4 adduct [11] (0.1 g, 2.3 mmol) were dissolved in boiling chloroform (5 mL). The resulting violet solution was cooled to the room temperature and allowed to stand in a cooler at a temperature of 5°C for 24 h. Thus synthesized coarse violet single crystals, which were extremely unstable at room temperature, were used for X-ray diffraction study without their separation from the mother solution.IR spectrum (ν, cm –1 ): 3256 vw, 3064 w, 2921 vw, 1601 m, 1565 s, 1554 s, 1539 m, 1502 m, 1451 m, 1393 s, 1376 s, 1324 m, 1291 m, 1178 w, 1127 w, 1068 w, 1025 w, 993 w, 808 s, 706 vs, 680 s, 667 s.No satisfactory chemical analysis data were obtained due to the instability of single crystals at room temperature. | ["5°C"] | [] | ["Co 2 (μ,η 2 -OOCPh)(μ-OOCPh) 2 (O(H)Me) 2 ](μOOCPh)(HCCl 3 )"] | ["Co(OOPh) 2 [O(H)Me] 4 adduct--0.1 g, 2.3 mmol"] | [] | [] | ["boiling"] | ["24 h"] | ["chloroform--5 mL"]
acs.inorgchem.7b01640 | 33 Syntheses.∞ 3 [Co 4 L 3 Na 4 (H 2 O) 4 ]·4H 2 O(1). An aqueous solution of Na 2 CO 3 ·6H 2 O (0.171 g, 0.6 mmol) was added to a stirred suspension of H 4 L (0.098 g, 0.3 mmol) in DMF (10 mL). The resulting yellow solution was reacted with a solution of Co(ClO 4 ) 2 ·6H 2 O (0.146 g, 0.4 mmol) in a minimum amount of DMF. An excess of sodium carbonate has been employed, in order to dissolve the helicand. The slow evaporation of a reddish orange reaction mixture, at room temperature, aﬀorded red single crystals which were ﬁltered, washed with ethanol, and allowed to dry in air. Yield: 75% based on H 4 L. Anal. Calcd for C 48 H 40 Co 4 N 6 Na 4 O 26 : C, 39.91; H, 2.79; N, 5.82. Found: C, 40.73; H, 2.39; N, 6.75. IR data (KBr, cm −1 ): 3434 (m), 1659 (m), 1600 (vs), 1549 (vs), 1457 (s), 1433 (s), 1378 (s), 1305 (m), 1226 (m), 879 (w), 764 (w), 660 (w). UV−vis−NIR diﬀuse reﬂectance spectrum (nm): 250 (sh), 450, 600 (sh), 1100 (Figure S1 in the Supporting Information). | [] | [] | ["[Co 4 L 3 Na 4 (H 2 O) 4 ]·4H 2 O", "C 48 H 40 Co 4 N 6 Na 4 O 26"] | ["Na 2 CO 3 ·6H 2 O--0.171 g, 0.6 mmol", "Co(ClO 4 ) 2 ·6H 2 O--0.146 g, 0.4 mmol"] | [] | ["H 4 L--0.098 g, 0.3 mmol"] | ["room temperature"] | [] | ["DMF--10 mL", "ethanol--wash"]
s1600536804013340 | Experimental Nickel acetate (100 mg, 0.4 mmol), 4-pyridylthioacetic acid (68 mg, 0.4 mmol) and sodium hydroxide (16 mg, 0.4 mmol) were dissolved in a water±ethanol (12:5 v/v) mixture (17 ml). The solution was placed in a Te¯on-lined stainless-steel bomb (23 ml). The bomb was heated at 393 K for 12 h and then cooled to room temperature. CHN elemental analyses on the green crystals found (calculated) for C 14 H 14 N 2 NiO 5 S 2 (%): C 40.23 (40.70), H 3.42 (3.42), N 6.64 (6.78). IR (KBr): 3385, 2921, 1599, 1579, 1561, 1487, 1430, 1376, 1218, 1147, 1119, 1057, 817, 804, 724, 701, 589, 503 cm ÿ1 . | [] | [] | ["Ni(C 14 H 14 N 2 O 5 S 2 )"] | ["Nickel acetate--100 mg, 0.4 mmol"] | ["sodium hydroxide--16 mg, 0.4 mmol"] | ["4-pyridylthioacetic acid--68 mg, 0.4 mmol"] | ["393 K"] | ["12 h"] | ["water±ethanol--17 ml"]
j.poly.2013.04.054 | [Cu 2 (MOPIP) 2 (2,5-pydc) 2 ]H 2 O(3): Complex 3 was also synthesized by using a method similar to that described for the synthesis of 2 except that Cu(OAc) 2 H 2 O (0.1 g, 0.5 mmol) was used instead of Cd(OAc) 2 2H 2 O (0.133 g, 0.5 mmol). Green block crystals of 3 were collected by ﬁltration and washed with distilled water in 78% yield (based on Cu). Anal. Calc. for C 54 H 36 N 10 O 11 Cu 2 (3): C, 57.50; H, 3.22; N, 12.42. Found: C, 57.52; H, 3.20; N, 12.41%. IR (KBr): m = 3438 (m), 3064 (m), 1611 (s), 1522 (s), 1482 (s), 1456 (s), 1344 (s) 1252 (m), 1182 (m), 1079 (m), 819 (m), 769 (s), 507 (w), 473 (w) cm 1 . | [] | [] | ["[Cu 2 (MOPIP) 2 (2,5-pydc) 2 ]\nH 2 O", "C 54 H 36 N 10 O 11 Cu 2"] | ["Cu(OAc) 2 \nH 2 O--0.1 g, 0.5 mmol"] | [] | ["MOPIP--NaN", "2,5-pydc--NaN"] | [] | [] | []
c4dt02819h | Synthesis of [C 9 H 17 N 2 ] 3 [In 5 Se 8.74 (Se 2 ) 0.26 ] (2). This compound was synthesised using InCl 3 (0.3229 g, 1.46 mmol, 98%, Aldrich) with Se powder (0.2369 g, 3 mmol, 99.99%, Alfa Aesar) and DBU (1 mL, 6.7 mmol, 98%, Aldrich). The sealed vessel was heated at 200 °C for 10 days. The collected product consisted of yellow rod-like crystals of 2. Elemental analysis: found: C = 18.39%, H = 2.95%, N = 4.67%; calc.: C = 18.37%, H = 2.91%, N = 4.76%. | [] | [] | ["[C 9 H 17 N 2 ] 3 [In 5 Se 8.74 (Se 2 ) 0.26 ]", "C 18.39%, H 2.95%, N 4.67%"] | ["InCl 3--0.3229 g, 1.46 mmol, 98%, Aldrich"] | ["Se powder--0.2369 g, 3 mmol, 99.99%, Alfa Aesar"] | ["DBU--1 mL, 6.7 mmol, 98%, Aldrich"] | ["200 \b0C"] | ["10 days"] | []
j.ica.2006.03.024 | 2.3. Synthesis of organotin(IV) complexes 1–8 2.3.1. [(n-C 4 H 9 ) 2 Sn(C 14 H 10 N 2 O 4 )(HOCH 3 )] 2 (1) The methanol solution (10 mL) of sodium methoxide (0.272 g, 4 mmol) was added to 20 mL methanol solution of pyruvic acid 3-hydroxy-2-naphthoyl hydrazone (0.1089 g, 4 mmol) with stirring at 65 C. When the colour of the solution changed from yellow to orange the (C 4 H 9 ) 3 SnCl (0.1302 g, 4 mmol) was added. The mixture was heated under reﬂux with stirring for 7 h, and the clear solution thus obtained was evaporated under vacuum to leave the yellow solid, which was recrystallized from dichloromethane–hexane to give yellow crystal. Yield: 73%, m.p. 248–250 C. Anal . Calc. for C 46 H 64 N 4 O 10 Sn 2 : C, 51.61; H, 6.03; N, 5.23. Found: C, 51.88; H, 5.93; N, 5.15%. | [] | [] | ["[(n-C 4 H 9 ) 2 Sn(C 14 H 10 N 2 O 4 )(HOCH 3 )] 2", "C 46 H 64 N 4 O 10 Sn 2"] | ["(C 4 H 9 ) 3 SnCl--0.1302 g, 4 mmol"] | ["sodium methoxide--0.272 g, 4 mmol"] | ["pyruvic acid 3-hydroxy-2-naphthoyl hydrazone--0.1089 g, 4 mmol"] | ["65 \nC"] | ["7 h"] | ["methanol--10 mL"]
j.ica.2013.06.014 | 4 (KBr, cm -1 ): 3427(w), 3142(m), 3095(m), 2904(m), 1609(s), 1577(m), 1524(m), 1447(m), 1379(s ), 1269(m), 1193(w), 1130(s), 1036(w), 995(m), 907(w), 878(w), 824(w), 768(w), 724(m), 674(m), 644 (m) 2.2.3 Synthesis of {[Cd(p-phda)(btmx)(H 2 O)]·H 2 O} n (3) A mixture of Cd(NO 3 ) 2 ·4H 2 O (30.8 mg, 0.1 mmol), btmx (29.8 mg, 0.1 mmol), and p-H 2 phda (19.4 mg, 0.1 mmol) in 10 mL distilled H 2 O was sealed in a 25 mL Teflon-lined stainless steel container and heated at 160°C for 3 days. After the mixture was cooled to room temperature at a rate of 5°C/h, colorless crystals of 3 were obtained, yield 63% based on Cd. Anal. Calcd for C 26 H 32 N 6 O 6 Cd (%): C, 49.02; H, 5.06; N, 13.19. Found: C, 48.69; H, 5.21; N, 13.15. IR (KBr, cm -1 ): 3414(m), 3128(w), 2930(w), 1546(s), 1440(w), 1379(s), 1276(w), 1200(w ), 1138(m), 982(w), 887(w), 823(w), 768(w), 715 (w), 675(w), 642(w). 2.2.4 Synthesis of [Cd(4,4′-sdba)(btmx)] n (4) The same synthetic method as that for 3 was used except that p-H 2 phda was replaced by 4,4′-H 2 sdba (30.6 mg, 0.1 mmol). Colorless crystals of 4 were obtained, yield 58% based on Cd. Anal. Calcd for C 30 H 28 N 6 O 6 SCd (%): C, 50.53; H, 3.96; N, 11.79. Found: C, 50.16; H, 4.05; N, 11.72. IR (KBr, cm -1 ): 3428(w), 3151(w), 2925(w), 1597(m), 1551(s), 1396(s), 1290(m), 1201(w ), 1137(m), 1098(m),1067(w), 1011(w), 985(w), 875(w), 826(w), 777(w), 747 (m), 672(w), 642(m). 2.3 X-ray crystallography The data of 1−4 were collected on a Rigaku Saturn 724 charge-coupled device (CCD) diffractomer (Mo-Kα, λ = 0.71073 Å) at a temperature of 20 ± 1 °C. Absorption corrections were applied by using a multiscan program. The data were corrected for Lorentz and polarization effects. The structures were solved by direct methods and refined with a full-matrix least-squares technique based on F 2 with the SHELXL-97 crystallographic software package [15]. The hydrogen atoms were placed at calculated positions and refined as riding atoms with isotropic displacement parameters. Crystallographic crystal data and structure processing parameters for 1−4 are summarized in Table S1(Supporting Information). Selected bond lengths and bond angles of 1−4 are listed in Table S2. | [] | [] | ["{[Cd(p-phda)(btmx)(H 2 O)]·H 2 O} n", "C 26 H 32 N 6 O 6 Cd"] | ["Cd(NO 3 ) 2 \n4H 2 O--30.8 mg, 0.1 mmol"] | [] | ["btmx--29.8 mg, 0.1 mmol", "p-H 2 phda--19.4 mg, 0.1 mmol"] | ["160°C"] | ["3 days"] | ["distilled H 2 O--10 mL"]
c0ce00881h | Yield: 68% based on cobalt. Elemental analysis for C 48 H 34 N 8 O 20 Co 2 (1160.90): C, 49.67; H, 2.95; N, 9.65%. Found: C, 49.92; H, 2.82; N, 9.85%.CoGd 2 (bpdc) 3 (NO 3 ) 3 (H 2 O) 6 $3.5H 2 O (2). A mixture of Co(NO 3 ) 2 $6H 2 O (0.6 mmol, 0.175 g), Gd(NO 3 ) 3 $6H 2 O (0.3 mmol, 0.138 g), H 2 bpdc (0.45 mmol, 0.108 g), and H 2 O (10 mL) was sealed in a 20-mL Teﬂon-lined stainless steel autoclave and heated at 120  C for 2 days under autogenous pressure. Afterward, the reaction system was slowly cooled to room temperature. Yellow block crystals of 2 were collected by ﬁltration, washed several times with distilled water and ethanol, and dried in air at ambient temperature. Yield: 51% based on cobalt. | [] | [] | ["CoGd 2 (bpdc) 3 (NO 3 ) 3 (H 2 O) 6 $3.5H 2 O", "C 48 H 34 N 8 O 20 Co 2"] | ["Co(NO 3 ) 2 $6H 2 O--0.6 mmol, 0.175 g", "Gd(NO 3 ) 3 $6H 2 O--0.3 mmol, 0.138 g"] | [] | ["H 2 bpdc--0.45 mmol, 0.108 g"] | ["120 \nC"] | ["2 days"] | ["H 2 O--10 mL"]
anie.200462673 | 3: A solution of Zn(O 2 CCH 3 ) 2 ·2H 2 O (0.11 g, 0.5 mmol) in methanol (2 mL) was layered over a solution of bpe (0.09 g, 0.5 mmol) in THF (2 mL), with CH 3 CN (4 mL) as a middle buffer layer. Colorless rodlike crystals that formed in the junction were separated out the next day (0.12 g, 38%). In another method, equimolar amounts of Zn(CH 3 COO) 2 ·2H 2 O (0.22 g) and bpe (0.18 g) in CH 3 OH (4 mL and 2 mL, respectively) were mixed, and after stirring for a minute at room temperature, the clear solution was filtered and allowed to evaporate slowly. Colorless rodlike crystals separated out after two days; these were collected, washed with ether, and dried under vacuum (75%). IR (KBr): n˜ = 1610.6(vs), 1429.3(vs), 1251.8 (vw), 1209.0(vw), 1070.5(w), 1026.1(m), 929.7(vw), 839.0(s, bpeth), 686.7(w), 553.7(m) cm 1 ; 1 H NMR ([D 6 ]DMSO, 300 MHz, 298 K): d = 8.61 (d, 4 H, Py-H), 7.64 (d, 4H, Py-H), 7.56 (s, 4H, CH = CH), 1.83 ppm (s, 6H, CH 3 COO); 13 C NMR: ([D 6 ]DMSO, 300 MHz, 298 K): d = 176 (O = CO), 150.05 (C-Py), 143.55 (C-Py), 130.63 (C = C), 121.30 (C-Py), 22.30 ppm (CH 3 ); Elemental analysis (%) calcd. for C 32 H 32 N 4 O 8 Zn 2 : C, 52.55; H, 4.41; N, 7.66; found: C, 51.45; H, 4.35; N, 7.23%. | [] | [] | ["Zn(O 2 CCH 3 ) 2 ·2H 2 O", "Zn(CH 3 COO) 2 ·2H 2 O"] | ["Zn(O 2 CCH 3 ) 2 ·2H 2 O--0.11 g, 0.5 mmol", "Zn(CH 3 COO) 2 ·2H 2 O--0.22 g"] | [] | ["bpe--0.09 g, 0.5 mmol", "bpe--0.18 g"] | [] | [] | ["methanol--2 mL", "THF--2 mL", "CH 3 CN--4 mL", "CH 3 OH--4 mL", "ether--not specified"]
ejic.200701007 | Zn, Cd, and Ag Polymers with (2-Pyridyl)phosphonic Acid Synthesis of [(2pypo)ZnCl] n (1) by Reaction of ZnCl 2 and 2pypo: 2 pypo (0.1 g, 0.63 mmol) and ZnCl 2 (0.09 g, 1.0 mmol) were dissolved in water (about 5 mL) in a vial and stirred at room temperature for 30 min. The initial crystals were obtained from a flask that was heated for a further 20 min at 70 °C; however, on repeating the reaction, the product was formed at room temperature. Colorless crystals suitable for X-ray diffraction were obtained by slow evaporation of the solution at room temperature. Yield: 0.067 g (41 %, based on 2pypo). Melting point ⬎ 250 °C, on slow heating of the crystalline material, contraction of the solid is visible between 40– 50 °C. This corresponds with results obtained by TGA (see text). | [] | [] | ["[(2pypo)ZnCl] n"] | ["ZnCl 2--0.09 g, 1.0 mmol"] | [] | ["2pypo--0.1 g, 0.63 mmol"] | ["room temperature", "70 \nC"] | ["30 min", "20 min"] | ["water--about 5 mL"]
ejic.200300910 | Preparation of {Ag[(S)-L 1 ](NO 3 )·H 2 O} n (1): A solution of AgNO 3 (0.017 g, 0.1 mmol) in H 2 O (5 mL) was added to a stirred solution of (S)-L 1 (0.047 g, 0.1 mmol) in MeCN (10 mL). The reaction mixture was stirred for 5 h at 60 °C, and the colorless solution was then filtered. Colorless crystals of complex 1 were obtained by allowing the filtrate to evaporate slowly in air for two weeks. Yield: 0.059 g (90 %). C 32 H 26 AgN 3 O 6 (656.43): calcd. C 58.50, H 3.95, N 6.40; found C 58.39, H 3.98, N 6.37. IR (KBr pellet): ν ˜ ⫽ 3048 (m, C⫺H), 2962 (m, CH 2 ), 1742 (w), 1619 (s, C⫺C), 1587 (s, C⫺C), 1506 (s, C⫺C), 1458 (m, C⫺C), 1434 (m, C⫺C), 1360 (w), 1385 (s, N⫺O), 1232 (m, C⫺O), 1151 (w, C⫺H), 1090 (m, C⫺H), 1016 (m, C⫺H), 965 (w), 916 (w), 864 (w), 808 (m), 751 (m), 700 (m), 654 (w), 573 (w), 430 (w), 405 (w). | [] | ["two weeks"] | ["{Ag[(S)-L 1 ](NO 3 )·H 2 O} n", "C 32 H 26 AgN 3 O 6"] | ["AgNO 3--0.017 g, 0.1 mmol"] | [] | ["(S)-L 1--0.047 g, 0.1 mmol"] | ["60 °C"] | ["5 h"] | ["H 2 O--5 mL", "MeCN--10 mL"]
j.molstruc.2013.05.017 | 2.3.2. Synthesis of 3-(1-oxo-1,3-dihydro-isoindol-2-yl)-propionic acid, Hpda The ligand, Hpda was prepared following our published procedure [28]. To a solution of the precursor ligand H 2 cbal (0.500 g, 2.242 mmol) in 15 ml of water at room temperature was slowly added Zn(ClO 4 ) 2 6H 2 O (0.417 g, 1.119 mmol) dissolved in 10 ml of water for a period of 15 min. After complete addition, a colorless clear solution was observed. The whole reaction mixture was stirred for 2 h at room temperature. The solvent was then rotary evaporated. The off-white precipitate isolated was washed with methanol followed by diethyl ether and hexane. The product was recrystallized from a concentrated water solution of the compound. The product was then dried in vacuo over anhydrous calcium sulfate. Yield: 0.207 g (90%). Anal. Calcd. for C 11 H 11 NO 3 :C, 64.38%; H, 5.40%; N, 6.82%. Found: C, 64.14%; H, 5.57%; N, 6.64%. | [] | [] | ["3-(1-oxo-1,3-dihydro-isoindol-2-yl)-propionic acid", "C 11 H 11 NO 3"] | ["Zn(ClO 4 ) 2 \n6H 2 O--0.417 g, 1.119 mmol"] | [] | ["H 2 cbal--0.500 g, 2.242 mmol"] | ["room temperature"] | ["2 h"] | ["water--15 ml", "water--10 ml"]
acs.cgd.8b01848 | [(3)Ni(H 2 O) 2 ]Br.4H 2 O (3c).65 HCP 3c was synthesized using an identical method as discussed for 3b, however, using Ni(OAc) 2 .4H 2 O (36.68 mg, 0.1474 mmol). The crude compound was dissolved in water and vapor diffusion with acetone for a period of 6–8 d afforded red colored crystalline product. Yield: 64 mg (65%). Anal. Calcd. for C 66 H 46 CoN 10 O 12 NiBr(H 2 O) 2 .5H 2 O: C, 53.03%; H, 4.05%; N, 9.37%; Found: C, 53.42%; H, 4.55%; N, 9.80%. FTIR spectrum (Zn-Se ATR, selected peaks): 3384 (OH), 3076 (CH 2 ; asymm.), 2992 (CH 2 ; symm.), 1629 (COO), 1596 (C=O) cm -1 . Diffused reflectance absorption spectra (λ max , nm): 663.[(3)Zn]Br.6H 2 O (3d).65 HCP 3d was synthesized by layering a MeOH solution of PFML 3 (100 mg, 0.067 mmol, 4 mL) over an aqueous solution of Zn(OAc) 2 .2H 2 O (32.35 mg, 0.1474 mmol, 4 mL) with an intermediate layer of 1-butanol (4 mL). After a period of 8–10 d, red crystalline product of 3d was obtained. Yield: 74 mg (75%). Anal. Calcd. for C 66 H 46 CoN 10 O 12 ZnBr.6H 2 O: C, 53.44%; H, 3.94%; N, 9.44%; Found: C, 53.12%; H, 3.93%; N, 9.29%. FTIR spectrum (Zn-Se ATR, selected peaks): 3070 (C–H; asymm.), 2928 (C–H; symm.), 1630 (COO), 1619 (C=O) cm -1 . Diffused reflectance absorption spectra (λ max , nm): 668.[(4)Mn].8H 2 O (4a). HCP 4a was synthesized by the reaction of PFML 4 (100 mg, 0.0666 mmol) with Mn(OAc) 2 .4H 2 O (35.94 mg, 0.1467 mmol) in DMF (5 mL) at room temperature for 2 h. After completion of the reaction, solvent was removed under the reduced pressure and the crude product was isolated after washing with diethyl ether. This product was dissolved in water and vapor diffusion of acetone afforded red crystalline material within 8–10 d. Yield: 68 mg (63%). Anal. Calcd. for C 66 H 46 CoN 10 O 12 Mn.6H 2 O: C, 56.90%; H, 4.20%; N, 10.05%; Found: C, 56.92%; H, 3.87%; N, 9.90%. FTIR spectrum (Zn-Se ATR, selected peaks): 3062 (CH 2 ; asymm), 2953 (CH 2 ; symm), 1644 (COO), 1594 (C=O) cm -1 . Diffused reflectance absorption spectra (λ max , nm): 699. | [] | [] | ["[(3)Ni(H 2 O) 2 ]Br.4H 2 O", "[(3)Zn]Br.6H 2 O", "[(4)Mn].8H 2 O"] | ["Ni(OAc) 2 .4H 2 O--36.68 mg, 0.1474 mmol", "Zn(OAc) 2 .2H 2 O--32.35 mg, 0.1474 mmol", "Mn(OAc) 2 .4H 2 O--35.94 mg, 0.1467 mmol"] | [] | ["HCP 3c--NaN", "HCP 3d--NaN", "HCP 4a--NaN"] | ["room temperature"] | ["6-8 d", "8-10 d", "2 h"] | ["water--NaN", "MeOH--4 mL", "DMF--5 mL"]
cg900746w | Synthesis of [Cd 2 (NioxH 2 ) 2 (CH 3 COO) 4 (H 2 O) 2 (bpy)] (3). To Cd(CH 3 COO) 2 3 2H 2 O (133 mg, 0.5 mmol) dissolved in 10 mL of water was added NioxH 2 (142.15 mg, 1 mmol) dissolved in 20 mL of methanol, bpy (40 mg, 0.25 mmol) in 10 mL of methanol and CH 3 COONa (40 mg, 0.5 mmol). The reaction mixture was boiled for ∼10 min. From the beige solution, the crystals of needle habitus were precipitated. Yield: ∼95%. Anal. Calc. for Cd 2 C 30 H 44 N 6 O 14 , %: C, 38.43; H, 4.73; N, 8.96. Found C, 37.98; H, 4.42; N, 8.34.UV-Vis in methanol [λ max ,nm(ε,dm 3 M -1 cm -1 )]: 239 (27085).The IR (Vaselin) (cm -1 ) ν = 3198(m), 3068(sh), 3006(w), 2932(w), 2944(w), 2627(w), 1981(w), 1942(w), 1735(w), 1599(sh), 1533(s), 1491(w), 1460(w), 1412(vs), 1342(w), 1320(m), 1262(w), 1228(w), 1218(w), 1071(m), 1035(s), 1002(w), 976(m), 901(w), 881(m), 819(s), 765(m), 660(m), 627(m), 613(w), 575(w), 481(m), 428(w), 413(w). | [] | [] | ["[Cd 2 (NioxH 2 ) 2 (CH 3 COO) 4 (H 2 O) 2 (bpy)]", "Cd 2 C 30 H 44 N 6 O 14"] | ["Cd(CH 3 COO) 2 ?2H 2 O--133 mg, 0.5 mmol"] | [] | ["NioxH 2--142.15 mg, 1 mmol", "bpy--40 mg, 0.25 mmol", "CH 3 COONa--40 mg, 0.5 mmol"] | [] | ["∼10 min"] | ["water--10 mL", "methanol--20 mL"]
ic403033j | Method D. ATeﬂon-lined stainless steel autoclave with a capacity of 25 mL was charged with MoO 3 (0.14 g, 0.97 mmol), the ligand pzpy (0.14 g, 0.97 mmol), and water (10 mL) and heated in an oven at 160 °C for 3 d. The resultant pale-blue solid was separated from the pale-yellow mother liquor by ﬁltration, washed with diethyl ether (4 × 20 mL), and vacuum-dried. Yield: 0.054 g, 29% (based on Mo). Anal. | [] | [] | ["NaN"] | ["MoO 3--0.14 g, 0.97 mmol"] | [] | ["pzpy--0.14 g, 0.97 mmol"] | ["160 \nC"] | ["3 d"] | ["water--10 mL"]
b707159k | Preparation of [Zn 2 (OA)(bbi) 2 ]·3H 2 O(3). When using bbi (19.0 mg, 0.1 mmol) rather than 4,4  -bipy or dib as the starting reactant, complex 3 was obtained by the same hydrothermal procedure. Colorless block crystals of 3 were collected in 58% yield after washing with water and ethanol several times. Anal. calcd for C 36 H 40 N 8 O 12 Zn 2 : C 47.64; H 4.44; N 12.35; found: C 47.58; H 4.35; N 12.42%. IR (KBr pellet, cm −1 ): 3118 (w), 1602 (s), 1574 (s), 1419 (s), 1372 (s), 1358 (s), 1261 (m), 1234 (m), 1112 (m), 952 (w), 843 (w), 810 (w), 760 (w), 659 (w), 588 (w). | [] | [] | ["[Zn 2 (OA)(bbi) 2 ]·3H 2 O", "C 36 H 40 N 8 O 12 Zn 2"] | [] | [] | ["bbi--19.0 mg, 0.1 mmol"] | [] | [] | []
b210811a | [Co(L5)(CH 3 OH) 2 (SO 4 )](CH 3 OH)(H 2 O) 3.5 (2). A solution of L5 (33.6 mg, 0.15 mmol) in CH 3 OH (10 mL) was mixed with a solution of Co(SO 4 )ⴢ7H 2 O (28.1 mg, 0.10 mmol) in H 2 O.The solutions were left for about a week at room temperature, and pink crystals were obtained. Yield, 61%. No satisfactory elemental analysis results were obtained for compound 2, probably due to the badly disordered guest molecules and its unstable nature. Anal. calc. for CoC 15 H 27 N 4 O 11.5 S (2): C, 33.43; H, 5.01; N, 10.40. Found: C, 34.70; H, 3.55; N, 11.54%. IR (KBr, cm ⫺1 ): 3250(s), 1615(s), 1567(s), 1538(s), 1484(s), 1423(s), 1334(m), 1179(m), 1222(m), 1164(s), 1140(s), 1098(s), 1055(s), 1013(m), 990(w), 840(m), 726(s), 710(s). | [] | [] | ["[Co(L5)(CH 3 OH) 2 (SO 4 )](CH 3 OH)(H 2 O) 3.5", "CoC 15 H 27 N 4 O 11.5 S"] | ["Co(SO 4 )ⴢ7H 2 O--28.1 mg, 0.10 mmol"] | [] | ["L5--33.6 mg, 0.15 mmol"] | [] | ["about a week"] | ["CH 3 OH--10 mL", "H 2 O--not specified"]
s11243-016-0081-0 | (16 mg, 0.4 mmol). Colorless block crystals were obtained in 68 % yield based on H 2 imip. Calcd. for C 22 H 18 Cd 2 N 4 O 11 : C, 35.71; H, 2.44; N, 7.57; Found: C, 35.76; H, 2.48; N, 7.62; IR (KBr, cm -1 ): 3448(s), 3150(m), 1626(s), 1584(s), 1548(s), 1464(s), 1401(s), 1120(m), 1067(s), 774(s), 744(s), 670(s). | [] | [] | ["C 22 H 18 Cd 2 N 4 O 11"] | [] | [] | [] | [] | [] | []
j.ica.2016.11.001 | 2.1.2. H 2 L2H 2 O A solution of [H 3 L]OTs (5 mg, 0.01 mmol) in 3 mL H 2 O was mixed under stirring with Zn(NO 3 ) 2 6H 2 O (8.91 mg, 0.03 mmol).The mixture was sealed in a tube and heated at 80 °C for 1 d and cooled to the room temperature to give colorless ﬂake crystals (yield: 65% based on [H 3 L]OTs). Elemental analysis calcd. (%) for C 14 H 13 O 8 N: C 52.15, H 4.06, N 4.29; Found: C 52.02, H 4.05, N 4.33. Main IR (KBr, cm 1 ): 3585s, 3480m, 1700s, 1633s, 1594m, 1548m, 1336s, 1226m, 896w, 836w, 765w, 688w. | [] | [] | ["H 2 L2H 2 O", "C 14 H 13 O 8 N"] | ["Zn(NO 3 ) 2 6H 2 O--8.91 mg, 0.03 mmol"] | [] | ["[H 3 L]OTs--5 mg, 0.01 mmol"] | ["80 \nC"] | ["1 d"] | ["H 2 O--3 mL"]
b205007b | Cu(dca) 2 (bipy)ⴢ2H 2 O 10. A few dark blue crystals (ca. 10 mg) were separated by eye from a mixture formed in a slow diﬀusion of Cu(NO 3 ) 2 ⴢ3H 2 O, Na(dca), and 4,4⬘-bipyridine in water/ methanol. These were then stored under methanol since they were initially believed to be crystals of 9. υ max /cm ⫺1 3586vvw, 3396w, 3081vw, 3054vw, 2307m, 2295m, 2243m, 2195sh, 2177s, 1652vw, 1612m, 1537w, 1488w, 1418w, 1375m, 1357w, 1321w, 1218w, 1080w, 1023w, 922vw, 861vw, 823w, 818sh, 731vvw, 668vw, 646vw (Nujol). Anal. Calcd for C 14 H 12 CuN 8 O 2 : C, 43.4; H, 3.1; N, 28.9. Found: C, 45.7; H, 2.7; N, 29.4%. Analysis indicated either loss of water (Anal. Calcd for C 15 H 10 CuN 8 : C, 49.3; H, 2.8; N, 30.6%) and/or mixture with 9 (Anal. Calcd for C 15 H 12 CuN 8 O (9): C, 46.9; H, 3.2; N, 29.2%). | [] | [] | ["Cu(dca) 2 (bipy)ⴢ2H 2 O"] | ["Cu(NO 3 ) 2 ⴢ3H 2 O--not specified"] | [] | ["Na(dca)--not specified", "4,4⬘-bipyridine--not specified"] | [] | [] | ["water/methanol--not specified"]
cg400239d | Preparation of {[Tp*WS 3 Cu 2 (μ-CN)(4,4′-bipy) 0.5 ]· MeCN} n (5·MeCN). To a mixed solution of MeCN (4 mL) and CH 2 Cl 2 (8 mL) was added 1 (75 mg, 0.1 mmol) and CuCN (18 mg, 0.2 mmol).After stirring for a few minutes, 4,4′-bipy (31 mg, 0.2 mmol) and NH 4 PF 6 (17 mg, 0.1 mmol) were added to the solution. A workup similar to that used for the isolation of 2 aﬀorded red blocks of 5·MeCN, which were collected by ﬁltration, washed with Et 2 O, and dried in vacuo produced pure 5. Yield: 75 mg (46% based on W). Anal. | [] | [] | ["{[Tp*WS 3 Cu 2 (μ-CN)(4,4′-bipy) 0.5]· MeCN} n (5·MeCN)"] | ["CuCN--18 mg, 0.2 mmol"] | [] | ["4,4′-bipy--31 mg, 0.2 mmol", "NH 4 PF 6--17 mg, 0.1 mmol"] | [] | [] | ["MeCN--4 mL", "CH 2 Cl 2--8 mL"]
chem.200401225 | The product was purified by column chromatography (SiO 2 ,CH 2 Cl 2 /acetone 80/20). Yield: 0.068 g, 0.03 mmol, 40%; m.p. > 2508C; 1 H NMR (500 MHz, CD 2 Cl 2 ,258C): d= 8.84 (d, J = 4.5 Hz, 4 H; H bpyr ), 8.70–8.65 (m, 12H; H bpyr ), 8.17 (brd, J= 7.6 Hz, 4H; ArH), 7.90 (d, J = 7.6 Hz, 4H; ArH), 7.45 (s, 4H; ArH calix ), 7.26 (s, 4H; ArH xylyl ), 7.15 (s, 8 H; ArH xylyl ), 7.14 (d, J= 7.8 Hz, ArH calix ), 6.90 (t, J= 7.8 Hz, ArH calix ), 3.94 (t, J= 15.8 Hz, 4H; ArOCH 2 CH 2 OCH 2 CH 2 OCH 2 ), 3.91 (t, J = 15.8 Hz, 4 H; ArOCH 2 CH 2 OCH 2 CH 2 OCH 2 ), 3.65 (brs, 8 H; ArCH 2 Ar), 3.57 (m, 4 H; ArOCH 2 CH 2 O), 3.53 (s, 4 H; ArOCH 2 CH 2 OCH 2 CH 2 OCH 2 ), 3.45 (t, J= 14.5 Hz, 4H; OCH 2Propyl ), 3.29 (m, 4H; ArOCH 2 CH 2 O),2.59–2.58 (2 s, 12 H; ArCH 3 ), 2.47 (s, 12 H; ArCH 3 ), 1.71 (s, 6 H; ArCH 3 ), 1.56 (s, 24 H; ArCH 3 ), 1.19 (m, 4H; OCH 2 CH 2propyl ), 0.83 ppm (m, 6H; OCH 2 CH 2 CH 3 ); FAB positive MS: m/z calcd for C 154 H 142 O 8 N 8 Zn 2 : 2362.5; found: 2362.9 [ M + ]; elemental analysis (%) calcd for C 154 H 142 O 8 N 8 Zn 2 ·3CH 2 Cl 2 ·C 6 H 14 : C 72.21, H 6.52, N 3.91; found: C 72.39, H 6.04, N 4.14; UV/Vis (CH 2 Cl 2 ) l max (e)= 422 (700000), 551 nm (36000 mol 1 dm 3 cm 1 ). | [] | [] | ["Zn complex with bpyr ligand"] | ["Zn--NaN"] | [] | ["bpyr--NaN"] | [] | [] | ["CH 2 Cl 2 /acetone--80/20"]
chem.201604604 | Preparation of CP6: Compound CP6 was synthesized in a similar way like CP4 except in place of DMF DMA was used. Brown blockshaped crystals were formed and washed with acetone. The crystals were characterized by elemental analysis, PXRD, and FT-IR spectroscopy. Yield: 26.8 % (48 mg, 0.026 mmol); FT-IR (KBr pellet): n ˜ = 3064.68, 3010.67, 2455.21, 2096.48 (s), 1649.02, 1606.59 (s), 1562.23, 1502.44, 1442.66, 1380.94, 1348.15, 1274.86, 1010.63, 777.26, 729.04 cm 1 ; elemental analysis calcd (%) for C 26 H 18 MnN 6 O 4 · 1 = 2 DMA: C 58.29, H 3.93, N 15.78; found: C 58.09, H 3.47, N 15.54. The thermogravimetric data analyses (Figure S11 in the Supporting Information) revealed a weight loss of 11.90 % (calcd weight loss= 12.55 %), which was attributed to the loss of two lattice-occluded water molecules per unit cell and one N 2 molecule, which dissociates from the azide moiety at a temperature of approximately 2008C. This observation corroborates well with the elemental analysis results of CP6. | [] | [] | ["CP6", "C 26 H 18 MnN 6 O 4"] | [] | [] | [] | [] | [] | ["DMA--2"]
d0ta01538e | General procedure for salts 7-9 Compound 6 (0.33 g, 1 mmol) was added to an ethyl acetate solution (15 mL) of ammonium chloride (0.053 g, 1 mmol), hydroxylammonium chloride (0.069 g, 1 mmol), or hydrazinium chloride (0.069 g, 1 mmol). After stirring for 2 h at room temperature, silver chloride was removed by filtration and washed with a small amount of methanol. The filtrate was concentrated under reduced pressure and dried in vacuum to yield 7-9. | [] | [] | ["Compound 6"] | [] | [] | ["ammonium chloride--0.053 g, 1 mmol", "hydroxylammonium chloride--0.069 g, 1 mmol", "hydrazinium chloride--0.069 g, 1 mmol"] | ["room temperature"] | ["2 h"] | ["ethyl acetate--15 mL", "methanol--small amount"]
00958972.2020.1764546 | Blue flake crystals of 2 [13] could also be obtained by the same synthetic method but higher temperature (160  C). | [] | [] | ["2"] | [] | [] | [] | ["160 \nC"] | [] | []
c3ce00048f | [Cd(H 2 MDP)(Br–BDC) 0.5 (Br–HBDC)] (6) and {[Co(H 2 MDP)(Br–BDC)](H 2 O) 0.5 } (7). A reaction mixture of Cd(NO 3 ) 2 ?4H 2 O (0.3 mmol, 90 mg), H 2 MDP (0.1 mmol, 20 mg), Br–H 2 BDC (0.1 mmol, 33 mg), and H 2 O (10 mL) was sealed in a 25 mL Teflon-lined stainless steel autoclave, heated at 120 uC for 48 h under autogenous pressure, and then cool slowly to 30 uC over a period of 24 h, affording colorless block crystals of compound 6 in a yield of 79% (based on H 2 MDP). | ["30 uC"] | ["24 h"] | ["[Cd(H 2 MDP)(Br-BDC) 0.5 (Br-HBDC)]", "[Co(H 2 MDP)(Br-BDC)](H 2 O) 0.5"] | ["Cd(NO 3 ) 2 ?4H 2 O--0.3 mmol, 90 mg"] | [] | ["H 2 MDP--0.1 mmol, 20 mg", "Br-H 2 BDC--0.1 mmol, 33 mg"] | ["120 uC"] | ["48 h"] | ["H 2 O--10 mL"]
c0dt00903b | Synthesis of complexes 1–6 [Ag 2 (ndc)] • (1). ACH 3 OH solution (15 mL) of AgClO 4 ·6H 2 O (0.1 mmol) was carefully layered on top of a water solution (10 mL) of H 2 ndc (0.05 mmol) in the presence of NaOH (0.1 mmol for adjusting the pH value) in a test tube. Yellowy prism single crystals suitable for X-ray analysis appeared at the tube wall after ca. one month at room temperature. Yield: ~40% (based on H 2 ndc). Calcd.(found) for C 12 H 6 Ag 2 O 4 (429.91): C, 33.53 (33.68); H, 1.41 (1.34)%.IR (cm -1 ): 3422 (m, br), 3051 (m), 2128 (w), 1929 (w), 1815 (w), 1632 (m), 1559 (vs), 1508 (s), 1460 (s), 1398 (vs), 1315 (m), 1274 (w), 1206 (w), 1141 (m), 1042 (w), 954 (w), 898 (m), 854 (m), 813 (m), 777 (m), 749 (m), 695 (w), 647 (w), 603 (m), 584 (m), 543 (w), 507 (w), 479 (m), 421 (w).{[Zn(ndc)(H 2 O)](H 2 O)} • (2). A solution of Zn(ClO 4 ) 2 ·6H 2 O (0.1 mmol) in CH 3 OH (10 mL) was added to H 2 ndc (0.05 mmol) in the presence of 2,6-dimethylpyridine (ca. 0.05 mL for adjusting the pH value) with stirring for ca. 30 min. The resulting white solid was ﬁltered off and the solution was kept at room temperature. | [] | [] | ["[Ag 2 (ndc)]", "[Zn(ndc)(H 2 O)](H 2 O)"] | ["AgClO 4 \n6H 2 O--0.1 mmol", "Zn(ClO 4 ) 2 \n6H 2 O--0.1 mmol"] | ["NaOH--0.1 mmol", "2,6-dimethylpyridine--ca. 0.05 mL"] | ["H 2 ndc--0.05 mmol", "H 2 ndc--0.05 mmol"] | ["room temperature"] | ["ca. one month", "ca. 30 min"] | ["ACH 3 OH solution--15 mL", "water solution--10 mL", "CH 3 OH--10 mL"]
s-0033-1339406 | 2-(Thiophen-2-yl)-1,4,5,6-tetrahydropyrimidine (3g) 6b Following the general procedure, the product was obtained by chromatography (silica gel, EtOAc–MeOH, 3:1; R f = 0.26) to provide 3g (3.40 mmol, 85%) as a yellow solid; mp 185–186 °C. IR (KBr): 3193, 3012, 2934, 2832, 1606, 1549, 1514, 1325, 1167, 712 cm –1 . 1 H NMR (400 MHz, CDCl 3 ): δ = 7.35 (d, J = 4.0 Hz, 2 H), 7.03 (dd, J = 6.4, 2.3 Hz, 1 H), 3.51 (t, J = 5.7 Hz, 4 H), 1.92–1.88 (m, 2 H). | [] | [] | ["2-(Thiophen-2-yl)-1,4,5,6-tetrahydropyrimidine"] | [] | [] | [] | [] | [] | []
j.poly.2005.04.031 | Then 0.27 g of imidazole (4.0 mmol) was added and continuously stirred for 14 h to resulting in a red solution, which was allowed to stand for two months to deposit colorless block crystals of 4 (0.13 g, yield 54% based on Mn used). Anal. Calc. for C 12 H 30 Mn 3 O 24 : C, 19.93; H, 4.18; Mn, 22.79. Found: C, 19.92; H, 4.14; Mn, 22.93%. IR (KBr, cm 1 ): 3426(br), 3253(w), 1564(s, br), 1439(s), 1417(s), 1389(s), 521(m).2.5. [Mn(H 2 cit)(H 2 O)] n (5) The synthetic procedure of 2 was utilized in the absence of Ca(NO 3 ) 2 , aﬀording colorless insoluble prism crystals which were collected resulting in 0.22 g (yield 84%). Anal. Calc. for C 6 H 8 MnO 8 : C, 27.39; H, 3.07; Mn, 20.88. Found: C, 27.05; H, 3.16; Mn, 20.65%. IR (KBr, cm 1 ): 3369(br), 2973(m), 2922(m), 2809(m), 2687(m), 2618(m), 2532(m ), 1733(s), 1616(s), 1562(s), 1537(s), 1465(m), 1429(s), 1 384(s). The crystal structure was identiﬁed by X-ray diﬀraction and was found to be identical with a known compound [14]. When MnCO 3 : W. Wang et al. / Polyhedron 24 (2005) 1656–1668 1657 | [] | ["two months"] | ["C 12 H 30 Mn 3 O 24", "[Mn(H 2 cit)(H 2 O)] n"] | ["imidazole--0.27 g, 4.0 mmol"] | [] | [] | [] | ["14 h"] | []
zaac.201000022 | cis-[CoI 2 (H 2 O) 2 (glyme) 2 ] 2+ [CoI 4 ] 2– (2): CoI 2 (0.57 g, 1.82 mmol) was dried for 1 hour under vacuum at 300 °C and afterwards dissolved in dried glyme (20 mL) whilst heating to reflux under magnetic stirring for 1 h. Afterwards, the solution was filtered under argon and the solution was slowly evaporated at room temperature. Green single-crystals of 2 suitable for X-ray analysis grew in some weeks with a yield of 10 %. Elemental Analysis: (the found mass corresponds to partially hydrated compound 2 + 2.25H 2 O) calcd, C 10.89, H 3.25 %; found C 10.82, H 3.16 %. IR: ν ˜ = 3293 (w), 2943 (m), 2834 (sh), 1621 (m), 1453 (m), 1365 (sh), 1274 (sh), 1241 (sh), 1188 (sh), 1090 (m), 1038 s), 858 (sh) 825 (s), 660 (w) cm –1 . | [] | ["some weeks"] | ["cis-[CoI 2 (H 2 O) 2 (glyme) 2 ] 2+ [CoI 4 ] 2–"] | ["CoI 2--0.57 g, 1.82 mmol"] | [] | ["glyme--20 mL"] | ["reflux"] | ["1 h"] | []
00958972.2019.1700234 | Pink block-shaped crystals were obtained by naturally cooling to room temperature.2 W. HE ET AL. According to the analysis results of Co element, its yield is about 50% based on the H 2 ipa ligand: calculated by 1 (C 28 H 26 CoN 2 O 9 ): C, 56.67; H, 4.42; N, 4.72. Found: C, 56.85; H, 4.36; N, 4.66. | [] | [] | ["C 28 H 26 CoN 2 O 9"] | [] | [] | [] | [] | [] | []
ncrs.2007.0052 | Source of material To solution of 5-sulfosalicylic acid dihydrate (0.2865 g, 1.1 mmol), potassium hydroxide solid (0.0730 g,1.3mmol) was added. After the sample was stirred for 1 h at 323 K, the solution was filtered.Colorless crystals of the title compound were obtained after the filtered left at room temperature for several days. | [] | ["several days"] | [] | [] | [] | ["5-sulfosalicylic acid dihydrate--0.2865 g, 1.1 mmol"] | ["323 K"] | ["1 h"] | ["potassium hydroxide solid--0.0730 g, 1.3 mmol"]
acs.inorgchem.7b02761 | Synthesis of [Ni 2 (btc)(Ade)(H 2 O) 5 ]·3H 2 O(SION-31). A mixture of NiCO 3 (71 mg, 0.6 mmol), H 3 btc (63 mg, 0.30 mmol), 9HAde (40 mg, 0.30 mmol), and water (8 mL) was placed in a Teﬂon reactor. The mixture was heated at 160 °C for 4 days, and then gradually cooled to room temperature at a rate of 0.1 °C/min. Green plate type crystals of SION-31 were obtained in 43% yield (based on NiCO 3 ). Anal. Calcd for ([Ni 2 (C 9 H 3 O 6 )(C 5 H 4 N 5 )(H 2 O) 5 ]·(H 2 O) 3 ): C 28.12, H 3.78, N 11.71; found: C 28.26, H 3.68, N 12.00. | [] | [] | ["[Ni 2 (btc)(Ade)(H 2 O) 5 ]·3H 2 O", "([Ni 2 (C 9 H 3 O 6 )(C 5 H 4 N 5 )(H 2 O) 5 ]·(H 2 O) 3)"] | ["NiCO 3--71 mg, 0.6 mmol"] | [] | ["H 3 btc--63 mg, 0.30 mmol", "9HAde--40 mg, 0.30 mmol"] | ["160 °C"] | ["4 days"] | ["water--8 mL"]
acs.inorgchem.7b01342 | Synthesis of [{Au(C 6 F 5 ) 2 } 2 Ag 2 (terpy) 2 ] n (2). To a suspension of [Ag 2 (terpy) 2 ](CF 3 SO 3 ) 2 (0.1000g, 0.1 mmol) in tetrahydrofuran was added (NBu 4 )[Au(C 6 F 5 ) 2 ] (0.1547g, 0.2 mmol). Immediately a small amount of a white solid was formed. After 2 h of stirring the reaction mixture was concentrated under vacuum and [{Au(C 6 F 5 ) 2 } 2 Ag 2 (terpy) 2 ] n was precipitated with n-hexane as a white solid. Yield: 69%. | [] | [] | ["{Au(C 6 F 5 ) 2 } 2 Ag 2 (terpy) 2"] | ["[Ag 2 (terpy) 2 ](CF 3 SO 3 ) 2--0.1000g, 0.1 mmol", "(NBu 4 )[Au(C 6 F 5 ) 2 ]--0.1547g, 0.2 mmol"] | [] | [] | [] | ["2 h"] | ["tetrahydrofuran--not specified"]
c3dt53269k | Synthesis of Zn(5-MT) 2 ·(DMA) (2). 2 was obtained by the same method as described for 1 except for using N,N-dimethylacetamide (DMA) instead of DMPU (yield: 80%). Anal. Calcd for C 8 H 15 N 9 OZn (318.66): C, 30.16; H, 4.74; N, 39.56. Found: C, 30.60; H, 4.51; N, 40.02. IR (KBr cm −1 ): m = 1618 (s), 1580 (m), 1535 (s), 1370 (vs), 1305 (m), 1071 (s), 966 (w), 783 (m), 660 (w), 500 (w). | [] | [] | ["Zn(5-MT) 2 ·(DMA)", "C 8 H 15 N 9 OZn"] | [] | [] | ["5-MT--NaN"] | [] | [] | ["N,N-dimethylacetamide (DMA)--NaN"]
j.ica.2010.03.073 | All other complexes were prepared by the same procedure. The yield varied from 60–75% and microanalytical data of the complexes are given herewith.Anal. Calc. for [Cu II (SMeaaiNMe)(SCN) 2 ](3a): C, 37.90; H, 2.94; N, 20.40. Found: C, 38.03; H, 2.88; N, 20.36%. Anal. Calc. for [Cu II (SMeaaiNEt)(SCN) 2 ](3b): C, 39.47; H, 3.31; N, 19.73. Found: C, 39.55; H, 3.27; N, 19.59%. Anal. Calc. for [Cu II (SEtaaiNMe)(SCN) 2 ] (3c): C, 39.47; H, 3.31; N, 19.73. Found: C, 39.54; H, 3.12; N, 19.75%.Anal. Calc. for [Cu II (SEtaaiNEt)(SCN) 2 ](3d): C, 40.94; H, 3.66; N, 19.10. Found: C, 40.87; H, 3.73; N, 19.18%. | [] | [] | ["[Cu II (SMeaaiNMe)(SCN) 2 ](3a)", "[Cu II (SMeaaiNEt)(SCN) 2 ](3b)", "[Cu II (SEtaaiNMe)(SCN) 2 ] (3c)", "[Cu II (SEtaaiNEt)(SCN) 2 ](3d)"] | ["Cu II--not specified"] | [] | ["SMeaaiNMe--not specified", "SMeaaiNEt--not specified", "SEtaaiNMe--not specified", "SEtaaiNEt--not specified"] | [] | [] | []
s0277-5387(02)01264-0 | 2.2. Mn { N(SiMe 3 ) 2 } 2 (py) 2 (1a) At 25 8 C, Mn{N(SiMe 3 ) 2 } 2 (0.75 g, 2 mmol) was dissolved in hexane (20 ml), and a solution of pyridine (1.6 ml, tenfold excess) in hexane (10 ml) was added via a canula with rapid stirring. The color of the solution immediately changed from pale pink to yellow. The solution was concentrated to approximately 10 ml under reduced pressure and stored in a approximately  /20 8C freezer for 20 h. The product was obtained as very pale yellow, almost colorless crystals. Yield: 0.56 g, 1.05 mmol, 52%. M.p. 106 /108 8C; IR (Nujol, cm 1 ): 2940, 2920, 2840, 1600, 1460, 1380, 1262, 1152, 1070, 1015(b), 800(b), 700, 660, and 360. UV /Vis (hexane, l max nm (o , M 1 cm 1 ): 227 (14 000) 335 (16 500). m /5.90(2)m B . | [] | [] | ["Mn { N(SiMe 3 ) 2 } 2", "Mn{N(SiMe 3 ) 2 } 2 (py) 2"] | ["Mn{N(SiMe 3 ) 2 } 2--0.75 g, 2 mmol"] | [] | ["pyridine--1.6 ml, tenfold excess"] | ["25 8 C"] | ["20 h"] | ["hexane--20 ml"]
ejic.201400133 | [Cu II (bpy)(ACHC)]ClO 4 ·H 2 O (4): Yield 83%. C 17 H 22 ClCuN 3 O 7 (479.38): calcd. C 42.59, H 4.63, N 8.77; found C 42.7, H 4.7, N 8.8. FTIR (KBr pellet): ν ˜ = 3461, 3304, 3247, 3112, 3026, 2929, 2868, 1642, 1602, 1478, 1447, 1381, 1146, 1117, 1089, 1033, 772, 732, 624, 570 cm –1 . UV/Vis (CH 3 OH): λ max (logε) = 302 (4.16), 313 (4.15), 368 (2.13), 590 (1.71) nm. Crystals suitable for X-ray structural determination were obtained from CH 3 OH.[Cu II (bpy)(MAIB)]ClO 4 ·H 2 O (5-m): Yield 77%. C 15 H 20 ClCuN 3 O 7 (453.34): calcd. C 39.74, H 4.45, N 9.27; found C 39.5, H 4.3, N 9.4. FTIR (KBr pellet): ν ˜ = 3446, 3308, 2974, 2925, 2872, 1660, 1604, 1475, 1445, 1388, 1318, 1219, 1111, 1087, 1033, 903, 768, 732, 624, 587 cm –1 . UV/Vis (CH 3 OH): λ max (logε) = 301 (4.04), 311 (4.04), 360 (sh) (1.71), 592 (1.68) nm. | [] | [] | ["Cu II (bpy)(ACHC)]ClO 4 ·H 2 O", "Cu II (bpy)(MAIB)]ClO 4 ·H 2 O"] | ["Cu II (bpy)(ACHC)--NaN", "Cu II (bpy)(MAIB)--NaN"] | [] | ["ACHC--NaN", "MAIB--NaN"] | [] | [] | ["CH 3 OH--NaN"]
b907041a | Further puriﬁcation was achieved by a two-fold recrystallisation from a water/ethanol mixture. After cooling to room temperature the precipitated solid was collected by ﬁltration, washed with acetone (2 ¥ 10 mL) and dried in vacuo to yield 699 mg (70%) of the product as a white solid. M.p. 299 ◦ C; 1 H NMR (300 MHz, DMSO-d 6 ): d = 4.02 (s, 6H, CH 3 ), 8.02 (t, 3,4 J HH = 1.7 Hz, 2H, H-4¢), 8.16 (d, 3 J HH = 7.9 Hz, 2H, H-5), 8.45 (t, 3 J HH = 7.9 Hz, 2H, H-4), 8.73 (t, 3,4 J HH = 1.7 Hz, 2H, H-5¢), 8.83 (d, 3 J HH = 7.9 Hz, 2H, H-3), 10.31 (s br, 2H, H-2¢); 13 C{ 1 H} NMR (75 MHz, DMSO-d 6 ): d = 36.5 (CH 3 ), 114.9 (C-5), 119.2 (C-5¢), 121.9 (C-3), 124.9 (C-4¢), 135.9 (C-2¢), 142.1 (C-4), 146.2 (C-6), 152.9 (C-2); IR (KBr): n = 3081 (m), 2962 (w), 1603 (m), 1566 (s), 1537 (s), 1445 (s), 1274 (s), 1090 (w), 1068 (m), 970 (s) cm -1 ;HR-MS(ESI + ) calcd for C 18 H 18 N 6 I: m/z 473.09451; found: m/z 473.09485 [M I] + ; elemental analysis calcd. for C 18 H 18 N 6 I 2 ·H 2 O: C 36.63, H 3.42, N 14.24; found C 36.33, H 3.51, N 14.04. Crystals suitable for X-ray analysis were obtained upon recrystallisation from boiling water. | [] | [] | ["C 18 H 18 N 6 I", "C 18 H 18 N 6 I 2 ·H 2 O"] | [] | [] | [] | [] | [] | ["water/ethanol mixture--NaN", "acetone--2 ¥ 10 mL", "DMSO-d 6--NaN"]
acs.inorgchem.5b01323 | [UO 2 (L)(DMA)] (1). H 2 L (24 mg, 0.10 mmol), UO 2 (NO 3 ) 2 ·6H 2 O (50 mg, 0.10 mmol), Cu(NO 3 ) 2 ·2.5H 2 O (24 mg, 0.10 mmol), bipy (16 mg, 0.10 mmol), DMA (0.3 mL), and demineralized water (1.2 mL) were placed in a 10 mL tightly closed glass vessel and heated at 140 °C under autogenous pressure, giving light yellow crystals of complex 1 within 4 days (32 mg, 54% yield). Anal. Calcd for C 18 H 17 NO 7 U: C, 36.19; H, 2.87; N, 2.34. Found: C, 36.29; H, 2.82; N, 2.42.[UO 2 (L)(NMP)] (2). H 2 L (24 mg, 0.10 mmol), UO 2 (NO 3 ) 2 ·6H 2 O (50 mg, 0.10 mmol), NMP (0.3 mL), and demineralized water (0.8 mL) were placed in a 10 mL tightly closed glass vessel and heated at 140 °C under autogenous pressure, giving light yellow crystals of complex 2 within 3 weeks, mixed with a small quantity of unreacted H 2 L (29 mg, 48% yield). Anal. Calcd for C 19 H 17 NO 7 U: C, 37.45; H, 2.81; N, 2.30. Found: C, 39.20; H, 2.82; N, 2.25. The values found are compatible with the presence of ∼0.15H 2 L, in agreement with the presence of a very small amount of white powder adhering to the crystals and resistant to washing (calcd for C 21.1 H 18.5 NO 7.6 U: C, 39.25; H, 2.89; N, 2.17). | [] | [] | ["UO 2 (L)(DMA)", "UO 2 (L)(NMP)"] | ["UO 2 (NO 3 ) 2 \n6H 2 O--50 mg, 0.10 mmol", "Cu(NO 3 ) 2 \n2.5H 2 O--24 mg, 0.10 mmol"] | [] | ["H 2 L--24 mg, 0.10 mmol", "bipy--16 mg, 0.10 mmol"] | ["140 \n°C", "140 \n°C"] | ["4 days", "3 weeks"] | ["DMA--0.3 mL", "demineralized water--1.2 mL", "NMP--0.3 mL", "demineralized water--0.8 mL"]
cjc-2017-0589 | 8 Synthetic procedures Hg(terpy)(CN) 2. Hg(CN) 2 (25 mg, 0.1 mmol) was dissolved in 5 mL of MeOH. A methanol solution of terpy (23 mg, 0.1 mmol) was added dropwise to the first to create a pale-yellow solution. The solvent was slowly evaporated over 3 days to give colourless crystals of Hg(terpy)(CN) 2 . Yield: 48 mg (99 %). FT-IR (ATR, cm -1 ): 3067 wbr, 2165 (ݒ CN , vw) 1591 m, 1580 m, 1573 m, 1479 m, 1445 ms, 1431 ms, 1396 w, 1336 vw, 1309 w, 1289 vw, 1244 w, 1192 vw, 1172 w, 1148 w, 1084 vw, 1047 vw, 1001 m, 828 w, 767 vs, 725 w. Raman (785 nm, a: 1, %lp: 50, cm -1 ): 2166 (ݒ CN , s), 1589 s, 1566 m, 1490 m, 1446 m, 1324 s, 1291 m, 1264 m, 1192 vw, 1116 w, 1070 w, 1041 w, 1005 s, 792 m, 723 w, 649 w, 636 w, 395 vw, 369 m, 317 w, 274 w, 257 w, 218 m, 142 m, 125 s. Anal. Calcd. for C 17 H 11 N 5 Hg (Hg(terpy)(CN) 2 ): C 42.02 %; H 2.28 %; N 14.41 %. Found: C 41.92 %; H 2.32 %; N 14.06 %. Hg(terpy)(CN) 2 can also be synthesized hydrothermally by heating Hg(CN) 2 (25 mg, 0.1 mmol) and terpy (23 mg, 0.1 mmol) in 3 mL H 2 O to 135 o C, maintaining this plateau temperature for 12 hours, followed by cooling over 60 hours. Colourless crystals of Hg(terpy)(CN) 2 were collected via filtration. Yield: 48 mg (99 %). Hg(bbp)(CN) 2 (H 2 O). BBP (31 mg, 0.1 mmol) and Hg(CN) 2 (25 mg, 0.1 mmol) were added to a microwave vial with 6 mL of H 2 O before sealing the vial under ambient conditions. The vial was heated to 125 °C, maintained at this plateau temperature for 12 hours, followed by cooling over 60 hours. Light beige-brown crystals were collected via filtration and washed with hot H 2 O and MeOH. Yield: 47 mg (81%). FT-IR (ATR, cm -1 ): 3493 mbr, 3355 ms, 2989 m, 2182 (ݒ CN , vw), 2171 (ݒ CN , vw), 1934 vw, 1890 vw, 1603 s, Page 8 of 29 Can. J. Chem. Downloaded from www.nrcresearchpress.com by TUFTS UNIV LIBRARY on 12/16/17 For personal use only. This Just-IN manuscript is the accepted manuscript prior to copy editing and page composition. It may differ from the final official version of record. | [] | ["60 hours", "60 hours"] | ["Hg(terpy)(CN)2", "Hg(bbp)(CN)2(H2O)"] | ["Hg(CN)2--25 mg, 0.1 mmol", "Hg(CN)2--25 mg, 0.1 mmol"] | [] | ["terpy--23 mg, 0.1 mmol", "terpy--23 mg, 0.1 mmol", "BBP--31 mg, 0.1 mmol"] | ["", "135 o C", "125 °C"] | ["3 days", "12 hours", "12 hours"] | ["MeOH--5 mL", "DMF--45 mL", "H2O--6 mL"]
cg060619y | Found: C, 39.68; H, 3.97; N, 12.68%. IR (cm -1 ): 3269(w), [br, ν s (N-H)], 1669 [s, ν s (CdO)], 1581 [br., ν as (COO ) + ν(CdN)], 1528(s), 1435(s), 1301 [s, ν s (COO )], 785(m), 560(w). | [] | [] | [] | [] | [] | [] | [] | [] | []
ejic.201000903 | nacnac CH2Py 2 Zn (2): To zinc diethyl (92 μL, 0.9 mmol) in toluene (0.5 mL) was added a solution of 1 (487 mg, 1.7 mmol) in toluene (1 mL). Ethane evolution was observed and the solution stirred for 30 min at ambient temperature. Evaporation of toluene afforded 2 as a brown oil (0.51 g, 94%). Purity according to NMR: ⬎5%.Recrystallisation by diffusion of hexane into a toluene solution of 2 afforded dark-yellow microcrystals.1 H NMR (C 6 D 6 ): δ = 8.45 (br. s, 4 H, Py C2), 8.36 (d, J = 4 Hz, 4 H, Py C6), 6.97 (d, J = 7.5 Hz, 4 H, Py C4), 6.59 (m, Py C5), 4.31 [s, 2 H, HC(C=N) 2 ], 3.77 (s, 8 H, CH 2 ), 1.61 (s, 12 H, Me) ppm. | [] | [] | ["nacnac CH2Py 2 Zn (2)"] | ["zinc diethyl--92 μL, 0.9 mmol"] | [] | ["1--487 mg, 1.7 mmol"] | [] | ["30 min"] | ["toluene--0.5 mL"]
c3ce41575a | The crystals were collected by filtration and washed with water several times. Anal. calcd. for C 19 H 19 Cl 2 CoN 4 O 4.50 (%): C, 45.13; H, 3.76; N, 11.08; found: C, 45.36; H, 3.92; N, 11.23. IR (KBr, cm −1 ): 3342(m), 3083(m), 1608(s), 1339(s), 1181(w), 1071(s), 918(w), 820(w), 790(w), 638(w).Preparation of [Cd(Cl-BDC)(H 2 MDP)] (2). Complex 2 was synthesized hydrothermally in a 25 mL Teflon-lined stainless steel autoclave by heating a mixture of Cd(NO 3 ) 2 ·4H 2 O (0.25 mmol, 77 mg), H 2 MDP (0.2 mmol, 40 mg), and Cl-H 2 BDC (0.2 mmol, 47 mg) in 10 mL H 2 O at 160 °C for 72 h. | [] | [] | ["C 19 H 19 Cl 2 CoN 4 O 4.50"] | ["Cd(NO 3 ) 2 \n4H 2 O--0.25 mmol, 77 mg"] | [] | ["H 2 MDP--0.2 mmol, 40 mg", "Cl-H 2 BDC--0.2 mmol, 47 mg"] | ["160 °C"] | ["72 h"] | ["H 2 O--10 mL"]
acs.inorgchem.7b02927 | Ligands.Ts pzCHpz* 2 ( Ts L*). A mixture of 2.132 g (8.511 mmol) of Ts pzC(O)H, 2.092 g (9.585 mmol) of OC(pz*) 2 , and 0.055 g (0.43 mmol) of CoCl 2 in 50 mL of toluene was heated at reﬂux for 16 h. The resulting blue mixture was cooled to room temperature, and the solv ent was removed by vacuum d istillation. The residue was partitioned between 100 mL of water (H 2 O) and 100 mL of ethyl acetate (EtOAc). The layers were separated, and the aqueous layer was extracted with two 50 mL portions of CH 2 Cl 2 . The organic fractions were combined, dried over MgSO 4 , and ﬁltered. Solvents were removed by vacuum distillation to leave 3.29 g (91%) of Ts L* as a paleyellow solid. Recrystallization by cooling a boiling supersaturated solution in methanol (MeOH) to room temperature gave crystalline ivory-tinted blocks (ca. 25 mg/mL) after ﬁltration and drying under vacuum. Mp: 181−182 °C. IR (CH 2 Cl 2 , KBr): ν CH 3141, 2971, 2856. | [] | [] | ["Ts L*"] | ["CoCl 2--0.055 g (0.43 mmol)"] | [] | ["Ts pzC(O)H--2.132 g (8.511 mmol)", "OC(pz*) 2--2.092 g (9.585 mmol)"] | ["reflux"] | ["16 h"] | ["toluene--50 mL", "water (H 2 O)--100 mL", "ethyl acetate (EtOAc)--100 mL", "CH 2 Cl 2--two 50 mL portions", "methanol (MeOH)--boiling supersaturated solution"]
j.jssc.2008.07.027 | 2.1.2. The hydrothermal reaction of 5-hydroxyisophthalic acid, NaOH and SmCl 3 for compound 2 A mixture of SmCl 3  6H 2 O (0.073 g, 0.2 mmol), 5-hydroxyisophthalic acid (0.055 g, 0.3 mmol), NaOH (0.012 g, 0.3 mmol) and water (5 mL) was heated to 110 1C for 3 d. Yellow block crystals of compound 2 (56% yield) were obtained when cooling to room temperature. The crystals were recovered by ﬁltration, washed with distilled water and dried in air. Elem. anal. Calcd for C 16 H 17 SmO 14 : C, 32.95; H, 2.88. Found: C, 32.93; H, 2.91. IR (KBr, cm 1 ): 3408 vs, 1713 m, 1626 m, 1600 s, 1543 s, 1526 s, 1486 s, 1460 s, 1408 vs, 1273 m, 1221 m, 1121 w, 1043 w, 1004 w, 973 w, 913 w, 895 w, 808 m, 786 m, 730 m. | [] | [] | ["[Sm(HOIPH)(OH)] n"] | ["SmCl 3 \n6H 2 O--0.073 g, 0.2 mmol"] | [] | ["5-hydroxyisophthalic acid--0.055 g, 0.3 mmol", "NaOH--0.012 g, 0.3 mmol"] | ["110 1C"] | ["3 d"] | ["water--5 mL"]
acsomega.8b02484 | Synthesis of Compound 2g Using Grinding Method (Method B). CuCl (0.013 g, 0.136 mmol) and 1 (0.040 g, 0.136 mmol) were taken in mortar and ground with pestle for 5−10 min. The oﬀ-white compound 2g was collected and characterized by 31 P{ 1 H} NMR spectroscopic data and CHN analysis. Yield: 70% (0.046 g). mp: 175− 178 °C.31 P{ 1 H} NMR (202 MHz, CDCl 3 ) δ: −14.8 (br, s). Anal. Calcd for C 17 H 16 N 3 PCuCl: C, 52.17; H, 4.12; N, 10.74%. Found: C, 51.86; H, 4.04; N, 10.37%.Eﬀect of Solvent on Grinding Compound 2g (2gs) (Method C). Compound 2g (20 mg) was dissolved in 2 mL of dichloromethane/acetonitrile (1:1) solution and stirred for 30 min at room temperature. Solvent was removed under vacuo, and the residue gave 2gs as an oﬀ-white solid.Compound 2gs was collected and characterized by 31 P{ 1 H} NMR spectral data and elemental analysis. mp: 200 °C. | [] | [] | ["Compound 2g", "C 17 H 16 N 3 PCuCl"] | ["CuCl--0.013 g, 0.136 mmol"] | [] | ["1--0.040 g, 0.136 mmol"] | [] | [] | ["dichloromethane/acetonitrile--2 mL"]
cctc.201800580 | FULL PAPER [Na(ATI Ph/iPr )(pmdta)] (1-pmdta). A solution of pmdta (5.5 mg, 32 µmol) in C 6 D 6 (0.25 mL) was added to a solution of 1-thf (10 mg, 32 µmol) in C 6 D 6 (0.25 mL). Quantitative formation of 1-pmdta was indicated by 1 H NMR spectroscopy. Upon removal of all volatiles under reduced pressure a yellow solid was obtained, which was washed with pentane. Yield: 12.3 mg, 28 µmol, 88%. The reaction can also be performed on a 50-100 mg scale. 1 H-NMR (400 MHz, THF-d 8 ): δ = 1.15 (d, 6H, 3 J HH = 6.2 Hz, CHMe 2 ), 2.14 (s, 12H, N(CH 3 ) 2 ), 2.18 (s, 3H, NCH 3 ), 2.28-2.32 (m, 4H, CH 2 ), 2.392.43 (m, 4H, CH 2 ), 3.79 (sept, 1H, 3 J HH = 6.2 Hz, CHMe 2 ), 5.41 (t, 1H, 3 J HH = 8.7 Hz, 5-H), 5.86 (d, 1H, 3 J HH = 11.1 Hz, 3-H), 6.03 (d, 1H, 3 J HH = 11.7 Hz, 7-H),6.15-6.21 (m, 1H, 4-H), 6.37-6.42 (m, 1H, 6-H), 6.71-6.75 (m, 3H, o-Ph, p-Ph), 7.11-7.15 (m, 2H, m-Ph) ppm. | [] | [] | ["[Na(ATI Ph/iPr)(pmdta)] (1-pmdta)"] | [] | [] | ["pmdta--5.5 mg, 32 µmol", "1-thf--10 mg, 32 µmol"] | [] | [] | ["C 6 D 6--0.25 mL"]
j.poly.2010.06.027 | 2.3.1. Synthesis of [{Zn(2,2 0 -bpy)} 2 (cp)]4H 2 O, (1) Complex 1 was synthesized by heating a solution of Zn(2,2 0 bpy)(NO 3 ) 2 H 2 O (0.363 g, 1 mmol) and H 4 cp (0.452 g, 0.5 mmol) in DMF (6 mL) and ethanol (2 mL) containing an equimolar amount of triethylamine followed by the addition of a few drops of 5N– HNO 3 (pH 4–5), at 120 °C for 6 h in a sealed tube. Upon cooling the solution to room temperature, block shaped yellowish crystals of 1 were recovered after one week. The crystals were then washed several times with methanol followed by diethyl ether and dried in air. Yield: 77%. Anal. Calc. for C 70 H 80 N 8 O 16 Zn 2 (1): C, 59.71; H, 4.87; N, 7.96. Found: C, 59.60; H, 4.48; N, 8.04. IR (KBr, cm 1 ): 3421 (w), 2928 (m), 1632 (vs), 1599 (vs), 1580 (vs), 1507 (s), 1412 (s), 1316 (s), 1269 (w), 1020 (w), 778 (s), 680 (m), 520 (m). | [] | ["one week"] | ["{Zn(2,2 0 -bpy)} 2 (cp)]4H 2 O", "C 70 H 80 N 8 O 16 Zn 2"] | ["Zn(2,2 0 bpy)(NO 3 ) 2 H 2 O--0.363 g, 1 mmol"] | ["triethylamine--equimolar amount", "5N– HNO 3--a few drops (pH 4–5)"] | ["H 4 cp--0.452 g, 0.5 mmol"] | ["120 °C"] | ["6 h"] | ["DMF--6 mL", "ethanol--2 mL"]
ic400536e | Synthesis of [{(1)Cd 2.5 (H 2 O) 10 }·24H 2 O] n (5).6g Network 5 was synthesized by treating a solution of Cd(OAc) 2 ·2H 2 O (66.89 mg, 2.510 mmol) in CH 3 OH (2 mL) with a solution of complex 1 (100 mg, 1.004 mmol) in CH 3 OH (5 mL). The reaction mixture was stirred at room temperature for 1 h. A brownish yellow colored product was precipitated, which was collected, washed with methanol, and dried under a vacuum. The crude product thus obtained was redissolved in water, ﬁltered, and layered with tert-butyl alcohol in a glass tube of 75 mm with an ID of 7.5 mm at room temperature. After a period of 3−4 days, brown-colored crystals of network 5 were obtained. Yield (based on 1): 0.225 g (78%). Anal. Calcd. for C 84 H 72 Cd 5 Co 2 N 12 O 34 ·24H 2 O: C, 34.72; H, 4.16; N, 5.78%; Found: C, 34.95%; H, 4.23%; N, 5.81% . FTIR spectrum (KBr disc, selected peaks): 3423 (OH), 1605 (COO), 1585 (CO) cm −1 . Absorption spectrum (solid state, λ max /nm): 635, 560, 495. | [] | ["3-4 days"] | ["{(1)Cd 2.5 (H 2 O) 10 }\n24H 2 O", "C 84 H 72 Cd 5 Co 2 N 12 O 34 \n24H 2 O"] | ["Cd(OAc) 2 \n2H 2 O--66.89 mg, 2.510 mmol"] | [] | ["complex 1--100 mg, 1.004 mmol"] | [] | ["1 h"] | ["CH 3 OH--2 mL"]
acsami.7b04640 | Synthesis of Organic Ligand (RR-PCCHC). The synthetic route for ligand (1R,2R)-2-(pyridin-4-ylcarbamoyl) cyclohexane-carboxylic acid (RR-PCCHC) is shown in Scheme 1. The detailed procedures for intermediate products 2, 3, 4, 5, and ﬁnal ligand 6 are described in the Supporting Information.Syntheses of Zn(RR-PCCHC) 2 Materials (HMOF-1). A mixture of Zn(NO 3 ) 2 ·6H 2 O (37.2 mg, 0.125 mmol), R,R-PCCHC (24.8 mg, 0.1 mmol) in 3.5 mL of mixed solvent of DMF and deionized water (3:2) was adjusted to pH 5, then placed in a capped vial and heated at 85 °C for 3 days. The colorless block crystals HMOF-1 in 85% yield was isolated upon cooling, then ﬁltrated and dried under atmosphere. | [] | [] | ["RR-PCCHC", "Zn(RR-PCCHC) 2 Materials (HMOF-1)"] | ["Zn(NO 3 ) 2 ·6H 2 O--37.2 mg, 0.125 mmol"] | [] | ["R,R-PCCHC--24.8 mg, 0.1 mmol"] | ["85 °C"] | ["3 days"] | ["DMF--3.5 mL", "deionized water--3:2"]
j.jssc.2009.09.001 | 2.4. Preparation of Cu 3 (OOCC 6 H 4 PO 3 ) 2  3H 2 O To a solution of HOOCC 6 H 4 PO 3 H 2  H 2 O (0.88 g, 4 mmol) in 50 mL of water an aqueous solution of ammonia (8 mmol) was added. This diammonium salt solution was mixed under stirring with a solution containing 1.02 g of CuCl 2  2H 2 O (6 mmol) in 25 mL of water. A blue solid immediately precipitated, which was isolated by ﬁltration, washed twice with water, twice with ethanol, and dried over P 2 O 5 in vacuo. The yield was 0.79 g (60%). The relative atomic ratio of copper and phosphorus was 3/2, according to EDX. Elemental analysis for the dehydrated Cu 3 (OOCC 6 H 4 PO 3 ) 2 : calcd. (%) for C 14 H 8 Cu 3 O 10 P 2 (588.79): C 28.53, H 1.36; found: C 27.79, H 2.61. | [] | [] | ["Cu 3 (OOCC 6 H 4 PO 3 ) 2  3H 2 O"] | ["CuCl 2  2H 2 O--1.02 g, 6 mmol"] | [] | ["HOOCC 6 H 4 PO 3 H 2  H 2 O--0.88 g, 4 mmol"] | [] | [] | ["water--50 mL"]
c3dt51241j | {[Co 1.5 (cpia)(p-bix) 0.5 (H 2 O)]H 2 O} n (4). A mixture of Co(NO 3 ) 2 · 6H 2 O (0.0145 g, 0.05 mmol), H 3 cpia (0.0100 g, 0.033 mmol), p-bix (0.0119 g, 0.05 mmol), aqueous NaOH solution (0.1 mol L −1 , 1.0 mL) and deionized water (3 mL) was added to a 15 mL Teflon-lined stainless-steel autoclave and heated at 180 °C for 72 h. After the mixture was cooled to room temperature in 36 h, red block crystals were obtained with 49% yield based on H 3 cpia. Elem. anal. Calcd for C 44 H 36 Co 3 N 4 O 18 : C, 48.68; H, 3.34; N, 5.16. Found: C, 47.94; H, 3.67; N, 5.64%. FT-IR (cm −1 , KBr): 3307(br), 2923(w), 1606(s), 1559(s), 1385(vs), 1249(m), 1214(m), 1168(m), 1112(m), 1030(w), 980(m), 940(w), 847(m), 773(m), 745(m), 725(m), 661(m), 553(w), 445(w). | [] | ["36 h"] | ["{[Co 1.5 (cpia)(p-bix) 0.5 (H 2 O)]H 2 O} n", "C 44 H 36 Co 3 N 4 O 18"] | ["Co(NO 3 ) 2 · 6H 2 O--0.0145 g, 0.05 mmol"] | [] | ["H 3 cpia--0.0100 g, 0.033 mmol", "p-bix--0.0119 g, 0.05 mmol"] | ["180 °C"] | ["72 h"] | ["aqueous NaOH solution--0.1 mol L −1, 1.0 mL", "deionized water--3 mL"]
ic034964d | [Cu(hfac) 2 ] 3 ‚2C 7 H 8 (9). A mixture of Cu(hfac) 2 (0.1510 g, 0.32 mmol) and L (0.0500 g, 0.21 mmol) was dissolved in toluene (10 mL). The resulting dark brown solution was filtered and stored at -18 °C overnight. The dark claret red crystals were filtered off, washed with a small amount of cold toluene, and dried in air. Yield 70%. In this procedure, 9 also formed when the initial reagent ratio Table 1. Crystallographic Characteristics and Experimental Details no. compound T,K space group Z a,Å b,Å c,Å R, deg β, deg γ, deg V,Å 3 D c ,gcm -3 ∆V,% I hkl (meas/uniq) R int R 1 wR 2 L 293 P2 1 /c 9.693(2) 1235.5(4) 1889/1765 0.0485 4 11.438(2) 108.21(3) 1.276 0.0328 0.1342 11.731(2) 1 Cu(hfac) 2 L 293 P2 1 /n 12.287(2) 2947.8(10) 5449/5191 0.0742 4 16.181(4) 108.46(1) 1.611 0.0391 0.2106 15.631(2) 2 Cu(hfac) 2 L 293 P1h 12.278(3) 84.86(1) 2939.9(10) 10838/10317 0.0857 4 15.845(3) 87.11(1) 1.615 0.0480 0.1670 15.782(3) 74.10(1) 3 Cu(hfac) 2 L 293 P1h 10.231(1) 102.93(1) 1469.2(4) 5455/5139 0.0468 2 11.104(2) 95.17(1) 1.616 0.0168 0.1300 13.751(2) 102.72(1) 173 P1h 10.202(1) 103.00(1) 1418.0(4) 4949/4688 0.0380 2 10.885(2) 96.03(1) 1.569 0.0174 0.0999 13.610(2) 102.63(1) 123 P1h 10.190(12) 102.56(2) 1390.1(19) 2970/2754 0.0814 2 10.848(6) 96.54(5) 1.708 0.0533 0.1981 13.395(6) 102.59(6) 5.4 4 Cu(hfac) 2 L 293 P2 1 /n 10.253(4) 5791(4) 9740/9149 0.0539 8 37.649(12) 103.23(2) 1.640 0.0393 0.1815 15.411(6) 123 P2 1 /n 10.189(3) 5549(3) 6619/6618 0.0333 8 36.981(11) 103.52(2) 1.712 0.0100 0.0833 15.147(4) 3.7 5 Cu(hfac) 2 L‚3C 6 H 6 293 R3hc 22.715(3) 90 28687(8) 10541/5590 0.0773 36 22.715(3) 90 1.521 0.1070 0.1763 64.199(13) 120 6 Cu(hfac) 2 L‚6CH 2 Cl 2 293 R3hc 22.581(3) 90 28343(8) 4147/4107 0.0845 36 22.581(3) 90 1.597 0.1094 0.1981 64.185(13) 120 7 Cu(hfac) 2 L 2 ‚1.5C 7 H 8 293 P2 1 /c 13.056(2) 5120.4(13) 8612/8536 0.0443 4 22.239(3) 106.58(1) 1.414 0.0293 0.1149 18.400(3) 8 [Cu(hfac) 2 ] 3 L 2 ‚2C 6 H 6 293 P1h 12.397(3) 95.69(3) 2169.4(7) 7903/7519 0.0683 2 13.742(3) 105.77(3) 1.580 0.0271 0.1875 14.988(3) 114.51(3) 9 [Cu(hfac) 2 ]3L 2 ‚2C 7 H 8 293 P1h 12.383(3) 95.20(3) 2206.3(8) 8097/7707 0.0694 2 13.824(3) 106.85(3) 1.574 0.0217 0.1941 15.057(3) 113.14(3) 10 [Cu(hfac) 2 ]3L 2 ‚C 6 H 14 293 P1h 13.622(6) 75.02(3) 4228(3) 8255/7815 0.0567 2 15.000(7) 83.82(4) 1.538 0.0487 0.1667 21.641(6) 83.20(2) 11 [Cu(hfac) 2 ] 3 L 2 ‚C 7 H 16 293 P1h 12.462(3) 96.90(3) 2123.7(7) 7792/7421 0.0755 2 13.527(3) 104.20(3) 1.581 0.0146 0.2067 14.963(3) 115.90(3) 12 [Cu(hfac) 2 ] 2 L‚0.5C 6 H 14 293 P2 1 /n 13.962(4) 98.66(2) 4817(2) 8793/8430 0.0662 4 18.806(5) 1.704 0.0183 0.1926 18.556(5) Products in the Cu(hfac) 2 -Nitroxide System Inorganic Chemistry, Vol. 43, No. 3, 2004 971 | [] | [] | ["[Cu(hfac) 2 ] 3 ‚2C 7 H 8"] | ["Cu(hfac) 2--0.1510 g, 0.32 mmol"] | [] | ["L--0.0500 g, 0.21 mmol"] | ["-18 °C"] | ["overnight"] | ["toluene--10 mL"]
zaac.201300173 | [Pb(SEtaaiNEt) 2 Br 2 ] (4d): Anal. found: C, 35.18; H, 3.60; N, 12.61%. Calc. for PbC 26 H 32 N 8 S 2 Br 2 : C, 35.17; H, 3.61; N, 12.62 %.FT-IR (KBr disc), ν(N=N), 1420; ν(C=N), 1590 cm –1 . UV/Vis (CH 3 CN) (λ max (nm)(10 –3 ε (dm 3 mol –1 cm –1 ): 363 (31.42), 408 (22.68). | [] | [] | ["[Pb(SEtaaiNEt) 2 Br 2 ] (4d)", "PbC 26 H 32 N 8 S 2 Br 2"] | [] | [] | [] | [] | [] | []
j.ica.2012.07.033 | 2.2.5. {[Zn 2 (hbmb) (fum) 1.5 (OH)]2H 2 O} n (5) The procedure is similar to that of 2, except that Zn(Ac) 2 2H 2 O was used instead of Cd(NO 3 ) 2 4H 2 O and H 2 fum was used instead of H 2 adi. Yield, 50% (based on Zn). Anal. Calc. for C 14 H 16.5 N 2 O 4.5 Zn: C, 47.94; H, 4.88; N, 7.98. Found: C, 47.93; H, 4.87; N, 7.97%. IR (KBr, cm 1 ): 3429 (m), 3052 (w), 2933 (w), 2860 (w), 1591 (s), 1460 (m), 1370 (s), 990 (w), 802 (w), 754 (m). | [] | [] | ["{[Zn 2 (hbmb) (fum) 1.5 (OH)]2H 2 O} n"] | ["Zn(Ac) 2 2H 2 O--NaN"] | [] | ["H 2 fum--NaN"] | [] | [] | []
j.poly.2006.12.042 | 2.3.4. [Cu(Cl)(NTA)Sm(H 2 O) 6 ] Æ (ClO 4 ) Æ (H 2 O) (4) This was synthesized following the same procedure as for 3 by using trisodium nitrilotriacetate (0.257 g, 1 mmol) instead of disodium iminodiacetate. Blue crystals suitable for X-ray analysis were obtained from the CaCl 2 desiccator after two weeks. Yield: 65%. Anal. Calc. CuSmC 6 H 20NO 17 Cl 2 (663.02): C, 10.85; H, 3.01; N, 2.11. Found: C, 10.84; H, 3.01; N, 2.12%. The infrared spectra exhibited bands in the following regions: 3435–3180 (sbr), 2931 (s), 1575 (vs), 1093 (vs), 1115 (s), 927 (w), 624 (w) cm 1 . | [] | [] | ["[Cu(Cl)(NTA)Sm(H 2 O) 6 ] Æ (ClO 4 ) Æ (H 2 O)"] | [] | [] | ["trisodium nitrilotriacetate--0.257 g, 1 mmol"] | [] | ["two weeks"] | []
a909743k | Compound 1 was prepared as dark green rhombi in 40% yield from the hydrothermal reaction of Cu 2 O, 2,2A-bipyridine, Na 3 VO 4 , H 3 PO 4 and H 2 O at 200 °C for 95 h.† Substitution of terpyridine for bipyridine in the reaction mixture and heating at 200 °C for 50 h yielded 2 as emerald green rhombi in 50% yield. | [] | [] | ["Compound 1", "Compound 2"] | ["Cu 2 O--NaN", "Na 3 VO 4--NaN"] | [] | ["2,2A-bipyridine--NaN", "terpyridine--NaN"] | ["200 °C", "200 °C"] | ["95 h", "50 h"] | ["H 2 O--NaN"]
cplu.201300360 | Preparation of [Cu(L 1 ) 2 ·(H 2 O)] 1 (2; HL 1 = 2-aminothiazole-5carboxylic acid) Copper(II) hexafluorosilicate tetrahydrate (Cu(SiF 6 )·4H 2 O, 0.2 g, 0.72 mmol) was dissolved in distilled water (8 mL). 2-Aminothiazole-5-carboxylic acid (0.2 g, 1.44 mmol, 2 equiv) was added to the light blue clear solution, and an immediate color change to emerald green occurred. The resulting mixture was transferred to a Teflon-lined stainless-steel autoclave (inner Teflon beaker volume ca. 15 mL), sealed and heated at 90 8C for 24 h under autogeneous pressure. After slow overnight cooling, green crystals of 2 were collected, washed with ethanol (4  10 mL) and petroleum ether (4 10 mL), and finally dried under a nitrogen stream at room temperature. Yield: 0.08 g (30%). The phase purity was checked by XRPD, comparing the experimental diffractogram with that calculated from the single-crystal structure (Figure S8). IR (KBr): n ˜ = 3385 (s; n(NH)), 3296 (s; n(OH)), 3197 (m; n(CH)), 1625 (m)/1569 (vs) [n(COO)], 1411 (vs), 1260 (w), 1215 (m), 1123 (w), 822 (w), 774 cm 1 (w); elemental analysis calcd (%) for C 8 H 8 CuN 4 O 5 S 2 (367.85): C 26.12, H 2.19, N 15.23, S 17.43; found: C 26.01, H 2.11, N 15.18, S 17.32. | [] | [] | ["[Cu(L 1 ) 2 ·(H 2 O)] 1", "C 8 H 8 CuN 4 O 5 S 2"] | ["Copper(II) hexafluorosilicate tetrahydrate (Cu(SiF 6 )·4H 2 O--0.2 g, 0.72 mmol"] | [] | ["2-aminothiazole-5-carboxylic acid--0.2 g, 1.44 mmol, 2 equiv"] | ["90 8C"] | ["24 h"] | ["distilled water--8 mL"]
acs.inorgchem.9b00452 | [U 4 O 10 (dbsf) 3 ][H 2 (4,4′-bpy)] (4). In a 12 mL Te ﬂon cup, the reagents UO 2 (NO 3 ) 2 ·6H 2 O (100 μL, 0.05 mmol, 1 equiv), H 2 dbsf (15.3 mg, 0.05 mmol, 1 equiv), and 4,4′-bpy (0.05 mmol, 1 equiv) were added to a solution of 1 mL of water. The pH of the solution was adjusted to 6.77 by NaOH. The Teﬂon cup was then placed in a stainless-steel Parr bomb, heated statically at 180 °C for 72 h, and slowly cooled to room temperature. Yellow block crystals were washed with wa ter. Single crystals were then isolated and characterized by single-crystal XRD. | [] | [] | [" [U 4 O 10 (dbsf) 3 ][H 2 (4,4′-bpy)]", "NaN"] | ["UO 2 (NO 3 ) 2 ·6H 2 O--100 μL, 0.05 mmol, 1 equiv"] | [] | ["H 2 dbsf--15.3 mg, 0.05 mmol, 1 equiv", "4,4′-bpy--0.05 mmol, 1 equiv"] | ["180 °C"] | ["72 h"] | ["water--1 mL"]
ejic.201701406 | Complex [(UO 2 ) 4 (ml) 2 (C 2 O 4 )(NMP) 4 ] (1): R,S-malic acid (14 mg, 0.10 mmol), UO 2 (NO 3 ) 2 ·6H 2 O (50 mg, 0.10 mmol), N-methyl-2 | [] | [] | ["[(UO 2 ) 4 (ml) 2 (C 2 O 4 )(NMP) 4 ]"] | ["UO 2 (NO 3 ) 2 ·6H 2 O--50 mg, 0.10 mmol"] | [] | ["R,S-malic acid--14 mg, 0.10 mmol", "N-methyl-2--NaN"] | [] | [] | []
j.poly.2010.12.008 | 2.2. Preparations 2.2.1. Synthesis of {[Ag(4,4 0 -bipy)(H 2 O)]0.5(1,4-bds)(H 2 O)} n (1) A mixture of AgNO 3 (0.085 g, 0.5 mmol), 4-sulfobenzoic acid monopotassium salt (0.120 g, 0.50 mmol), NaOH (0.02 g, 0.5 mmol), 4,4 0 -bipy (0.078 g, 0.50 mmol) and distilled water (15 ml) was added to ammonia, and the mixture mostly dissolved.After being ﬁltered, the solution was allowed to evaporate in the dark. After several days, pale yellow plate crystals were obtained.Yield: 65%. IR (KBr pellet, cm 1 ): 3394(s), 3046(w), 3028(w), 1614(s), 1599(s), 1563(m), 1527(w), 1486(w), 1412(s), 1389(m), 1314(w), 1224(s), 1198(s), 1185(s), 1146(w), 1119 (m), 1092(w), 1071(m), 1039(m), 1012(m), 994 (w), 962 (w), 867 (w), 847(w), 805(s), 780(m), 742(m), 698(m), 640(s), 621(m), 565(m), 509(m), 488(w), 465(m).2.2.2. Synthesis of {[Ag(bpe)] 2 (4-sb)5H 2 O} n (2) A mixture of AgNO 3 (0.085 g, 0.50 mmol), NaOH (0.02 g, 0.5 mmol), 4-sulfobenzoic acid monopotassium salt (0.120 g, 0.50 mmol) and 1,2-bis(4-pyridyl)ethylene (0.091 g, 0.50 mmol) was dissolved in water (10 ml), methanol (5 ml) and DMF (5 ml). | [] | [] | ["{[Ag(4,4 0 -bipy)(H 2 O)]0.5(1,4-bds)(H 2 O)} n", "{[Ag(bpe)] 2 (4-sb)5H 2 O} n"] | ["AgNO 3--0.085 g, 0.5 mmol"] | [] | ["4-sulfobenzoic acid monopotassium salt--0.120 g, 0.50 mmol", "NaOH--0.02 g, 0.5 mmol", "4,4 0 -bipy--0.078 g, 0.50 mmol", "1,2-bis(4-pyridyl)ethylene--0.091 g, 0.50 mmol"] | [] | [] | ["distilled water--15 ml", "ammonia--not specified", "water--10 ml", "methanol--5 ml", "DMF--5 ml"]
ic401928m | Synthesis of {[(GdCu 5 (Glyha) 5 (H 2 O) 2 )(GdCu 5 (Glyha) 5 (H 2 O) 3 )(1,3-bdc) 3 ]·16H 2 O} n (1). [GdCu 5 (Glyha) 5 (NO 3 ) 2 (H 2 O) 6 ](N O 3 )· 5H 2 O (25 mg, 0.019 mmol) was dissolved in hot DMF (1.5 mL, 100 °C), and the solution was added to a stirred solution of disodium 1,3-phthalate (6 mg, 0.029 mmol) in water (3 mL). After 2 days, violet platelets were obtained. The crystals were ﬁltered oﬀ and air-dried (16 mg, 62% yield). Anal. Calcd for Gd 2 Cu 10 C 44 H 94 N 20 O 53 : C, 19.6; H, 3.48; N, 10.4. Found: C, 19.9; H, 3.82; N, 10.7. | [] | [] | ["{[(GdCu 5 (Glyha) 5 (H 2 O) 2 )(GdCu 5 (Glyha) 5 (H 2 O) 3 )(1,3-bdc) 3 ]\b16H 2 O} n", "Gd 2 Cu 10 C 44 H 94 N 20 O 53"] | ["GdCu 5 (Glyha) 5 (NO 3 ) 2 (H 2 O) 6 --25 mg, 0.019 mmol"] | [] | ["disodium 1,3-phthalate--6 mg, 0.029 mmol"] | [] | ["2 days"] | ["DMF--1.5 mL, 100 \b0C", "water--3 mL"]
ic035251y | Yield: 87%. Mp: 215 °C (dec). Anal. Calcd for C 24 H 20 O 8 S 4 Cu 2 : C, 41.67; H, 2.91; Cu, 18.37. Found: C, 40.97; H, 2.78; Cu, 19.22.IR (KBr, cm -1 ): ν(CH), 3095 (m); ν(CH 2 ), 2920 (m); ν asym (COO), 1589 (s); ν sym (COO), 1410 (s); δ oop (CH), 831 (s), 746 (s), 694 (s). | [] | [] | ["C 24 H 20 O 8 S 4 Cu 2"] | [] | [] | [] | [] | [] | []
c5ce00807g | IR (KBr, cm − 1 ): 3426(m), 3141(m), 2091(s), 1601(m), 1532(m), 1448(s), 1340(w), 1287(m), 1256(m), 1202(s), 1164(s), 1111(m), 1057(s), 919(m), 835(m), 751(m), 643(s), 569(m).Synthesis of ĳNiĲsdi) 2 ĲSO 4 )] (10). NiĲNO 3 ) 2 ·6H 2 O (29 mg, 0.1 mmol) and sdi (20 mg, 0.1 mmol) were mixed in 5 mL of DMF. The mixture was placed in a Teflon-lined stainless steel vessel, heated at 85 °C for 48 h, and then cooled to room temperature over 24 h. Green crystals of 10 were obtained and collected by filtration, washed with water, and then dried in air. 52% yield (based on sdi). Anal. calcd. (%): C, 26.15; H, 2.19; N, 20.33. Found (%): C, 26.29; H, 2.17; N, 20.28. IR (KBr, cm −1 ): 3424(w), 3133(m), 3102(m), 1662(w), 1548(m), 1464(m), 1440(s), 1279(m), 1195(s), 1149(s), 1097(s), 1057(m), 919(m), 766(m), 720(m), 636(s), 576(m). | [] | ["24 h"] | ["Ni(sdi) 2 (SO 4 )", "10"] | ["Ni(NO 3 ) 2 \n6H 2 O--29 mg, 0.1 mmol"] | [] | ["sdi--20 mg, 0.1 mmol"] | ["85 \nC"] | ["48 h"] | ["DMF--5 mL"]
c1dt10917k | Synthesis of [DyNa(CH 3 CO 2 ) 4 (CH 3 OH)] [9] A mixture of DyCl 3 ·6H 2 O (0.25 mmol), glycerol (0.75 mmol), NaO 2 CCH 3 (1.5 mmol), NaN 3 (1.0 mmol) in 20 ml MeOH/MeCN (1 : 1 v/v) was put into a round-bottomed ﬂask and reﬂuxed for 2 h. Then the mixture was cooled, ﬁltered and the ﬁltrate left to evaporate slowly. Colourless crystals in 53% yield were isolated after three weeks, washed with ethanol and dried in air. Elemental analysis (%) Found (calc. for DyNaC 8 H 13.8 O 8.9 ): C, 22.00 (21.94); H, 3.30 (3.18); N, 0.01 (0.00). IR (KBr), n/cm -1 = 3419(m/b), 1599(s), 1540(s), 1451(s), 1418(s), 1388(w), 1061(w), 1017(m), 959(w), 933(m), 671(m), 647(m), 601(w), 542(w), 463(w). | [] | ["three weeks"] | ["[DyNa(CH 3 CO 2 ) 4 (CH 3 OH)]", "DyNaC 8 H 13.8 O 8.9"] | ["DyCl 3 ·6H 2 O--0.25 mmol"] | [] | ["glycerol--0.75 mmol", "NaO 2 CCH 3--1.5 mmol", "NaN 3--1.0 mmol"] | ["reflux"] | ["2 h"] | ["MeOH/MeCN--20 ml (1 : 1 v/v)"]
b816275a | [Cu(1)(CH 3 CN)]PF 6 . A solution of [Cu(CH 3 CN) 4 ]PF 6 (0.012 g, 0.0295 mmol) in CH 3 CN (2 cm 3 ) was added to a solution of 1 (0.0210 g, 0.0302 mmol) in CH 2 Cl 2 (3 cm 3 ). After 3 h stirring, the solvents were removed in vacuo leaving a colorless residue which was dried overnight at 35 1C. | ["35 1C"] | ["overnight"] | ["[Cu(1)(CH 3 CN)]PF 6"] | ["[Cu(CH 3 CN) 4 ]PF 6--0.012 g, 0.0295 mmol"] | [] | ["1--0.0210 g, 0.0302 mmol"] | [] | ["3 h"] | ["CH 3 CN--2 cm 3", "CH 2 Cl 2--3 cm 3"]
cg070043s | Synthesis of the Discrete 4:3 Pr(III)/SO 3 [4] Complex [(Pr(H 2 O) 8 ) 2 (Pr(H 2 O) 6 )(Pr(H 2 O) 7 )(p-sulfonatocalix[4]arene) 3 ][(Pr(H 2 O) 8 ) 2 (Pr(H 2 O) 7 ) 2 (p-sulfonatocalix[4]arene) 3 ]‚25.5H 2 O, 2. Praseodymium(III) perchlorate (41 mg, 90 µmol) and pentasodium p-sulfonatocalix[4]arene (20 mg, 19 µmol) were dissolved in distilled water (2 cm 3 ). On standing over 2 days, large green crystals that were suitable for X-ray diffraction studies formed. Yield 10 mg, 58%. | [] | ["2 days"] | ["Pr(III)/SO 3 [4] Complex [(Pr(H 2 O) 8 ) 2 (Pr(H 2 O) 6 )(Pr(H 2 O) 7 )(p-sulfonatocalix[4]arene) 3 ][(Pr(H 2 O) 8 ) 2 (Pr(H 2 O) 7 ) 2 (p-sulfonatocalix[4]arene) 3 ]‚25.5H 2 O"] | ["Praseodymium(III) perchlorate--41 mg, 90 µmol"] | [] | ["pentasodium p-sulfonatocalix[4]arene--20 mg, 19 µmol"] | [] | [] | ["distilled water--2 cm 3"]
ic702133f | Method 2. A solution of 1 (0.055 g, 0.085 mmol) in THF (5 mL) was added dropwise to a solution of 2 (0.094 g, 0.085 mmol) also in THF (8 mL). The reaction mixture was reﬂuxed for4hand then cooled to room temperature. The solution was concentrated to 3 mL, layered with 3 mL of n-hexane, and kept at -30 °C for one day to give analytically pure white crystals of 3. Yield: 82% (0.122 g). Mp: 220–222 °C (dec). Anal. Calcd for C 34 H 33 AuClNO 8 P 2 : C, 46.52; H, 3.79; N, 1.59. Found: C, 46.56; H, 3.70; N, 1.62%.1 H NMR (400 MHz, CDCl 3 ): δ 3.71 (br s, OCH 3 , 12H), 6.80–7.65 (m, Ph, 21H).31 P{ 1 H} NMR (162 MHz, CDCl 3 ): δ 133.8 (d, 2 J PP ) 341 Hz), 112.2 (d).Synthesis of [Au 2 {µ-PhN(P(OC 6 H 4 OMe-o) 2 ) 2 } 2 ](OTf) 2 (4). To a vigorously stirred mixture of 2 (0.077 mg, 0.070 mmol) and AgOTf (0.036 g, 0.140 mmol) in CH 2 Cl 2 (7 mL) was added dropwise a solution of 1 (0.045 g, 0.070 mmol) in the same solvent (5 mL) at room temperature. The reaction mixture was stirred at room temperature for 2 h and ﬁltered through celite. The ﬁltrate was concentrated under vacuum, layered with 1 mL of n-hexane, and kept at -30 °C to give an analytically pure product of 4 as white crystals. Yield: 72% (0.100 g). Mp: 196–198 °C (dec). Anal. | ["-30 \nC"] | ["one day"] | ["3", "[Au 2 {µ-PhN(P(OC 6 H 4 OMe-o) 2 ) 2 } 2 ](OTf) 2"] | ["1--0.085 mmol", "2--0.085 mmol", "AgOTf--0.140 mmol"] | [] | [] | ["refluxed", "room temperature"] | ["4h", "2 h"] | ["THF--5 mL", "THF--8 mL", "CH 2 Cl 2--7 mL"]
b818927g | Synthesis of rubidium 5,5 0 -hydrazinebistetrazolate (5) Rubidium carbonate (0.460 g, 2.0 mmol) was suspended in 15 mL degassed water in a 25 mL Schlenk ﬂask under a ﬂow of nitrogen. 1 (0.336 g, 2.0 mmol) was added neat forming a suspension, which was carefully warmed up with a heatgun (carbon dioxide evolution was observed). The reaction mixture was stirred and gently warmed up until the gas evolution had ceased and it was shortly brought to reﬂux. After removing the solvent under high vacuum, the compound was obtained as a white powder in quantitative yield (0.760 g). The compound turns completely yellow after a few hours and was stored under nitrogen. Single crystals were obtained when nitrogen was blown over a freshly prepared solution of the material. | [] | [] | ["rubidium 5,5 0 -hydrazinebistetrazolate (5)"] | ["Rubidium carbonate--0.460 g, 2.0 mmol"] | [] | ["1--0.336 g, 2.0 mmol"] | [] | [] | ["water--15 mL"]
j.inoche.2011.03.004 | Then CaCl 2 ·6H 2 O(0.0219 g, 0.1 mmol ) were added to this solution. The mixture was sealed in a 25 mL Teﬂonlined stainless steel container, which was heated at 120 °C for 48 h and then cooled to room temperature. Colorless crystals of 1 were obtained. Yield: 26.3 mg (54% based on Ca). Anal. Calcd for C 14 H 14 CaN 12 O 6 :C, 34.60; H, 2.90; N, 34.55%. Found: C, 34.68; H, 2.86; N, 34.62%. IR (KBr, cm -1 ): 3415 (s),1612 (s), 1437 (s), 1400 (s), 1298 (m), 1152 (m), 1068 (w), 1023 (m), 818 (m), 710 (m), 681 (m); (b) Synthesis of 2: An identical procedure to that of 1 was followed to prepare 2 (colorless crystals), except that CaCl 2 ·6H 2 O were replaced by SrCl 2 ·6H 2 O (0.0267 g, 0.1 mmol). Yield: 31.0 mg (58% based on Sr ). Anal.Calcd for C 14 H 14 N 12 O 6 Sr: C, 31.49; H, 2.64; N, 31.48%. Found: C, 31.57; H, 2.58; N, 31.36%. IR (KBr, cm -1 ): 3430 (m), 1614 (s), 1418 (m), 1394 (s), 1299 (m), 1025 (m), 815 (m), 710 (m), 680 (m); (c) Synthesis of 3: Hpztza (0.0412 g, 0.2 mmol) was dissolved in distilled water (4 mL) and the pH value of the solution was adjusted to 6 with KOH(0.2 mol/L). Then Pb(NO 3 ) 2 (0.0311 g, 0.1 mmol ) was added to this solution. The mixture was sealed in a 25 mL Teﬂonlined stainless steel container, which was heated at 120 °C for 48 h and then cooled to room temperature. Colorless crystals of 3 were obtained. Yield: 38.1 mg (60% based on Pb). Anal. Calcd for C 14 H 12 N 12 O 5 Pb: C, 26.46; H, 1.90; N, 26.45%. Found: C, 26.31; H, 1.85; N, 26.54%. IR (KBr, cm -1 ): 3424 (s), 1631 (s), 1596 (s), 1580 (s), 1424 (m), 1394 (s), 1318 (w), 1296 (w), 1174 (w), 1155 (w), 1045 (w), 821 (w), 710 (w), 679 (w).[7] Crystal data for 1: C 14 H 14 CaN 12 O 6 , Mr=486.45, colorless crystal, orthorhombic, space group Pbcn,a=14.769(3) Å, b=18.847(4) Å, c=6.8941(14)Å,V=1919.0(7) Å3, Z=4, T=293(2)K, Dcalcd. = 1.684 g.cm-3, μ =0.394 mm-1, R (wR)=0.0402 (0.1249) and GOF=1.019 for 1822 reﬂections with IN 2.00r(I). Crystal data for 2: C 14 H 14 N 12 O 6 Sr, Mr=533.99, colorless crystal, orthorhombic, space group Pbcn, a=14.900(3) Å, b=19.319(4) Å,c=7.1138(14) Å, V=2047.7(7) Å3, Z=4, T=293 (2) K, Dcalcd. =1.732 g.cm-3, μ=2.696 mm-1, R (wR)=0.0498 (0.1345) and GOF=0.964 for 1651 reﬂections with IN 2.00r(I). Crystal data for 3: C 14 H 12 N 12 O 5 Pb, Mr=635.56, colorless crystal, triclinic, space group Pī, a=7.2085(14) Å, b=8.3093 (17) Å, c= 16.711 (3) Å, α=99.92(3) ° β =98.13(3) ° γ =97.58(3) °V=963.5(3) Å3, Z=2, T=293(2) K, Dcalcd. = 9.191 g.cm-3, μ=8.815 mm-1, R (wR) =0.0610 (0.1347) and GOF = 0.885 for 3386 reﬂections with IN 2.00r(I). The crystal structures of 1–3 were solved bydirectmethodsusing SHELXS-97 program and reﬁned onF2by full-matrix leastsquares using SHELXL-97 program. All non-H atoms were reﬁned anisotropically while all H atoms were placed in geometrically idealized positions.[8] (a) M.-F. Wua, F.-K. Zheng, G. Xu, A.-Q. Wua, Y. Li, H.-F. Chen, S.-P. Guo, F. Chen, Z.-F. Liu, G.-C. Guo, J.-S. Huang, Inorg. Chem. Commun. 13 (2010) 250; (b) X. Li, B.-L.Wu, C.-Y.Niu, Y.-Y. Niu, H.-Y. Zhang, Cryst. Growth Des. 9 (2009) 3423; (c) M.W. Perkovic, Inorg. Chem. 39 (2000) 4962.[9] B. Xiao, H.-W. Hou, Y.-T. Fan, M.-S. Tang, Inorg. Chem. Commun. 10 (2007) 376.[10] Z.-B. Han, X.-N. Cheng, X.-M. Chen, Cryst. Growth Des. 5 (2005) 695.847Q.-Y. Li et al. / Inorganic Chemistry Communications 14 (2011) 843–847 | [] | [] | ["[Cd(bmb)(hmph)] n ", "[Ca(bmb)(hmph)] n ", "[Sr(bmb)(hmph)] n ", "[Pb(pztza)] n "] | ["CdCl 2--0.0219 g, 0.1 mmol", "CaCl 2 \n6H 2 O--0.1 mmol, 22.8 mg", "SrCl 2 \n6H 2 O--0.0267 g, 0.1 mmol", "Pb(NO 3 ) 2--0.0311 g, 0.1 mmol"] | [] | ["bmb--0.1 mmol, 36.6 mg", "H 2 hmph--0.1 mmol, 18.0 mg", "Hpztza--0.0412 g, 0.2 mmol"] | ["120 \n°C", "160 \n°C", "120 \n°C"] | ["48 h", "48 h", "48 h"] | ["water--10 mL", "distilled water--4 mL"]
acs.inorgchem.5b00024 | Yield: 82% (based on uranium). IR (KBr, cm −1 ): 3295(m), 3146− 2779(b, s), 1667(m), 1512(m), 1492(m) 1437(s), 1420(s), 1406(s), 1296(w), 1250(m), 1243(m), 1198 (m), 1120(s), 1095(s), 1063(s), 991(s), 947(s), 899(s), 855(s), 827(w), 819(w), 805(m), 737(w), 726(w), 525(s), 565(s), 543(m), 496(m). Compound 3 was obtained by the same procedure as compound 2, without urea. The pH before and after heating is in the range of 1.76−1.78 and 1.65−1.78, respectively. Yellow rhombic crystals were collected as a single phase. | [] | [] | [] | [] | [] | [] | [] | [] | []
b702106b | Synthesis of [Pr(NIPH) 2 (H 2 O) 2 ]?0.5(4,49-H 2 bipy)?2H 2 O (4) The title compound was prepared by the same procedure as 3.The yield was 53% based on Pr. Elemental analysis calcd (%) for C 21 H 19 N 3 O 16 Pr (710.30): C 35.21%; H 2.67%; N 5.87%; found: C 35.86%; H 2. 21%; N 6.12%.Synthesis of [Nd(NIPH) 2 (H 2 O) 2 ]?0.5(4,49-H 2 bipy)?2H 2 O (5) The title compound was prepared by the same procedure as 3. | [] | [] | ["[Pr(NIPH) 2 (H 2 O) 2 ]?0.5(4,49-H 2 bipy)?2H 2 O", "C 21 H 19 N 3 O 16 Pr"] | [] | [] | [] | [] | [] | []
cg701061q | [Ni(L 6 ) 2 (bimb)] (7). A mixture of Ni(OAc) 2 · 4H 2 O (0.25 g, 1.0 mmol), HL 6 (0.33 g, 2.0 mmol), and bimb (0.19 g, 1.0 mmol) in 8 mL of distilled water was stirred for 30 min. and then the pH was adjusted to 5.5 by addition of 1 M NaOH solution. After the sample was stirred for another 30 min, the mixture was transferred to a Teﬂon-lined stainless steel vessel, and heated at 160 °C for 3 days. The reaction system was then cooled to room temperature. Green block-shaped crystals of 7 were obtained in 52% yield (based on Ni). Elemental analysis (%): Calcd. for (7): C 49.60, H 3.82, N 14.46. Found: C 49.63, H 3.86, N 14.50. IR (KBr): ν (cm -1 ) ) 3083 (m), 3056 (m), 2935(m), 2839(m), 1675 (m), 1615 (s), 1563 (s), 1539 (m), 1512 (s), 1488 (m), 1428 (s), 1342 (s), 1109 (m), 1086 (m), 875 (m), 839 (s), 817 (m), 723 (s), 654 (m). | [] | [] | ["[Ni(L 6 ) 2 (bimb)]", "7"] | ["Ni(OAc) 2 \n4H 2 O--0.25 g, 1.0 mmol"] | [] | ["HL 6--0.33 g, 2.0 mmol", "bimb--0.19 g, 1.0 mmol"] | ["160 °C"] | ["3 days"] | ["distilled water--8 mL"]
hc.20566 | Synthesis of Tri(p-tolyl)tin 4-(4H-1,2,4-triazol4-yl)benzoate (6) This compound was obtained similarly using ( pCH 3 C 6 H 4 ) 3 SnOH instead of (Et 3 Sn) 2 O as described above for 3, but in a 1:1 molar ratio. Yield: 42%; mp 272–274 ◦ C.1 H NMR (DMSO-d 6 , ppm): 2.32 (s, 9H, CH 3 ), 7.26 (d, J = 7.6 Hz, 6H, SnC 6 H 4 ), 7.67–7.83 (m, 8H, SnC 6 H 4 and C 6 H 4 ), 7.95 (d, J = 7.8 Hz, 2H, C 6 H 4 ), 9.17 (s, 2H, protons of triazole).13 C NMR (DMSO-d 6 , ppm): 21.0 (CH 3 ), 120.5, 128.9 [ 3 J ( 13 C119/117 Sn) = 72 Hz], 130.8, 134.0, 135.9, 136.1 [ 2 J ( 13 C119/117 Sn) = 47 Hz], 138.1, 139.4 (C 6 H 5 and C 6 H 4 ), 141.2 (carbons of triazole), 167.7 (COO). | [] | [] | ["Tri(p-tolyl)tin 4-(4H-1,2,4-triazol4-yl)benzoate", "( pCH 3 C 6 H 4 ) 3 SnOH"] | ["( pCH 3 C 6 H 4 ) 3 SnOH--1:1 molar ratio"] | [] | ["4-(4H-1,2,4-triazol4-yl)benzoate--NaN"] | [] | [] | []
om200848d | Stirring for 16 h produced a green solution. The solid was filtered off by passing the mixture through Celite. The solution was concentrated to approximately 2 mL, and diethyl ether (15 mL) was added to precipitate a green solid. The solution was syringed off after the solid had settled. The solid was dissolved in DMSO (1 mL), and CH 2 Cl 2 (15 mL) was layered on top. After this mixture was allowed to stand for several days, dark green crystals of 6 deposited in the vial and were dried under high vacuum (yield 0.201 g, 58%).1 H NMR (DMSO-d 6 ): 2.64−2.83 (m, 5H, OMe, 2 × CH, CH 2 ), 3.48−3.63 (m, 3H, 3 × CH, CH 2 ), 3.96 (s, 3H, Me), 4.47−4.67 (m, 2H, 2 × CH, CH 2 ), 4.92 (d, J = 12.1 Hz, 1 × CH, CH 2 ), 6.97−7.27 (m, 7H), 7.54 (pst, 2H, m-H, Ph), 20.32 (s, 1H, RuCH).13 C NMR: 35.81 (Me), 46.70 (CH 2 ), 47.75 (CH 2 ), 52.30 (CH 2 ), 61.10 (OMe), 71.05 (CH 2 ), 122.20 (CH, Im), 122.26 (CH, Im), 123.37 (CH, Im), 123.54 (CH, Im), 128.60 (Ph), 129.48 (Ph), 130.47 (ipso-C, Ph), 152.31 (Ph), 168.78 (NCN), 171.98 (NCN), 315.80 (RuC). Anal. Calcd for C 19 H 24 Cl 2 N 4 ORu (496.40): C, 45.97; H, 4.87; N, 11.29. Found: C, 44.92; H, 4.91; N, 10.90. Repeated attempts to obtain satisfactory elemental analysis were unsuccessful, with repeatedly low carbon content probably due to RuC formation. | [] | [] | ["6"] | [] | [] | [] | [] | ["several days"] | ["diethyl ether--15 mL", "DMSO--1 mL", "CH 2 Cl 2--15 mL"]
15533174.2013.862683 | Elemental Anal. Calcd. for C 15 H 12 CdO 9 (%): C, 40.16; H, 2.70. Found (%): C, 39.98; H, 2.82. IR (cm ¡1 ):3391 (w), 1675 (m), 1546 (s), 1480 (m), 1398 (s), 1248 (s), 1169 (s), 974 (m), 811 (m), 770 (m), 709 (m). | [] | [] | ["C 15 H 12 CdO 9"] | [] | [] | [] | [] | [] | []
j.poly.2008.04.029 | 2.2. Syntheses of complexes 1 and 3 2.2.1. {Mn II (tp)(bpy)(H 2 O)} n (1) A mixture of Mn(OAc) 2  4H 2 O (0.169 g, 1 mmol) in water (10 ml) and terephthalic acid (0.166 g, 1 mmol) in NaOH (80 mg, 2 mmol) aqueous solution (10 ml) were stirred at room temperature for about 12 h. Yellow crystals of compound 1 were obtained by diffusion of a 10 ml ethanol solution of 2,2 0 -bipyridine (0.156 g, 1 mmol) and the ﬁltrate of the mixed solution after about 1 week (yield: about 32% based on Mn). Anal. Calc. for {Mn II (tp)(bpy)(H 2 O)} n (1): C, 54.98; H, 3.59; N, 7.12. Found: C, 55.01; H, 3.62; N, 7.16%. IR (KBr, cm 1 ): 1576.53 s, 1475.14 m, 1438.82 s, 1378.05 s, 1151.97 m, 1058.54 w, 1018.48 m, 866.10 w, 805.18 m, 760.16 s, 736.45 m, 649.63 m, 524.31 m. | [] | [] | ["{Mn II (tp)(bpy)(H 2 O)} n", "C 54.98 H 3.59 N 7.12"] | ["Mn(OAc) 2  4H 2 O--0.169 g, 1 mmol"] | [] | ["terephthalic acid--0.166 g, 1 mmol", "NaOH--80 mg, 2 mmol", "2,2 0 -bipyridine--0.156 g, 1 mmol"] | ["room temperature"] | ["about 12 h", "about 1 week"] | ["water--10 ml", "ethanol--10 ml"]
cg3017408 | (Found) for C 34 H 29.6 N 6 O 11.8 SCd: C, 47.69 (47.56); H, 3.46 (3.56); N, 9.83 (9.67) %. IR (KBr) ν/cm −1 : 3466(s), 3088(w), 1688(vs), 1604(s), 1429(w), 1312(s), 1112(vs), 969(w), 938(w), 855(w), 736(w), 704(m), 613(s). | [] | [] | ["C 34 H 29.6 N 6 O 11.8 SCd"] | [] | [] | [] | [] | [] | []
(sici)1099-0682(199806)1998:6<827::aid-ejic827>3.0.co;2-q | 6: 200 mg (0.66 mmol) of L 1 were dissolved in 10 ml of methylene chloride. 37 mg (0.66 mmol) of KOH in 5 ml of methanol were added, and the mixture was stirred for 10 min. Then, 244 mg (0.66 mmol) of Zn(ClO 4 ) 2 · 6H 2 O in 5 ml of methanol were added while stirring. The solution became cloudy and was then refluxed for 30 min. After this, another 37 mg (0.66 mmol) of KOH in 5 ml methanol were added and the solution stirred overnight. The precipitate formed was removed by filtration. The filtrate was evaporated to dryness . Recrystallization from chloroform yielded 90 mg (23%) of 6 as colourless crystals, m.p. 274°C (dec.). 2 C 19 H 18 ClN 3 O 5 Zn · CHCl 3 (469.2 1 119.4), calcd.: C 40.81, H 3.25, N 7.14, found: C 40.23, H 3.16, N 6.93. 2 1 H NMR (DMSO): δ 5 3.76 [s, 2 H, NCH 2 Ph], 4.08 [s, 4 H, NCH 2 Py], 6.3626.99 [m, 4 H, Ph], 7.5827.62 [m, 4 H, H β (Py), H δ (Py)], 7.91 [dd, J 5 7.9 Hz, 7.7 Hz, 2H,H γ (Py)], 8.70 [d, J 5 4.3 Hz, 2 H, H α (Py)]. 2 IR (KBr): ν ˜ 5 1611s, 1485s, 1445m, 1274m, 1090vs.7: 200 mg (0.74 mmol) of L 2 and 30 mg (0.74 mmol) of NaOH were dissolved in 10 ml of methanol. 244 mg (0.74 mmol) of Zn(ClO 4 ) 2 · 6H 2 O in 10 ml of methanol were added, and the mixture was stirred for 10 min. The solution became cloudy and after 5 min, 7 precipitated as a white solid. Recrystallization from water yielded 171 mg (53%) of 7 as colourless microcrystals, m.p. 296°C (dec.). 2 C 15 H 16 ClN 3 O 6 Zn (435.2), calcd.: C 41.40, H 3.71, N 9.66, found: C 41.14, H 3.49, N 9.56. 2 1 H NMR (D 2 O): δ 5 2.10 [t, J 5 7.0 Hz, 2 H, CH 2 (C 2 )], 2.85 [t, J 5 7.0 Hz, 2 H, CH 2 (C 1 )], 4.19 [s, 4 H, NCH 2 Py], 7.4027.50 [m, 4 H, H β (Py), H δ (Py)], 7.96 [dd, J 5 7.9 Hz, 7.7 Hz, 2 H, H γ (Py)], 8.51 [d, J 5 5.0 Hz, 2 H, H α (Py)]. 2 IR (KBr): ν ˜ 5 1607s, 1548s 1484m, 1441m, 1088vs.8: 200 mg (0.74 mmol) of L 2 and 30 mg (0.74 mmol) of NaOH were dissolved in 10 ml of methanol.193 mg (0.74 mmol) of A. Trösch, H. Vahrenkamp FULL PAPER Zn(NO 3 ) 2 · 4H 2 O in 10 ml of methanol were added. A flask containing diethyl ether was then connected to the reaction flask by a glass tube. After 2 d, crystallization yielded 191 mg (65%) of 8 as colourless crystals, m.p. 238°C (dec.). 2 C 15 H 16 N 4 O 5 Zn · CH 3 OH (397.7 1 32.0), calcd.: C 44.72, H 4.69, N 13.04, found: C 43.24, H 4.13, N 13.36. 2 1 H NMR (D 2 O): δ 5 2.17 [t, J 5 5.6 Hz, 2 H, CH 2 (C 2 )], 3.91 [t, J 5 5.6 Hz, 2 H, CH 2 (C 1 )], 4.27 [s, 4 H, NCH 2 Py], 7.5227.59 [m, 4 H, H β (Py), H δ (Py)], 8.03 [dd, J 5 7.7 Hz, 7.6 Hz, 2 H, H γ (Py)], 8.59 [d, J 5 4.8 Hz, 2 H, H α (Py)]. 2 IR (KBr): ν ˜ 5 1609s, 1541m, 1384vs, 1363vs.Structure Determinations [30] : Crystals were obtained from the reaction solutions. Diffraction data were recorded with the ω/2θ technique on a Nonius CAD4 diffractometer fitted with a molybdenum tube (K α , λ 5 0.7107 A ˚ ) and a graphite monochromator. No absorption corrections were applied. The structures were solved with direct methods and refined anisotropically with the SHELX program suite [31] . Hydrogen atoms were included with fixed distances and isotropic temperature factors 1.2 times those of their attached atoms. Parameters were refined against F 2 . The R values are defined as R 1 5 ΣuF o 2 F c u/ΣF o and wR 2 5 [Σ[w(F o 2 2 F c 2 ) 2 / Σ[w(F o 2 ) 2 ]] 1/2 . Drawings were produced with SCHAKAL [32] .Table 1 lists the crystallographic data.; Dedicated to Prof. H. Nöth on the occasion of his 70th birthday.[1] cf. Comprehensive Coordination Chemistry (Eds.: G. Wilkinson, R. D. Gillard, J. A. McCleverty), Pergamon Press, Oxfrod, 1987, vol. 5. Comprehensive Organometallic Chemistry (Eds.: G.Wilkinson, F. G. A. Stone, E. W. Abel), Pergamon Press, Oxfrod, 1982, vol. 2.[2] S. Trofimenko, Chem. Rev. 1993, 93, 9432980.[3] K. Weis, H. Vahrenkamp, Inorg. Chem. 1997, 36, 559225596, and references cited therein.[4] G. Anderegg, F. Wenk, Helv. Chim. Acta 1967, 50, 233022332.[5] G. Anderegg, E. Hubmann, N. G. Podder, F. Wenk, Helv. Chim.Acta 1977, 60, 1232140. N. N. Murthy, K. D. Karlin, J. Chem.Soc. Chem., Commun. 1993, 123621238. H. Adams, N. A. Bailey, D. E. Fenton, Q.-Y. He, J. Chem. Soc., Dalton Trans. 1997, 153321539. C. S. Allen, C.-L. Chuang, M. Cornebise, J. W.Canary, Inorg. Chim. Acta 1995, 239,29237. Z. W. Mao, Q. W.Hang, W. X. Tang, S. X. Liu, Z. M. Wang, J. L. Huang, Polyhedron 1996, 15, 3212325.[6] D. D. Cox, S. J. Benkovic, L. M. Bloom, F. C. Bradley, M. J.Nelson, L. Que, D. E. Wallick, J. Am. Chem. Soc. 1988, 110, 202622032.[7] A. Abufarag, H. Vahrenkamp, Inorg. Chem. 1995, 34, 220722216.[8] P. M. Schaber, J. C. Fettinger, M. R. Churchill, D. Nalewajek, K. Fries, Inorg. Chem. 1988, 27, 164121646. G. Alzuet, L. Casella, A. Perotti, J. Borras, J. Chem. Soc., Dalton Trans. 1994, 234722351. R. Luckay, T. E. Chantson, J. H. Reibenspies, R.D. Hancock, J. Chem. Soc., Dalton Trans. 1995, 136321367.M. L. Turoneck, P. Moore, H. J. Clase, N. W. Alcock, J. Chem.Soc., Dalton Trans. 1995, 365923666.[9] S. Yan, L. Que, J. Am. Chem. Soc. 1988, 110, 522225224. S.Eur. J. Inorg. Chem. 1998, 8272832832 Yan, X. Pan, L. F. Taylor, J. H. Zhang, C. J. O9Connor, D.Britton, O. P. Anderson, L. Que, Inorg. Chim. Acta 1996, 243, 128.[10] A. Hazell, K. B. Jensen, C. J. McKenzie, H. Toftlund, J. Chem.Soc., Dalton Trans. 1993, 324923257.[11] D. Karlin, B. I. Cohen, J. C. Hayes, A. Farook, J. Zubieta, Inorg. Chem. 1987, 26, 1472153.[12] S. Menage, L. Que, New J. Chem. 1991, 15, 4312438.[13] H. Adams, N. A. Bailey, I. K. Campbell, D. E. Fenton, Q.-Y.He, J. Chem. Soc., Dalton Trans. 1996, 223322237.[14] H. Adams, N. A. Bailey, C. O. Rodriguez de Barbarin, D. E.Fenton, Q.-Y. He, J. Chem. Soc., Dalton Trans. 1995, 232322331.[15] H. Adams, N. A. Bailey, D. E. Fenton, Q.-Y. He, J. Chem. Soc., Dalton Trans. 1996, 285722865.[16] C. O. Rodriguez de Barbarin, N. A. Bailey, D. E. Fenton, Q.Y. He, J. Chem. Soc., Dalton Trans. 1997, 1612166.[17] W. Bode, F. X. Gomis-Rüth, R. Huber, R. Zwilling, W. Stöcker, Nature 1992, 358, 1642167.[18] E. E. Kim, H. W. Wyckoff, J. Mol. Biol. 1991, 218, 4492464.[19] U. Hartmann, R. Gregorzik, H. Vahrenkamp, Chem. Ber. 1994, 127, 212322127. R. Gregorzik, U. Hartmann, H. Vahrenkamp, Chem. Ber. 1994, 127, 211722122.[20] K. Yoon, G. Parkin, J. Am. Chem. Soc. 1991, 113, 841428418.F. Hartmann, W. Kläui, A. Kremer-Aach, D. Mootz, A. Strerath, H. Wunderlich, Z. anorg. allg. Chem. 1993, 619, 207122076.[21] R. J. Sime, R. L. Dodge, A. Zalkin, D. H. Templeton, Inorg.Chem. 1971, 10, 5372541.[22] K. Weis, M. Rombach, M. Ruf, H. Vahrenkamp, Eur. J. Inorg.Chem. 1998, 263.[23] K. Schepers, B. Bremer, B. Krebs, G. Henkel, E. Althaus, B.Mosel, W. Müller-Warmuth, Angew. Chem. 1990, 102, 5822584; Angew. Chem. Int. Ed. Engl. 1990, 29, 5312533. S.Ohtsuka, M. Kodera, K. Motoda, M. Ohba, H. Okawa, J.Chem. Soc. Dalton Trans. 1995, 259922604.[24] P. Chaudhuri, C. Stockheim, K. Wieghardt, W. Deck, R. Gregorzik, H. Vahrenkamp, B. Nuber, J. Weiss, Inorg. Chem. 1992, 31, 145121457.[25] We found one reference for this type of bridging between zinc and magnesium or calcium, respectively: W. Clegg, I. R. Little, B. P. Straughan, Inorg. Chem. 1988, 27, 191621923.[26] The Cambridge Crystallographic Data File yields 94 structures with carboxylate or carbonate bridges between two zinc ions.[27] C. Oldham in Comprehensive Coordination Chemistry (Eds.: G.Wilkinson, R. D. Gillard, J. A. McCleverty), Pergamon Press, Oxford, 1987, vol. 2, pp. 4352456.[28] S. H. Gellmann, R. Petter, R. Breslow, J. Am. Chem. Soc. 1986, 108, 238822395.[29] M. Förster, R. Burth, A. K. Powell, T. Eiche, H. Vahrenkamp, Chem. Ber. 1993, 126, 264322648.[30] The crystallographic data of the structures described in this paper were deposited with the Cambridge Crystallographic Data Centre as “supplementary publication no. CCDC100944”. Copies of these data are available free of charge from the following address: The Director, CCDC, 12 Union Road, GB-Cambridge CB2 1EZ (Telefax: Int. 144-12 23/3 36 0 33; Email: deposit@chemcrys.cam.ac.uk).[31] G. M. Sheldrick, SHELX-86 and SHELXL-93, Programs for Crystal Structure Determination, Universität Göttingen, 1986 and 1993.[32] E. Keller, Program SCHAKAL, Universität Freiburg, 1993.[97324] | [] | ["overnight"] | ["C 19 H 18 ClN 3 O 5 Zn · CHCl 3", "C 15 H 16 ClN 3 O 6 Zn", "C 15 H 16 N 4 O 5 Zn · CH 3 OH"] | ["Zn(ClO 4 ) 2 · 6H 2 O--244 mg, 0.66 mmol", "Zn(ClO 4 ) 2 · 6H 2 O--244 mg, 0.74 mmol", "Zn(NO 3 ) 2 · 4H 2 O--193 mg, 0.74 mmol"] | ["KOH--37 mg, 0.66 mmol", "NaOH--30 mg, 0.74 mmol", "NaOH--30 mg, 0.74 mmol"] | ["L 1--200 mg, 0.66 mmol", "L 2--200 mg, 0.74 mmol", "L 2--200 mg, 0.74 mmol"] | ["reflux", "room temperature", "room temperature"] | ["30 min", "10 min", "2 d"] | ["methylene chloride--10 ml", "methanol--10 ml", "methanol--10 ml"]
acs.inorgchem.9b02189 | Synthesis of [Cu I 6 (trz) 6 {PW 12 O 40 } 2 ] (HENU-2). The mixture of H 3 PW 12 O 40 ·nH 2 O (0.587 g, 0.195 mmol) and Cu(OAc) 2 ·2H 2 O (0.256 g, 1.28 mmol) was dissolved in 5 mL of distilled water. After a 15 min stirring, trz (0.091 g, 1.32 mmol) was added into the resulting solution and stirred for another 30 min. After that, the pH value was adjusted to 1.57 by adding 2 M HCl dropwise. The resulting solution was sealed in a 25 mL Teﬂon-lined autoclave and further heated at 160 °C for 4 days under autogenous pressure. After slow cooling to room temperature at a rate of 10 °Ch −1 , dark red block crystals of HENU-2 were isolated and further collected by washed with distilled water, air-dried to give a yield of 54% (based on W). Anal. Calcd for C 12 H 18 Cu 6 N 18 O 81 P 2 W 24 (M r = 6566.02): C, 2.20; H, 0.28; N, 3.84; Cu, 5.81; P, 0.94; W, 67.20. Found: C, 2.232; H, 0.121; N, 3.97; Cu, Scheme 1. Four Coordination Modes of 1,2,4-Triazole Ligands Table 1. Crystal Data and Structure Re ﬁnement for HENU-2 and HENU-3 compound HENU-2 HENU-3 empirical formula C 12 H 18 Cu 6 N 18 O 81 P 2 W 24 C 6 H 9 Cu 3 Mo 12 N 9 O 40 P formula weight 6566.02 2220.11 T/K 296.15 296.15 crystal system trigonal trigonal space group R-3 R-3 a/Å 17.5420(18) 17.502(9) b/Å 17.542 17.502 c/Å 22.802(2) 23.071(12) α/deg 90 90 β/deg 90 90 γ/deg 120 120 V/Å 3 6076.6(14) 6121(7) Z 3 5.99994 ρ calc /g cm −3 5.383 3.614 μ/mm −1 35.617 5.245 2θ range/deg 3.222−50.192 4.438−50.17 index ranges −20 ≤ h ≤ 18 −18≤ h ≤ 20 −12 ≤ k ≤ 20 −20 ≤ k ≤ 20 −26 ≤ l ≤ 27 −26 ≤ l ≤ 27 reﬂections collected 10593 10139 independent reﬂections 2408 2414 data/restraints/parameters 2408/0/185 2414/0/214 GOF on F 2 1.163 1.209 R 1 , wR 2 [I ≥ 2σ(I)] R 1 = 0.0288, wR 2 = 0.0629 R 1 = 0.0228, wR 2 = 0.0620 R 1 , wR 2 [all data] R 1 = 0.0358, wR 2 = 0.0652 R 1 = 0.0238, wR 2 = 0.0625 Inorganic Chemistry Article DOI: 10.1021/acs.inorgchem.9b02189 Inorg. Chem. XXXX, XXX, XXX−XXX B | [] | [] | ["[Cu I 6 (trz) 6 {PW 12 O 40 } 2 ] (HENU-2)", "C 12 H 18 Cu 6 N 18 O 81 P 2 W 24"] | ["H 3 PW 12 O 40 ·nH 2 O--0.587 g, 0.195 mmol", "Cu(OAc) 2 ·2H 2 O--0.256 g, 1.28 mmol"] | [] | ["trz--0.091 g, 1.32 mmol"] | ["160 °C"] | ["4 days"] | ["distilled water--5 mL"]
cg700685g | Ca 2 (OH) 2 [ndc] (1). The compound 1 was prepared from a mixture of Ca(OH) 2 (400 mg, 5.4 mmol), H 2 ndc (290 mg, 1.3 mmol), HNO 3 4 M (1 mL, 4 mmol), and water (5 mL, 277.8 mmol). The mixture was heated at 180 °C for 24 h. The ﬁnal pH value was 12.Ca(H 2 O)[bpdc] (2). The solid 2 was synthesized from the reaction of Ca(NO 3 ) 2 · 4H 2 O (505 mg, 2.1 mmol), H 2 bpdc (250 mg, 1.0 mmol), and KOH (622 mg, 11.1 mmol) in water (5 mL, 277.8 mmol). The mixture was heated at 180 °C for 24 h. The ﬁnal pH value was 13.Ca(H 2 O) 3 [bpdc] (3). The solid 3 was synthesized from the reaction of CaCl 2 · 2H 2 O (120 mg, 0.8 mmol), H 2 bpdc (100 mg, 0.4 mmol), and KOH (134 mg, 2.4 mmol) in water (5 mL, 277.8 mmol). The mixture was heated at 180 °C for 24 h. The ﬁnal pH value was 12. | [] | [] | ["Ca 2 (OH) 2 [ndc]", "Ca(H 2 O)[bpdc]", "Ca(H 2 O) 3 [bpdc]"] | ["Ca(OH) 2--400 mg, 5.4 mmol", "Ca(NO 3 ) 2 \n4H 2 O--505 mg, 2.1 mmol", "CaCl 2 \n2H 2 O--120 mg, 0.8 mmol"] | [] | ["H 2 ndc--290 mg, 1.3 mmol", "H 2 bpdc--250 mg, 1.0 mmol", "H 2 bpdc--100 mg, 0.4 mmol"] | ["180 \nC", "180 \nC", "180 \nC"] | ["24 h", "24 h", "24 h"] | ["HNO 3 4 M--1 mL, 4 mmol", "KOH--622 mg, 11.1 mmol", "KOH--134 mg, 2.4 mmol"]
fchem.2019.00260 | C 6 H 9 O 10 Er (4): Calc. (%): C 17.65, H 2.22; Found (%): C 17.01, H 2.11. IR (cm −1 ): ν = 3573, 3338 (OH), 2921 (C-H), 1697, 1566 (COO) as , 1383, 1279 (COO) s ; δ = 1449, 1186 (C-H), 967 (COO); ρ = 803 (H 2 O), 712 (CH 2 ). | [] | [] | ["C 6 H 9 O 10 Er"] | [] | [] | [] | [] | [] | []
s41467-018-04152-5 | Synthesis of compound 1. Zirconium (ΙV) oxychloride octahydrate (ZrOCl 2 ·8H 2 O, 32.2 mg, 0.1 mmol) was ultrasonically dissolved in a mixed solvent of N,N-dimethylformamide (DMF, 5 mL) and formic acid (5 mL) in a 20 mL scintillation vial. H 4 bptc (33 mg, 0.1 mmol) was then added to the solution which was sonicated for 5 min before being moved to a preheated oven at 120 °C. The reaction was kept at 120 °C for 3 days and microcrystalline white powder was obtained through centrifuge. The materials were washed with DMF and methanol with a Soxhlet extractor for 2 and 3 days, respectively, prior to the adsorption study. Yield: 68% (based on Zr). The same crystalline phase was obtained when the ratio for DMF:formic acid (v:v) is between 0 and 1.5 (total volume is 10 mL), beyond which the reaction generated an amorphous gel. Teﬂon lined vessels were used for all reactions when the ratio was less than 1 to prevent evaporation of the solvent. | [] | [] | ["compound 1"] | ["Zirconium (ΙV) oxychloride octahydrate (ZrOCl 2 ·8H 2 O--32.2 mg, 0.1 mmol"] | [] | ["H 4 bptc--33 mg, 0.1 mmol"] | ["120 °C"] | ["3 days"] | ["N,N-dimethylformamide (DMF)--5 mL", "formic acid--5 mL", "methanol--3 days"]
s11243-016-0071-2 | cm -1 ): 1599 s, 1518 m, 1400 s, 1281 m, 1093 m, 1055 m, 758 s, 744 m, 623 w.Synthesis of compl ex 2 The synthesis of complex 2 was analogous to that of complex 1, except that L2 (37.0 mg, 0.1 mmol) and H 2 ndc (21.6 mg, 0.1 mmol) were used instead of L1 and H 2 tpa. | [] | [] | [] | [] | [] | ["L2--37.0 mg, 0.1 mmol", "H 2 ndc--21.6 mg, 0.1 mmol"] | [] | [] | []
174751918x15233542085919 | Synthesis of [Cu 3 (tci) 2 (phen) 2 ] n (1) A methanol solution of Na 3 tci (0.01 mmol, 1 mL) was added to a methanol solution of Cu(NO 3 ) 2 ·3H 2 O (0.015 mmol, 2 mL) and then a methanol solution of phen (0.01 mmol, 2 mL) was added dropwise to this mixture. The resulting blue solution was allowed to stand at room temperature in the dark. Blue crystals suitable for X-ray diffraction were obtained after two weeks. The crystals of polymer 1 were stable in air. Yield: 49% (based on Cu); Anal. calcd for C 24 H 20 Cu 1.5 N 5 O 9 : C, 46.66; H, 3.26; N, 11.34; found: C, 46.95; H, 3.29; N, 11.25%; IR (KBr) (ν max / cm −1 ): 3434 m, 1688 s, 1575 s, 1473 s, 1427 s, 850 m, 768 m, 728 m. | [] | [] | ["[Cu 3 (tci) 2 (phen) 2 ] n ", "C 24 H 20 Cu 1.5 N 5 O 9"] | ["Cu(NO 3 ) 2 \n3H 2 O--0.015 mmol, 2 mL"] | [] | ["Na 3 tci--0.01 mmol, 1 mL", "phen--0.01 mmol, 2 mL"] | [] | ["two weeks"] | ["methanol--1 mL"]
ic062269a | Synthesis of [Zn(trz)Br] (2). A mixture of ZnBr 2 (0.391 g, 1.736 mmol), 1,2,4-triazole (0.238 g, 3.446 mmol), and H 2 O (10.00 g, 556 mmol) in the mol ratio 0.50:1.00:161 was stirred briefly before heating to 200 °C for 48 h. Initial and final pH values of 2.5 and 3.0, respectively, were recorded. Colorless rods of 2 suitable for X-ray diffraction were isolated in 80% yield. IR (KBr pellet, cm -1 ): 3129 (w), 3108 (m), 3041 (w), 2943 (w), 1528 (s), 1330 (w), 1302 (s), 1217 (w), 1177 (m), 1096 (s), 1042 (m), 1005 (m), 902 (w), 884 (m), 658 (s). | [] | [] | ["[Zn(trz)Br]", "NaN"] | ["ZnBr 2--0.391 g, 1.736 mmol"] | [] | ["1,2,4-triazole--0.238 g, 3.446 mmol"] | ["200 \b0C"] | ["48 h"] | ["H 2 O--10.00 g, 556 mmol"]
s0022-2860(03)00285-0 | [{Gd(NMP) 6 }(PMo 12 O 40 )] n . The formation of heteropolyacid gadolinium salts was realized by neutralization of the acids. a-H 3 PMo 12 O 40 ·n H 2 O (3.8 g, 2 mmol) and GdCl 3 (2 mmol) were dissolved in 15 ml water, and the solution was heated at a 80 8C water bath until being dry. Then 2 ml NMP was added to dried solid (2 g) from the ﬁrst stage with stirring until the mixture being paste. After standing for a while, the paste was dissolved in enough amount of acetonitrile–water mixture (3:2 v=v). Finally, the solution was ﬁltered and left to evaporate at room temperature. One or two days later, yellow crystals suitable for X-ray diffraction were obtained: yield based on a-H 3 PMo 12 O 40 ·n H 2 O: about 80%. Elemental analysis, found (%) C, 14.09; H, 2.20; N, 3.49; calculated for [{Gd(NMP) 6 }(PMo 12 O 40 )] n (%); C, 13.98; H, 2.10; N, 3.26. Weight loss of 22.5% below 550 8C without obvious endothermic peak and with two exothermic peaks at 300 8C (where the Gd–O bonds break with the oxidation of NMP molecules) and 473 8C (where the heteropoly anionic cages decompose to the lower oxides of the metals like MoO 3 ). Calc. 23.26% for six NMP for the title compound. | [] | [] | ["{[Gd(NMP) 6 }(PMo 12 O 40 )] n", "a-H 3 PMo 12 O 40 ·n H 2 O"] | ["GdCl 3--2 mmol"] | ["NMP--2 ml"] | ["a-H 3 PMo 12 O 40 ·n H 2 O--3.8 g, 2 mmol"] | ["room temperature"] | ["one or two days later"] | ["water--15 ml", "acetonitrile–water mixture--enough amount (ratio 3:2 v=v)"]
s0036023617120038 | Synthesis of [Ag(ClO 4 )(L 2 )] m (2b): A similar to 1b procedure was used by layering an MeC≡N solution (5 mL) of AgClO 4 (24 mg, 0.12 mmol) over the CHCl 3 solution containing L 2 (32 mg, 0.112 mmol), whereupon after 4 days a yellow compound separated. Mp 229°C. For [(C 18 H 16 N 2 O)(AgClO 4 )] anal. calcd. (%): C, 44.70; H, 3.33; N, 5.79. Found (%): C, 44.56; H, 3.36; N, 5.92. Yield: 47 mg (87% based on L 2 ). IR (KBr, cm –1 ): 1666 m (νC=O), 1592 s (νC=C), 1146 s, 1121 s, 1087 m, 626 m (all ClO 4 ). ESI-MS (in DMSO, m/z (%)): 737(1) [Ag(L 2 ) 2 (DMSO)] + , 659(1) [Ag(L 2 ) 2 ] + , 461(3) [Ag(L 2 )(DMSO)] + , 277(20) [L 2 H] + , 263(100) [Ag(DMSO) 2 ] + , 185(53) [Ag(DMSO)] + .Synthesis of [Ag(ClO 4 )(L 4 )] m (3b): AgClO 4 (40 mg, 0.2 mmol) was dissolved in MeC≡N (4 mL) and the solution obtained was gently layered over a CHCl 3 solution (4 mL) containing L 4 (30 mg, 0.1 mmol).After 2 days a yellow compound was obtained, which was filtered off, washed with CHCl 3 (2 mL) and MeC≡N (2 mL), and then dried in oil-pump vacuum. | [] | [] | ["[Ag(ClO 4 )(L 2 )] m", "[Ag(ClO 4 )(L 4 )] m"] | ["AgClO 4--24 mg, 0.12 mmol", "AgClO 4--40 mg, 0.2 mmol"] | [] | ["L 2--32 mg, 0.112 mmol", "L 4--30 mg, 0.1 mmol"] | [] | ["4 days", "2 days"] | ["MeC≡N--5 mL", "CHCl 3--2 mL", "MeC≡N--4 mL", "CHCl 3--4 mL", "CHCl 3--2 mL", "MeC≡N--2 mL"]
acs.cgd.8b01391 | dissolved in 1 mL DMF. Both solutions were warmed with stirring and the resulting clear solutions were mixed together in a Teflon-lined stainless-steel autoclave. The autoclaves were heated under autogenous pressure to 90 °C for 3 d, after which it was allowed to cool slowly to room temperature yielding prismatic, colorless crystals of 1. Preparation of [Zn(hfipbb)(bpt)] n ·n(EtOH) 2 (2) Freshly synthesized crystals of 1 were dipped into ethanol (EtOH) in a capped vial for 2-3 days at ambient temperature to obtain colorless crystals of 2 through a SCSC transformation. Preparation of [Zn(hfipbb)(bpt)] n ·n(DCM) 2. | ["ambient temperature"] | ["2-3 days"] | ["1", "[Zn(hfipbb)(bpt)] n ·n(EtOH) 2", "[Zn(hfipbb)(bpt)] n ·n(DCM) 2"] | [] | ["Zn(hfipbb)(bpt)--n"] | [] | ["90 °C"] | ["3 d"] | ["DMF--1 mL", "ethanol (EtOH)--n", "DCM--n"]
zaac.200700406 | [Hg(SCN) 2 (Dpc)] (2): 10 ml einer gesättigten ethanolischen Lösung von Hg(SCN) 2 werden zum gleichen Volumen einer 0,01-molaren Lösung von Dpc in Ethanol gegeben. Hellgelbe Kristalle erhält man nach sehr langsamem Verdunsten des Lösungsmittels bei Raumtemperatur. | [] | [] | ["[Hg(SCN) 2 (Dpc)]", "NaN"] | ["Hg(SCN) 2--10 ml"] | [] | ["Dpc--0.01-molaren Lösung in Ethanol"] | [] | [] | ["ethanol--10 ml"]
acs.inorgchem.5b01007 | [MoO 3 (p-trtzH)] (4a). Complex 4a was described and structurally charac terized by us earlier.15 Herein we further optimized the synthesis. A mixture of MoO 3 (30.0 mg, 0.208 mmol), p-trtzH (21.5 mg, 0.101 mmol), water (10 mL), and a 7% aqueous solution of HF (100 μL) as a mineralizing agent was sealed in a 20 mL Teﬂon-lined autoclave. The autoclave was heated using the same temperature regime as that described for 3. The resultant crystalline mixture contained the desired complex as a major product as well as unreacted starting materials MoO 3 and m-trtzH as minor impurities. The solids were ﬁltered oﬀ, dried, and ground using a mortar and pestle. A CHCl 3 /CHBr 3 solvent mixture was used for the density separation of complex 4a. The white crystalline solid was washed with CH 3 OH and dried at rt (yield: 20.1 mg, 55%). Anal. Calcd for C 9 H 7 MoN 7 O 3 :C, 30.27; H, 1.98; N, 27.45. Found: C, 30.22; H, 2.00; N, 27.42. | [] | [] | ["[MoO 3 (p-trtzH)] (4a)"] | ["MoO 3--30.0 mg, 0.208 mmol"] | [] | ["p-trtzH--21.5 mg, 0.101 mmol"] | [] | [] | ["water--10 mL", "7% aqueous solution of HF--100 μL"]
cg201180u | Synthesis of {[Zn 4 (btmx) 3 (L 5 ) 4 (H 2 O) 2 ]·4H 2 O} n (5). The process was similar to 1 except that H 2 L 1 was replaced by H 2 L 5 (25.8 mg, 0.1 mmol). Colorless crystals of 5 were obtained with yield 75% based on Zn. Anal. Calcd for C 52 H 52 N 9 O 13 Zn 2 (%): C, 54.70; H, 4.59; N, 11.04. | [] | [] | ["{[Zn 4 (btmx) 3 (L 5 ) 4 (H 2 O) 2 ]\b4H 2 O} n", "C 52 H 52 N 9 O 13 Zn 2"] | [] | [] | ["H 2 L 5--25.8 mg, 0.1 mmol"] | [] | [] | []
ejic.200500217 | Synthesis of [Co(oba)(bpy) 1/2 ] n (4): The synthesis of complex 4 was similar to that of complex 3. Yield: 0.027 g (68.7%) C 19 H 12 CoNO 5 (393.23): calcd. C 57.98, H 3.05, N 3.56; found C 57.95, H 3.03, N 4.01. IR data (KBr pellet): ν ˜ = 3436 cm –1 (w), 3063 (w), 2924 (w), 1594 (s), 1551 (m), 1499 (m), 1393( s), 1299 (w), 1240 (s), 1221 (m), 1159 (m), 1013 (w), 877 (m), 779 (m), 675 (w), 565 (w), 514 (w).X-ray Crystallographic Study: Diffraction intensities for the four complexes were collected at 293 K on a Bruker SMART 1000 CCD diffractometer employing graphite-monochromated Mo-K α radiation (λ = 0.71073 Å). A semi-empirical absorption correction was applied using the SADABS program. | [] | [] | ["[Co(oba)(bpy) 1/2 ] n", "C 19 H 12 CoNO 5"] | [] | [] | [] | [] | [] | []
c4dt02047b | 2.2 Procedure for syntheses of a series of heterometallic complexes The same procedure was employed in the preparation of the hetero-metallic complexes 1–4, hence, preparation of complex 1 will be described in the details herein. Zinc nitrate hexahydrate (0.0298 g, 0.1 mmol) and 0.1 mmol of lanthanide( III) nitrate hexahydrate ((1) = Nd(NO 3 ) 3 ·6H 2 O, 0.045 g; (2)= Ho(NO 3 ) 3 ·5H 2 O, 0.043 g; (3) = Er(NO 3 ) 3 ·6H 2 O, 0.046 g; (4)= Yb(NO 3 ) 3 ·6H 2 O, 0.047 g) were mixed in a water solution (10 mL) of 1H-2-methyl-4,5-imidazole-dicarboxylic acid (abbreviated as H 3 mimda) (0.3 mmol, 0.079 g). After stirring for 30 min in air, the aqueous mixture was placed in a 25 mL Teflon-lined autoclave under autogenous pressure heated at 155 °C for 72 h, and then the autoclave was cooled over a period of 24 h at a rate of 5 °C h −1 . Pink crystals of (1) were obtained that were suitable for X-ray diﬀraction analysis. For (1), yield: 0.0286 g (47%) based on lanthanide element. Elemental analysis (%): calcd for C 12 H 13 N 4 NdO 11 Zn: C 24.06, H 2.18, N 9.35, found: C 24.09, H 2.16, N 9.58. IR (KBr pellet, cm −1 ): 3511(br), 3040(s), 2893(m), 2360(m), 1612(vs), 1473(s), 1396(s), 883(s), 787(s). For (2), yield: 0.0391 g (51%). Elemental analysis (%): calcd for C 12 H 16 N 4 O 12.5 HoZn: C 22.29, H 2.49, N 8.66, found: C 22.47, H 2.18 N 8.71 IR (KBr pellet, cm −1 ): 3510(br), 3146(vs), 2858(s), 1592(s), 1465(vs), 1396(vs), 1160(s), 834(s), 763(s), 746(m). For (3), yield: 0.0361 g (54%). Elemental analysis (%): calcd for C 12 H 16 ErN 4 O 12.5 Zn: C 22.21, H 2.48, N 8.63, found: C 22.46, H 2.23, N 8.74. IR: 3041(br), 2879(s), 2413(m), 1636(s), 1379(s), 1193(s), 874(m). For (4), yield: 0.0321 g (49%). Elemental analysis (%): calcd for C 12 H 16 N 4 O 12.5 YbZn: C 22.01, H 2.46, N 8.56, found: C 21.93, H 2.64, N 8.44. IR: 3251(s), 3032(br), 2918 (s), 1630(s), 1572(s), 1463(m), 1367(vs), 1264(m), 854(s). Process of preparations of 5 and 6 are given in ESI.† IR spectra for series of all complexes are reported in Fig. S1, ESI.† Paper Dalton Transactions Dalton Tr ans. This journal is © The Roy al Society of Chemistry 2014 Published on 27 October 2014. Downloaded by Temple University on 20/11/2014 05:52:23. View Article Online | [] | ["24 h"] | ["C 12 H 13 N 4 NdO 11 Zn"] | ["Zinc nitrate hexahydrate--0.0298 g, 0.1 mmol", "Nd(NO 3 ) 3 ·6H 2 O--0.045 g, 0.1 mmol"] | [] | ["1H-2-methyl-4,5-imidazole-dicarboxylic acid (H 3 mimda)--0.3 mmol, 0.079 g"] | ["155 °C"] | ["72 h"] | ["water--10 mL"]
c3dt51131f | L 1 H (0.08 g, 0.47 mmol) was then added resulting in a colour change from dark orange to deep purple. NaOMe (0.025 g, 0.47 mmol) was then added and the solution agitated for 2 h before being filtered. Dark purple X-ray quality crystals of 1 were obtained after Et 2 Odiﬀusion of the mother liquor in ∼23% yield. Method B: Fe(NO 3 ) 3 ·9H 2 O (0.25 g, 0.63 mmol), L 1 H (0.102 g, 0.63 mmol) and NaOMe (0.066 g, 1.23 mmol) were dissolved in 30 cm 3 MeOH from which a deep purple solution was obtained after a 4 h stir. The resultant solution was then filtered and diﬀused with Et 2 O to form X-ray quality crystals of 1 in ∼20% yield. Elemental analysis (%) calculated for C 38 H 46 N 6 O 16 Fe 2 Na 2 : C, 45.62; H, 4.63; N, 8.40; Found: C, 45.21; H, 4.38; N, 8.87. FT-IR: 2972(w), 2925(w), 2820(w), 1621(vs), 1600(s), 1559(m), 1454(m), 1405(m), 1371(s), 1344(vs), 1303(s), 1248(s), 1198(m), 1172(m), 1145(w), 1076(m), 1017(m), 999(m), 971(m), 860(m), 826(w), 781(m), 752(m), 737(m).[Na 2 Ni 2 (N 3 ) 2 (L 1 ) 4 (MeCN) 2 ] (2). Ni(NO 3 ) 2 ·6H 2 O (0.25 g, 0.86 mmol) was dissolved in 25 cm 3 MeOH to which was added 2-iminomethyl-6-methoxy-phenol (L 1 H) (0.142 g, 0.86 mmol), NaOH (0.011 g, 1.70 mmol) and NaN 3 (0.112 g, 1.70 mmol). The resultant lime green solution was left to stir for 5 h and then allowed to evaporate to dryness. Bright green X-ray diﬀraction quality crystals of 2 were obtained upon recrystallisation of the resultant green solid from MeCN via both slow evaporation and Et 2 Odiﬀusion methods (∼10% yield). Elemental analysis (%) calculated for C 40 H 46 N 12 O 8 Na 2 Ni 2 : C, 48.71; H, 4.70; N, 17.04; Found: C, 48.43; H, 4.47; N, 17.44. FT-IR (cm −1 ): 3050(w), 2977(w), 2927(m), 2895(m), 2835(w), 2287(w), 2253(w), 2046(vs), 1631(s), 1595(s), 1544 (w), 1476(s), 1454(s), 1432(s), 1403(s), 1392(s), 1338(s), 1285(m), 1232(m), 1214(s), 1167(m), 1142(m), 1094(m), 1077(s), 971(s), 931(w), 870(w), 858(m), 781(w), 734(s). | [] | [] | ["L 1 H", "[Na 2 Ni 2 (N 3 ) 2 (L 1 ) 4 (MeCN) 2 ] (2)"] | ["Fe(NO 3 ) 3 ·9H 2 O--0.25 g, 0.63 mmol", "Ni(NO 3 ) 2 ·6H 2 O--0.25 g, 0.86 mmol"] | ["NaOMe--0.025 g, 0.47 mmol", "NaOMe--0.066 g, 1.23 mmol", "NaOH--0.011 g, 1.70 mmol", "NaN 3--0.112 g, 1.70 mmol"] | ["L 1 H--0.08 g, 0.47 mmol", "L 1 H--0.102 g, 0.63 mmol"] | ["room temperature", "140 °C"] | ["2 h", "4 h", "5 h"] | ["water--10 mL", "MeOH--30 cm 3", "MeOH--25 cm 3"]
zaac.201600119 | Synthesis of [Mn 3 (BTTB) 2 (H 2 O) 4 ](H 2 O) 2 (1): A mixture of H 3 BTTB (24.3 mg, 0.05 mmol), MnSO 4 ·H 2 O (25.4 mg, 0.15 mmol), CH 3 CN (1 mL), and H 2 O (2 mL) was ultrasonically dissolved in a vial (10 mL). The vial was sealed in a Teflon-lined stainless steel vessel (20 mL), which was heated at 120 °C for 12 h and gradually cooled to room temperature at a rate of 5 K·h –1 . Colorless plate single crystals were obtained in 76% yield (23.5 mg, based on H 3 BTTB). | ["room temperature"] | [] | ["[Mn 3 (BTTB) 2 (H 2 O) 4 ](H 2 O) 2", "NaN"] | ["MnSO 4 ·H 2 O--25.4 mg, 0.15 mmol"] | [] | ["H 3 BTTB--24.3 mg, 0.05 mmol"] | ["120 \nC"] | ["12 h"] | ["CH 3 CN--1 mL", "H 2 O--2 mL"]
ja803783c | Cu 24 (5-Br-mBDC) 24 (DMF) 8 (Gly-tBu) 8 (H 2 O) 8 · (DMF) 32 (H 2 O) 20 , MOP-14. Glycine tert-butyl ester hydrochloride (Gly-tBu· HCl, 242 mg, Aldrich) was dissolved in 6.0 mL of DMF and triethylamine (TEA, 0.20 mL) was added to the solution. The white precipitate (TEA · HCl) was removed by ﬁltration. The ﬁltrate was mixed with Cu(OAc) 2 · H 2 O (144 mg) in DMF (6 mL), and the solution color turned blue-violet within 10 min (solution A). H 2 5-Br-mBDC (36 mg) dissolved in DMF (2.4 mL) was mixed with solution A (2.2 mL) in a capped vial (20 mL) and heated at 85 °C for 14 h. Green cubic crystals were formed. These crystals were washed with 3 × (13) (a) Hanson, M. P.; Marvel, C. S. J. Polym. Sci., Polym. Lett. Ed. 1978, 16, 653–656. (b) Lin, S.-C.; Marvel, C. S. J. Polym. Sci., Polym. Chem. | [] | [] | ["Cu 24 (5-Br-mBDC) 24 (DMF) 8 (Gly-tBu) 8 (H 2 O) 8 · (DMF) 32 (H 2 O) 20", "MOP-14"] | ["Cu(OAc) 2 · H 2 O--144 mg"] | ["triethylamine (TEA)--0.20 mL"] | ["5-Br-mBDC--36 mg", "Glycine tert-butyl ester hydrochloride (Gly-tBu· HCl)--242 mg"] | ["85 °C"] | ["14 h"] | ["DMF--6.0 mL"]
s1600536806006271 | temperature. After 14 d, blue crystals were collected. Yield: 48%.Analysis calculated for C 14 H 32 CuB 2 F 8 O 4 S 4 : C 26.71, H 5.13%; found: C 26.56, H 5.21%. IR (cm 1 ): 3430 (m), 2934(m), 1635 (w), 1449 (m), 1411 (w), 1382 (w), 1060 (s), 982 (s), 952 (s), 522 (m). In the IR spectrum, the strong S O stretching vibration at 982 cm 1 is lower than that of the free ligand (1019 cm 1 ) (Li et al., 2005), indicating that O atoms of L coordinate to metal ions. | [] | [] | ["C 14 H 32 CuB 2 F 8 O 4 S 4"] | [] | [] | [] | [] | ["14 d"] | []
s10847-007-9293-4 | For C 68 H 108 P 4 O 20 Co 2 N 4 Calcd.(without solvent) %: C—52.9 H—7.0 N—3.63 Cl—0.Found, %: C—50.8 H—6.9 N—3.56, Cl—1.35.M=Ni. The mixture of Ni(NO 3 ) 2  6H 2 O (59 mg, 0.2 mmol) and 4 (120 mg, 0.1 mmol) was boiled 2–3 h in CH 2 Cl 2 (3–5 ml). The gold-yellow precipitate of Ni 2 (NO 3 ) 4 *4 (complex 7) was formed after addition of (C 2 H 5 ) 2 O (10–15 ml) to the cooled reaction mixture. Single crystals suitable for X-ray analysis was prepared by slow diffusion of (C 2 H 5 ) 2 O to diluted (10 –4 –10 –3 V) solution of the complex in CH 2 Cl 2 during 10–15 days. | [] | ["10–15 days"] | ["C 68 H 108 P 4 O 20 Co 2 N 4"] | ["Ni(NO 3 ) 2 \n6H 2 O--59 mg, 0.2 mmol"] | [] | ["4--120 mg, 0.1 mmol"] | [] | ["2–3 h"] | ["CH 2 Cl 2--3–5 ml", "(C 2 H 5 ) 2 O--10–15 ml"]
s1600536805020593 | The sealed tube was heated at 353 K for 4 d to yield green blockshaped crystals in about 57% yield. | [] | [] | ["NaN"] | [] | [] | [] | ["353 K"] | ["4 d"] | []
j.ica.2015.05.029 | Found: C, 16.5; H, 4.2; N, 3.9%.Synthesis of [La 2 (NO 3 ) 2 (edta)(H 2 O) 5 ] n 3nH 2 O(2) The above chloride 1 (2.1 g, 1.0 mmol) and excess ammonium nitrate (0.26 g, 3.0 mmol) were added in water (10 mL) and stirred. | [] | [] | ["[La 2 (NO 3 ) 2 (edta)(H 2 O) 5 ] n 3nH 2 O", "NaN"] | ["chloride 1--2.1 g, 1.0 mmol"] | ["ammonium nitrate--0.26 g, 3.0 mmol"] | ["edta--NaN"] | [] | [] | ["water--10 mL"]
c9ce00050j | [Co 4 (NPy 3 ) 2 (adb) 4 ] n (1). NPy 3 (5.00 mg, 0.0105 mmol), azobenzene-4,4’-dicarboxylic acid (8.50 mg, 0.0315 mmol) and CoCl 2 ·6H 2 O (7.50 mg, 0.0315 mmol) were dissolved in a mixture of DMF (5.0 mL) and methanol (5.0 mL). The reaction mixture was heated to 60 °C at a rate of 0.1 °C/min and held at 60 °C for 48 hours before being cooled to room temperature at a rate of 0.1 °C/min to yield the framework, [Co 4 (NPy 3 ) 2 (adb) 4 ] n , as orange block-like crystals (7.80 mg, 69%). Elemental Analysis: Found C, 63.75; H, 4.30 and N, 9.50%; Calculated for C 122 H 80 Co 4 N 16 O 16 ·3.6CH 3 OH: C, 63.47; H, 4.00; N, 9.43%. Chemical Oxidation of 1. A 2 mL vial containing the framework was placed in a beaker containing several crystals of iodine with a watchglass placed on top. Iodine vapour was allowed to diffuse into the framework overnight. | [] | [] | ["[Co 4 (NPy 3 ) 2 (adb) 4 ] n", "C 122 H 80 Co 4 N 16 O 16 ·3.6CH 3 OH"] | ["CoCl 2 ·6H 2 O--7.50 mg, 0.0315 mmol"] | [] | ["NPy 3--5.00 mg, 0.0105 mmol", "azobenzene-4,4’-dicarboxylic acid--8.50 mg, 0.0315 mmol"] | ["60 °C"] | ["48 hours"] | ["DMF--5.0 mL", "methanol--5.0 mL"]
j.molstruc.2006.10.001 | The 2h range used was from 5 to 40 in steps of 0.04 with a count time 1 s. Excitation and emission spectra were obtained on a RF-5301PC spectroﬂuorometer equipped with a 450 W xenon lamp as the excitation source. All measurements were performed at room temperature.2.2. Synthes is Synthesis of (ﬂu) 2 CuBr 2 Æ2H 2 O(1): A mixture of CuBr 2 (0.5 mmol, 0.112 g), ﬂuconazole (0.5 mmol, 0.153 g) and H 2 O (10 mL) was sealed in a Teﬂon-lined autoclave and heated at 110 C for three days, then followed by slow cooling to room temperature. The resulting blue crystals were ﬁltered oﬀ and washed with water (yield: ca. 95% based on ﬂuconazole). Elemental Anal. Found: C, 35.68; H, 3.16; N, 19.18%. Calcd. for C 26 N 12 H 28 CuO 4 F 4 Br 2 :C, 35.78; H, 3.21; N, 19.27%. IR (cm 1 ): 3363(s ), 3093(s), 1619(m), 1537(s), 1501(s), 1421(m), 1290(m), 1225(m), 1140(s), 968(s), 852(s), 675(s), 657(s). | [] | [] | ["(flu) 2 CuBr 2 Æ2H 2 O", "C 26 N 12 H 28 CuO 4 F 4 Br 2"] | ["CuBr 2--0.5 mmol, 0.112 g"] | [] | ["fluconazole--0.5 mmol, 0.153 g"] | ["110 C"] | ["three days"] | ["H 2 O--10 mL"]
ejic.201500069 | [Co 2 (tipm)(1,3-BDC) 2 ]·0.5CH 3 CN (2·0.5CH 3 CN): Compound 2·0.5CH 3 CN was separated as blue block crystals by a similar method to that described above for the preparation of 1 with Co(NO 3 ) 2 ·6H 2 O (0.030 g, 0.1 mmol), tipm (0.029 g, 0.05 mmol) and 1,3-H 2 BDC (0.016 g, 0.10 mmol), yield 0.028 g (54% based on tipm). C 54 H 37.5 Co 2 N 8.5 O 8 (1051.28): calcd. C 61.69, H 3.60, N 11.32; found C 61.01, H 3.79, N 10.97. IR (KBr disk): ν ˜ = 3445 (m), 3137 (w), 2210 (w), 1608 (s), 1557 (m), 1520 (s), 1372 (s), 1311 (m), 1269 (w), 1124 (s), 1145 (w), 1067 (s), 965 (w), 825 (m), 751 (m), 725 (m), 655 (m), 560 (w) cm –1 . | [] | [] | ["[Co 2 (tipm)(1,3-BDC) 2 ]·0.5CH 3 CN", "C 54 H 37.5 Co 2 N 8.5 O 8"] | ["Co(NO 3 ) 2 \n6H 2 O--0.030 g, 0.1 mmol"] | [] | ["tipm--0.029 g, 0.05 mmol", "1,3-H 2 BDC--0.016 g, 0.10 mmol"] | [] | [] | ["CH 3 CN--0.5"]
ic800625w | [Cu(µ-pymca)Br] (2). The reaction of an aqueous solution (20 mL) of the K-pymca salt, generated in situ from H-pymca (0.031 g, 0.25 mmol) and KOH (0.014 g, 0.25 mmol), and CuBr 2 (0.167 g, 0.75 mmol) in a 1:3 molar ratio afforded a green-blue solution, which kept at room temperature for a week led to green crystals of 2, which were ﬁltered off and air-dried. Yield: ca 52%. Anal. calcd (1) (a) Blake, A. J.; Champness, N. R.; Hubberstey, P.; Li, W. S.; Withersby, M. A.; Schro¨der, M. Coord. Chem. ReV. 1999, 183, 117.(b) Zaworotko, M. J. Angew. Chem., Int. Ed. Engl. 2000, 39, 3052.(c) Moulton, B.; Zaworotko, M. J. Chem. ReV. 2001, 101, 1629. (d) Oxtoby, S. A.; Champness, N. R. Coord. Chem. ReV. 2003, 246, 145.(e) Eddaoudi, M.; Moler, D. B.; Li, H.; Chen, B.; Reinecke, T. M.; O’Keeffe, M.; Yaghi, O. Acc. Chem. Res. 2001, 34, 319. (f) Batten, S. R. Curr. Opin. Solid State Mater. Sci. 2001, 5, 107. (g) Janiak, C. | [] | [] | ["[Cu(µ-pymca)Br]"] | ["CuBr 2--0.167 g, 0.75 mmol"] | [] | ["H-pymca--0.031 g, 0.25 mmol", "KOH--0.014 g, 0.25 mmol"] | ["room temperature"] | ["a week"] | ["aqueous solution--20 mL"]
cg800576b | Found: C, 12.53; H, 0.93; N, 2.92; Cu, 6.65.{[Cu(bipy)] 4 [Mo 15 O 47 ]} · 2H 2 O (3). A mixture of Na 2 MoO 4 · 2H 2 O (145 mg, 0.6mmol), 4,4′-bpy (30 mg, 0.15mmol), Cu(NO 3 ) 2 · 3H 2 O(72 mg, 0.3mmol), NH 4 VO 3 (18 mg, 0.15mmol), and H 2 O (10 mL) in a molar ratio 4:1:2:1:3500 was stirred for 1 h. The pH was then adjusted to 4.5 with 1 M NaOH, and the mixture was transferred to an 18 mL Teﬂon-lined reactor. After 6 days’ heating at 170 °C, the reactor was slowly cooled to room temperature over a period of 16 h. Redlike block crystals of 3 were ﬁltered, washed with water, and dried at room temperature. Yield: 25% based on Mo. Calcd for C 40 H 36 Cu 4 Mo 15 N 8 O 49 (3106.03): C, 15.45; H, 1.15; N, 3.61; Cu, 8.24. Found: C, 15.41; H, 1.21; N, 3.56; Cu, 8.21.In the synthetic processes of compounds 1-3, the oxidation state of copper was changed from the reactant copper(II) to the resultant copper(I), which was conﬁrmed by charge neutrality, coordination environments, and valence sum calculations. Such phenomena were often observed in the reaction of an N-containing ligand in the presence of copper(II) ion under hydrothermal conditions. | [] | ["16 h"] | ["{[Cu(bipy)] 4 [Mo 15 O 47 ]} · 2H 2 O"] | ["Na 2 MoO 4 · 2H 2 O--145 mg, 0.6 mmol", "Cu(NO 3 ) 2 · 3H 2 O--72 mg, 0.3 mmol", "NH 4 VO 3--18 mg, 0.15 mmol"] | [] | ["4,4′-bpy--30 mg, 0.15 mmol"] | ["170 °C"] | ["6 days"] | ["H 2 O--10 mL"]
cg900010z | Preparation of Ln(HL 2 ) (Ln ) La, 1; Pr, 2; Nd, 3; Eu, 4; Gd, 5; Tb, 6; Er, 7). These compounds were synthesized by a similar method. A mixture of Ln(NO 3 ) 3 · nH 2 O (0.5 mmol), H 5 L 1 (0.5 mmol), and C 4 O 4 H 2 (0.5 mmol) in 10 mL of distilled water with the pH value adjusted to 4.5 by the slow addition of 1 M NaOH solution was sealed into an autoclave equipped with a Teﬂon liner (25 mL) and then heated at 165 °C for 4 days. Crystals of 1-7 were collected along with * Corresponding author. E-mail: mjg@fjirsm.ac.cn. | [] | [] | [] | ["Ln(NO 3 ) 3 · nH 2 O--0.5 mmol"] | [] | ["H 5 L 1--0.5 mmol", "C 4 O 4 H 2--0.5 mmol"] | ["165 \nC"] | ["4 days"] | ["distilled water--10 mL"]
cg301628q | Complex 2d: Yield 0.072 g (57%). Mp > 300 °C. Anal. Calcd for C 22 H 16 N 4 O 3 Zn·2H 2 O: C, 54.39; H, 4.15; N, 11.53. Found: C, 54.13; H, 3.87; N, 11.53. | [] | [] | ["C 22 H 16 N 4 O 3 Zn·2H 2 O"] | [] | [] | [] | [] | [] | []
j.ica.2012.12.009 | After two days, orange crystals of 1 that deposited were separated by ﬁltration and dried in vacuo over silica gel indicator. Yield: 0.30 g (80%). For preparation and isolation of 2 in pure crystalline state, similar reaction condition and reaction stoichiometry as used in 1 were followed except that NaN 3 (0.13 g, 2 mmol) instead of Na(dca) was used. The orange-red solution was processed as in 1 to isolate pure 2. Yield: 0.26 g (80%). Anal. Calc. for C 16 H 12 N 8 Co (1): C, 51.1; H, 3.2; N, 29.9. Found: C, 51.0; H, 3.2; N, 29.7%. IR (KBr, cm 1 ): m (N–H) 3338, 3262; m (C–H) 2927, 2856; m as + m s (C„N) 2299; m as (C„N) 2253; m s (C„N) 2183; m as (C–N) 1340; m s (C–N) 941. | [] | [] | ["C 16 H 12 N 8 Co"] | [] | ["NaN 3--0.13 g, 2 mmol"] | [] | [] | [] | []
j.solidstatesciences.2004.11.005 | 2.2. Syntheses of complexes [Mn(dimb) 2 (NCS) 2 ] n 1. Complex 1 was synthesized by the laying method. A solution of dimb (25.2 mg, 0.1 mmol) in methanol (5 ml) was carefully layered over a solution of MnSO 4 (15.1 mg, 0.1 mmol) and KSCN (19.4 mg, 0.2 mmol) in water (5 ml). Single crystals of [Mn(dimb) 2 (NCS) 2 ] n suitable for X-ray analysis were obtained as colorless blocks at room temperature for several days.Yield: 65%. Anal. calc. for C 32 H 32 N 10 MnS 2 : C, 56.88; H, 4.77; N, 20.73%. Found: C, 56.85; H, 4.84; N, 20.59%.IR (KBr, cm −1 ): 3441m, 3101m, 2070vs, 1607m, 1518s, 1233s, 1106s, 1088s, 932m, 838m, 741s, 662s.[Mn(dimb) 2 (N 3 ) 2 ] n 2. The synthesis was carried out using the same method as in 1 by using MnCl 2 ·4H 2 O (19.8 mg 0.1 mmol) and sodium azide (NaN 3 ) (13.0 mg, 0.2 mmol), instead of MnSO 4 and KSCN. After several days single crystals suitable for X-ray analysis were collected. Yield: 50%. | [] | ["several days"] | ["[Mn(dimb) 2 (NCS) 2 ] n", "C 32 H 32 N 10 MnS 2"] | ["MnSO 4--15.1 mg, 0.1 mmol", "MnCl 2 ·4H 2 O--19.8 mg, 0.1 mmol"] | ["KSCN--19.4 mg, 0.2 mmol", "sodium azide (NaN 3)--13.0 mg, 0.2 mmol"] | ["dimb--25.2 mg, 0.1 mmol"] | ["room temperature"] | [] | ["methanol--5 ml", "water--5 ml"]
j.poly.2005.08.005 | 2.1.3. [Cu II (dca) 2 (1-Mebta) 2 ](3) An aqueous solution (7.0 ml) of Cu II (ClO 4 ) 2 Æ 6H 2 O (25.0 mg, 0.07 mmol) and Na(dca) (12.4 mg, 0.14 mmol) was stirred at room temperature for 5 min and then ﬁltered. A methanolic solution (10.0 ml) of 2 equivalents of 1-methylbenzotriaozle (18.0 mg, 0.14 mmol) was carefully layered on top of the aqueous Cu/dca solution. Blue thin plate-like crystals of 3 formed in the P  1 triclinic space group in good yield (640%) after 1 week. Anal.Calc. for C 18 H 16 N 12 Cu.2H 2 O: C, 43.42; H, 3.62; N, 33.77. Found: C, 43.13; H, 3.35; N, 34.05%. Selected IR data (KBr): 3425(b), 2297(s), 2248(s), 2182(vs), 1351(m), 780(m), 744(s). | [] | [] | ["[Cu II (dca) 2 (1-Mebta) 2 ]", "C 18 H 16 N 12 Cu.2H 2 O"] | ["Cu II (ClO 4 ) 2 Æ 6H 2 O--25.0 mg, 0.07 mmol"] | [] | ["Na(dca)--12.4 mg, 0.14 mmol", "1-methylbenzotriaozle--18.0 mg, 0.14 mmol"] | ["room temperature"] | ["1 week"] | ["aqueous solution--7.0 ml", "methanolic solution--10.0 ml"]
s2052520617011118 | 2.2.5. [Hg(l-I)I(HacacPy)] 1 ,(3). A solution of HgI 2 (114.4 mg, 0.25 mmol, 1 equivalent) in EtOH (7.5 ml) was carefully injected into a solution of HacacPy (44.9 mg, 0.25 mmol, 1 equivalent) in EtOH (0.75 ml). Pale-yellow plate-shaped crystals were obtained after a few minutes. The solid was ﬁltered off, washed with water and dried in air (yield: 91.7 mg, 0.15 mmol, 59%). SCXRD revealed the structure of (3) and X-ray powder diffraction conﬁrmed the phase purity (see F ig . S5 of the supporting information). Analysis calculated for C 10 H 11 HgI 2 NO 2 , (3): C 19.03, H 1.76, N 2.22% found: C 19.15, H 1.91, N 2.27%. M.p . 449 K. | [] | [] | ["Hg(l-I)I(HacacPy)"] | ["HgI 2--114.4 mg, 0.25 mmol, 1 equivalent"] | [] | ["HacacPy--44.9 mg, 0.25 mmol, 1 equivalent"] | [] | [] | ["EtOH--7.5 ml"]
j.ica.2006.01.005 | Mg(OEt) 2 and Sr( i OPr) 2 were purchased from Aldrich, Ba(2-ethylhexoxide) was purchased from Strem Chemicals, and 6-methyl-2-pyridone was purchased from Avocado research chemicals. All were used without further puriﬁcation and were dried in vacuo prior to use. Elemental analyses were determined by the University of Newcastle upon Tyne Advanced Chemical and Materials Analysis unit.2.1.1. Synthesis of 1 About 1.1 g (10 mmol, 5 equivalents) of 6-methyl-2-pyridone was placed in a dry Schlenk ﬂask. 10 cm 3 of dry methanol was added, form ing a colourless solution. In a separate ﬂask was placed 0.25 g (2 mmol, 1 equivalent) of magnesium ethoxide. This was dissolved in 15 cm 3 of dry methanol, with gentl e heating, and then carefully transferred to the ﬂask containing the 6-methyl-2-hydroxypyridine via a cannula, forming a two-layer mixture. Diﬀusion at room temperature over three days resulted in the formation of large white crystals suitable for X-ray diﬀraction. The crystals decompose upon exposure to air; elemental analyses obtained approximately correspond to 1 with the loss of four MeOH molecules per tetramer. (0.25 g, 55%). CHN Calc. C, 47.51; H, 7.48; N, 6.16. Found: C, 46.01; H, 6.64; N, 6.88%. | [] | [] | ["1"] | ["Mg(OEt) 2--0.25 g, 2 mmol"] | [] | ["6-methyl-2-pyridone--1.1 g, 10 mmol"] | ["room temperature"] | ["three days"] | ["dry methanol--10 cm3"]
b715812b | Syntheses Di(l-aqua)-bis(l 3 -benzene-1,3,5-tricarboxylato)-bis(l 4– 1,2-bis(1, 2,4-triazol-4-yl)ethane)-trinickel( II) hydrate, 3 ∞ {[Ni 3 (l 3 -btc) 2 (l 4 btre) 2 (l-H 2 O) 2 ]·∼22H 2 O},(1). A mixture of Ni(NO 3 ) 2 ·6H 2 O (145 mg, 0.50 mmol), H 3 btc (105 mg, 0.50 mmol), triethylamine (210 lL, 1.5 mmol), btre (82 mg, 0.50 mmol) and water (15 mL) was stirred for 30 min at room temperature, transferred to a Teﬂon-lined stainless-steel autoclave and heated at 180 ◦ Cfor3d. | [] | [] | ["Di(l-aqua)-bis(l 3 -benzene-1,3,5-tricarboxylato)-bis(l 4– 1,2-bis(1, 2,4-triazol-4-yl)ethane)-trinickel( II) hydrate", "3 ∞ {[Ni 3 (l 3 -btc) 2 (l 4 btre) 2 (l-H 2 O) 2 ]·∼22H 2 O}"] | ["Ni(NO 3 ) 2 ·6H 2 O--145 mg, 0.50 mmol"] | ["triethylamine--210 lL, 1.5 mmol"] | ["H 3 btc--105 mg, 0.50 mmol", "btre--82 mg, 0.50 mmol"] | ["180 \n C"] | ["3d"] | ["water--15 mL"]
s0108270113030163 | (3.26 mg, 0.010 mmol) in tetrahydrofuran (THF, 10 ml) was left for about 2 d at room temperature, after which time colourless crystals of (I) were obtained (yield 2.34 mg, 71.7%).1 H NMR (300 MHz, CDCl 3 , 298 K, TMS):  8.05–7.12 (m, 6H, –C 3 H 3 N 2 ; 6H, –C 6 H 3 ), 1.59 (s, 6H, –CH 3 ). IR (v,cm 1 ): 3087.68 (w), 2945.70 (w), 2917.33 (w), 2852.38 (w), 1613.55 (w), 1584.35 (w), 1490.72 (s), 1312.95 (m), 1250.46 (m), 1089.91 (w), 1052.59 (s), 976.15 (w), 903.13 (w), 813.96 (s), 763.38 (m), 732.23 (s), 655.92 (s), 627.12 (m). Elemental analysis (%) calculated for C 21 H 18 N 4 : C 77.30, H 5.52, N 17.18; found: C 77.40, H 5.42, N 17.18. | [] | [] | [] | [] | [] | ["NaN--3.26 mg, 0.010 mmol"] | [] | ["2 d"] | ["tetrahydrofuran (THF)--10 ml"]
b407207c | Synthesis of [[({4,13-diaza-18-crown-6 + 2H + }·H 2 O)⊂ p-sulfonatocalix[5]arene] 3− [Eu(H 2 O) 9 ] 3+ ] 2 ·24H 2 O, 2 Europium nitrate hexahydrate (10 mg, 20 mol) was added to an aqueous solution (1.5 cm 3 ) containing penta-sodium psulfonatocalix[5]arene (10 mg, 10 mol) and diaza-18-crown-6 (5 mg, 20 mol). 1 M HCl was added drop-wise until the solution pH was < 1. Large colourless crystals grow upon standing over a period of ~2 h. 18 mg, 51%. IR (KBr disc, /cm −1 ); 3358s, 3100s, 2891s, 1650m, 1595m, 1450m, 1174s, 1122s, 1043s, 893m, 623s.Crystal data. C 94 H 176 Eu 2 N 4 O 93 S 10 , M = 3474.91, monoclinic, a = 31.7846(2), b = 20.1234(2), c = 22.5742(4) Å,  = 96.682(1)°, U = 14340.7(3) Å 3 ,  = 1.609 mm −1 , T = 150 K, space group P2 1 /c (no. 14), Z = 4, Mo-K radiation ( = 0.71073 Å), Final GOF = 3.026, R 1 = 0.1411, 109813 reflections measured, 19182 unique (R int = 0.0517) which were used in all calculations. The final wR(F 2 ) was 0.3858 (all data). Some of the solvent water molecules were refined isotropically whilst the aquo ligands of one lanthanide ion were refined with constrained thermal parameters. A large residual peak/Fourier ripple of ~10 e Å 3 is positioned around 1 Å from a europium centre in 2 so EDX analysis was performed and confirmed a sulfur to Eu ratio in the bulk sample of ~5 : 1 as expected. | [] | [] | ["[({4,13-diaza-18-crown-6 + 2H + }·H 2 O)⊂ p-sulfonatocalix[5]arene] 3− [Eu(H 2 O) 9 ] 3+ ] 2 ·24H 2 O", "C 94 H 176 Eu 2 N 4 O 93 S 10"] | ["Europium nitrate hexahydrate--10 mg, 20 µmol"] | [] | ["penta-sodium psulfonatocalix[5]arene--10 mg, 10 µmol", "diaza-18-crown-6--5 mg, 20 µmol"] | [] | ["~2 h"] | ["aqueous solution--1.5 cm 3"]
b913942g | Preparation of Zn 2 (SA)(bimb) (2). A mixture containing Zn(NO 3 ) 2 $6H 2 O (59.6 mg, 0.2 mmol), H 4 SA (48.0 mg, 0.1 mmol), bimb (31.4 mg, 0.1 mmol) and LiOH$H 2 O (16.8 mg, 0.4 mmol) in 15 ml deionized water was sealed in a 25 ml Teﬂon lined stainless steel container and heated at 150  C for 3 d. Colorless platelet crystals of 2 were collected and washed with water and ethanol several times in 71% yield. Anal. calcd for C 56 H 42 N 8 O 10 SZn 2 : C 58.50; H 3.68; N 9.75; found: C 58.46; H 3.72; N 9.72%. IR(KBr pellet, cm 1 ): 3431(m), 3051(w), 1609(s), 1597(s), 1523(s), 1468(w), 1441(w), 1387(s), 1287(m), 1254(m), 1242(w), 1187(w), 1112(m), 1092(m), 1047(w), 1031(w), 1002(w), 985(w), 947(m), 895(w), 864(w), 831(w), 789(w), 663(w), 562(w). | [] | [] | ["Zn 2 (SA)(bimb)", "C 56 H 42 N 8 O 10 SZn 2"] | ["Zn(NO 3 ) 2 $6H 2 O--59.6 mg, 0.2 mmol"] | ["LiOH$H 2 O--16.8 mg, 0.4 mmol"] | ["H 4 SA--48.0 mg, 0.1 mmol", "bimb--31.4 mg, 0.1 mmol"] | ["150  C"] | ["3 d"] | ["deionized water--15 ml"]
cg900386q | (d){[Ni(bipy)(H 2 O) 4 ](2,6-nds)} (4). The same hydrothermal technique of 2 was employed for the synthesis of compound 4 using the same molar ratio, only changing the temperature to 100 C and increasing the reaction to 36 h. A single phase blue crystalline product was obtained upon cooling the autoclave over a period of 12 h. The crystals were filtered and washed with water and EtOH several times. Yield, 83%, relative to Ni. Anal. calcd for C 20 H 22 NiN 2 O 10 S 2 : C, 41.86; H, 3.84; N, 4.88. Found: C, 41.49; H, 3.73 N, 4.63. IR (KBr, cm -1 ): ν(O-H), 3351; ν as (OSO) ∼1139-1226; ν s (OSO), 1031. | [] | ["12 h"] | ["{[Ni(bipy)(H 2 O) 4 ](2,6-nds)}", "C 20 H 22 NiN 2 O 10 S 2"] | [] | [] | ["bipy--not specified"] | ["100 C"] | ["36 h"] | []
s0020-1693(02)01321-x | Yield: 280 mg, 47%. Single crystals suitable for X-ray analysis were grown by direct diffusion of benzene into the dichloromethane solution of the complex.1 H NMR (200 MHz, CDCl 3 , TMS) d H : 4.35t, 4.84t, 5.35t (1/3/ 6 H, non-aromatic, J /8 Hz); 7.26 /7.43 (m, 5/6H, aromatic). Main IR bands (KBr, n,cm 1 ): 3489(w, br.), 3038(w), 1643(vs), 1478(s), 1437(s), 1361(m), 1335(w), 1087(vs), 997(m), 921(s), 763(s), 702(s), 625(s), 552(w).UV /Vis l max /nm (o /dm 3 mol 1 cm 1 ) (CH 3 OH): 223 (49325). L M /V 1 cm 2 mol 1 (CH 3 OH): 212 (1:2 electrolyte). FAB MS: m/z 1088.9 [(M  /ClO 4 ), 4%], 988.9 [(M  /2ClO 4 ), 6%]. Anal. Found: C, 54.60; H, 4.04; N, 7.10. Calc. for (C 54 H 48 CdCl 2 N 6 O 14 ): C, 54.55; H, 4.07; N, 7.07%. | [] | [] | ["Cd complex"] | ["Cd compound--not available"] | [] | [] | [] | [] | []
cg200701j | [Ni 2 (AcNTB) 2 (H 2 O) 2 ] 3 2ClO 4 3 Solvents (Ni-ClO 4 ). The synthetic method is similar to complex Co-ClO 4 except that Ni(ClO 4 ) 2 3 6H 2 Owas used instead of Co(ClO 4 ) 2 3 6H 2 O. The block blue crystals were obtained after two weeks. Yield: about 70%. Calcd. for C 52.6 H 58.4 N 14 Cl 2 Ni 2 O 18.6 ([Ni 2 (AcNTB) 2 (H 2 O) 2 ] 3 2ClO 4 3 0.6MeOH 3 4H 2 O): N 14.29; C 46.03; H 4.29. Found: N 14.29; C 45.87; H 4.56%. IR (KBr, cm 1 ): 3408(m), 2928(w), 1606(m), 1545(w), 1494(w), 1476(w), 1453(m), 1388(w), 1325(w), 1308(w), 1281(w), 1219(w), 1141(m), 1117(s), 1090(m), 1043(w), 962(w), 894(w), 745(m). | [] | [] | ["[Ni 2 (AcNTB) 2 (H 2 O) 2 ] 3 2ClO 4 3", "C 52.6 H 58.4 N 14 Cl 2 Ni 2 O 18.6"] | ["Ni(ClO 4 ) 2 3 6H 2 O--NaN"] | [] | ["AcNTB--NaN"] | [] | ["two weeks"] | ["Ni-ClO 4--NaN"]
ic0003022 | [Ni(en) 2 ][Fe(CN) 5 NO]‚3H 2 O (2). This compound was prepared in a manner similar to 1 except that diluted HCl was added to the final solution until pH ) 7.3 was reached. The color of the solution changed from red to brown, and after it was allowed to stand for 2 days in the dark, red prismatic-like crystals were obtained. IR (KBr): ν CtN (cyanide) 2158, 2144, 2133 cm -1 ; ν NO (nitrosyl) 1925 cm -1 . Anal. Calcd for H 22 C 9 N 10 NiFeO 4 : H, 4.72; C, 23.62; N, 30.60. Found: H, 4.84; C, 23.74; N, 30.38.(9) Miyasaka, H.; Ieda, H.; Matsumoto, N.; Re, N.; Crescenzi, R.; Floriani, C. Inorg. Chem. 1998, 37, 255. | [] | [] | ["[Ni(en) 2 ][Fe(CN) 5 NO]‚3H 2 O"] | ["Ni(en) 2--NaN", "Fe(CN) 5 NO--NaN"] | [] | [] | [] | ["2 days"] | []
j.poly.2006.04.029 | a light blue solution and a blue solid. The precipitate was ﬁltered and washed with ether (3 · 10 ml) and then dried under reduced pressure to give a blue solid. Yield: 0.45 g (56.3%). Anal. Calc. for C 16 H 20 CuN 2 O 6 (MW = 399.88), C, 48.06; H, 5.04; N, 7.01; Found: C, 47.74; H, 5.03; N, 6.67%. IR (KBr disk, cm 1 ): 3469(br), 3043(m), 2921(m), 2406(m), 1972(m), 1718(m), 1609(m), 1549(m), 1469(m), 1437(s), 1305(m), 1225(m), 1045(m), 1030(m), 771(m), 677(m). Blue crystals suitable for X-ray crystallography were obtaine d by slow diﬀusion of ether into a MeOH solution of 2.2.5. Preparation of [Zn(PPIA) 2 (H 2 O) 2 ] n (3) Zn(NO 3 ) 2 Æ 6H 2 O (0.297 g, 1.0 mmol) and PPIA (0.30 g, 2.0 mmol) were placed in a ﬂask containing 15 mL CH 3 OH. The mixture was stirred at room temperature for 20 h to yield a white precipitate. The solid was ﬁltered out, washed with diethyl ether (2 · 10 ml) and dried under vacuum to give a white powder. Yield: 0.49 g (61.0%). | [] | [] | ["C 16 H 20 CuN 2 O 6", "[Zn(PPIA) 2 (H 2 O) 2 ] n"] | ["Zn(NO 3 ) 2 Æ 6H 2 O--0.297 g, 1.0 mmol"] | [] | ["PPIA--0.30 g, 2.0 mmol"] | [] | ["20 h"] | ["CH 3 OH--15 mL"]
c0ce00219d | Anal. Calcd. for C 35 H 29 N 6 O 6 Co: C, 61.04%; N, 12.21%; H, 4.25%; Found C, 61.38%; N, 12.59%; H, 4.15%; IR (KBr, cm 1 ): 3421(s), 3137(m), 1658(s), 1537(w), 1427(s), 1343(m), 1238(w), 1101(m), 1068(m), 1022(w), 957(w), 766(m), 724(m), 638(w). | [] | [] | ["C 35 H 29 N 6 O 6 Co"] | [] | [] | [] | [] | [] | []
c3dt52952e | [Cu II (L N2S )(OTf) 2 ](2 N2S ·OTf). To a CH 2 Cl 2 solution of L N2S (8.0 mg, 34 μmol) was added Cu II (OTf) 2 (12 mg, 34 μ mol). | [] | [] | ["[Cu II (L N2S )(OTf) 2 ](2 N2S ·OTf)"] | ["Cu II (OTf) 2--12 mg, 34 μmol"] | [] | ["L N2S--8.0 mg, 34 μmol"] | [] | [] | ["CH 2 Cl 2--not specified"]
cg101494t | Synthesis of {[Co(btmb)(HBTC)] 3 2H 2 O} n (1). A mixture of CoCl 2 3 6H 2 O (23.7 mg, 0.1 mmol), H 3 BTC (21.0 mg, 0.1 mmol), btmb (31.6 mg, 0.1 mmol), and distilled water (10 mL) was placed in a 25 mL Teflon-lined stainless steel vessel, and then the pH value was adjusted to 5.0 by addition of methanolic NaOCH 3 solution. The mixture was sealed and heated at 130 °C for three days. After the mixture had been cooled to room temperature at a rate of 5 °C 3 h 1 , purple crystals of 1 were obtained with a yield of 70% (based on Co). Anal. Calcd for C 27 H 24 CoN 6 O 8 (%): C, 52.35; H, 3.91; N, 13.57. Found: C, 52.30; H, 3.98; N, 13.52. IR (cm 1 , KBr): 3510s, 3447s, 3386s, 3143s, 3029w, 2979w, 1702s, 1629s, 1539s, 1454s, 1436s, 1374s, 1277s, 1200m, 1135m, 1109w, 1015m, 1014m, 988m, 938w, 898w, 874w, 842w, 801m, 758s, 719m, 677m, 651w.Synthesis of {[Co 3 (btmb) 3 (BTC) 2 (H 2 O) 2 ] 3 6H 2 O} n (2). Complex 2 was synthesized in a similar way as described for 1, except that the pH value of the reaction was adjusted to 7.0 with methanolic NaOCH 3 solution. Purple crystals were obtained with a yield of 50% (based on Co). | [] | [] | ["{[Co(btmb)(HBTC)] 3 2H 2 O} n", "C 27 H 24 CoN 6 O 8"] | ["CoCl 2 3 6H 2 O--23.7 mg, 0.1 mmol"] | ["methanolic NaOCH 3 solution--adjust pH value to 5.0"] | ["H 3 BTC--21.0 mg, 0.1 mmol", "btmb--31.6 mg, 0.1 mmol"] | ["130 °C"] | ["three days"] | ["distilled water--10 mL"]
s0022-328x(99)00021-2 | 3 .4 . Synthesis of complex 4 Complex 4 was obtained by a similar method as described for 2, using [Kpm(Me) 2 S)}] (0.100 g, 0.560 mmol) and an equimolecular amount of [Pd(h 3 -C 4 H 7 )](CF 3 SO 3 ) (0.174 g, 0.560 mmol). Yield: 0.123 g. (73%). Anal. Found: C, 39.94; H, 4.79; N, 8.74%. C 10 H 11 N 2 PdS. Calc.: C, 39.96; H, 4.65; N, 9.32%.3 .5 . Synthesis of complexes 5 ACH 2 Cl 2 solution of 4 (0.200 g, 0.221 mmol) was treated with KCF 3 SO 3 (0.041 g, 0.221 mmol). After 2 days of stirring at room temperature, the solution was concentrated and a crystalline orange solid was formed.The solvent was ﬁltered off and the crystals, which corresponds to complex 5, were isolated.19 F-NMR (CD 3 ) 2 CO: d − 79.96 (s, CF 3 SO 3 ). Yield: 0.127 g.(63%). Anal. Found: C, 33.12; H, 4.07; N, 6.46%.C 25 H 35 F 3 N 4 Pd 3 O 3 S 3 . Calc.: C, 32.97; H, 3.88; N, 6.16%. R. Ferna´ndez-Gala´n et al./ Journal of Organometallic Chemistry 579 (1999) 321 – 327 326 Fig. 3. (a) ORTEP drawing (50% probability level) of the molecule in 6. (b) packing of monomeric molecules down the z-direction, one chain is shown. Selected interatomic distances (A ˚ ) and angles (°): Pd···Pd 3.519(1), PdS 2.341(1), PdN1 2.016(3), SPdN1 70.2(1), SPdN1* 109.8(1), SC1N1 108.7(3).3 .6 . Synthesis of complexes 6 When a CH 2 Cl 2 solution of 5 (0.200 g, 0.219 mmol) was kept at room temperature for 2 weeks, yellow crystals of 6 were obtained after concentration and ﬁltration of the resulting suspension. Anal. Found: C, 37.65; H, 3.88; N, 14.91%. C 12 H 14 N 4 PdS 2 . Calc.: C, 37.46; H, 3.64; N, 14.57%. Yield: 0.093 g (37%).3 .7 . X-ray structure analyses of complexes 5 and 6 Crystals suitable for X-ray diffraction studies were grown from dichloromethane/diethyl ether solutions.All measurements have been carried out on an Enraf – Nonius CAD4 diffractometer at room temperature. The unit cells were determined for each crystal from 25 reﬂections selected by CAD4 routines. Data reductions were performed with MolEN package [11]. Intensities were corrected for Lorentz and polarization effects as well as for linear decay. The C-scan empirical absorption corrections were applied for both sets of reduced data.The structures were solved and reﬁned by conventional Patterson, difference Fourier, and full-matrix least-squares methods by using squared structure amplitudes (F 2 ) for calculations with SHELXL 97 program [12]. The CF 3 fragment of the anion in the structure of 5 is disordered and was reﬁned giving 0.5 occupancies for ﬂuorine atoms. The hydrogen atoms were placed in calculated positions and included in the ﬁnal cycles of reﬁnements in a riding model. The pertinent crystallographic data are gathered in Table 3.4. Supplementary material Crystallographic data for the structural analysis has been deposited with the Cambridge Crystallographic R. Ferna´ndez-Gala´n et al./ Journal of Organometallic Chemistry 579 (1999) 321 – 327 327 Table 3 Crystallographic data for 5 and 6 56 C 12 H 14 N 4 PdS 2 C 25 H 37 F 3 N 4 O 4 Pd 3 S 3 Formula YellowYellowColor 0.4×0.2×0.08 0.25×0.1×0.05Dimensions (mm) 929.97 384.79Formula weight (g) Crystal system Monoclinic Monoclinic Space group P2 1 /c (No. 14) C2/c (No. 15) Cell dimensions: 15.922(1)10.945(1)a (A ˚ ) b (A ˚ ) 13.788(2) 13.149(2) c (A ˚ ) 22.261(4) 7.038(1) 104.98(1)91.292(1)b (°) 3358.6(8) 1423.4(3)V (A ˚ 3 ) Z 44 1.839 1.796r calc ,(gcm −3 ) F(000) 1840 768 18.28 15.88Linear abs. m (cm −1 ) Radiation (A ˚ ) l(Mo–K a ) 0.71073 0.71073 293(2)Temperature (K) 293(2) Scan type vv 1.4–16.6 1.4–16.6Scan speed (° min −1 ) Scan width (°) v=0.78+0.347 tan u u range (°) 2.35–26.29 2.65–26.30 Decay (%) −0.9, Corrected−1.4, Corrected Abs. corr. (C scan) 72.30–99.98 90.86–99.86 I\2s(I)I\2s(I)Cut off for obsd. data 4645 949Unique obsd. data (NO) 381 95No. of variables (NV) R 1 ,onF 2 0.046 0.028 wR 2 ,onF 2 0.123 0.064 1.055 1.044GOF +3.01 a , −1.55 a +0.50, −0.44r max , r min (e A ˚ −3 ) a In F 3 CSO 3 disordered anion.Data Centre. Copies of this information may be obtained free of charge from The Director, CCDC, 12 Union Road, Cambridge, CB2 1EZ, UK (fax: +441223-336-033; e-mail: deposit@ccdc.cam.ac.uk or www: http://www.ccdc.cam.ac.uk).References [1] E.S. Raper, A.R.W. Jackson, D.J. Gardiner, Inorg. Chim.Acta 84 (1984) 11.[2] E.S. Raper, Coord. Chem. Rev. 153 (1996) 199.[3] J.D. Gilbert, G. Wilkinson, J. Chem. Soc. A. (1968) 1749.[4] A.J. Deeming, M. Karrin, P.A. Bates, M.B. Hursthouse, Polyhedron 7 (1988) 1401.[5] See for example: (a) D.P. Kennedy, A.B.P. Lever, Can. J.Chem. 50 (1972) 3489. (b) J. Vicente, M.T. Chicote, C. Rubio, Chem. Ber. 129 (1996) 327. (c) D. Kovala-Demertzi, P.Kyrkon, I. Zakharoba, Polyhedron 10 (1991) 1507. (d) P.O.Knisko, M.I. Michaelenko, K.V. Tsepkasovich, Zh. Neorg.Khim. 14 (1969) 3039. (e) J. Dehand, J. Jordanov, Inorg.Chim. Acta. 17 (1976) 37.[6] (a) A.J. Deeming, M.N. Meah, P.A. Bates, M.B. Hursthouse, J. Chem. Soc. Dalton Trans. (1988) 235. (b) A.J. Deeming, M.N. Meah, P.A. Bates, M.B. Hursthouse, J. Chem. Soc. Dalton Trans. (1988) 2193.[7] R. Fandos, M. Lanfranchi, A. Otero, M.A. Pellinghelli, M.J.Ruiz, P. Terreros, Organometallics 15 (1996) 4725.[8] W.T. Dent, R. Long, A.J. Wilkinson, J. Chem. Soc. (1964) 1585.[9] R.B. King, W. Welcman, Inorg. Chem. 8 (1969) 2540.[10] M.A. Ciriano, J.J. Pe´rez-Torrente, L. Oro, A. TiripicchioCamellini, J. Chem. Soc. Dalton Trans. (1991) 255.[11] C.K. Fair, MolEN, An Interactive Intelligent System for Crystal Structure Analysis, Enraf – Nonius, Delft, The Netherlands, 1990.[12] G.M. Sheldrick, SHELXL97, Program for the Reﬁnement of Crystal Structures. University of Go¨ttingen, Germany, 1997.. | [] | [] | ["[Kpm(Me) 2 S)]", "[Pd(h 3 -C 4 H 7 )](CF 3 SO 3 )", "C 10 H 11 N 2 PdS", "C 25 H 35 F 3 N 4 Pd 3 O 3 S 3", "C 12 H 14 N 4 PdS 2"] | ["[Kpm(Me) 2 S)]--0.100 g, 0.560 mmol", "[Pd(h 3 -C 4 H 7 )](CF 3 SO 3 )--0.174 g, 0.560 mmol", "KCF 3 SO 3--0.041 g, 0.221 mmol"] | [] | [] | [] | [] | []
ic026306j | [Ni 2 (1,10′-phen) 2 (H 2 O) 2 (btec)] n (2). Compound 2 was synthesized from the reaction mixture of Ni(OAc) 2 ‚4H 2 O (0.5 mmol), 1,10′-phen (0.5 mmol), H 4 btec (0.5 mmol), NaOH (2 mmol), and H 2 O (8 mL) in an 18 mL Teflon-lined autoclave under autogenous pressure at 140 °C for 2 days, followed by slow cooling (10 °C/h) to room temperature. The pH value of the reactive solution was ca. 8.5 and the final pH value was ca. 9. The product was filtered, washed with distilled water and air-dried at 50 °C. The product was of high quality in the form of blue block crystals (yield: 90% based on Ni). Elemental Anal. Found: C, 53.8; H, 3.2; N, 7.6; Ni 14.9%. Calcd for C 34 H 22 N 4 O 10 Ni 2 : C, 53.4; H, 2.9; N, 7.3; Ni, 15.4%. Selected FTIR data (cm -1 ): 1624(w), 1585(s), 1547(s), 1516(s), 1490(s), 1428(s), 1380(s), 1324(s), 1288(w), 1226(w), 1154(w), 1141(s), 1107(m), 1005(w), 961(w), 921(s), 868(m), 854(s), 815(s), 779(s), 770(w), 727(s), 681(s), 646(m), 568(s), 536(s), 465(s), 428(s). | [] | [] | ["[Ni 2 (1,10′-phen) 2 (H 2 O) 2 (btec)] n"] | ["Ni(OAc) 2 ‚4H 2 O--0.5 mmol"] | ["NaOH--2 mmol"] | ["1,10′-phen--0.5 mmol", "H 4 btec--0.5 mmol"] | ["140 °C"] | ["2 days"] | ["H 2 O--8 mL"]
cl.2010.878 | The coordination polymer [Zn{Pd(INA) 4 }] n (ZnPd-1) was prepared by the reaction of Zn(NO 3 ) 2 (0.20 mmol), K 2 [PdCl 4 ](0.050 mmol), and H-INA (0.20 mmol) in water (2.0 mL) at room temperature for 2 weeks. Elemental analysis of ZnPd-1 isasfollows: Calcd for [Zn{Pd(INA) 4 }(H 2 O) 8 ]: C, 35.73; H, 4.39; N, 6.82%. Found: C, 35.84; H, 4.01; N, 6.97%. | [] | [] | ["[Zn{Pd(INA) 4 }] n", "[Zn{Pd(INA) 4 }(H 2 O) 8 ]"] | ["Zn(NO 3 ) 2--0.20 mmol", "K 2 [PdCl 4 ]--0.050 mmol"] | [] | ["H-INA--0.20 mmol"] | ["room temperature"] | ["2 weeks"] | ["water--2.0 mL"]
chem.201400285 | Complex 5: Yield: 0.90 g, 89%; X-ray-quality crystals were formed by slow evaporation of the mother liquor; ESI-MS: m/z: 499.1277 [M+2H] 2+ ; elemental analysis: calcd (%) for Co 2 C 46 H 49 N 8 O 9 (ClO 4 ) (1075.44 gmol 1 ): C 51.38, H 4.59, N 10.42; found: C 51.00, H 4.40, Chem. Eur. J. 2014, 20, 5592 – 5600 www.chemeurj.org  2014 Wiley-VCH Verlag GmbH & Co. KGaA, Weinheim5597 Full Paper | [] | [] | ["Co 2 C 46 H 49 N 8 O 9 (ClO 4 )"] | [] | [] | [] | [] | [] | []
j.jssc.2008.11.033 | 2.2. Synthesis of [Y(Hnip)(nip)(H 2 O)]  H 2 O (1) A mixture of Y(NO 3 ) 3  6H 2 O (0.114 g, 0.3 mmol), 5-nitroisophthalic acid (0.095 g, 0.45 mmol), imidazole (0.020 g, 0.3 mmol) and water (5 mL) was sealed in a 15 mL stainless steel reactor with a Teﬂon liner and heated at 170 1C for 72 h. Colorless block crystals of 1 were obtained and washed with water. (Yield: 52%). C 16 H 11 YN 2 O 14 (544.18): calcd. C 35.28, H 2.02, N 5.14; found C 35.30, H 1.99, N 5.12. IR (KBr pellet): (cm 1 ) 3408 m, 3169 m, 3091 m, 1726 m, 1704 m, 1626 s, 1600 s, 1573 s, 1552 s, 1534 s, 1456 s, 1395 s, 1352 s, 1274 m, 1234 m, 1182 m, 1091 m, 1056 w, 930 m, 826 w, 791 m, 734 s, 708 m, 630 w, 543 m, 447 w. | [] | [] | ["[Y(Hnip)(nip)(H 2 O)] ? H 2 O", "C 16 H 11 YN 2 O 14"] | ["Y(NO 3 ) 3 ?6H 2 O--0.114 g, 0.3 mmol"] | [] | ["5-nitroisophthalic acid--0.095 g, 0.45 mmol", "imidazole--0.020 g, 0.3 mmol"] | ["170 1C"] | ["72 h"] | ["water--5 mL"]
b808350a | Synthesis of {[Zn 3 (L) 3 (MeOH)(DMSO) 4.2 ]$0.8DMSO} N 2 Zn(NO 3 ) 2 $6H 2 O (0.010 g, 0.0337 mmol) was dissolved in DMSO (2 cm 3 ), whereas H 2 L (0.007 g, 0.0353 mmol) was dissolved in methanol (2 cm 3 ). The two solutions were mixed together and NEt 3 vapour was allowed to slowly diffuse into this mixture. The white powder that precipitated initially was separated by ﬁltration. The ﬁltrate was left to stand, and colourless crystals of 2 were obtained from the ﬁltrate after 8 weeks. Yield 0.002 g (15%). | [] | ["8 weeks"] | ["{[Zn 3 (L) 3 (MeOH)(DMSO) 4.2 ]$0.8DMSO} N"] | ["Zn(NO 3 ) 2 $6H 2 O--0.010 g, 0.0337 mmol"] | ["NEt 3 vapour--slowly diffuse"] | ["H 2 L--0.007 g, 0.0353 mmol"] | [] | [] | ["DMSO--2 cm 3", "methanol--2 cm 3"]
cg9007119 | {[Cd 3 (H 2 O) 2 (μ 3 -dap) 2 (ap) 2 ] 3 H 2 O} n (5). The colorless blockshaped single crystals, 5, suitable for X-ray analysis were obtained directly by adopting the same procedures as that for 4, except that Zn(NO 3 ) 2 3 6H 2 O and H 3 btc were replaced by Cd(OAc) 2 (6.17 mg, 0.02 mmol) and H 2 ap (1.46 mg, 0.01 mmol), respectively. Yield: 77% on the basis of Cd II salt. Anal. Calcd for C 11 H 16 Cd 1.5 N 6 O 5.5 :C 27.03, H 3.30, N 17.19%. Found: C 27.30; H 3.38; N 17.28%. FT-IR (KBr, cm -1 ): 3474 (m), 3366 (s), 3074 (m), 2945 (w), 2843 (w), 1691 (s), 1617 (s), 1552 (s), 1471 (w), 1437 (m), 1382 (s), 1321 (w), 1287 (m), 1227 (m), 1160 (s), 792 (m), 653 (w), 614 (m). | [] | [] | ["[Cd 3 (H 2 O) 2 (? 3 -dap) 2 (ap) 2 ] 3 H 2 O", "C 11 H 16 Cd 1.5 N 6 O 5.5"] | ["Cd(OAc) 2--6.17 mg, 0.02 mmol"] | [] | ["H 2 ap--1.46 mg, 0.01 mmol"] | [] | [] | []
j.ica.2004.09.042 | Method B. A solution of Mebta (0.25 g, 1.88 mmol) in EtOH (35 ml) was added to a green solution of CuCl 2 Æ 2H 2 O (0.64 g, 3.75 mmol) in the same solvent (35 ml) under stirring. A deep green homogeneous solution was obtained, which after few hours began to deposit a brown powder. The ﬂask was stored at ambient temperature overnight, and the precipitate was collected by ﬁltration, washed with EtOH (10 ml) and Et 2 O(2· 10 ml), and dried in vacuo over silica gel. Yields as high as 70% were obtained. Anal. Calc. for C 14 H 14 N 6 Cl 4 Cu 2 : C, 31.4; H, 2.6; N, 15.7. Found: C, 31.3; H, 2.5; N, 15.3%. Crystals suitable for X-ray crystallography were obtained by mixing a solution of Mebta (0.20 g, 1.50 mmol) in EtOH (30 ml) with a solution of CuCl 2 Æ 2H 2 O (0.26 g, 1.53 mmol) in the same solvent (60 ml). The ﬂask was stored at ambient temperature for 10 h. An approximately 5:1 mixture of brown and bluish green crystals formed. The two products were readily separated manually, washed with a little EtOH and Et 2 O (not added in the ﬁltrate), dried in air and individually identiﬁed as complexes 3 (by single-crystal X-ray crystallography) and 1 (by spectral comparison with authentic material), respectively. Overnight storage of the ﬁltrate at 20 C yielded a second crop of crystals of 3 only, i.e., not contaminated with 1. Selected IR spectral data (KBr, cm 1 ): 3058 w, 2942 w, 1497 m, 1460 s, 1392 w, 1225 s, 1141 m, 1052 m, 785 m, 748 s, 664 w. Selected far- IR spectral data (polyethylene, cm 1 ): 287 s, 175 sh, 159 s. UV/Vis spectral data (DMF, kK): 30.95, 22.95, 12.50. | [] | [] | ["Mebta", "CuCl 2 Æ 2H 2 O"] | ["CuCl 2 Æ 2H 2 O--0.64 g, 3.75 mmol"] | [] | ["Mebta--0.25 g, 1.88 mmol"] | [] | [] | ["EtOH--35 ml"]
d0nj01408g | [Cd(1jONO 0 :2jO-HL 2 )(jOO 0 -Ac)] 2 2DMF (2). This compound was synthesized using a similar procedure as mentioned in the case of 2 but H 2 L 2 was used instead of H 2 L 1 .Anal. calc. for 2 (C 38 H 44 Cd 2 N 8 O 10 ): C, 45.75; H, 4.45; N, 11.23. Found: C, 45.72; H, 4.41; N, 11.20. IR (KBr; cm 1 ): 2986 n(NH), 1684 n(CQO), 1176 n(N–N). | [] | [] | ["[Cd(1jONO 0 :2jO-HL 2 )(jOO 0 -Ac)] 2 2DMF", "C 38 H 44 Cd 2 N 8 O 10"] | [] | [] | ["H 2 L 2--NaN"] | [] | [] | ["DMF--NaN"]
j.poly.2003.08.001 | 2.6. LHgCl 2 4 (L ¼ 1c) 0.172 g of 1c (1.3 mmol) was added to 0.271 g (1.0 mmol) of mercuric chloride dissolved in the minimum amount of water. Thi n colourless needle-like crystals were obtained. A small quantity of black material, thought to be metallic Hg, was also observed on the sides of the ﬂask. The crystals were ch aracterised by Xray crystallography.2.7. [LH][Hg 2 Cl 5 ] 5 from L ¼ 1a and HgCl 2 0.425g (2.0 mmol) of 1a was dissolved in the minimum amount of water. 0.271 g (1.0 mmol) of HgCl 2 was dissolved in a mixture of ethanol and water. The two solutions were mixed and left to stand in the dark for 3 days. Small amounts of a ﬁne red precipitate were observed. This precipitate has not been positively identiﬁed but is thought to arise from hydrolysis of HgCl 2 . After removal of this solid by ﬁltration white crystals separated from the ﬁltrate after several days. They wer e washed with water and dried in vacuo. They had m.p. | [] | [] | ["LHgCl 2 4 (L ¼ 1c)", "[LH][Hg 2 Cl 5 ] 5"] | ["mercuric chloride--0.271 g (1.0 mmol)", "HgCl 2--0.271 g (1.0 mmol)"] | [] | ["1c--0.172 g (1.3 mmol)", "1a--0.425 g (2.0 mmol)"] | [] | ["3 days"] | ["water--minimum amount", "ethanol--mixture with water"]
s1600536812020740 | Experimental Compound I was obtained by layering 5 ml of a methanol solution containing 2,4,5,6-tetrafluoro-1,3-benzenedicarboxylic acid (23 mg, 0.10 mmol) and 2,6-lutidine (0.034 ml, 0.30 mmol) onto 5 ml of a methanol/nitrobenzene solution (1.5:1, v/v) containing Cu(NO 3 ) 2 .2.5H 2 O (23 mg, 0.10 mmol). Green crystals formed at the interlayer boundary within one week. After two weeks, blue block-shaped crystals of the title compound suitable for X-ray diffraction were obtained by slow diffusion of the solvents in 26% yield (9.5 mg, based on the ligand). | [] | ["two weeks"] | ["Compound I"] | ["Cu(NO 3 ) 2 .2.5H 2 O--23 mg, 0.10 mmol"] | [] | ["2,4,5,6-tetrafluoro-1,3-benzenedicarboxylic acid--23 mg, 0.10 mmol", "2,6-lutidine--0.034 ml, 0.30 mmol"] | [] | ["one week"] | ["methanol--5 ml", "methanol/nitrobenzene solution--5 ml (1.5:1, v/v)"]
ic9714246 | Several minutes later, 10 mL of an aqueous solution of pyrazine (2.0 mmol, 0.160 g) was added to give a blue-green solution which was then filtered and the filtrate allowed to stand at room temperature for several days to give dark blue-green crystals. Yield: 65%. Anal. Calcd for C 18 H 48 Br 4 Cu 6 N 12 O 13 : C, 16.11; H, 3.61; N, 12.53. Found: C, 16.43; H, 3.81; N, 12.87%. IR (KBr, cm -1 ): 3456 (m), 3318 (m), 3261(m), 3212 (s), 2931 (w), 2882 (w), 2832 (w), 1693 (s), 1651 (s), 1581 (m), 1525 (w), 1447 (m), 1349 (m), 1314 (s), 1117 (m), 1039 (m), 850 (w), 674 (w), 526 (w), 463 (w), 414 (w). | [] | [] | ["C 18 H 48 Br 4 Cu 6 N 12 O 13"] | [] | [] | ["pyrazine--2.0 mmol, 0.160 g"] | [] | ["several days"] | ["aqueous solution--10 mL"]
j.ica.2009.03.018 | Synthesis of {[Cd(bfcs)(C 3 H 4 N 2 ) 2 ]  CH 3 OH  2H 2 O} n (3): A MeOH/ H 2 O (v/v 2:1) solution (6 mL) containing H 2 bfcs (7.72 mg, 0.02 mmol) with the pH value 7 controlled by CH 3 ONa was added to a DMF solution (2 mL) of Cd(Ac) 2  2H 2 O (5.32 mg, 0.02 mmol), a methanol solution (2 mL) of imidazole (6.8 mg, 0.1 mmol) was added dropwise to the above mixed solution, homogenized and ﬁltered. The resulting solution was allowed to stand in the dark at room temperature for two weeks. Finally, crimson crystals were obtained in 61% yield (based on Cd). IR (cm 1 , KBr): 3134 s, 2945 m, 1666 s, 1556 s, 1454 s, 1423 m, 1258 m, 1072 m, 943 m, 842 m, 767 m, 658 m, 477 m. Anal. Calc. for C 25 H 32 CdFeN 4 O 9 : C, 42.84; H, 4.60; N, 8.00. Found: C, 43.24; H, 4.21; N, 7.87%. | [] | [] | ["{[Cd(bfcs)(C 3 H 4 N 2 ) 2 ]\nCH 3 OH\n2H 2 O} n", "C 25 H 32 CdFeN 4 O 9"] | ["Cd(Ac) 2 \n2H 2 O--5.32 mg, 0.02 mmol"] | [] | ["H 2 bfcs--7.72 mg, 0.02 mmol", "imidazole--6.8 mg, 0.1 mmol"] | [] | ["two weeks"] | ["MeOH/H 2 O (v/v 2:1)--6 mL", "DMF--2 mL", "methanol--2 mL"]
ch17076 | [Dy 2 Cu 4 I 3 (ina) 7 (DMA) 2 ] n .nDMA (9) Yield: 80.3 mg (59.9 %) based on Dy(NO 3 ) 3 6H 2 O. Anal. calc.for C 54 H 55 Cu 4 I 3 Dy 2 N 10 O 17 (2075.9): C 31.23, H 2.65, N 6.75.Found: C 31.21, H 2.61, N 6.73 %. n max (KBr)/cm 1 3430w, 3065w, 2927w, 1956w, 1595s, 1547s, 1496w, 1408s, 1265w, 1222w, 1189w, 1158w, 1058w, 1012w, 862w, 774m, 708w, 682m, 592w, 555w. | [] | [] | ["[Dy 2 Cu 4 I 3 (ina) 7 (DMA) 2 ] n .nDMA", "C 54 H 55 Cu 4 I 3 Dy 2 N 10 O 17"] | ["Dy(NO 3 ) 3 \n6H 2 O--NaN"] | [] | ["ina--NaN", "DMA--NaN"] | [] | [] | []
s1600536806018642 | temperature over a period of 72 h. Red crystals suitable for X-ray analysis were obtained.Crystal data [Co(C 9 H 9 O 2 S) 2 (C 10 H 8 N 2 )(H 2 O) 2 ] M r = 613.61 Monoclinic, C2=c a = 21.684 (4) A ˚ b = 11.376 (2) A ˚ c = 11.032 (2) A ˚  = 92.828 (3)  V = 2718.0 (9) A ˚ 3 Z =4 D x = 1.500 Mg m 3 Mo K radiation  = 0.83 mm 1 T = 273 (2) K Prism, red 0.30  0.28  0.18 mm Data collection Bruker SMART CCD area-detector diffractometer ’ and ! scans Absorption correction: multi-scan (SADABS; Sheldrick, 1996) T min = 0.779, T max = 0.861 8766 measured reﬂections 3178 independent reﬂections 2583 reﬂections with I >2(I) R int = 0.020  max = 27.7  Reﬁnement Reﬁnement on F 2 R[F 2 >2(F 2 )] = 0.028 wR(F 2 ) = 0.081 S = 1.08 3178 reﬂections 188 parameters H atoms treated by a mixture of independent and constrained reﬁnement w = 1/[ 2 (F o 2 ) + (0.0485P) 2 + 0.1764P] where P =(F o 2 +2F c 2 )/3 (/) max = 0.001  max = 0.27 e A ˚ 3  min = 0.24 e A ˚ 3 Table 1 Selected geometric parameters (A ˚ ,  ). | [] | [] | ["Co(C 9 H 9 O 2 S) 2 (C 10 H 8 N 2 )(H 2 O) 2"] | [] | [] | [] | [] | ["72 h"] | []
c6ra26966d | Elemental anal. calcd C 26 H 32 Cd 3 N 2 O 23 P 2 (1139.68): C, 27.38; H, 2.81; N, 2.46. Found: C, 27.42; H, 2.79; N, 2.50. IR data (KBr, cm 1 ): 3408(s), 1608(m), 1548(s), 1399(s), 1092(s), 871(m), 771(m). | [] | [] | ["C 26 H 32 Cd 3 N 2 O 23 P 2"] | [] | [] | [] | [] | [] | []
j.poly.2014.09.039 | 2.2.2. [Cu 3 (L 2 ) 6 (P 2 W 18 O 62 )] (2) The preparation of 2 is similar to that of 1 except that L 2 (0.05 mmol, 9.0 mg) was used instead of L 1 . Blue block crystals were collected in a yield of 62% (based on P 2 W 18 ). Anal. Calc. for C 42 H 60 Cu 3 N 36 O 62 P 2 W 18 : C, 8.97; H, 1.08; N, 8.97. Found: C, 9.03; H, 1.05; N, 8.91%. IR (KBr, cm 1 ): m = 3606 (m), 3522 (m), 3126 (m), 1619 (m), 1521 (s), 1448 (m), 1394 (m), 1339 (m), 1283 (m), 1211 (s), 1128 (s), 1088 (s), 956 (s), 929 (s), 902 (m), 793 (s), 674 (s), 526 (m). | [] | [] | ["[Cu 3 (L 2 ) 6 (P 2 W 18 O 62 )]", "C 42 H 60 Cu 3 N 36 O 62 P 2 W 18"] | [] | [] | ["L 2--0.05 mmol, 9.0 mg"] | [] | [] | []
acs.inorgchem.6b02235 | K 8 [(CO 3 ) 3 Ce] 2 (μ-η 2 -η 2 -O 2 ) 2 ·12H 2 O. Following the procedure described above for Na 8 [(CO 3 ) 3 Ce] 2 (μ-η 2 -η 2 -O 2 ) 2 ·12H 2 O, 2.5 mL of a 2.0 M K 2 CO 3 solution, 1.5 mL of a 0.33 M Ce(SO 4 ) 2 solution, and 60 μL of a 9.79 M H 2 O 2 solution were pipetted into a 5 mL glass vial. Red platelike crystals formed, covering the walls of the vial within 48 h at room temperature. Unlike the aforementioned Na + analogue but similar to the Pu analogue K 8 [(CO 3 ) 3 Pu] 2 (μ-η 2 -η 2 -O 2 ) 2 ·12H 2 O, crystals of K 8 [(CO 3 ) 3 Ce] 2 (μ-η 2 -η 2 -O 2 ) 2 ·12H 2 O were relatively unstable outside of the mother liquor and decomposed after 1 h. | [] | ["1 h"] | ["K 8 [(CO 3 ) 3 Ce] 2 (μ-η 2 -η 2 -O 2 ) 2 ·12H 2 O"] | ["Ce(SO 4 ) 2--1.5 mL of a 0.33 M solution"] | [] | [] | ["room temperature"] | ["48 h"] | ["K 2 CO 3--2.0 M, 2.5 mL", "H 2 O 2--9.79 M, 60 μL"]
d0dt03227a | Synthesis of Co(NCS) 2 (4-bromopyridine) 2 (CH 3 OH) 2 (3). A powder sample was synthesized by adding 4-bromopyridine (1.00 mmol, 98.8 µL) to a solution of Co(NCS) 2 (0.50 mmol, 87.6 mg) in 1.0 mL methanol. After one day the precipitated red crystals were filtered off and ground into powder. The powder was stored in methanol atmosphere immediately afterwards. Elemental anal. calcd. for C 14 H 16 N 4 Br 2 CoO 2 S 2 (555.14 g/mol): C, 30.29; H, 2.90; N, 10.09; S, 11.55; found: C, 29.74; H, 2.91; N, 9.86; S, 11.46. Single crystals were synthesized by adding 4-bromopyridine (0.50 mmol, 49.4 µL) to a solution of Co(NCS) 2 (0.50 mmol, 87.6 mg) in 1.5 mL methanol. After one day the precipitate was filtered off and the filtrate was concentrated until red crystals were obtained. Synthesis of Co(NCS) 2 (4-bromopyridine) 2 (CH 3 CN) 2 (4). Single crystals were obtained by reacting Co(NCS) 2 (0.15 mmol, 26.3 mg) with 4-bromopyridine (0.30 mmol, 29.6 µL) in 1 mL acetonitrile. Page 2 of 13Dalton Transactions Dalton Transactions Accepted Manuscript Published on 23 October 2020. Downloaded by Rice University on 10/25/2020 12:58:21 PM. View Article Online DOI: 10.1039/D0DT03227A | [] | [] | ["Co(NCS) 2 (4-bromopyridine) 2 (CH 3 OH) 2", "Co(NCS) 2 (4-bromopyridine) 2 (CH 3 CN) 2"] | ["Co(NCS) 2 --0.50 mmol, 87.6 mg", "Co(NCS) 2 --0.15 mmol, 26.3 mg"] | [] | ["4-bromopyridine--1.00 mmol, 98.8 µL", "4-bromopyridine--0.50 mmol, 49.4 µL", "4-bromopyridine--0.30 mmol, 29.6 µL"] | [] | ["one day"] | ["methanol--1.0 mL", "methanol--1.5 mL", "acetonitrile--1 mL"]
b704325b | This solid was isolated as a polycrystalline powder from a reaction mixture of composition 1.0 Fe 0 : 0.66 1,3,5-BTC : 2.0 HF :1.2HNO 3 :280H 2 O (1,3,5-BTC = benzene tricarboxylic or trimesic acid) that was held at 150 uC in a Teflon-lined autoclave for 6 days with a initial heating ramp of 12 h and a final cooling ramp of 24 h. The pH remains acidic (,1) throughout the synthesis. The light-orange solid product was recovered by filtration and washed with deionized water. A treatment in hot deionised water (80 uC)for3hwasappliedtodecreasetheamount of residual trimesic acid (typically, 1 g of MIL-100(Fe) in 350 ml of water) followed by drying at room temperature. | ["80 uC"] | ["3h"] | [] | ["Fe--1.0"] | [] | ["1,3,5-BTC--0.66"] | ["150 uC"] | ["6 days"] | ["H 2 O--280", "HF--2.0", "HNO 3--1.2"]
ejic.200500626 | – N var )} 1/2 .added with stirring to a concentrated aqueous solution of CuCl 2 ·2H 2 O (2.05 g, 12.0 mmol). A concentrated aqueous solution of NaOH (0.48 g, 12.0 mmol) was then added leading to a clear solution, which was boiled for five minutes and then filtered. An aqueous solution of (Et 4 N) 3 [Co III (CN) 6 ] (3.63 g, 6.0 mmol) was then added to the resulting blue filtrate. Slow concentration of this solution at room temp. afforded 5 as blue crystals, which were filtered and air dried. Yield: 1.48 g (55 %). C 21 H 36 Co 2 Cu 3 N 18 O 3 (897.13): calcd. C 28.11, H 4.04, Co 13.14, Cu 21.25, N 28.10; found C 27.98, H 4.22, Co 12.97, Cu 21.32, N 28.01. IR: ν ˜ = 3618 w cm –1 , 3466 br, 3366 m, 3321 m, 3232 m, 3154 m, 2953 w, 2892 w, 2175 s, 2135 m, 2125 w, 1586 m, 1458 w, 1447 w, 1407 w, 1278 w, 1259 w, 1162 s, 1143 w, 1109 w, 1077 w, 1036 w, 1013 m, 913 m, 885 w, 681 w, 668 w, 493 s, 463 s, 447 m, 433 m, 418 br. | [] | [] | ["{(Et 4 N) 3 [Co III (CN) 6 ]Cu 3 (N var )} 1/2", "C 21 H 36 Co 2 Cu 3 N 18 O 3"] | ["CuCl 2 ·2H 2 O--2.05 g, 12.0 mmol", "(Et 4 N) 3 [Co III (CN) 6 ]--3.63 g, 6.0 mmol"] | ["NaOH--0.48 g, 12.0 mmol"] | [] | [] | [] | []
s11243-014-9822-0 | Found: C 44.8, H 3.7, N 12.9 %. IR (KBr, cm -1 ): 3,417 s, 3,105 s, 2,947 w, 1,592 vs, 1,521 vs, 1,437 m, 1,348 vs, 1,282 w, 1,239 m, 1,113 m, 750 m, 717 m, 656 m, 491 w.Synthesis of the [Ag 1.5 (L1) 1.5 (H 0.5 bdc)(H 2 O) 4 ] n (2) The same synthetic method as that for 1 was used except that H 2 ntp was replaced by H 2 bdc (0.5 mmol, 83.1 mg). | [] | [] | ["[Ag 1.5 (L1) 1.5 (H 0.5 bdc)(H 2 O) 4 ] n", "C 44.8 H 3.7 N 12.9"] | [] | [] | [] | [] | [] | []
inorganics8090046 | 3.4. [Ag 2 L(MeCN) 3 ] n (BF 4 ) 2n ·MeCN (2·MeCN) A solution of L (50 mg, 0.11 mmol) and AgBF 4 (43 mg, 0.22 mmol) in CH 3 CN (1 mL) was stirred at room temperature for 30 min. To the resulting solution, diethyl ether (5 mL) was then added and the precipitate formed was centrifuged and dried in air. White powder. Yield: 100 mg (91%). | [] | [] | ["[Ag 2 L(MeCN) 3 ] n (BF 4 ) 2n ·MeCN", "2·MeCN"] | ["AgBF 4--43 mg, 0.22 mmol"] | [] | ["L--50 mg, 0.11 mmol"] | ["room temperature"] | ["30 min"] | ["CH 3 CN--1 mL", "diethyl ether--5 mL"]
acs.cgd.5b00502 | Synthesis of N,N′-Bis(4-carboxyphenylmethylene)ethane1,2-diamine Dihydrochloride (H 4 L1·2HCl). To a mixture of potassium hydroxide (12 g, 210 mmol) in 75 mL of water and 20 mL of tetrahydrofuran was added Me 2 H 2 L1 (2.94g, 8.3 mmol). The resulting mixture was heated at reﬂux for 48 h and then allowed to cool to room temperature. The clear colorless solution was concentrated by rotary evaporation to remove tetrahydrofuran and diluted to 200 mL volume with water. The mixture was then taken to pH 2 with concentrated hydrochloric acid, and the resulting white suspension was stirred at room temperature for 2 h, followed by vacuum ﬁltration. The white solid obtained was dried in vacuo: yield 2.27 g (69%); mp >300 °C; found C 53.58, H 5.68, N 6.98, calculated for C 18 H 22 N 2 O 4 Cl 2 C 53.87, H 5.52, N 6.98%; δ H (400 MHz, d 6 DMSO) 3.39 (s, 4H, H 1 ), 4.28 (s, 4H, H 2 ), 7.70 (d, 4H, 3 J = 8.2 Hz, H 3 ) 7.98 (d, 4H, 3 J = 8.2 Hz, H 4 ) 9.87 (br s, 4H, H 5 ), 13.09 (br s, 2H, H 6 ); δ C (100 MHz, d 6 -DMSO) 42.80, 49.67, 129.49, 130.09, 131.26, 136.44, 166.83; m/z (ESMS) 329.1 (100%, [H 5 L1 + ], calculated for C 18 H 21 N 2 O 4 329.2); ν max (ATR)/cm −1 2926m, 2751s, 2700s br, 2693m, 2577m, 2412m, 1682s, 1615m, 1579m br, 1450m, 1427s sh, 1270s sh, 1191m, 1125m, 1023m, 928m, 862s, 783m, 759s, 699s. | [] | ["2 h"] | ["N,N′-Bis(4-carboxyphenylmethylene)ethane1,2-diamine Dihydrochloride", "C 18 H 22 N 2 O 4 Cl 2"] | [] | [] | ["Me 2 H 2 L1--2.94g, 8.3 mmol"] | [] | ["48 h"] | ["water--75 mL", "tetrahydrofuran--20 mL"]
j.poly.2007.02.029 | Yield: 40 mg, 63.7%. Anal. Calc. for C 22 H 32 CoN 8 O 10 :C, 42.11; H, 5.14; N, 17.86. Found: C, 42.07; H, 5.10; N, 17.72%. IR data (KBr, cm 1 ): 3214s, 3114w, 1 636w, 1567s, 1527w, 1503w, 1393m, 1284m, 1234m, 1091m, 935w, 829w, 747m, 713w, 660m, 508w. | [] | [] | ["C 22 H 32 CoN 8 O 10"] | [] | [] | [] | [] | [] | []
chem.200700600 | Syntheses of 1–7: A mixture of Ln 2 O 3 (Y 2 O 3 0.113 g, Nd 2 O 3 0.168 g, Dy 2 O 3 0.189 g; Gd 2 O 3 0.181 g; Sm 2 O 3 0.174 g; Eu 2 O 3 0.176 g; Tb 4 O 7 0.187 g), HIN (0.246 g), pca (0.154 g), CuI (0.055 g), H 2 O (10 mL), and HClO 4 (0.385 mmol, pH 2) was sealed in a 30-mL teflon-lined bomb at 1708C for seven days which was then slowly cooled to room temperature.Red prismatic crystals of 1–7 and light-yellow rectangular crystals [16] were recovered by filtration, washed with distilled water and dried in air, respectively. Two phases could be manually separated. Interestingly, the syntheses of 1–7 rely on subtle control over various hydrothermal parameters, especially the starting materials (not only pca, but also the I  ion).It is noteworthy that pca played a critical role in the formation of 1–7, though pca was not present in 1–7. When pca was removed from the reaction system, attempts to make 1–7 were unsuccessful under same conditions, except for phase-pure orange crystals which were isomorphous with those in our previous work based on {Ln 14 } cores with iodine bridges. | [] | [] | ["Ln 2 O 3", "Y 2 O 3", "Nd 2 O 3", "Dy 2 O 3", "Gd 2 O 3", "Sm 2 O 3", "Eu 2 O 3", "Tb 4 O 7"] | ["Ln 2 O 3--Y 2 O 3 0.113 g, Nd 2 O 3 0.168 g, Dy 2 O 3 0.189 g; Gd 2 O 3 0.181 g; Sm 2 O 3 0.174 g; Eu 2 O 3 0.176 g; Tb 4 O 7 0.187 g"] | ["CuI--0.055 g", "HClO 4--0.385 mmol, pH 2"] | ["HIN--0.246 g", "pca--0.154 g"] | ["1708C"] | ["seven days"] | ["H 2 O--10 mL"]
cg800592y | (h) {[Ag(L)][SbF 6 ] · 0.5CH 2 Cl 2 } ∞ ,8· 0.5CH 2 Cl 2 .L(0.28 g, 1.0 mmol) was placed in a ﬂask containing 25 mL of CH 2 Cl 2 , and AgSbF 6 (0.34 g, 1.0 mmol) was added. The mixture was then stirred at room temperature for 24 h to afford a yellow solution. The solution was ﬁltered and then diethyl ether added to introduce precipitate. The precipitate was ﬁltered, washed with diethyl ether (2 × 10 mL) and then dried under vacuum to give a white product. Colorless crystals were obtained by slow diffusion of diethyl ether into a CH 2 Cl 2 solution of the compound for several weeks. Yield: 0.44 g (70% based on Ag). | [] | [] | ["{[Ag(L)][SbF 6 ] · 0.5CH 2 Cl 2 } ∞"] | ["AgSbF 6--0.34 g, 1.0 mmol"] | [] | ["L--0.28 g, 1.0 mmol"] | ["room temperature"] | ["24 h"] | ["CH 2 Cl 2--25 mL", "diethyl ether--2 × 10 mL"]
c5ce00903k | Synthesis of ĳZnĲodc)Ĳbips)]·H 2 O (4) Complex 4 was synthesized following the same synthetic procedure as that for complex 1 except that H 2 odc was used instead of o-H 2 bdc. Colorless crystals of 4 were obtained with 55% yield based on bips. Anal. calcd. for C 32 H 24 SZn N 4 O 8 (%): C, 55.70; H, 3.51; N, 8.12. Found: C, 55.75; H, 3.54; N, 8.17. IR (KBr, cm −1 ): 3136 (m), 1594 (s), 1573 (s), 1511 (s), 1494 (s), 1405 (m), 1362 (s), 1319 (s), 1302 (s), 1233 (s), 1157 (s), 1118 (s), 1103 (s), 1058 (s), 1011 (m), 963 (m), 948 (m), 876 (s), 847 (s), 782 (s), 765 (s), 744 (m), 719 (w),707 (s), 698 (s), 658 (s), 641 (w), 620 (s), 586 (s), 537 (w), 513 (w). | [] | [] | ["ĳZnĲodc)Ĳbips)]·H 2 O (4)", "C 32 H 24 SZn N 4 O 8"] | [] | [] | ["H 2 odc--NaN", "o-H 2 bdc--NaN", "bips--NaN"] | [] | [] | []
ncomms1827 | a Cu 1 0.9 1 2 Cu CI CI Cu 3 CI Cu Cu N C N Cu py b c 0.8 0.7 0.6 0.5 0.4 � m T (emu. K .mol –1 ) M (µ B ) 0.3 0.2 0.1 0 0 50 100 150 T (K) 200 250 300 0 1 2 3 H (T) 4 5 6 0.8 0.6 0.4 0.2 0 | [] | [] | ["NaN"] | [] | [] | [] | [] | [] | []
c5nj01223f | [Co(L 1 ) 2 Hg(Cl)] n (4). Complex 1 (0.05 g, 0.066 mmol) was dissolved in 5 mL of DMF followed by the layering of a MeOH solution (3 mL) of HgCl 2 (0.036 g, 0.133 mmol). The yelloworange crystals that appeared at the interface within a day were separated and dried in vacuum. Anal. calc. for C 26 H 22 CoHgN 10 O 4 S 4 Cl.2H 2 O: C, 31.30; H, 2.63; N, 14.04; S, 12.85. Found: C, 31.54; H, 2.74; N, 14.18; S, 12.42. FTIR spectrum (Zn-Se, selected peaks): 1630 (CQO) and 1544 (CQN) cm 1 . Diﬀuse reflectance absorption spectrum (l max , nm): 670. | [] | [] | ["[Co(L 1 ) 2 Hg(Cl)] n"] | ["Complex 1--0.05 g, 0.066 mmol", "HgCl 2--0.036 g, 0.133 mmol"] | [] | [] | [] | ["within a day"] | ["DMF--5 mL", "MeOH--3 mL"]
cg050363g | Ni 6 (OH) 6 (1,4-CDC) 3 (H 2 O) 6 ‚2H 2 O, 1. The mixture of 1,4-H 2 CDC (1.0 mmol, 0.1720 g), Ni(CH 3 COO) 2 ‚4H 2 O (1.0 mmol, 0.2490 g), cyclohexanol (5 mL), and H 2 O (5 mL) was placed in a 23 mL Teflon autoclave and then heated at 170 °C for 3 days. The product, green hexagonal platelets, was separated by filtration. Yield: 35%. Elemental analysis (%) for 1 (C 24 H 52 O 26 Ni 6 ): calcd: C: 26.00, H: 4.73; Found: C: 25.79, H: 5.01. IR (KBr): ν (cm -1 ) 3387 (br w), 2949 (m), 1560 (s), 1419 (s), 1295 (w), 1217 (w), 930 (w), 830 (m), 649 (w), 592 (w), 485 (w).Ni 3 (OH) 2 (1,4-CDC) 2 (H 2 O) 4 ‚4H 2 O, 2. The compound 2 was obtained by a procedure similar to that for compound 1 only changing the reaction temperature from 170 to 140 °C. Green platelike crystals suitable for X-ray diffraction were separated by filtration. Yield: 30%. | [] | [] | ["Ni 6 (OH) 6 (1,4-CDC) 3 (H 2 O) 6 ‚2H 2 O", "Ni 3 (OH) 2 (1,4-CDC) 2 (H 2 O) 4 ‚4H 2 O"] | ["Ni(CH 3 COO) 2 ‚4H 2 O--1.0 mmol, 0.2490 g"] | [] | ["1,4-H 2 CDC--1.0 mmol, 0.1720 g"] | ["170 °C", "140 °C"] | ["3 days"] | ["cyclohexanol--5 mL", "H 2 O--5 mL"]
j.ica.2005.10.040 | The compositions of powder products were according to the elemental analysis the same as that of the crystals (proved by X-ray structure analysis).Anal. Calc. for Cu(2-NO 2 bz) 2 (3-pyme) 2 Æ 2H 2 O: Cu, 9.76; C, 47.97; H, 4.18; N, 8.61. Found: Cu, 9.36; C, 48.13; H, 3.81; N, 9.02%.Anal. Calc. for Cu{3,5-(NO 2 ) 2 bz} 2 (3-pyme) 2 : Cu, 9.03; C, 44.36; H, 2.86; N, 11.94. Found: Cu, 9.27; C, 44.41; H, 2.87; N, 12.05%.2.2. Analytical methods Carbon, hydrogen and nitrogen analyses were carried out on a CHNSO FlashEA 1112 (ThermoFinnigan) elemental analyzer. Copper was determined by the electrolysis of water solut ion obtained by the sample mineralization with a mixture of sulfuric acid and potassium peroxodisulfate. | [] | [] | ["Cu(2-NO 2 bz) 2 (3-pyme) 2 Æ 2H 2 O", "Cu{3,5-(NO 2 ) 2 bz} 2 (3-pyme) 2"] | [] | [] | [] | [] | [] | []
cg9000076 | Synthesis of [Mn 2 (H 2 O) 4 (btx) 3 ][SiMo 12 O 40 ] · 4H 2 O (5). The preparation of 5 was similar to that of 4 except that MnCl 2 · 4H 2 O was used instead of ZnSO 4 · 7H 2 O. Yellow blocklike crystals 5 were obtained with 75% yield based on Mo. Anal. Calcd for C 36 H 52 N 18 Mn 2 SiMo 12 O 48 : C, 15.47; H, 1.87; N, 9.02. Found: C, 15.13; H, 1.67; N, 9.31. IR (solid KBr pellet, cm -1 )of5: 3420 (m), 3129 (m), 1615 (s), 1520 (s), 1425 (s), 1370 (w), 1350 (m), 1280 (s), 1219 (w), 1141 (s), 956 (s), 911 (s), 793 (s), 671 (s), 650 (m), 618 (m), 537 (m), 504 (w). | [] | [] | ["[Mn 2 (H 2 O) 4 (btx) 3 ][SiMo 12 O 40 ] · 4H 2 O", "C 36 H 52 N 18 Mn 2 SiMo 12 O 48"] | ["MnCl 2 · 4H 2 O--NaN"] | [] | ["btx--NaN"] | [] | [] | []
j.poly.2012.06.088 | 2.3.4. [Cd( l 1,3 -SCN) 2 (H 2 bempH N )] 1 (3) To a solution of H 3 bemp (0.250 g, 1.00 mmol) in MeOH (15 mL) was added a solution of Cd(NO 3 ) 2 4H 2 O (0.616 g, 2.00 mmol) in MeOH (20 mL), followed by a solution of NH 4 SCN (0.152 g, 2.00 mmol) in MeOH (15 mL), and the mixture was stirred at ambient temperature in air for 1 h. After evaporation of the reaction mixture, a pale-yellow solid was obtained. The solid was isolated, washed with cold MeOH, and dried under vacuum over P 4 O 10 .NN HOOH OH H 3 bemp Scheme 1. H 3 bemp ligand.114 A. Sarkar et al. / Polyhedron 44 (2012) 113–123 Single crystals suitable for X-ray analysis were obtained from MeOH after 7 days. Yield: 0.076 g, 62%. Anal. Calc. for C 15 H 21 N 5 O 3 S 2 Cd (495.89 g mol 1 ): C, 36.33; H, 4.27; N, 14.12.Found: C, 36.31; H, 4.32; N, 14.16%. UV–Vis spectra [k max ,nm( e , l mol 1 cm 1 )] (MeOH solution): 384 (675), 254 (2608).1 H NMR (400 MHz, DMSO–d 6 , 298 K) d: 1.98 (t, 2H, OH), 2.48 (s, 3H, CH 3 ), 3.35(t, 4H, CH 2 ), 3.45 (m, 4H, CH 2 ), 6.95 (s, 2H, ArH), 8.54 (s, 2H, imine H). | [] | ["7 days"] | ["[Cd( l 1,3 -SCN) 2 (H 2 bempH N )] 1", "C 15 H 21 N 5 O 3 S 2 Cd"] | ["Cd(NO 3 ) 2 \n4H 2 O--0.616 g, 2.00 mmol"] | ["NH 4 SCN--0.152 g, 2.00 mmol"] | ["H 3 bemp--0.250 g, 1.00 mmol"] | [] | ["1 h"] | ["MeOH--15 mL"]
j.jssc.2015.08.022 | 5 [Cu 3 Cl(HCO 2 ) 5 (SCS) 3 (H 2 O) 2 ].8H 2 O.EtOH (1). Cu(HCO 2 ) 2 .H 2 O (0.427 mmol), SCS (0.427 mmol), NaCl (0.213 mmol), ethanol (14 mL) and water (7 mL) were added to a high pressure vessel, which was placed in a microwave oven. The mixture was irradiated according to the previously described method. The resulting blue solution was cooled to room temperature and blue single crystals of 1 were obtained by slow evaporation (2 days) at room temperature. Data: yield 65%. Anal. calc. for C 38 H 39 ClN 6 S 6 O 12 Cu 3 .8H 2 O.C 2 H 6 O: C 34.8, H 4.4, N 6.1, S 13.9%; Found: C 34.4, H 4.2, N 6.4, S 13.8%. IR (KBr, cm –1 ): 3392br, 1598vs, 1537s, 1423s, 1226m, 1066s, 809s, 733s. UV-vis ( max , cm –1 ): 15060 (d-d transitions) [Cu 3 (HCO 2 ) 4 (SCS) 4 (H 2 O) 2 ](NO 3 ) 2. | [] | ["2 days"] | ["[Cu 3 Cl(HCO 2 ) 5 (SCS) 3 (H 2 O) 2 ].8H 2 O.EtOH", "C 38 H 39 ClN 6 S 6 O 12 Cu 3 .8H 2 O.C 2 H 6 O"] | ["Cu(HCO 2 ) 2 .H 2 O--0.427 mmol"] | ["NaCl--0.213 mmol"] | ["SCS--0.427 mmol"] | [] | [] | ["ethanol--14 mL", "water--7 mL"]
ic401327h | K(L ser )(4). HL ser (1.00 g, 3.5 mmol) was added to a solution of potassium hydroxide (0.20 g, 3.5 mmol) in water and stirred for an hour or until homogeneous. The solvent was removed, and the precipitate dried in vacuo to produce a light brown powder (0.89 g). A 9 mL thick walled glass tube with a Teﬂon screw top was charged with the solid (0.05 g) and methanol (2.0 mL) and heated at 120 °C. Over the course of heating for 3 days, brown crystals grew on the walls of the tube above the solvent line. After no starting material remained at the bottom of the tube, the heat was removed, and the system was allowed to slowly cool at a rate of about 1 °C/min. Small dark brown crystals were collected from the walls of the tube and washed with diethyl ether to provide 0.032 g of single crystals. Anal. Calcd. (Found) for C 15 H 10 KNO 5 : C 55.72 (55.60); H 3.12 (3.22); N 4.33 (4.21). | [] | [] | ["C 15 H 10 KNO 5"] | ["potassium hydroxide--0.20 g, 3.5 mmol"] | [] | ["HL ser--1.00 g, 3.5 mmol"] | ["120 \nC"] | ["3 days"] | ["water--unknown", "methanol--2.0 mL", "diethyl ether--unknown"]
om8011695 | 1,20-Dihydroxy-4,5,16,17-dibenzo-3,6,9,12,15,18-hexaoxaeicosane 14b (2). To a solution of dissolved 1,8-bis(2-hydroxyphenoxy)3,6-dioxaoctane (1) (5.00 g, 15.0 mmol) and sodium hydroxide (1.55 g, 37.5 mmol) in butanol (30 mL) was added dropwise in 15 min 2-chloroethanol (2.50 mL, 37.5 mmol), and the mixture was reﬂuxed for 24 h. The solvent was removed under vacuum. The resultant oil was dissolved in CH 2 Cl 2 , washed with aqueous sodium hydroxide and water, and dried over Na 2 SO 4 . The solvent was evaporated and puriﬁed by ﬂash chromatography on silica gel (ethyl acetate/petroleum ether, v/v ) 3:1) to give a white solid. Yield: 3.5 g (56%).1 H NMR (400 MHz, CDCl 3 ): δ 6.92 (s, 8H, Ar-H), 4.17 (t, J ) 4.4 Hz, 4H, OCH 2 CH 2 O), 4.07 (t, J ) 4.2 Hz, 4H, OCH 2 CH 2 O), 3.86-3.90 (m, 8H, OCH 2 CH 2 O), 3.79 (s, 4H, OCH 2 CH 2 O). Mp: 45-47 °C. HRMS (MALDI): m/z calcd for C 22 H 30 O 8 ([M] + ) 422.1941, found 422.1952.1,20-Dichloro-4,5,16,17-dibenzo-3,6,9,12,15,18-hexaoxaeicosane (3).To a solution of 2 (0.600 g, 1.4 mmol) in dry benzene (15 mL) were added thionyl chloride (0.52 mL, 7.0 mmol) and pyridine (0.46 mL, 7.0 mmol). The mixture was reﬂuxed for 8 h and poured into water after cooling. The solution was extracted three times with ethyl acetate. The organic phase was dried over Na 2 SO 4 . The solvent was evaporated and the residue was puriﬁed by ﬂash chromatography on silica gel (ethyl acetate/petroleum ether, v/v ) 1/:1) to give an oil. Yield: 0.57 g (88%). | [] | [] | ["1,20-Dihydroxy-4,5,16,17-dibenzo-3,6,9,12,15,18-hexaoxaeicosane", "1,20-Dichloro-4,5,16,17-dibenzo-3,6,9,12,15,18-hexaoxaeicosane"] | [] | [] | [] | [] | [] | []
j.ica.2015.02.024 | 2.2.4. [Cu 6 (bbpy)(SCN) 8 ] n (4) A mixture of (NH 4 ) 6 Mo 7 O 24 4H 2 O (0.025 mmol), bbpyb2BF 4 (0.1 mmol), CuSCN (0.05 mmol) and excess KSCN (0.2 mmol) was dissolved in 16 mL of 1:1 MeCN:H 2 O and stirred at room temperature until it was homogeneous. Then the mixture was sealed in an 25 mL Teﬂon-lined stainless steel container, which was heated at 130 °C for 72 h, then heated to 140 °C, held at this temperature for 48 h, and then cooled to room temperature at a rate of 10 °Ch 1 , the red rodlike crystals of 4 were formed. Yield: 43%. Anal. Calc. for 4: C, 31.65; H, 1.99; N, 13.84. Found: C, 32.74; H, 1.88; N, 13.73%. IR (KBr, cm 1 ): 3441(s), 2102(s), 1635(s), 1543(m), 1490(w), 1461(m), 1411(s), 1384(w), 1216(m), 1174(m), 1113(m). | [] | [] | ["(NH 4 ) 6 Mo 7 O 24 4H 2 O"] | ["bbpyb2BF 4--0.1 mmol", "CuSCN--0.05 mmol", "KSCN--0.2 mmol"] | [] | [] | ["130 \nC", "140 \nC"] | ["72 h", "48 h"] | ["1:1 MeCN:H 2 O--16 mL"]
s0020-1693(02)01578-5 | 2.2.2. Na[Rh 2 (m-OOCH) 4 (OOCH)(H 2 O)]×/H 2 O(2) A mixture of Na 4 [Rh 2 (m-CO 3 ) 4 ]×/2.5H 2 O, (0.292 g, 0.5 mmol) in 8% HCOOH (6 cm 3 ) was gently heated to 313 K and then concentrated slowly at r.t. The dark-green crystals were filtered off, washed with cold water and dried in vacuo. The single crystals suitable for X-ray measurements were obtained from the mother liquor. | [] | [] | ["Na[Rh 2 (m-OOCH) 4 (OOCH)(H 2 O)]×/H 2 O"] | ["Na 4 [Rh 2 (m-CO 3 ) 4 ]×/2.5H 2 O--0.292 g, 0.5 mmol"] | [] | [] | ["313 K"] | [] | ["8% HCOOH--6 cm 3"]
cg101558e | CAUMOF-4 has been synthesized by combining Ca(OH) 2 , 2,6-NC 5 H 3 (CO 2 H) 2 , HCON(CH 3 ) 2 , HNO 3 , and water at 180 °C for 3 days. | [] | [] | ["CAUMOF-4"] | ["Ca(OH) 2--NaN"] | ["HNO 3--NaN"] | ["2,6-NC 5 H 3 (CO 2 H) 2--NaN", "HCON(CH 3 ) 2--NaN"] | ["180 \nC"] | ["3 days"] | ["water--NaN"]
b805848b | DSC ( ◦ C): 151 (endo); 259 (endo); 540 (endo). m eff (25 ◦ C) = 1.714 BM. g = 2.09 (RT, LNT).Synthesis of 4 Mn(OAc) 2 ·4H 2 O (123 mg, 0.5 mmol) was dissolved in methanol (25 mL). To this solution, 4,4¢-bipy (78 mg, 0.5 mmol) in MeOH (25 mL) was added. To the resulting solution, tert-butyl phosphonic acid (138 mg, 1 mmol) in MeOH (20 mL) was added and stirred for 1 h and 20 mL of THF was added and ﬁltered. | [] | ["1 h"] | [] | ["Mn(OAc) 2 ·4H 2 O--123 mg, 0.5 mmol"] | [] | ["4,4¢-bipy--78 mg, 0.5 mmol", "tert-butyl phosphonic acid--138 mg, 1 mmol"] | [] | [] | ["methanol--25 mL", "MeOH--25 mL", "MeOH--20 mL", "THF--20 mL"]
j.ica.2019.03.034 | 2H 2 O} n ( 4 ). 6 mL of Cd(NO 3 ) 2 ·4H 2 O solution (30 mg, 0.1 mmol) and diphenic acid (dpa, 22 mg) neutralized with NaOH were added to a test tube, then proceeded as in ( 1 ) synthesis. After about one week, pale orange-red crystals were formed in solution. Yield: 32 %. Anal. Calc. for CdC 38 H 34 N 6 O 6 : C, 58.28; H, 4.38; N, 10.73; O, 12.26. Found: C, 58.25; H, 4.37; N, 10.71; O, 12.23 %. IR-ATR (cm -1 ): 3373 m, 3304 m, 3168 m, 2953 m, 2923 m, 2854 m, 1610 m, 1587 s, 1530 vs, , 1507 vs, 1455 s, 1439 s, 1405 vs, 1251 m, 1048 m, 859 s, 834 m, 748 vs, 683 s. Results and discussion Characterization of chromophores bda4bPy and bda4Py The chemical purity of the chromophores bda4bPy and bda4Py was confirmed by IR and NMR spectra (Figures S1-S5). NMR values (Figure 1) have been established on the basis of literature data [41] taking into account the electronic effects of substitutes [41a, 41b]. In the 1 H NMR spectrum of the bda4Py molecule there are 6 signals. Four signals are doublets and belong to the protons in the pyridine and phenyl moieties. Two signals are singlets and belong to the protons of the amino group δ H (NH 2 ) and the azomethine group δ H (CH=N) which is close to the signal of the protons neighboring to the pyridine nitrogen atom. The 13 C NMR spectrum shows 8 signals. The lower value of the chemical shift for the carbon nucleus of the azomethine group δ C (C=N) is due to the fact that this linkage is conjugated to the pyridine moiety, which is also confirmed by the IR spectrum. | [] | [] | ["Cd(dpa) 2H 2 O} n", "CdC 38 H 34 N 6 O 6"] | ["Cd(NO 3 ) 2 \n4H 2 O solution--30 mg, 0.1 mmol"] | [] | ["diphenic acid (dpa)--22 mg"] | [] | ["one week"] | ["NaOH--neutralized"]
acs.cgd.0c00060 | 5 [Dy 3 (hfac) 9 (NIT-4trz-2Py) 2 ] (5): Yield 68%; C 73 H 43 F 54 Dy 3 N 12 O 22 ; Elem. Anal. calcd(%): C 29.69, N 5.69, H 1.47; found(%): C 29.75, N 5.66, H 1.49; FT-IR(cm –1 ): 1652(s), 1533(m), 1376(s), 1352(m), 1250(s), 1208(s), 1142(s), 974(s), 856(m), 800(s), 661(s), 586(s) (Figure S1b).[Ho 3 (hfac) 9 (NIT-4trz-2Py) 2 ] (6): Yield 68%; C 73 H 43 F 54 Ho 3 N 12 O 22 ; Elem. Anal. calcd(%): C 29.61, N 5.68, H 1.46; found(%): C 29.72, N 5.63, H 1.41; FT-IR(cm –1 ): 1651(s), 1533(m), 1374(s), 1354(m), 1252(s), 1207(s), 1141(s), 975(s), 855(m), 799(s), 661(s), 585(s) (Figure S1b). | [] | [] | ["[Dy 3 (hfac) 9 (NIT-4trz-2Py) 2 ]", "[Ho 3 (hfac) 9 (NIT-4trz-2Py) 2 ]"] | ["hfac--NaN", "hfac--NaN"] | [] | ["NIT-4trz-2Py--NaN", "NIT-4trz-2Py--NaN"] | [] | [] | []
j.molstruc.2013.04.004 | 2.2. [Cd 2 (pfda) 2 (bpp)(C 2 H 5 OH)]DMFH 2 O(2) The synthesis procedure of complex 2 was similar to that of complex 1 except that H 2 mfda was replaced by H 2 pfda. Colorless crystals of 2 were obtained with 71% yield based on H 2 pfda. Elemental analysis for C 60 H 69 Cd 2 N 3 O 11 : C, 58.45; H, 5.64; N, 3.41.Found: C, 58.69; H, 5.73; N, 3.44. IR (4000–400 cm 1 ): 3062w, 2955m, 2860m, 1669s, 1599s, 1546s, 1392vs, 1222m, 1099w, 1014w, 783s, 668m, 414m. | [] | [] | ["[Cd 2 (pfda) 2 (bpp)(C 2 H 5 OH)]DMFH 2 O", "C 60 H 69 Cd 2 N 3 O 11"] | [] | [] | ["bpp--NaN", "H 2 pfda--NaN"] | [] | [] | ["DMF--NaN", "H 2 O--NaN"]
j.ica.2017.07.005 | 2.2.3. {[Zn(L)(4,4 0 -bipy)][Zn(L)(H 2 O)]} n (3) A mixture of H 2 L (0.057 g, 0.15 mmol), 4,4 0 -bipy (0.039 g, 0.25 mmol), Zn(OAc) 2 2H 2 O (0.088 g, 0.40 mmol) and 12 mL H 2 O was placed in a 25-mL Teﬂon-lined stainless steel container, heated to 180 °C for 72 h, and then cooled to room temperature at a rate of 5 °C/h. Colorless block crystals of 3 were obtained in 43% yield based on H 2 L. Anal. Calcd (%) C 54 H 42 N 2 O 13 Zn 2 :C, 61.32; H, 4.00; N, 2.65%. Found: C, 61.21; H, 4.01; N, 2.67 %. IR (KBr, cm 1 ): 3388 (br), 2901 (w), 2864 (w), 1653 (s), 1507 (w), 1384 (s), 1278 (w), 1211 (s), 1155 (m), 1118 (w), 1089 (w), 1022 (m), 867 (m), 817 (w), 801 (m). | [] | [] | ["{[Zn(L)(4,4 0 -bipy)][Zn(L)(H 2 O)]} n", "C 54 H 42 N 2 O 13 Zn 2"] | ["Zn(OAc) 2 \n2H 2 O--0.088 g, 0.40 mmol"] | [] | ["H 2 L--0.057 g, 0.15 mmol", "4,4 0 -bipy--0.039 g, 0.25 mmol"] | ["180 °C"] | ["72 h"] | ["H 2 O--12 mL"]
acs.chemmater.0c03984 | Then the solvent was removed and a white precipitate was dried in air.Yield: 76 mg (64%). White powder. The X-ray quality crystals were formed by slow diﬀusion of solution of CuI in CH 3 CN to solution of [Pr-HMTA]I in MeOH overnight. FT-IR (KBr, cm −1 ): 408 (vw), 422 (w), 495 (w), 503 (w), 630 (w), 648 (m), 682 (s), 725 (w), 756 (w), 792 (w), 812 (vs), 833 (s), 881 (m), 921 (m), 954 (m), 983 (vs), 1004 (s), 1020 (m), 1037 (m), 1056 (m), 1082 (m), 1120 (s), 1217 (s), 1224 (s), 1259 (s), 1278 (m), 1305 (w), 1342 (w), 1355 (w), 1377 (w), 1384 (w), 1452 (m), 1473 (w), 1602 (vw), 1728 (w), 2270 (vw), 2299 (vw), 2875 (w), 2912 (w), 2945 (w), 2956 (w), 2968 (w), 2978 (w), 2987 (w). Anal. Calcd C 22 H 44 Cu 6 I 8 N 10 (1845.16): C, 14.3; H, 2.4; N, 7.6. | [] | [] | ["[Pr-HMTA]I"] | ["CuI--NaN"] | [] | [] | [] | [] | ["CH 3 CN--NaN", "MeOH--NaN"]
zaac.200900073 | Higher temperatures of 220 °C with a heating rate of 150 °C/h and grinding of terbium in an agate mortar to a fine powder result in higher yields but a microcrystalline material (yield 170 mg, 94 %).C 6 H 6 N 9 Tb (363.11): calcd. C 19.84, N 34.71, H 1.67, Tb 43.77; found C 20.2, N 32.5, H 1.8, Tb (EDX) 45.7.MIR (KBr): ν ˜ ⫽ 3159 (w), 3140 (w), 3120 (m), 2424 (w), 1753 (w), 1689 (w), 1629 (w), 1441 (s), 1430 (m), 1414 (w), 1216 (s), 1168 (vs), 1107 (s), 1099 (vs), 1093 (s), 992 (s), 957 (s), 880 (s), 828 (m), 820 (s), 815 (s), 808 (s), 716 (w), 550 (vw) cm ⫺1 . FIR (PE): ν ˜ ⫽ 528 (vw), 260 (m), 244 (m), 203 (m), 194 (msh), 170 (m), 166 (msh), 153 (w), 138 (w), 133 (w), 117 (m), 115 (m), 108 (m), 103 (m), 95 (m), 83 (m), 76 (m) cm ⫺1 . | [] | [] | ["C 6 H 6 N 9 Tb"] | ["terbium--grinding in an agate mortar to a fine powder"] | [] | [] | ["220 \nC"] | [] | []
zaac.201600377 | Synthesis of [Er(CuL) 2 (HBtca)(Btca)(H 2 O)]·H 2 O·CH 3 OH (2): The synthetic method was similar to that for 1 by using Er(NO 3 ) 3 · 6H 2 O(0.05 mmol, 22.5 mg) instead of Gd(OAc) 3 ·6H 2 O, and dark green crystals for 2 were isolated in 58% yield. C 53 H 47 Cu 2 ErN 14 O 11 : calcd. C 47.10; H 3.48; N 14.51%; found: C 47.11; H 3.49; N 14.52 %. | [] | [] | ["[Er(CuL) 2 (HBtca)(Btca)(H 2 O)]\nH 2 O\nCH 3 OH", "C 53 H 47 Cu 2 ErN 14 O 11"] | ["Er(NO 3 ) 3 \n6H 2 O--0.05 mmol, 22.5 mg"] | [] | [] | [] | [] | []
j.ica.2010.12.053 | 2.6. Preparation of {[Zn(diphenate)(4-bpmp)]0.5H 2 O} n (5) Zn(ClO 4 ) 2 6H 2 O (68 mg, 0.18 mmol), 4-bpmp (99 mg, 0.37 mmol) and diphenic acid (44 mg, 0.18 mmol) were placed into 5 mL distilled H 2 O in a 15 mL screw-cap vial. The vial was sealed and heated in an oil bath at 80 °C for 72 h, whereupon it was cooled slowly to 25 °C. Colorless blocks of 5 (38 mg, 36% yield based on Zn) were isolated after washing with distilled water and acetone, and drying in air. Anal. Calc. for C 30 H 29 N 4 O 4.5 Zn 5: C, 61.81; H, 5.01; N, 9.61. Found: C, 62.09; H, 4.82; N, 9.85%. IR (cm 1 ): 3053 (w), 2982 (w), 2804 (w), 1605 (vs), 1588 (s), 1557 (m), 1506 (w), 1466 (w), 1431 (m), 1383 (m), 1352 (vs), 1325 (m), 1290 (m), 1265 (m), 1226 (m), 1198 (w), 1165 (m), 1144 (m), 1105 (w), 1065 (m), 1030 (m), 1012 (m), 925 (w), 882 (w), 839 (m), 812 (m), 774 (m), 756 (s), 714 (s), 680 (m), 662 (m). | [] | [] | ["[Zn(diphenate)(4-bpmp)]\n0.5H 2 O", "C 30 H 29 N 4 O 4.5 Zn 5"] | ["Zn(ClO 4 ) 2 \n6H 2 O--68 mg, 0.18 mmol"] | [] | ["4-bpmp--99 mg, 0.37 mmol", "diphenic acid--44 mg, 0.18 mmol"] | ["80 \nC"] | ["72 h"] | ["distilled H 2 O--5 mL"]
ic010794y | Cd 3 Htma 3 ‚8H 2 O (3). Similar to the synthesis of 1, the hydrothermal reaction of cadmium acetate dihydrate, H 3 tma, hexamethylenetetraamine, and water in a molar ratio of 3:1:2:278 was performed at 200 °C for 4 days, and then the reactant was cooled at a rate of 3.5 °C‚h -1 . The resulting colorless crystals were mechanically separated from the reaction mixture of white powder and then washed with water and absolute alcohol to give a ca. 14% yield of 3 based on Cd. Anal. Calcd (Found): C, 29.33 (29.22); O, 37.62 (37.46); H, 2.55 (2.53). IR (KBr pellet, cm -1 ): 3431(s, sh), 3215(s, br), 1650(vw), 1612(vs), 1551(vs), 1441(vs), 1371(vs), 1109(m), 931(w), 839(w), 808(w), 768(s), 735(vs), 586(vw), 523(m), 445(m). | [] | [] | ["Cd 3 Htma 3 ‚8H 2 O", "Cd 3 Htma 3"] | ["cadmium acetate dihydrate--not specified"] | [] | ["H 3 tma--not specified", "hexamethylenetetraamine--not specified"] | ["200 \b0C"] | ["4 days"] | ["water--not specified"]
zaac.201100092 | Yield 68.5 mg, 38.9 %. Anal. C 49 H 47 Cl 2 Co 2 N 9 O 14 : calcd. C 50.10; H 4.03; N 10.73 %; found: C 49.94; H 4.10; N 10.79 %. IR (KBr): ν ˜ = 3429 (m, br), 1638 (w), 1603 (vs), 1566 (s), 1525 (m), 1471 (m), 1449 (s), 1384 (s), 1396 (s), 1320 (m), 1217 (m), 1120 (vs), 1107 (vs), 1096 (vs), 1069 (vs), 769 (m), 695 (m) cm –1 . | [] | [] | ["C 49 H 47 Cl 2 Co 2 N 9 O 14"] | [] | [] | [] | [] | [] | []
cg070100h | Complex Preparations with Guest. Complex 4: ethanolic solution (20 mL) of Cu(ClO 4 ) 2 ‚6H 2 O (370.15 mg, 1.0 mmol) was added to a stirred solution of ligand 2a (540 mg, 2.0 mmol) and naphthalene (2.56 g, 20 mmol) in 30 mL of EtOH. This resulted in the formation of a blue precipitate. After 15-20 min of stirring, 20 mL of water was added. The blue precipitate became soluble, and a clear solution was obtained. This solution was filtered and kept for slow evaporation. Bluecolored crystals were formed after one week. In the case of solid guest molecules, 20 equiv of guest was used for 1 equiv of metal salt, whereas for liquid aromatic guest molecules, 20 mL of the solvent was used. | [] | ["15-20 min"] | ["Complex 4"] | ["Cu(ClO 4 ) 2 ‚6H 2 O--370.15 mg, 1.0 mmol"] | [] | ["ligand 2a--540 mg, 2.0 mmol", "naphthalene--2.56 g, 20 mmol"] | [] | [] | ["EtOH--30 mL"]
zaac.201000413 | Preparation of Polymers 1 and 2 Polymers 1 and 2 were prepared by similar procedures (Scheme 1). To a MeOH solution (10 mL) of H 2 L (0.338g, 1.0 mmol) was slowly added a MeOH solution (10 mL) of Eu(NO 3 ) 3 ·6H 2 O (0.448g, 1.0 mmol) at ambient temperature. A yellow precipitate formed immediately. After stirring for 5 h, a yellow solid was collected by filtration and washed with cold MeOH. Single crystals were obtained by slow diffusion of diethyl ether into a methanol solution of the powder sample over one week. | [] | ["one week"] | [] | ["Eu(NO 3 ) 3 \n6H 2 O--0.448g, 1.0 mmol"] | [] | ["H 2 L--0.338g, 1.0 mmol"] | [] | ["5 h"] | ["MeOH--10 mL"]
c8ce00806j | General method for formation of coordination polymer materials 2a–5 Ligand L1 (10 mg) and appropriate metal salt (MĲNO 3 ) 2 ·nĲH 2 O), CoCl 2 , CoBr 2 , CoI 2 or CoĲCF 3 CO 2 ) 2 5 mg) were dissolved in DMF (2 ml) in a small sample vial which was capped and a hole punched in the cap. This was placed in a larger vial containing diethyl ether which was capped and left to stand. Crystals grow after several days or weeks. Single crystals grow with a small amount of amorphous powdered material and it is difficult to fully separate the two. This and the high and unknown solvation levels of materials mean it was difficult to obtain satisfactory or meaningful elemental analysis results. Full CHN analyses, and IR data is given for all compounds in the ESI.† Sample data for compound 4: selected FT-IR ν (cm −1 ) 3437.42, 2927.21, 1748.31, 1653.30, 1597.31, 1504.08, 1437.18, 1407.33, 1251.98, 1175.20, 1086.68, 1059.63. Elemental analysis (%) calc. for Co 3 I 2 ĲL1) 2 ·10ĲH 2 O) ·2ĲDMF) C 44.21, H 3.28 N 6.02; found C 43.75, H 3.74, N 7.02. | [] | [] | ["Co 3 I 2 (L1) 2 ·10H 2 O ·2DMF"] | ["CoI 2 --5 mg"] | [] | ["L1--10 mg"] | [] | [] | ["DMF--2 ml", "diethyl ether--not specified"]
ejic.200700500 | Bis(3-aminopropylsalicylideneiminato)nickel(II) [Ni(L 2 ) 2 ]: This complex was also prepared by the method described by Elder.[36] Bis(3-aminopropyl-5-bromo-2,2-dimethylsalicylideneiminato)nickel(II) [Ni(L 3 ) 2 ]: This complex was prepared in a similar manner to Ni(L 1 ) 2 . Thus, a solution of 1,3-diamino-2,2-dimethylpropane (6.13 g, 60 mmol) in ethanol was heated at 60 °C and a solution of 5-bromosalicylaldehyde (2.01 g, 10 mmol) in ethanol was added dropwise with stirring for 30 min. The deep yellow precipitate obtained dissolved after the addition of solid Ni(CH 3 COO) 2 ·4H 2 O (1.25 g, 5 mmol) at once. The solid dissolved rapidly to give a dark brown solution, which was refluxed for 30 min at 60 °C. The green precipitate obtained was filtered off, washed with a small amount of ethanol and diethyl ether, and dried in air. | [] | [] | ["Ni(L 2 ) 2", "Ni(L 3 ) 2"] | ["Ni(CH 3 COO) 2 ·4H 2 O--1.25 g, 5 mmol"] | [] | ["1,3-diamino-2,2-dimethylpropane--6.13 g, 60 mmol", "5-bromosalicylaldehyde--2.01 g, 10 mmol"] | ["60 °C", "60 °C"] | ["30 min", "30 min"] | ["ethanol--as required", "diethyl ether--as required"]
s0277-5387(01)00879-8 | 3 .2 .4 . Preparation of the ligand psb A solution of 1,2-bis(bromomethyl)benzene (1.32 g, 5 mmol) and pyridine-4-thiolate (1.33 g, 10 mmol) in MeCN (50 ml) was heated to 60 °C for 3 h with vigorous stirring. The next steps are similar to the preparation of bbch. A yellow powder (psb) was afforded (yield: 1.41 g, 84%). IR: 1581.9(s), 1575.6(vs), 1537.0(w), 1479.2(m), 1413.6(s), 802.3(s). | [] | [] | ["psb"] | [] | [] | ["1,2-bis(bromomethyl)benzene--1.32 g, 5 mmol", "pyridine-4-thiolate--1.33 g, 10 mmol"] | ["60 °C"] | ["3 h"] | ["MeCN--50 ml"]
c3dt51839f | trans-[Fe II (L 1 ) 2 (NCBH 3 ) 2 ] (3) and 3·1.5H 2 O A similar method was employed to that used for 1 and 2, but using Fe II (BF 4 ) 2 ·6H 2 O (9.1 mg, 0.027 mmol) in place of Fe II (ClO 4 ) 2 ·6H 2 O and with NaNCBH 3 (3.5 mg, 0.056 mmol) used instead of NaNCS–KNCSe. However, once the precursor solutions had been combined, the solvent was reduced suﬃciently to a point where a precipitate formed in solution. The solution was then filtered and the yellow precipitate that was isolated was re-dissolved in a small amount of CHCl 3 . This CHCl 3 solution was placed in an open vessel within a vapour-diﬀusion chamber containing diethyl ether, giving a small number of yellow crystals of 3 that were suitable for X-ray crystallographic analysis. Yield: 1 mg (4%). The bulk powder (3·1.5H 2 O) was synthesised as above where the MeOH solvent was reduced in volume forming a yellow precipitate which was isolated via filtration. This was then analysed using magnetic susceptibility, infrared, microanalytical, TGA and DSC measurements. MW: 847.20 (anhydrous). IR (ATR cm −1 room temperature): 3390(br), 2933 (w), 2326 (m), 2158 (m), 1565 (s), 1500 (s), 1480 (s), 1469 (s), 1407 (s), 1362 (s), 1286 (s), 1241 (s), 1181 (s), 1088 (s), 1023 (s), 985 (s), 823 (s), 797 (s), 779 (s), 759 (s), 675 (s). The microanalysis suggested four solvate waters (% found C 47.18, H 5.00, N 24.24; Cl 7.38% calculated for C 36 H 50 B 2 Cl 2 FeN 16 O 4 (3·4H 2 O), C 47.04, H 5.48, N 24.38, Cl 7.71) whereas the TGA analysis (Fig. S13†) showed a gradual weight loss of ca. 3% between 25 °C and 230 °C, equivalent to the loss of 1.5H 2 O. The bulk powder sample has been labelled throughout the text as (3·1.5H 2 O) based on the TGA analysis. | [] | [] | ["trans-[Fe II (L 1 ) 2 (NCBH 3 ) 2 ] (3)"] | ["Fe II (BF 4 ) 2 .6H 2 O--9.1 mg, 0.027 mmol"] | [] | ["NaNCBH 3--3.5 mg, 0.056 mmol"] | [] | [] | ["CHCl 3--small amount", "diethyl ether--N/A"]
ic502488c | an oven at 100 °C for 15 h. Yellow block crystals were harvested by ﬁltering, washed with DMF and dried. Yield: ca. 90% (based on H 4 abtc). Anal. Calcd (%) for C 38.25 H 42.25 N 7.75 O 16.75 Zn 3 : C 42.75, H 3.96, N 10.10. Found: C 42.53, H 4.19, N 10.02. | [] | [] | ["H 4 abtcZn 3", "C 38.25 H 42.25 N 7.75 O 16.75 Zn 3"] | [] | [] | [] | ["100 \nC"] | ["15 h"] | []
c0dt01527j | [CuL 4 (H 2 O) 2 ]H 2 O (10). Yield, 65% (based on Cu). Calcd. for C 11 H 16 CuN 2 O 8 S(M = 399.9): C 33.04, H 4.03, N 7.01; found C 32.62, H 3.90, N 6.93. MS (ESI): m/z: 360.8 [M+H] + . IR (KBr): 3517 (s, br) n(OH), 1644 (s) n(C O), 1586 (s) n(C O), 1547 (s) n(C N) cm -1 .Synthesis of 11. Method A (Scheme 6, Route II): 1 mmol of 4 was dissolved in water and then 1 mmol of Cu(NO 3 ) 2 ·2.5H 2 Oand 0.1 M water solution of NH 4 OH to reach pH 9 was added. The reaction mixture was stirred under solvent reﬂux for 5 min and left at room temperature for slow evaporation; crystals of 11 suitable for X-rays started to form after ca. 4 d. Method B (Scheme 6, Route II): 1 mmol of 12 was dissolved in water then 1 mmol of Cu(NO 3 ) 2 ·2.5H 2 O and 0.1 M water solution of NH 4 OH to reach pH 9 were added. The system was then left at room temperature for slow evaporation; crystals of 12 suitable for X-rays started to form after ca.4d. | [] | [] | ["[CuL 4 (H 2 O) 2 ]H 2 O", "C 11 H 16 CuN 2 O 8 S"] | ["Cu(NO 3 ) 2 ·2.5H 2 O--1 mmol"] | [] | ["4--1 mmol"] | ["room temperature"] | ["ca. 4 d"] | ["water--not specified"]
ic060161p | Preparation of [(µ 3 -WSe 4 )Cu 3 (PPh 3 ) 3 (µ 3 -I)] (4). A solution of PPh 3 (157 mg, 0.60 mmol) in CH 2 Cl 2 (15 mL) was added to a slurry of 1 (178 mg, 0.10 mmol) in DMF (5 mL), and the mixture was stirred for6hatroom temperature. The resulting red solution was filtered to yield an orange precipitate. Dark orange crystals of [(µ 3 -WSe 4 )Cu 3 (PPh 3 ) 3 (µ 3 -I)] (4) were obtained by layering the filtrate with THF. Yield: 74 mg (46%). Anal. Calcd for C 54 H 45 P 3 Cu 3 ISe 4 W: C, 40.39; H, 2.80. Found: C, 40.25; H, 2.77. UV-vis (CH 2 Cl 2 , λ max /nm, /×10 -3 M -1 cm -1 ): 346 (5.74), 495 (sh) (3.22).IR (KBr, cm -1 ): ν(W-Se) 318 (m), 297 (w).31 P NMR (DMSOd 6 ): δ 26.4. MS (FAB): m/z 1605 (M + + 1), 1476 (M + - I - 1).Preparation of [Et 4 N] 4 [(µ 5 -WSe 4 )(CuI) 5 (µ-I) 2 ] (5). An equivalent of CuI (191 mg, 0.10 mmol) was added to a solution of 1 (178 mg, 0.10 mmol) in DMSO (8 mL), and then the mixture was stirred for ca. 2 h until the CuI powder was dissolved. The resulting dark red solution was stirred for an additional 1 h and subsequently filtered to remove a little brown precipitate. Slow addition of a mixture solvent of THF/i-PrOH (1:3) induced the crystallization of 5 as black blocks suitable for X-ray analysis. Yield: 137 mg (62%). Anal. Calcd for C 32 H 80 N 4 Cu 5 I 7 Se 4 W: C, 17.24; H, 3.59; N, 2.51. Found: C, 17.63; H, 3.46; N, 2.48. UV-vis (DMF, λ max / nm, /×10 -3 M -1 cm -1 ): 332 (11.4), 391 (sh), 489 (4.12). IR (KBr, cm -1 ): ν(W-Se) 298 (m), 7293 (w). | [] | ["1 hour"] | ["[(µ 3 -WSe 4 )Cu 3 (PPh 3 ) 3 (µ 3 -I)]", "[Et 4 N] 4 [(µ 5 -WSe 4 )(CuI) 5 (µ-I) 2 ]"] | ["Cu--191 mg, 0.10 mmol"] | [] | ["PPh 3--157 mg, 0.60 mmol"] | ["room temperature"] | ["6 hours", "ca. 2 h"] | ["CH 2 Cl 2--15 mL", "DMF--5 mL", "DMSO--8 mL"]
c4ce01981d | The mixture was cooled to room temperature at a rate of 5 °Ch −1 . Colorless block crystals were obtained in a yield of 20% based on Cu. Elemental anal. calcd (%) for 1,CuC 7 N 5 H 6 (447.4): C 37.55, H 2.68, N 31.29; found: C 37.00, H 2.50, N31.00;IR(KBr,cm −1 ): 3165s, 1692s, 1512m, 1427m, 1360s, 1126m, 1043w, 847w, 707m.Synthesis of ĳZnĲ3TMP)Cl] (2). A mixture of ZnCl 2 (0.050 g; 0.5 mmol), NaN 3 (0.033 g; 0.5 mmol) and 3-pyridylacetonitrile (2 mL) in H 2 O (10 mL) was sealed in a 23 ml Teflon reactor and kept under autogenous pressure at 150–180 °Cfor3days. | [] | [] | ["CuC 7 N 5 H 6", "ZnĲ3TMP)Cl"] | ["ZnCl 2--0.050 g; 0.5 mmol"] | [] | ["NaN 3--0.033 g; 0.5 mmol", "3-pyridylacetonitrile--2 mL"] | ["150–180 \n°C"] | ["3 days"] | ["H 2 O--10 mL"]
j.poly.2013.06.006 | 2.1.5. {[Fe III (tptz)W V (CN) 8 ]2CH 3 OH} 1 (4) A solution of tptz (63 mg, 0.20 mmol) in 5 mL of methanol was added dropwise to a yellow–brown solution of Fe(ClO 4 ) 3 6H 2 O (71 mg, 0.20 mmol) in 7 mL of methanol and DMF (5:2 v/v). The solution was stirred for 30 min and a blue solution was observed to form. To this solution was added [(C 4 H 9 ) 4 N] 3 [W(CN) 8 ] (95 mg, 0.10 mmol) in 10 mL of methanol with stirring which led to the formation of a brown by-product which was removed by ﬁltration. | [] | [] | ["[Fe III (tptz)W V (CN) 8 ]\n2CH 3 OH", "(4)"] | ["Fe(ClO 4 ) 3 \n6H 2 O--71 mg, 0.20 mmol", "[(C 4 H 9 ) 4 N] 3 [W(CN) 8 ]--95 mg, 0.10 mmol"] | [] | ["tptz--63 mg, 0.20 mmol"] | [] | [] | ["methanol--5 mL", "methanol and DMF (5:2 v/v)--7 mL", "methanol--10 mL"]
s41467-018-03650-w | Synthesis of Ni-IRMOF-74-V. Ni(NO 3 ) 2 ·6H 2 O (30 mg, 0.1 mmol) and link V (17.6 mg, 0.03 mmol) were dissolved in 1.71 mL of DMF/water/ethanol (5:1:1) in a 4-mL vial. The solution was heated in an isothermal oven at 120 °C and allowed to react for 24 h to yield green crystals; the details of synthesis can be found in Supplementary Method 2. | [] | [] | ["Ni-IRMOF-74-V"] | ["Ni(NO 3 ) 2 ·6H 2 O--30 mg, 0.1 mmol"] | [] | ["link V--17.6 mg, 0.03 mmol"] | ["120 °C"] | ["24 h"] | ["DMF/water/ethanol--1.71 mL"]
ejic.201201466 | {[Ag(L 1 )] (BF 4 )·(CH 3 CN)} ⬁ (1): L 1 (20 mg, 0.1 mmol) and AgBF 4 (19 mg, 0.1 mmol) were dissolved in a mixed solvent of methanol (2 mL) and acetonitrile (3 mL) with stirring at room temperature.The colorless solution was filtered, and the filtrate was left to stand in air. After 8 d, crystals of 1 suitable for XRD analysis were deposited, yield 24.2 mg (55%). C 12 H 11 AgBF 4 N 3 OS (439.97): calcd. | [] | ["8 d"] | ["{[Ag(L 1 )] (BF 4 )·(CH 3 CN)} ⬁", "1", "C 12 H 11 AgBF 4 N 3 OS"] | ["AgBF 4--19 mg, 0.1 mmol"] | [] | ["L 1--20 mg, 0.1 mmol"] | [] | [] | ["methanol--2 mL", "acetonitrile--3 mL"]
acs.inorgchem.9b03350 | [Zn 3 (TTPA) 2 (DHTP) 3 ]·(H 2 O)(DMF)(2NB) or 1⊂Nitrobenzene.Freshly synthesized colorless crystals of 1 were immersed directly in nitrobenzene for 2 days, whereupon the color of the crystals changed from colorless to yellow. The yellow crystals were then isolated on a ﬁlter and subjected to single-crystal X-ray diﬀraction. Elem. Anal. | [] | [] | ["[Zn 3 (TTPA) 2 (DHTP) 3 ]·(H 2 O)(DMF)(2NB)", "1"] | [] | ["nitrobenzene--2 days"] | [] | [] | [] | []
c2ce06581a | [Zn(CH 3 O-ip)(bix)] 2 (3). 3 was synthesized in a similar way to that described for 1, except that bime was replaced by bix. Yield: 40% based on Zn. Elemental analysis (%): calcd for C 46 H 40 N 8 O 10 Zn 2 C 55.49, H 4.05, N 11.25; found C 55.45, H 4.01, N 11.21. IR (cm 1 ): 3086 m, 1626 m, 1577 s, 1338 s, 1313 s, 1249 s, 1110 m, 1057 m, 794 s, 776 s, 754 s, 740 m, 729 s, 658 s. | [] | [] | ["[Zn(CH 3 O-ip)(bix)] 2", "C 46 H 40 N 8 O 10 Zn 2"] | [] | [] | [] | [] | [] | []
b800222c | 5: To K[3,5-tBu 2 dp] (4, 0.472g, 2.0 mmol) 6 in a 100 mL Schlenk ﬂask, 20 mL THF was added via syringe at room temperature. A rubber septum was ﬁxed on the ﬂask and then a slight underpressure was kept inside the ﬂask by applying a vacuum. 60 mL (2.68 mmol) dry O 2 was added by syringe. After the solution was stirred for three days, the solvent was reduced to about 10 mL in high vacuum (0.01 mmHg).The solution was then kept at room temperature to aﬀord colourless crystals (0.31 g, 53.0%). Mp: 150 1C, dec. | [] | [] | ["NaN"] | ["K[3,5-tBu 2 dp]--4, 0.472g, 2.0 mmol"] | [] | ["NaN--NaN"] | ["room temperature"] | ["three days"] | ["THF--20 mL"]
c8ce00141c | Few good quality green crystals of compound 3 together with some orange crystals corresponding to [Cu 2 (Hgua) 22 (µ– Cl) 2 Cl 4 ]·2H 2 O 21 were obtained by mixing methanolic solutions of 0.0173 g of CuCl 2 ·2H 2 O (0.1 mmol in 5 mL) and an acidified methanolic solution of 0.0337 g of guanine, dissolved in 40 mL methanol, with 34 µl (0.4 mmol) of concentrated HCl (purity: 37%). Yield: 10%. Anal. Calcd (Found) for C 20 H 24 Cl 8 Cu 3 N 20 O 5 : C, 21.96 (21.84); H, 2.21 (2.28); N, 25.63 (25.54); Cu, 17.27 (17.36) %. Main IR features (cm –1 ): 3450s, 1750vs, 1666vs, 1400m, 1383s, 1361m, 1316w, 1196w, 1160w, 1116w, 1073w, 1046w, 993m, 820w, 800w, 763w, 660w, 593w, 543w, 506m, 426w. Synthesis of [Co(9–Meade) 2 (H 2 O) 4 ]Cl 2 ·2H 2 O (4) . 0.0298 g (0.2 mmol) of 9–methyladenine dissolved in 20 mL of methanol was added dropwise to the stirring solution of 0.0237 g (0.1 mmol) of CoCl 2 ·6H 2 O dissolved in 5 mL of methanol at room temperature. The pink coloured clear solution formed was stirred at room temperature for two hours and left for evaporation. Few light pink good quality single crystals of compound 4 were formed within one week together with colourless crystals corresponding to 9-methyladenine. Yield: 20%. Anal. Calcd (Found) for C 12 H 26 Cl 2 CoN 10 O 6 : C, 26.88 (26.81); H, 4.88 (4.79); N, 26.12 (26.17); Co, 10.99 (11.03) %. Main IR features (cm –1 ): 3417s, 2740w, 2760w, 2275w, 1947m, 1886w, 1793m, 1663vs, 1600vs, 1576vs, 1500s, 1467s, 1426s, 1416s, 1390w, 1373w, 1346s, 1326m, 1300s, 1266m, 1256s, 1230m, 1196m, 1086w, 1063m, 1047m, 1019m, 978w, 945m, 921m, 898s, 843m, 795m, 760w, 742w, 717m, 684w, 641w, 602w, 585w, 542m. Synthesis of [Cu 2 (µ–CH 3 COO) 4 (µ–9–Meade)] n ·nCH 3 OH (5) . 0.0298 g (0.2 mmol) of 9–methyladenine dissolved in 20 mL of methanol was added dropwise to the stirring solution of 0.0199 g (0.05 mmol) of [Cu 2 (µ–OOCCH 3 ) 4 (H 2 O) 2 ] dissolved in 5 mL of methanol at room temperature. A green coloured precipitate was obtained immediately. Good quality green single crystals were obtained using diffusion techniques. A methanolic solution of 9–methyladenine (0.1 mmol, 0.1490 g in 10 mL) was layered over a methanolic solution of copper(II) acetate monohydrate (0.05 mmol, 0.0099 g in 10 mL). Yield: 50%. Anal. Calcd (Found) for C 15 H 23 Cu 2 N 5 O 9 : C, 33.09 (33.01); H, 4.26 (4.39); N, 12.86 (12.77); Cu, 23.34 (23.51) %. Main IR features (cm –1 ): 3395s, 3288m, 3195s, 1666s, 1626s, 1603vs, 1530w, 1508w, 1475w, 1433s, 1421s, 1385m, 1336m, 1310m, 1258w, 1230s, 1197m, 1083w, 1067w, 1050m, 1020m, 945w, 902w, 880w, 841w, 795m, 760w, 742w, 720m, 685m, 642w, 626w, 603w, 561w, 540w, 530w. Synthesis of [Co(6–Clpur) 2 (H 2 O) 4 ]·4H 2 O (6). | [] | ["one week"] | ["Compound 3", "[Cu 2 (Hgua) 22 (µ– Cl) 2 Cl 4 ]·2H 2 O"] | ["CuCl 2 ·2H 2 O--0.0173 g, 0.1 mmol", "Cu(Ac) 2 ? 2H 2 O--0.16 g, 0.7 mmol", "[Cu 2 (µ–OOCCH 3 ) 4 (H 2 O) 2 ]--0.0199 g, 0.05 mmol"] | ["HCl solution--34 µl, 0.4 mmol"] | ["guanine--0.0337 g", "9–methyladenine--0.0298 g, 0.2 mmol"] | ["room temperature"] | ["30 min", "two hours"] | ["methanol--40 mL"]
acs.cgd.7b01183 | disposal of radioactive materials. The ligand employed throughout the study, [((CH 2 )CO 2 H) 2 (C 3 N 2 H 3 )]Cl (Imd) was prepared according to a published procedure with yields of 59%. | [] | [] | ["((CH 2 )CO 2 H) 2 (C 3 N 2 H 3 )]Cl (Imd)"] | [] | [] | [] | [] | [] | []
c3ce40772a | Synthesis of [Mn 7 (nbta) 4 (Hnbta)(2,29-bipy) 4 (H 2 O) 8 ]?2H 2 O (1) A mixture of MnCl 2 ?4H 2 O (0.17 g, 0.9 mmol), H 3 nbta (0.16 g, 0.7 mmol) and 2,29-bipy (0.08 g, 0.5 mmol) was dissolved in 8 mL of distilled water. The pH value was then adjusted to 6.0 with a 1 M NaOH solution and the resulting mixture was transferred and sealed in a 25 mL Teflon-lined stainless steel vessel, heated to 150 uC for 72 h and then cooled to room temperature over 24 h. Yellow block-shaped crystals were filtered off and dried in air. Yield: (based on Mn) 61%. | [] | ["24 h"] | ["[Mn 7 (nbta) 4 (Hnbta)(2,29-bipy) 4 (H 2 O) 8 ]?2H 2 O", "NaN"] | ["MnCl 2 ?4H 2 O--0.17 g, 0.9 mmol"] | [] | ["H 3 nbta--0.16 g, 0.7 mmol", "2,29-bipy--0.08 g, 0.5 mmol"] | ["150 uC"] | ["72 h"] | ["distilled water--8 mL"]
ic9022085 | The solution was heated in a Pyrex tube at 393 K for 20 h. The resulting colorless crystals of DUT-7 or the off-white, microcrystalline solid DUT-7(rac) were collected by filtration under argon, washed twice with DMF, and dried in an argon flow at room temperature. For DUT-7: Yield: 146 mg (79%, referred to the amount of (S)-H 2 L). Elemental analysis: wt % obs. ( σ (calc.): C: 52.8 ( 0.4 (52.5), H: 6.06 ( 0.10 (6.03), N: 6.87 ( 0.07 (7.04), O: 21.6 ( 0.3 (21.3), Zn: 12.7 ( 0.2 (13.1). IR (cm -1 ): 542 (m), 600 (w), 665 (s), 772 (s), 806 (m), 851 (w), 928 (m), 1090 (s), 1225 (w), 1258 (m), 1329 (w), 1393 (s), 1427 (s), 1495 (m), 1568 (s), 1603 (s), 1651 (s), 1682 (s), 2837 (m), 2891 (w), 2930 (m), 3017 (w), 3061 (m). For DUT-7(rac): Yield: 106 mg (74%, referred to the amount of rac-H 2 L). Elemental analysis: wt % obs. ( σ (calc.): C: 53.9 ( 0.3 (54.2), H: 4.96 ( 0.09 (4.91), N: 3.39 ( 0.09 (3.66), O: 19.9 ( 0.1 (20.2), Zn: 17.58 ( 0.05 (17.09). IR (cm -1 ): 544 (s), 613 (m), 661 (s), 776 (s), 796 (m), 806 (m), 851 (m), 929 (m), 1101 (s), 1214 (m), 1262 (m), 1393 (m),1417 (s), 1444 (s), 1495 (m), 1573 (s), 1619 (s), 1683 (s), 2837 (m), 2895 (m), 2930 (m), 3019 (m), 3063 (m). | [] | [] | ["DUT-7"] | ["Zn--NaN"] | [] | ["(S)-H 2 L--NaN"] | ["393 K"] | ["20 h"] | ["DMF--NaN"]
c3ce41623b | Ni(NO 3 ) 2 ·6H 2 O was used instead of Zn(NO 3 ) 2 ·6H 2 O and bib was used instead of bpy. Green crystals of 2 were obtained with 67% yield based on H 2 pdda. Anal. Calcd for C 30 H 28 NiN 4 O 7 : C, 58.50; H, 4.59; N, 9.12. Found: C, 58.42; H, 4.64; N, 9.06. [Ni(pdda)(bpp)] (3). Complex 3 was synthesized following the same synthetic procedure as that for complex 2 except bpp was used instead of bib. Green crystals of 3 were obtained with 59% yield based on H 2 pdda. Anal. Calcd for C 33 H 26 NiN 2 O 6 : C, 65.49; H, 4.33; N, 4.63. Found: C, 65.44; H, 4.37; N, 4.59. 5 [Cd 2 (pbda) 2 (bit)(H 2 O) 2 ] (4). Complex 4 was synthesized following the same synthetic procedure as that for complex 1 except that Cd(NO 3 ) 2 ·4H 2 O was used instead of Zn(NO 3 ) 2 ·6H 2 O and bit was used instead of bpy. Colorless crystals of 4 were obtained with 66% yield based on H 2 pdda. Anal. Calcd for C 54 H 42 Cd 2 N 4 O 14 : C, 54.24; H, 3.54; N, 4.69. Found: C, 54.18; H, 3.60; N, 4.65. [Mn 3 (pbda) 3 (phen) 2 ]·H 2 O (5). Complex 5 was synthesized following the same synthetic procedure as that for complex 1 except that MnCl 2 ·4H 2 O was used instead of Zn(NO 3 ) 2 ·6H 2 O and phen was used instead of bpy. Yellow crystals of 5 were obtained with 70% yield 10 based on H 2 pdda. Anal. Calcd for C 84 H 54 Mn 3 N 4 O 19 : C, 63.53; H, 3.43; N, 3.53. Found: C, 63.49; H, 3.48; N, 3.50. X-ray Crystallography. Single-crystal XRD data for compounds 1– 5 were recorded on a Bruker Apex CCD diffractometer with graphitemonochromatized Mo Kα radiation (λ = 0.71073 Å) at 165(2) K. Absorption corrections were applied using the multiscan technique. All the structures were solved by Direct Method of SHELXS-97 7 and refined by the full-matrix least-squares techniques by using the SHELXL-97 8 program within WINGX. No-hydrogen atoms were refined with anisotropic temperature parameters. The 15 hydrogen atoms of the organic ligands were refined as rigid groups. The detailed crystallographic data and structure refinement parameters for 1-5 are summarized in Table 1. Table 1. Crystal and Structure Refinement Data for Compounds 1-5. Result and Discussion 20 Structural Description of 1 Compound 1 crystallizes in a monoclinic space group P2 1 /c. In the structure, there are one crystallographically unique Zn(II) atom, one unique pdda 2 ligand and one bpy ligand. As shown in Figure 1a, the Zn(II) atom adopts a high distorted octahedral geometry and is coordinated by four O atoms from two pdda 2- ligands (Zn-O 2.1113(13)-2.2662(13) Å) and two N atoms from one bpy ligand (Zn-N 2.0999(14)- 2.1028(14) Å). Zn(II) to O/N distances and bond angles are within the normal range (Table S1 in the supporting 25 information). The pdda 2 ligand links two Zn(II) atoms via two chelate carboxylates. The bpy ligand acts as a terminal ligand to coordinate with one Zn(II) atom. Figure 1a. Coordination environment of the Zn(II) ion in 1. The hydrogen atoms are omitted for clarity. 30 Figure 1b. View of the [-pdda 2-Zn(bpy)-pdda 2-Zn(bpy)-] helical chains. Figure 1c. View of the interweaving of three helical chains. In the structure, neighboring [Zn(bpy)] 2+ nodes are connected by pdda 2 ligand to genenrate 1D helical chains (-pdda 2-Zn(bpy)-pdda 235 Zn(bpy)-) running along the b axis, with a pitch of 16.042 Å based on the repeat unit of two pdda 2 ligand and two [Zn(bpy)] 2+ motifs (Figure 1b). Because of the large size of the rhombic helix channel (about 8.254 Å×13.460 Å by diagonal), each chiral helix incorperates parts of the other two helixes presenting the opposite hardness (Figure 1c). Thus, along the c axis, these 1D helical chains interweave together to build a 2D sheet. Between the adjoining sheets, the coordinated [Zn(bpy)] 2+ rings are interacting by inversion centers with the centroid-centroid distance about 3.878 Å and plane-to-plane distance about 3.643 Å, which indicates strong π-π stacking interaction. 40 Structural Description of 2 Compound 2 crystallizes in a monoclinic space group Cc. In the structure, there exist one crystallographically unique Ni(II) atom, one unique pdda 2 ligand and one bib ligand. As shown in Figure 2a, the Ni(II) atom adopts a high distorted octahedral geometry and is coordinated by four O atoms from two pdda 2- ligands (Ni-O 2.084(3)- 2.149(3) Å) and two N atoms from two bib ligands (Ni-N 2.010(4)- 2.059(4) Å). Ni(II) to O/N distances and bond angles are within the normal range (Table S2 in the supporting information). The 45 pdda 2 ligand links two Ni(II) atoms through two chelate carboxylates. The bib ligand acts as a linker to connect two Ni(II) atoms. Figure 2a. Coordination environment of the Ni(II) ions in 2. The hydrogen atoms are omitted for clarity. Figure 2b. View of the helical chains in the (4,4) layer. 50 Page 2 of 15CrystEngComm CrystEngComm Accepted Manuscript Published on 25 September 2013. Downloaded by California Institute of Technology on 26/09/2013 05:38:00. View Article Online DOI: 10.1039/C3CE41623B | [] | [] | ["[Ni(pdda)(bib)]", "C 30 H 28 NiN 4 O 7", "[Ni(pdda)(bpp)]", "C 33 H 26 NiN 2 O 6", "[Cd2(pbda)2(bit)(H2O)2]", "C 54 H 42 Cd2N 4 O 14", "[Mn3(pbda)3(phen)2]·H2O", "C 84 H 54 Mn3N 4 O 19"] | ["Ni(NO3)2·6H2O--NaN", "Cd(NO3)2·4H2O--NaN", "MnCl2·4H2O--NaN"] | ["bib--NaN", "bpp--NaN", "bit--NaN", "phen--NaN"] | ["H2 pdda--NaN", "H2 pdda--NaN", "H2 pdda--NaN"] | [] | [] | ["H2 pdda--NaN", "H2 pdda--NaN", "H2 pdda--NaN"]
zaac.202000286 | {[FeL1(TTF(py) 2 )]} n Synthesis in DMF (1a): A solution of [FeL1(MeOH) 2 ] (0.2 g, 0.45 mmol) and TTF(py) 2 (0.17 g, 0.48 mmol) in DMF (15 mL) was heated to reflux for 2 h. After cooling and leaving to stand at 8 °C for 48 h, a dark red solid precipitated. The dark reddish powder was filtered off, washed with methanol two times (2 mL) and dried in vacuo to give {[FeL1(TTF (py) 2 )]·(0.7 DMF)} n (yield 0.13 g, 41.3 %) C 35 H 30 FeN 4 O 4 S 4 ·0.7C 3 H 7 NO (791.88 g·mol –1 ): calcd. C 54.76, H 4.19, N 8.31, S 16.19 %; found: C 53.86, H 4.29, N 8.69, S 17.11%. | ["8 °C"] | ["48 h"] | ["{[FeL1(TTF(py) 2 )]} n", "C 35 H 30 FeN 4 O 4 S 4 ·0.7C 3 H 7 NO"] | ["[FeL1(MeOH) 2 ]--0.2 g, 0.45 mmol"] | [] | ["TTF(py) 2--0.17 g, 0.48 mmol"] | ["reflux"] | ["2 h"] | ["DMF--15 mL"]
c7pp00002b | Synthesis of compound {[(CH 3 ) 2 NH 2 ] 2 [Zn 3 (BTC) 2 ]} n (1) The reaction mixture containing Zn(OAc) 2 ·2H 2 O (0.0438 g, 0.2 mmol), H 4 BTC (0.05 g, 0.2 mmol), water (1 mL), DMF (2 mL), and ethanol (2 mL) was sealed in a 25 mL Teflon reactor autoclave and heated to 85 °C for 3 days. After cooling down to room temperature, the resulting single crystals of 1 were collected and washed with water, and then dried in air (31.54 mg, 40% yield based on H 4 BTC). Anal. Calcd (%) for C 24 H 20 N 2 O 16 Zn 3 : C 36.55, H 2.56, N 3.55%. Found: C 36.30, H 2.50, N 3.52%. | [] | [] | ["[(CH 3 ) 2 NH 2 ] 2 [Zn 3 (BTC) 2 ] n", "C 24 H 20 N 2 O 16 Zn 3"] | ["Zn(OAc) 2 \n2H 2 O--0.0438 g, 0.2 mmol"] | [] | ["H 4 BTC--0.05 g, 0.2 mmol"] | ["85 °C"] | ["3 days"] | ["water--1 mL", "DMF--2 mL", "ethanol--2 mL"]
j.poly.2017.05.022 | cm -1 ): 3415(s), 2937(w), 1563(s), 1525(m), 1425(m), 1347(s), 1226(w), 1127(w), 1012(w), 849(m), 732(w), 619(s). 2.2.3 [Mn 2 (DCTP) 2 (L3) 3 ] n (3). CP 3 was prepared similarly to CPs 1 and 2, but the free ligand L3 (39.4 mg, 0.1 mmol) was employed instead of L1 or L2. Some colorless block crystals were obtained, Yield: 53.8%, referred to Mn(OAc) 2 ·4H 2 O. Anal. Calc. for C 47 H 41 Cl 2 MnN 6 O 4 (Mr = 879.70): C, 64.17; H, 4.70; N, 9.55%; Found: C, 64.46; H, 4.61; N, 9.82%. IR (solid KBr pellet, cm -1 ): 3115(m), 2941(w), 1614(s), 1504(s), 1408(m), 1388(m), 1352(s), 1217(m), 1077(m), 921(w), 804(m), 741(w), 645(m). 2.3 X-ray crystallography Single-crystal X-ray diffraction analysis data for CPs 1-3 were collected with a Bruker Smart CCD diffractometer with Mo–K  radiation (λ = 0.71073 Å) at 296 K. The SADABS program was used to integrate the diffraction profiles [29]. The initial structure was calculated by direct methods using the SHELXS-2014 program and refined by full-matrix least-squares methods under the SHELXL-2014 program [30]. The Mn(II) centers of the three CPs were located from the Emaps, and other high-weight atoms were projected in successive difference Fourier syntheses, which were all anisotropically refined. All hydrogen atoms in the organic parts were produced theoretically on the parent atoms and refined with isotropic thermal parameters, while the hydrogen atoms attached to coordinated water molecules were not located but were included in the structure factor calculations. Pertinent crystallographic data collection and refinement parameters are collated in Table 1. Selected bond lengths and angles are collated in Table 2. (Insert Tables 1 and 2) | [] | [] | ["[Mn 2 (DCTP) 2 (L3) 3 ] n", "C 47 H 41 Cl 2 MnN 6 O 4"] | [] | [] | ["L3--39.4 mg, 0.1 mmol"] | [] | [] | []
b718995h | Syntheses [Zn(bdc)(dma)] n 1. H 2 bdc (benzene-1,4-dicarboxylic acid, 0.17 g, 1.0 mmol) and Zn(NO 3 ) 2 $6H 2 O (0.30 g, 1.0 mmol) were dissolved in DMA (N,N-dimethylacetamide, 8.0 ml). The solution was placed in a 25 ml conical ﬂask, heated to 110  C at the rate of 0.2  C min 1 , and kept at 110  C for 3 d, then slowly cooled down to room temperature at the rate of 0.1  C min 1 . Colorless block crystals (0.26 g, yield 83%) suitable for X-ray diffraction were separated by ﬁltration, washed with deionized water and dried in the air. Elemental Analysis.ZnC 12 H 13 NO 5 : found (calc.) C 44.96 (45.52), H 4.05 (4.11), N 4.34 (4.42)%. FTIR (KBr, cm 1 ): 3422 (m), 2925 (w), 1627 (vs), 1504 (w), 1389 (vs), 1017 (m), 889 (w), 824 (s), 753 (vs), 607 (w), 549 (s).[Zn 3 (bdc) 3 (dma) 2 ] n 2. H 2 bdc (0.17 g, 1.0 mmol) and Zn(NO 3 ) 2 $6H 2 O (0.30 g, 1.0 mmol) were dissolved in a mixture of DMA (6.0 ml) and H 2 O (2.0 ml). Then the solution was treated as that for 1 and colorless block crystals (0.20 g, yield 71%) were obtained. Elemental analysis. Zn 3 C 32 H 30 N 2 O 14 : found (calc.) C 44.21 (44.55), H 3.41 (3.48), N 3.19 (3.25)%. | [] | [] | ["[Zn(bdc)(dma)] n", "ZnC 12 H 13 NO 5", "[Zn 3 (bdc) 3 (dma) 2 ] n", "Zn 3 C 32 H 30 N 2 O 14"] | ["Zn(NO 3 ) 2 $6H 2 O--0.30 g, 1.0 mmol"] | [] | ["H 2 bdc (benzene-1,4-dicarboxylic acid)--0.17 g, 1.0 mmol"] | ["110  C"] | ["3 d"] | ["DMA (N,N-dimethylacetamide)--8.0 ml", "mixture of DMA and H 2 O--6.0 ml DMA, 2.0 ml H 2 O"]
ic901066v | [Ln(dipicH)(H 2 O) 6 ][Ce(dipic) 3 ] 3 7H 2 O; Ln = Nd (4), Sm (5), Eu (6), Gd (7), or Dy (8). The same procedure as described above for 1 was used. The only difference was the use of 0.51 mmol Eu 2 O 3 in 2 mL of 1N HNO 3 for 6 and 0.50 mmol Dy 2 O 3 in 6 mL of 1N HNO 3 for 8.[Ln(H 2 O) 7 Ln(dipic)(H 2 O) 4 (Ce(dipic) 3 ) 2 ] 2 3 nH 2 O; Ln = La (9) n = 24, Ce (10) n = 24, Pr (11) n = 24, or Nd (12) n = 26. | [] | [] | ["[Ln(dipicH)(H 2 O) 6 ][Ce(dipic) 3 ] 3 7H 2 O", "[Ln(H 2 O) 7 Ln(dipic)(H 2 O) 4 (Ce(dipic) 3 ) 2 ] 2 3 nH 2 O"] | ["Eu 2 O 3--0.51 mmol", "Dy 2 O 3--0.50 mmol"] | [] | [] | [] | [] | ["1N HNO 3--2 mL", "1N HNO 3--6 mL"]
j.jssc.2008.01.036 | 2.3. Preparation of [Cu 4 (3,4 0 -dpk) 4 (Mo 8 O 26 )] (2) The preparative procedure for 1 was followed with the exception of the addition of 0.5 mL 1.0 M NaOH solution prior to heating. Dark red crystals of 2 (79 mg, 39% yield based on Cu) were isolated after washing with distilled water and acetone and drying in air. Anal. for C 44 H 32 Cu 4 Mo 8 N 8 O 30 (2): Calc. C 24.30, H 1.48, N 5.15%, Found C 25.51, H 1.48, N 5.53%. IR (cm 1 ): 3017 w, 1676 m, 1658 m, 1594 m, 1546 m, 1471 w, 1413 m, 1320 m, 1281 m, 1164 w, 1060 w, 1028 w, 942 m, 898 m, 877 s, 831 m, 818 m, 750 m, 703 s, 690 s, 655 s. | [] | [] | ["[Cu 4 (3,4 0 -dpk) 4 (Mo 8 O 26 )]"] | [] | [] | ["3,4 0 -dpk--not specified"] | [] | [] | []
c4ce00040d | Cd[(4-cppH)(2,2′-bipy)] (2). A mixture of Cd(Ac) 2 ·2H 2 O (0.11 g, 0.43 mmol), 4-cppH 3 (0.05 g, 0.26 mmol) and 2,2′-bipy (0.07 g, 0.44 mmol) was dissolved in 10 mL of distilled water.The resulting solution was stirred for about 1 h at room temperature, sealed in a 20 mL Teflon-lined stainless steel autoclave, and heated at 80 °C for 5 days under autogenous pressure. After the mixture was cooled slowly to room temperature, colorless block crystals of 2 were obtained. Yield: 68.4% (based on Cd). | [] | [] | ["Cd[(4-cppH)(2,2′-bipy)]", "Cd[(4-cppH)(2,2′-bipy)]"] | ["Cd(Ac) 2 ·2H 2 O--0.11 g, 0.43 mmol"] | [] | ["4-cppH 3--0.05 g, 0.26 mmol", "2,2′-bipy--0.07 g, 0.44 mmol"] | ["80 \nC"] | ["5 days"] | ["distilled water--10 mL"]
ejic.201101325 | [(3)(4)Co](PF 6 ) 2 : AgPF 6 (79 mg, 0.32 mmol) was added at room temp. to a solution of [(3)CoCl 2 ] (68 mg, 0.16 mmol) in THF (30 mL). The purple suspension was stirred for 1 h, during which time a white precipitate of AgCl formed. Then, 4 (47 mg, 0.16 mmol) was added to the reaction mixture. After stirring the reaction mixture for a period of 16 h, the solvent was removed in vacuo. The crude product was extracted with CH 2 Cl 2 (20 mL). The magenta-colored solution was concentrated to dryness. Subsequently, the red-colored solid residue was dissolved in CH 3 CN (3 mL) and washed with n-hexane (2⫻ 10 mL). Then the CH 3 CN phase was dried in vacuo. The solid product was crystallized from CH 2 Cl 2 /THF to obtain orange-red crystals of [(3)(4)Co](PF 6 ) 2 . | [] | [] | ["[(3)(4)Co](PF 6 ) 2"] | ["AgPF 6--79 mg, 0.32 mmol", "[(3)CoCl 2 ]--68 mg, 0.16 mmol"] | [] | ["4--47 mg, 0.16 mmol"] | [] | ["16 h"] | ["THF--30 mL", "CH 2 Cl 2--20 mL", "CH 3 CN--3 mL", "n-hexane--2⫻ 10 mL"]
c2dt30151b | [ i PrHNCH 2 (o-C 6 H 4 N)] 2 NiBr 2 (1a′). The synthesis was carried out according to the same procedure as for 1c, using (DME) NiBr 2 (300 mg, 0.96 mmol) and L1a (300 mg, 2.00 mmol) to give an air-sensitive green product 1a′ (371 mg, 74%). Single crystals suitable for X-ray diffraction were grown by slow diffusion of Et 2 O into a saturated CH 2 Cl 2 solution of 1a′. MS (FAB, m/z): 439.1, 437.1 (M + − Br). UV-VIS (CH 2 Cl 2 ): λ max = 402.5, 489.0, 664 nm.[ t BuHNCH 2 (o-C 6 H 4 N)] 2 NiBr 2 (1b′). The synthesis was carried out according to the same procedure as for 1c, using (DME)NiBr 2 (300 mg, 0.96 mmol) and L1b (328 mg, 2.00 mmol) to give an air-sensitive green product 1b′ (250 mg, 48%). Single crystals suitable for X-ray diffraction were grown by slow diffusion of Et 2 O into a saturated CH 2 Cl 2 solution of 1b′. MS (FAB, m /z): 467.1, 465.1 (M + − Br). UV-VIS (CH 2 Cl 2 ): λ max = 402.5, 492.0, 658.5 nm.[(2,6-Me 2 C 6 H 3 )HNCH 2 (o-C 6 H 4 N)] 2 NiBr 2 (1d′). The synthesis was carried out according to the same procedure as for 1c, using (DME)NiBr 2 (300 mg, 0.96 mmol) and L1d (424 mg, 2.00 mmol) to give an air-sensitive green product 1d′ (510 mg, 83%). Single crystals suitable for X-ray diffraction were grown by slow diffusion of Et 2 O into a saturated CH 2 Cl 2 solution of 1d′. MS (FAB, m /z): 563.1, 561.1 (M + − Br). UV-VIS (CH 2 Cl 2 ): λ max = 644.5 nm.General procedure for polymerization of ethylene Into a 600 mL of Parr autoclave equipped with a magnetic stirring bar was placed the nickel complexes (8–10 mg), MAO (3–12 mL) and dried toluene (50–200 mL) in a glovebox. The autoclave was sealed and removed from the glovebox. Upon ﬂushing with ethylene gas several times, ethylene gas was pressurized (14–21 bar). The mixture was stirred for a period of time with a constant pressure of ethylene during the polymerization runs. The reaction was quenched with venting the autoclave followed by addition of methanol–HCl (10 : 1). Toluene was used to extract the organic, and methanol or acetone was to precipitate the PE.In a typical run, to a 600 mL autoclave was placed 20 μmol of the catalyst and 5 mL of MAO (10 wt%) in 50 mL of predried toluene. The thermostatted autoclave was sealed and ﬂushed several times with ethylene. Ethylene was then pressurized up to 17 bar. The reaction ran for 2 h at 25 °C, then quenched by venting the autoclave followed by adding 100 mL of methanol–HCl in 10 : 1 v/v ratio. After stirring for 30 min, the organic was extracted into toluene and concentrated under vacuum. The residue was precipitated by addition of a large amount of acetone, and the resulting polymers were ﬁltered and dried in vacuo. The GPC analysis was done to the soluble part in toluene solutions, relative to polystyrene standards.Table 5 Selected bond distances (Å) and angles (°) [(2,6-Me 2 C 6 H 3 )HNCH 2 (o-C 6 H 4 N)] 2 NiBr 2 (1d′) Ni–N1 2.030 (2) Ni–N2 2.122 (2) Ni–Br1 2.4235 (5) N1–C5 1.333 (4) N2–C6 1.489 (4) C5–C6 1.504 (4) N2–C7 1.465 (4) N1–Ni–N2 81.58 (9) Ni–N1–C5 116.8 (2) Ni–N2–C6 110.5 (2) N1–C5–C6 117.8 (3) N2–C6–C5 112.9 (3) N1–Ni–N3 172.7 (1) N2–Ni–Br1 133.51 (7) N2–Ni–N4 102.4 (1) N4–Ni–Br1 124.07 (7) C7–N2–Ni 113.2 (2) [(2,6i Pr 2 C 6 H 3 )HNCH 2 (o-C 6 H 4 N)]NiBr 2 (1e) Ni–N1 2.026 (3) Ni–N2 2.122 (3) Ni–Br1 2.4882(5) Ni–Br2 2.4229 (5) Ni–Br1A 2.5512 (5) N1–C5 1.341 (4) N2–C6 1.479 (4) C5–C6 1.502 (4) N2–C7 1.474 (4) N1–Ni–N2 81.1 (1) Ni–N1–C5 116.8 (2) Ni–N2–C6 109.8 (2) N1–C5–C6 115.7 (3) N2–C6–C5 111.9 (2) N1–Ni–Br1 168.39 (8) N2–Ni–Br2 140.32 (8) N2–Ni–Br1A 99.94 (8) Br2–Ni–Br1A 119.16 (2) Br1–Ni–Br1A 86.48 (2) Ni–Br1–Ni1A 93.52 (2) C7–N2–Ni 125.0 (2) {[ i PrHNCMeH(o-C 6 H 4 N)]NiBr 2 } n (2a) Ni–N1 2.049 (2) Ni–N2 2.124 (2) Ni–Br1 2.5958 (4) Ni–Br2 2.6052 (4) Ni–Br1A 2.6221 (4) Ni–Br2B 2.6087 (4) N1–C5 1.335 (3) N2–C6 1.484 (3) C5–C6 1.511 (4) N2–C8 1.495 (3) N1–Ni–N2 80.21 (9) Ni–N1–C5 116.3 (2) Ni–N2 –C6 111.9 (2) N1–C5–C6 118.3 (2) N2–C6–C5 109.7 (2) Br1–Ni–Br2 93.17 (1) N1–Ni–Br1 167.16 (7) N2–Ni–Br2 178.58 (6) Br1A–Ni–Br2B 169.81 (2) C8–N2–Ni 118.5 (2) Br1–Ni–Br1A 85.52 (1) Ni–Br1–NiA 94.48 (1) Br2–Ni–Br2B 81.54 (1) Ni–Br2–NiB 98.46 (1) [ t BuHNCH 2 CH 2 (o-C 6 H 4 N)]NiBr 2 (4b) Ni–N1 1.991 (3) Ni–N2 2.037 (3) Ni–Br1 2.3728 (7) Ni–Br2 2.3462 (7) N1–C5 1.344 (5) N2 –C7 1.487 (5) C5–C6 1.522 (6) C6–C7 1.508 (6) N2–C8 1.516 (5) N1–Ni–N2 98.5 (1) Ni–N1–C5 121.6 (3) Ni–N2–C7 113.9 (2) N1–C5–C6 117.3 (4) N2–C7–C6 112.3 (4) C5–C6–C7 112.9 (4) Br1–Ni–Br2 117.55 (3) N1–Ni–Br1 106.6 (1) N1–Ni–Br2 105.7 (1) N2–Ni–Br1 98.14 (9) N2–Ni–Br2 127.46 (9) C8–N2–Ni 114.8 (3) This journal is © The Royal Society of Chemistry 2012 Dalton Trans., 2012, 41, 6661–6670 ¦ 6669 Downloaded by University of Sussex on 16 May 2012 Published on 29 March 2012 on http://pubs.rsc.org ¦ doi:10.1039/C2DT30151B View Online X-ray crystallographic analysis Diffraction data were measured on a Nonius CAD-4, SmartCCD, or Nonius Kappa CCD diffractometer with graphite-monochromatized Mo Kα radiation (λ = 0.7103 Å). No signiﬁcant decay was observed during the data collection. The data were processed on a PC using the SHELXTL reﬁnement software package.16 The structures were solved using the direct method and reﬁned by full-matrix least-squares on the F 2 value.All the non-hydrogen atoms were reﬁned anisotropically.Hydrogen atoms were identiﬁed by calculation and reﬁned using a riding mode, and their contributions to structure factors were included. Atomic scattering factors were taken from the International Tables of Crystallographic Data, Vol IV. Computing programs are from the NRC VAX package.17 Crystallographic data and selected atomic coordinates and bond parameters are collected in Tables 4 and 5. The rest of the data are supplied in the ESI.† Acknowledgements We thank the National Science Council, Taiwan ROC, for the ﬁnancial support, and also thank Nan-Ya Plastic Co. for the generous supply of MAO.References 1(a) S. Mecking, Angew. Chem., Int. Ed., 2001, 40, 534–540; (b) V. C. Gibson and S. K. Spitzmesser, Chem. Rev., 2003, 103, 283–315; (c) J. Zhang, X. Wang and G.-X. Jin, Coord. Chem. Rev., 2006, 250,95– 109; (d) A. Michalak and T. Ziegler, React. Kinet. Catal. Lett., 2006, 47, 310–325; ( e) B. K. Bahuleyan, D.-W. Park, C.-S. Ha and I. Kim, Catal.Surv. Asia, 2006, 10,65–73; (f ) R. Hoff and R. T. Mathers, Handbook of Transition Metal Polymerization Catalysts, Wiley-VCH, Weinheim, 2010, 459–466.2(a) S. D. Ittel, L. K. Johnson and M. Brookhart, Chem. Rev., 2000, 100, 1169–1203; (b) W.-H. Sun, D. Zhang, S. Zhang, S. Jie and J. Hou, React.Kinet. Catal. Lett., 2006, 47, 278–283; (c) Z. Guan and C. S. Popeney, Top. Organomet. Chem., 2009, 26, 179–220.3 F.-Z. Yang, Y.-C. Chen, Y.-F. Lin, K.-H. Yu, Y.-H. Liu, Y. Wang, S.-T. Liu and J.-T. Chen, Dalton Trans., 2009, 1243–1250.4(a) Z.-F. Huang, H.-Y. Gao, L. Zhang and Q. Wu, Chin. J. Polym. Sci., 2008, 26, 567–573; (b) Z.-F. Huang, K. Song, F.-S. Liu, J. Long, H. Hu, H.-Y. Gao and Q. Wu, J. Polym. Sci., Part A: Polym. Chem., 2008, 46, 1618–1628; (c) S. Zai, F.-S. Liu, H.-Y. Gao, C. Li, G.-Y. Zhou, S. Cheng, L.-H. Guo, L. Zhang, F.-M. Zhua and Q. Wu, Chem. Commun., 2010, 46, 4321–4323.5(a) B. T. Cho and S. K. Kang, Tetrahedron, 2005, 61, 5725–5734; (b) A. Raja, V. Rajendiran, P. U. Maheswari, R. Balamurugan, C. A. Kilner, M. A. Halcrow and M. Palaniandavar, J. Inorg.Biochem., 2005, 99, 1717–1732; (c) V. Diez, J. V. Cuevas, G. GarcíaHerbosa, G. Aullón, J. P. H. Charmant, A. Carbayo and A. Muñoz, Inorg. Chem., 2007, 46, 568–577; (d) S. J. Dickson, M. J. Paterson, C. E. Willans, K. M. Anderson and J. W. Steed, Chem.–Eur. J., 2008, 14, 7296–7305; (e) V. V. Kouznetsov, L. Y. V. Méndez, M. Sortino, Y. Vásquez, M. P. Gupta, M. Freile, R. D. Enriz and S. A. Zacchino, Bioorg. Med. Chem., 2008, 16, 794–809; (f) G. Li, X. Qian, S. Yan, J. Cui, R. Zhang and Y. Xiao, Monatsh. Chem., 2007, 139, 169–178; (g) K. Nienkemper, G. Kehr, S. Kehr, R. Fröhlich and G. Erker, J. Organomet. Chem., 2008, 693, 1572–1589; (h) Y.-C. Lin, K.H. Yu, S.-L. Huang, Y.-H. Liu, Y. Wang, S.-T. Liu and J.-T. Chen, Dalton Trans., 2009, 9058–9067; (i) L. Annunziata, G. Li and C. Pellecchia, J. Mol. Catal. A: Chem., 2011, 337,1–8; ( j) L. Annunziata, S. Pragliola, D. Pappalardo, C. Tedesco and C. Pellecchia, Macromolecules, 2011, 44, 1934–1941.6 R. F. Borch, M. D. Bernstein and H. D. Durst, J. Am. Chem. Soc., 1971, 93, 2897–2904.7(a) E. V. Rybak-Akimova, A. Y. Nazarenko, L. Chen, P. W. Krieger, A.M. Herrera, V. V. Tarasov and P. D. Robinson, Inorg. Chim. Acta, 2001, 324,1–15; (b) K. Cheng, I. J. Kim, M.-J. Lee, S. A. Adah, T.J. Raymond, E. J. Bilsky, M. D. Aceto, E. L. May, L. S. Harris, A. Coop, C. M. Dersch, R. B. Rothman, A. E. Jacobson and K. C. Rice, Org.Biomol. Chem., 2007, 5, 1177–1190.8(a) D. P. Gates, S. A. Svejda, E. Oñate, C. M. Killian, L. K. Johnson, P.S. White and M. Brookhart, Macromolecules, 2000, 33, 2320–2334; (b) R. J. Maldanis, J. S. Wood, A. Chandrasekaran, M. D. Rausch and J. C. W. Chien, J. Organomet. Chem., 2002, 645, 158–167; (c)H.S. Schrekker, V. Kotov, P. Preishuber-Pﬂugl, P. White and M. Brookhart, Macromolecules, 2006, 39, 6341–6354.9(a) M. A. Jalil, S. Fujinami, H. Senda and H. Nishikawa, J. Chem. Soc., Dalton Trans., 1999, 1655–1661; (b) T. V. Laine, K. Lappalainen, J. Liimatta, E. Aitola, B. Löfgren and M. Leskelä, Macromol. Rapid Commun., 1999, 20, 487–491; (c) T. V. Laine, U. Piironen, K. Lappalainen, M. Klinga, E. Aitola and M. Leskelä, J. Organomet.Chem., 2000, 606,112–124; (d) W.-H. Sun, Z. Li, H. Hu, B. Wu, H. Yang, N. Zhu, X. Leng and H. Wang, New J. Chem., 2002, 26, 1474– 1478; (e ) F. Speiser, P. Braunstein, L. Saussine and R. Welter, Inorg.Chem., 2004, 43, 1649–1658; (f) F. Speiser, P. Braunstein, L. Saussine and R. Welter, Organometallics, 2004, 23, 2613–2624; (g ) H.-R. Liu, P.T. Gomes, S. I. Costa, M. T. Duarte, R. Branquinho, A. C. Fernandes, J. C. W. Chien, R. P. Singh and M. M. Marques, J. Organomet. Chem., 2005, 690, 1314–1323; (h) A. Kermagoret and P. Braunstein, Organometallics, 2008, 27,88–99.10 (a) M. A. Fox, D. A. Chandler and P.-W. Wang, Macromolecules, 1991, 24, 4626–4636; (b) T. Suzuki, A. Morikawa and K. Kashiwabara, Bull.Chem. Soc. Jpn., 1996, 69, 2539–2548; (c) F. Li, G. P. A. Yap, S.L. Scott and S. I. Woo, Transition Met. Chem., 2001, 26, 271–275; (d) G. J. P. Britovsek, S. P. D. Baugh, O. Hoarau, V. C. Gibson, D.F. Wass, A. J. P. White and D. J. Williams, Inorg. Chim. Acta, 2003, 345, 279–291.11 Y. Fujii, Bull. Chem. Soc. Jpn., 1970, 43, 2815–2820.12 (a) L. K. Johnson, C. M. Killian and M. Brookhart, J. Am. Chem. Soc., 1995, 117, 6414–6415; (b) M. Schmid, R. Eberhardt, M. Klinga, M. Leskelä and B. Rieger, Organometallics, 2001, 20, 2321–2330; ( c) M. D. Leatherman, S. A. Svejda, L. K. Johnson and M. Brookhart, J.Am. Chem. Soc., 2003, 125, 3068–3081; (d) D. Meinhard, M. Wegner, G. Kipiani, A. Hearley, P. Reuter, S. Fischer, O. Marti and B. Rieger, J.Am. Chem. Soc., 2007, 129, 9182–9191.13 (a) S. Matsui and T. Fujita, Catal. Today, 2001, 66,63–73; (b) T. S. Seo, D. S. Hong, D. W. Jung, H. Y. Cho and S. I. Woo, Korean J. Chem. Eng., 2002, 19, 622–626; (c) G. J. P. Britovsek, S. P. D. Baugh, O. Hoarau, V.C. Gibson, D. F. Wass, A. J. P. White and D. J. Williams, Inorg. Chim.Acta, 2003, 345, 279–291.14 (a) S. A. Svejda and M. Brookhart, Organometallics, 1999, 18,65–74; (b) L. Chen, J. Hou and W.-H. Sun, Appl. Catal., A, 2003, 246,11–16.15 (a) M. E. Vickers and H. Fischer, Polymer, 1995, 36, 2667–2670; (b) Z. Bartczak, A. Galeski, A. S. Argon and R. E. Cohen, Polymer, 1996, 37,2113–2123; (c) K. E. Russell, B. K. Hunter and R.D. Heyding, Polymer, 1997, 38, 1409–1414; (d) Y. L. Joo, O. H. Han, H.-K. Lee and J. K. Song, Polymer, 2000, 41, 1355 –1368; (e) A. M. E. Baker and A. H. Windle, Polymer, 2001, 42, 667–680.16 G. M. Sheldrick, SHELXTL-97, Program for Crystal Structure Solution, University of Göttingen, Germany, 1997.17 D. T. Cromer and J. T. Waber, International Tables for X-ray Crystallography, The Kynoch Press, Birmingham, England, 1974, vol. IV.6670 ¦ Dalton Trans., 2012, 41, 6661–6670 This journal is © The Royal Society of Chemistry 2012 Downloaded by University of Sussex on 16 May 2012 Published on 29 March 2012 on http://pubs.rsc.org ¦ doi:10.1039/C2DT30151B View Online | [] | [] | ["[ i PrHNCH 2 (o-C 6 H 4 N)] 2 NiBr 2 (1a′)", "[ t BuHNCH 2 (o-C 6 H 4 N)] 2 NiBr 2 (1b′)", "[(2,6-Me 2 C 6 H 3 )HNCH 2 (o-C 6 H 4 N)] 2 NiBr 2 (1d′)"] | ["(DME) NiBr 2--300 mg, 0.96 mmol"] | [] | ["L1a--300 mg, 2.00 mmol", "L1b--328 mg, 2.00 mmol", "L1d--424 mg, 2.00 mmol"] | [] | [] | ["CH 2 Cl 2--saturated", "p-xylene--10 mL", "Et 2 O--slow diffusion"]
cg049909+ | [Zn(NO 3 ) 2 (4pds) 2 (H 2 O) 2 ‚(CH 3 OH)‚(H 2 O)] n [2(H 2 O) 2 ‚(CH 3 OH)‚(H 2 O)]. Compound 2‚(H 2 O) 1.5 was recrystallized from methanol to give compound 2(H 2 O) 2 ‚(CH 3 OH)‚(H 2 O) as colorless crystals, which were suitable for X-ray analysis. IR ν KBr (cm -1 ): 3600-3100 (OH), 1420-1360 (NO 3 ). | [] | [] | ["[Zn(NO 3 ) 2 (4pds) 2 (H 2 O) 2 ‚(CH 3 OH)‚(H 2 O)] n", "2(H 2 O) 2 ‚(CH 3 OH)‚(H 2 O)"] | ["Zn(NO 3 ) 2--not provided"] | [] | ["4pds--not provided"] | [] | [] | ["methanol--not provided"]
d0qi00181c | The SEM image showed the hexagonal prism shape of crystals (Fig. 1). Anal. Calcd for C 12.5 H 22.5 CdN 6.5 O 6.5 : C, 31.26; H, 4.72; N, 18.96. Found: C, 33.38; H, 4.82; N, 19.03. IR data (KBr, cm −1 , Fig. S1†): 3424(s), 2810(m), 2502(w), 1571(s), 1456(m), 1370(s), 1158(w), 1005(w), 851(m), 553(m). | [] | [] | ["C 12.5 H 22.5 CdN 6.5 O 6.5"] | [] | [] | [] | [] | [] | []
ch12072 | Synthesis of [Tb 2 (PIA) 3 (H 2 O) 4 ] n 3nH 2 O(3) Complex 3 was solvothermally synthesised by reaction of H 2 PIA and Tb(NO 3 ) 3 6H 2 O in a molar ratio of 3 : 2 in the presence of 1 mL DMF and 7 mL of H 2 O (DMF/H 2 O ¼ 1 : 7) for three days at 1208C and then cooled for 16 h. Colourless crystals 350 0 0.2 0.4 Intensity [a.u.] 0.6 0.8 1.0 1.0 (a) 0 0.2 0.4 Intensity [a.u.] 0.6 0.8 (b) 400 450 500 550 λ [nm] λ [nm] 600 Complex 1 Complex 3 Complex 2 650 5 D 4 → 7 F 3 700 750 500 550 600 650 700 750 5 D 4 → 7 F 5 5 D 4 → 7 F 6 5 D 4 → 7 F 4 5 D 0 → 7 F 3 5 D 0 → 7 F 1 5 D 0 → 7 F 2 5 D 0 → 7 F 4 Fig. 6. The solid-state photoluminescence spectra of (a) complexes 1 and 3, and (b) complex 2 at room temperature.528 Q. Zhang et al. of 3 (53 % yield) were obtained. Elemental analysis (%) calcd.for C 39 H 35 N 3 O 19 Tb 2 (1167.55): C, 40.12; H, 3.02; N, 3.60; found: C, 40.15; H, 2.98; N, 3.62. IR (KBr, cm 1 ): 3822, 3423, 1648, 1604, 1545, 1442, 1376, 1292, 1112, 1070, 936, 877, 777, 634, 528, 433. | [] | ["16 h"] | ["[Tb 2 (PIA) 3 (H 2 O) 4 ] n 3nH 2 O", "C 39 H 35 N 3 O 19 Tb 2 (1167.55)"] | ["Tb(NO 3 ) 3 6H 2 O--in a molar ratio of 3 : 2"] | [] | ["H 2 PIA--not specified"] | ["120 \b8C"] | ["three days"] | ["DMF--1 mL", "H 2 O--7 mL"]
acs.inorgchem.8b02696 | Synthesis of Compound [Zn(H 2 O) 6 ][(UO 2 ) 2 L 2 ]·5H 2 O5.H 3 L (30 mg, 0.064 mmol) and 50 mg Zn(UO 2 )(OAc) 4 ·7H 2 O (0.05 mmol) were added to 1.5 mL deionized H 2 O in a 20 mL tightly closed autoclave. NEt 4 OH (30 μL) was added into the mixture. The resulting solution was heated at 180 °C for 48 h. Crystals of 5 were formed after cooling to 25 °C. Yield: ∼ca. 35%. Anal. Calcd (wt%) for C 66 H 48 N 4 O 17 Si 2 U 2 : C, 46.55; H, 2.82; N, 3.29. Found: C, 44.69; H, 2.48; N, 3.70. | [] | [] | ["[Zn(H 2 O) 6 ][(UO 2 ) 2 L 2 ]·5H 2 O5.H 3 L", "C 66 H 48 N 4 O 17 Si 2 U 2"] | ["H 3 L--30 mg, 0.064 mmol", "Zn(UO 2 )(OAc) 4 ·7H 2 O--50 mg, 0.05 mmol"] | ["NEt 4 OH--30 μL"] | [] | ["180 °C"] | ["48 h"] | ["deionized H 2 O--1.5 mL"]
s0277-5387(03)00128-1 | 3.1.2. Cu { L 2 } 2 (4) and [Cu { L 2 } 2 (Pr i OH)] 2 (5) 0.037 g (1.6 mmol) Sodium metal was dissolved in 10 ml 2-propanol and added to 0.594 g (1.6 mmol) H{L 2 } in 2-propanol. The resulting solution of the sodium salt was added to 0.139 g (0.8 mmol) CuCl 2 ×/2H 2 Oin10ml MeOH and precipitate NaCl was filtered out. Slow evaporation in a vacuum desiccator over dry CaCl 2 afforded crystalline material that consists of the mixture of Cu{L 2 } 2 , blue/green needles (yield approximately 60%), and [Cu{L 2 } 2 (Pr i OH)] 2 , light-green prisms (yield approximately 20%). The crystals were separated manually. Anal. for Cu{L 2 } 2 . Found: C, 29.14; H, 3.84; N, 10.5. Calc. for C 20 H 32 Cl 6 CuN 6 O 8 P 2 : C, 29.20; H, 3.92; N, 10.2%. Anal . for [Cu{L 2 } 2 (Pr i OH)] 2 . Found: C, 31.3; H, 4.53; N, 9.5. Calc. for C 20 H 32 Cl 6 CuN 6 O 8 P 2 : C, 29.20; H, 3.92; N, 10.2%. The compounds are well soluble in polar organics and insoluble in water. | [] | [] | ["Cu{L 2 } 2", "[Cu{L 2 } 2 (Pr i OH)] 2"] | ["Sodium metal--0.037 g (1.6 mmol)", "CuCl 2 ×/2H 2 O--0.139 g (0.8 mmol)"] | [] | ["H{L 2 }--0.594 g (1.6 mmol)"] | [] | [] | ["2-propanol--10 ml", "MeOH--10 ml"]
15533174.2013.831890 | Methanol was carefully added to ﬁll both arms, the tube was then sealed and the ligand-containing arm immersed in a bath at 60  C while the other remaine d at ambient temperature. After one day, the crystals that had deposited in the cooler arm were ﬁltered off, washed with diethyl ether, and air dried. Yield: 79.2%. Anal. Calcd. for C 22 H 17 Cl 2 CuN 3 O 9 (%): C, 43.26; H, 2.80; N, 6.88. Found: C, 43.39; H, 2.86; N, 6.71. IR (cm ¡1 ) selected bonds: 3047, 2950, 1581, 1573,1558, 1530, 1476, 1390, 815, 670. | [] | [] | ["C 22 H 17 Cl 2 CuN 3 O 9"] | ["NaN--NaN"] | [] | ["NaN--NaN"] | ["ambient temperature and 60  C"] | ["one day"] | ["Methanol--NaN"]
s11243-014-9855-4 | Synthesis of {[Co(mbix)(mip)]0.4H 2 O} n (2) The synthesis procedure of 2 was similar to that for 1, except that Cd(OAc) 2 2H 2 O was replaced by Co(OAc) 24H 2 O (0.1 mmol, 24.9 mg). Purple block crystals of 2 were obtained. Yield 13.5 mg (28 %) based on Co. Anal. (%) calcd for C 23 H 20.80 CoN 4 O 4.40 (482.57): C, 57.3; H, 4.3; N, 11.6. Found: C, 57.1 H, 4.2; N, 11.4. IR (KBr, cm -1 ): 3,429(m), 3,132(m), 1,616(s), 1,587(m), 1,556(m), 1,524(m), 1,442(m),1,349(s), 1,228(m), 1,105(m), 952(m), 774(m), 731(w), 659(w), 497(w). | [] | [] | ["{[Co(mbix)(mip)]\n0.4H 2 O} n", "C 23 H 20.80 CoN 4 O 4.40"] | ["Co(OAc) 24H 2 O--0.1 mmol, 24.9 mg"] | [] | ["Cd(OAc) 2 \n2H 2 O--NaN"] | [] | [] | []
j.ica.2010.12.047 | 4.2.6. Cu(Cha) 2 ,(7) and Cu(Cha)H 2 O(Cl), (8) To a solution of CuCl 2 2H 2 O (0.05 g. 0.29 mmol) in water (3 cm 3 ) was added with stirring a solution of 2 (0.11 g, 0.64 mmol) in hot ethanol (20 cm 3 ). This resulted in the immediate formation of a green precipitate of 7 which was collected by ﬁltration and washed with ethanol. Yield: 0.07 g, 0.21 mmol, 73%. Elemental Anal. Calc.for 7 C 18 H 16 N 4 O 4 Cu: C, 51.98; H, 3.88; N, 13.47, Cu, 15.28. Found: C, 51.60; H, 3.57; N, 13.00; Cu, 15.16%. IR (KBr disc): 3500– 3200w, 1615vs, 1571vs, 1531vs, 1466s, 1258vs, 1119s cm 1 . After 2 months standing at room temperature the ﬁltrate above produced a very small amount of pale green crystalline material of Cu(Cha)H 2 O(Cl), 8, suitable for X-ray analysis.4.2.7. [Zn(Cha) 2 ]2H 2 O, (9) To a solution of Zn(OAc) 2 (0.05 g. 0.27 mmol) in water (3 cm 3 ) was added a solution of 2 (0.1 g, 0.60 mmol) in hot ethanol (20 cm 3 ). The reaction mixture was left to stand at room temperature for 7 days during which colourless crystals of 9 suitable for Xray structure analysis were obtained. These were collected by ﬁltration and washed with ethanol. Yield: 0.08 g, 0.17 mmol, 62%.Elemental Anal. Calc. for 9,C 20 H 22 N 4 O 6 Zn: C, 49.96; H, 4.82; N, 11.65, Zn, 13.60. Found: C, 49.75; H, 4.53; N, 11.56; Zn, 14.13%.IR (KBr disc): 3300–3000w, 1617vs, 1578vs, 1468vs, 1428s, 1348s, 1189vs cm 1 .4.3. Crystallography X-ray crystallographic data were obtained on a Bruker Smart Apex 1000 CCD diffractometer at 100 K using monochromated Mo K a radiation, (k = 0.71073 Å) with the u – x scan method. The structure was solved by direct method ( SHELXS -97) and reﬁned by full-matrix least squares using SHELXL 97-2 package [25]. Crystal data and structure reﬁnement details for ligand 2, and for complexes 3, 5, 6, 8 and 9 are summarised in Table 2 and ORTEP diagrams of the structures are shown in Figs. 1–5.4.4. Potentiometric measurements The pH-metric measurements were made with a Radiometer PHM 64 instrument equipped with a CMAWL/5 Russell combined electrode, in the pH range 2.0–11.5 using 25.0 cm 3 solutions. The electrode systems were calibrated by the method of Irving et al.[26] so that pH-metric readings could be converted into hydrogen ion concentrations. All pH-metric measurements were carried out at 25.0 ± 0.1 °C and at an ionic strength of 0.2 mol dm 3 KCl. The concentrations of the ligand stock solutions were determined by titration with KOH solution of known concentration. The metal ion solutions were prepared from NiCl 2 6H 2 O and zinc(II) oxide by dissolving the required amount of salt in distilled water or in hydrochloric acid of known concentration, respectively [27]. The concentrations of these stock solutions were determined via precipitation of the quinolin-8-olate or oxide.To determine the pK a value for the cyclic hydroxamic acid a solution of the hydroxamic acid ( 1.7  10 3 mol dm 3 ) in HCl (4.8  10 3 mol dm 3 ) and 0.20 mol dm 3 KCl was prepared and titrated with a 0.20 mol dm 3 KOH solution. The resulting titration data were then analysed using the SUPERQUAD computer programme [28]. The stability constants for the Ni(II) and Zn(II) – cyclic hydroxamic acid systems were determined by titration of a solution containing the hydroxamic acid ( 1.7  10 3 mol dm 3 ) and the metal ion in ratios of 1:2, 1:3 and 1:4 in HCl (4.8  10 3 mol dm 3 ) and 0.20 mol dm 3 KCl with a 0.20 mol dm 3 KOH solution. The resulting titration data were analysed using the PSEQUAD computer programme [29]. Determination of the stability constants of the Fe(III), Co(II), and Cu(II) – cyclic hydroxamic acid complexes were not possible due to precipitation of the metal complexes at very low pH values.Acknowledgments We thank the Irish Government for support under its ‘Programme for Research in Third Level Institutions’, Enterprise Ireland (International Collaboration Programme) and EU COST D21 for support. EF thanks TÁMOP 4.2.1./B-09/1/KONV-2010-0007 for support.Appendix A. Supplementary material CCDC760839–760844 contain the supplementary crystallographic data for this paper. These data can be obtained free of charge from The Cambridge Crystallographic Data Centre via www.ccdc.cam.ac.uk/data_request/cif.References [1] (a) C.J. Marmion, D. Grifﬁth, K.B. Nolan, Eur. J. Inorg. Chem. (2004) 3003; (b) R. Crichton, Iron Metabolism from Molecular Mechanisms to Clinical Consequences, third ed., J. Wiley and Sons, Chicester, 2009; (c) R. Codd, Coord. Chem. Rev. 252 (2008) 1387.[2] A.L. Crumbliss, Coord. Chem. Rev. 105 (1990) 155.[3] E. Farkas, E.A. Enyedy, L. Zekany, G. Deak, J. Inorg. Biochem. 83 (2001) 107.[4] C.J. Marmion, T. Murphy, K.B. Nolan, J.R. Docherty, Chem. Commun. (2000) 1153.[5] (a) C. Indiani, E. Santoni, M. Becucci, A. Bofﬁ, K. Fukuyama, G. Smulevich, Biochemistry 42 (2003) 14066; (b) E.C. O’Brien, E. Farkas, M.J. Gil, D. Fitzgerald, A. Castineras, K.B. Nolan, J.Inorg. Biochem. 79 (2000) 47; (c) K. Tsukamoto, H. Itakura, K. Sato, K. Fukuyama, S. Miura, S. Takahashi, H.Ikezawa, T. Hosoya, Biochemistry 38 (1999) 12558.[6] (a) M. Arnold, D.A. Brown, O. Deeg, W. Errington, W. Haase, K. Herlihy, T.J.Kemp, H. Nimir, R. Werner, Inorg. Chem. 37 (1998) 2920; (b) T.G. Barros, J.S. Williamson, O.A.C. Antunes, E.M.F. Muri, Lett. Drug Des.Discovery 6 (2009) 186; (c) E.M.F. Muri, H. Mishra, M.A. Avery, J.S. Williamson, Synth. Commun. 33 (2003) 1977; (d) S. Odake, K. Nakahashi, T. Morikawa, S. Takebe, K. Kobashi, Chem. Pharm.Bull. (Tokyo) 40 (1992) 2764.[7] (a) E.M. Muri, M.J. Nieto, R.D. Sindelar, J.S. Williamson, Curr. Med. Chem. 9 (2002) 1631; (b) I. Botos, L. Scapozza, D. Zhang, L.A. Liotta, E.F. Meyer, Proc. Natl. Acad. Sci.USA 93 (1996) 2749; A. Alagha et al. / Inorganica Chimica Acta 368 (2011) 58–66 65 (c) M. Sani, D. Belotti, R. Giavazzi, W. Panzeri, A. Volonterio, M. Zanda, Tetrahedron Lett. 45 (2004) 1611.[8] R. Zamora, A. Grzesiok, H. Weber, M. Feelisch, Biochem. J. 312 (1995) 333.[9] (a) M.J. Miller, Chem. Rev. 89 (1989) 1563 (and references therein); (b) J.M. Roosenberg II, Y.-M. Lin, Y. Lu, M.J. Miller, Curr. Med. Chem. 7 (2000) 159; (c) T.A. Wencewicz, U. Möllmann, T.E. Long, M.J. Miller, BioMetals 22 (2009) 633.[10] (a) B. Kurzak, H. Kozłowski, E. Farkas, Coord. Chem. Rev. 114 (1992) 169; (b) D. Gaynor, Z.A. Starikova, S. Ostrovsky, W. Haase, K.B. Nolan, Chem.Commun. (2002) 506; (c) J. S ´ wia˛tek-Kozlowska, E. Gumienna-Kontecka, A. Dobosz, I.A. Golenya, I.O.Fritsky, Dalton Trans. (2002) 4639; (d) A. Dobosz, N.M. Dudarenko, I.O. Fritsky, T. Glowiak, A. Karaczyn, H.Kozlowski, T.Y. Sliva, J. Swiatek-Kozlowska, J. Chem. Soc., Dalton Trans. (1999) 743.[11] (a) C.M. Dooley, M. Devocelle, B. McLoughlin, K.B. Nolan, D.J. Fitzgerald, C.T.Sharkey, Mol. Pharmacol. 63 (2003) 450; (b) P.J. Loll, C.T. Sharkey, S.J. O’Connor, C.M. Dooley, E. O’Brien, M. Devocelle, K.B. Nolan, B.S. Selinsky, D.J. Fitzgerald, Mol. Pharmacol. 60 (2001) 1407.[12] (a) J. Lee, A.J. Chubb, E. Moman, B.M. McLoughlin, C.T. Sharkey, J.G. Kelly, K.B.Nolan, D.J. Fitzgerald, M. Devocelle, Org. Biomol. Chem. 3 (2005) 3678; (b) M. Devocelle, B.M. McLoughlin, C.T. Sharkey, D.J. Fitzgerald, K.B. Nolan, Org.Biomol. Chem. 1 (2003) 850.[13] (a) W.L. Smith, D.L. DeWitt, R.M. Garavito, Annu. Rev. Biochem. 69 (2000) 145; (b) S.S.C. Tam, D.H.S. Lee, E.Y. Wang, D.G. Munroe, C.Y. Lau, J. Biol. Chem. 270 (1995) 13948.[14] D.S. Reddy, G. Shailaja, P.P. Reddy, P.S.N. Reddy, Synth. Commun. 26 (1996) 2843.[15] (a) J.C. MacDonald, J. Biol. Chem. 236 (1961) 512; (b) C.B. Schapira, S. Lamdan, J. Heterocycl. Chem. 9 (1972) 569 (and references therein); (c) K. Ebisui, A. Ishihara, H. Iwamura, Plant Physiol. Biochem. 39 (2001) 27.[16] (a) K.L. Reddy, S. Srihari, P. Lingaiah, Ind. J. Chem., Sect. A 24A (1985) 318; (b) K.L. Reddy, A.R. Chandraiah, K.A. Reddy, Ind. J. Chem., Sect. A 28A (1989) 622; (c) K.L. Reddy, S. Srihari, P. Lingaiah, Ind. J. Chem., Sect. A 23A (1984) 780; (d) T.S. Iskenderov, I.A. Golenya, E. Gumienna-Kontecka, I.O. Fritsky, E.V.Prisyazhnaya, Acta Crystallogr., Sect. E E65 (2009) o2123.[17] G. Kuppuraj, M. Dudev, C. Lim, J. Phys. Chem. B 113 (2009) 2952.[18] R.F. See, R.A. Kruse, W.M. Strub, Inorg. Chem. 37 (1998) 5369.[19] F.H. Allen, O. Kennard, D.G. Watson, L. Brammer, A.G. Orpen, J. Chem. Soc., Perkin Trans. 2 (1987) S1.[20] C.J. Marmion, T. Murphy, Z. Starikova, K.B. Nolan, Acta Crystallogr., Sect. C C56 (2000) 491.[21] C. Ramakrishnan, Y.S. Geetha, Proc. Indian Acad. Sci. (Chem. Sci.) 102 (1990) 481.[22] N.R. Sangeetha, S. Pal, Polyhedron 19 (2000) 1593.[23] (a) M. Tegoni, F. Dallavalle, M.A. Santos, J. Inorg. Biochem. 98 (2004) 209; (b) B. Kurzak, L. Nakoniekzna, G. Rusek, H. Kozlowki, E. Farkas, J. Coord. Chem.28 (1993) 17; (c) E. Farkas, D. Batka, Z. Pataki, P. Buglyo, M.A. Santos, Dalton Trans. (2004) 1248.[24] D. Gaynor, Z.A. Starikova, W. Haase, K.B. Nolan, J. Chem. Soc., Dalton Trans.(2001) 1578.[25] G.M. Sheldrick, Programs for Crystal Structure Analysis (release 97-2), Gottingen, 1998.[26] H. Irving, M.G. Miles, L.D. Pettit, Anal. Chim. Acta 38 (1967) 475.[27] E. Farkas, I. Kiss, J. Chem. Soc., Dalton Trans. (1990) 749.[28] P. Gans, A. Sabatini, A. Vacca, J. Chem. Soc., Dalton Trans. (1985) 1195.[29] L. Zekany, I. Nagypal, in: D.J. Leggett (Ed.), Computational Methods for the Determination of Formation Constants, Plenum Press, New York, 1985, pp.291–352.66 A. Alagha et al. / Inorganica Chimica Acta 368 (2011) 58–66 | [] | [] | ["Cu(Cha) 2", "Cu(Cha)H 2 O(Cl)", "[Zn(Cha) 2 ]\n2H 2 O"] | ["CuCl 2 \n2H 2 O--0.05 g, 0.29 mmol", "Zn(OAc) 2--0.05 g, 0.27 mmol"] | [] | ["2--0.11 g, 0.64 mmol", "2--0.1 g, 0.60 mmol"] | ["room temperature"] | ["3 days", "7 days"] | ["water--3 cm 3", "hot ethanol--20 cm 3", "water--3 cm 3", "hot ethanol--20 cm 3"]
c2dt12281b | Synthesis of [Mn(ip)(NiL)]·0.63H 2 O (2). A mixture of Mn (ClO 4 ) 2 ·6H 2 O (0.1 mmol), H 2 ip (0.05 mmol), NiL (0.05 mmol), H 2 O (10 mL) and CH 3 OH (4 mL) was stirred for 40 min at room temperature, and the pH value of the solution was adjusted to about 7–8 with triethylamine. Then, the mixture was transferred to a 18 mL Teﬂon-lined reactor, and heated at 150 °C for 72 h. Then the reaction system was cooled to room temperature during 36 h, and deep brown crystal of the compound 2 was isolated (yield 58.5% based on Mn) by ﬁltering and washing with water. Found: C, 52.19; H, 3.38; N, 9.05%. Calcd for C 27 H 21.30 MnN 4 NiO 6.63 2: C, 52.14; H, 3.43; N, 9.01%. Main IR bands: 3403s (br), 1646s, 1612s, 1565s, 1486m, 1380s, 1280m, 1224m, 1165w, 1071m, 912m, 753m, 726m, 547m, 485m. | [] | ["36 h"] | ["[Mn(ip)(NiL)]·0.63H 2 O", "C 27 H 21.30 MnN 4 NiO 6.63 2"] | ["Mn (ClO 4 ) 2 ·6H 2 O--0.1 mmol"] | [] | ["H 2 ip--0.05 mmol", "NiL--0.05 mmol"] | ["150 °C"] | ["72 h"] | ["H 2 O--10 mL", "CH 3 OH--4 mL"]
c4ce00342j | Synthesis [Fe(bpmp){Ag(CN) 2 } 2 ]·0.5DMF·0.5EtOH·2H 2 O (1). This compound was synthesized by slow diffusion technique. A solution of K[Ag(CN) 2 ] (20 mg, 0.010 mmol) and bpmp (14 mg, 0.05 mmol) in DMF was placed in a 5 mL test tube, whilst a 1 mL test tube was filled with a solution of Fe(ClO 4 ) 2 ·9H 2 O (21 mg, 0.05 mmol) in EtOH. The two vessels were then inserted into a 40 mL vial filled with EtOH. We collected yellow block crystals suitable for single crystal X-ray diffraction after two weeks. Yield: 75%. The amount of disordered solvent molecules in the crystal was determined by microanalysis and thermogravimetric analysis. Elemental analysis calcd (%) for C 22.5 H 30.5 N 8.5 O 3 Ag 2 Fe: C 36.54, H 4.15, N 16.10; found: C 36.83, H 4.05, N 16.29. IR data for 1 (KBr, cm −1 ): ν = 3400 (m), 3051 (m), 2936 (m), 2901 (m), 2819 (s), 2703 (w), 2162 (s), 2106 (m), 1656 (s), 1612 (s), 1561 (m), 1500 (m), 1425 (s), 1386 (s), 1250 (w), 1093 (s), 1011 (s), 930 (w), 839 (m), 802 (m), 781 (w). | [] | [] | ["[Fe(bpmp){Ag(CN) 2 } 2 ]·0.5DMF·0.5EtOH·2H 2 O", "1", "C 22.5 H 30.5 N 8.5 O 3 Ag 2 Fe"] | ["K[Ag(CN) 2 ]--20 mg, 0.010 mmol", "Fe(ClO 4 ) 2 ·9H 2 O--21 mg, 0.05 mmol"] | [] | ["bpmp--14 mg, 0.05 mmol"] | [] | ["two weeks"] | ["DMF--", "EtOH--"]
c2dt30251a | FTIR data (cm −1 ): 3419(s), 1621(m), 1401(m), 1004(m), 949(s), 889(s), 824(s), 794(s), 699(s) and 536(m). Crystals of compound 6 were obtained in about 26% yield. Elemental analyses: Calc for 6: W, 55.97; Nd, 7.98; K, 1.08; Si, 0.78; C, 2.00; H, 1.66; N, 0.39 (%). Found: Calc for 6: W, 55.67; Nd, 7.80; K, 1.24; Si, 0.88; C, 1.76; H, 1.85; N, 0.53 (%). FTIR data (cm −1 ): 3402(s), 1596(m), 1404(m), 1005(m), 951(s), 888(s), 818(s), 793(s) and 521(m). | [] | [] | [] | [] | [] | [] | [] | [] | []
c2cc31135f | Ca-SBBA can be synthesized by mixing equimolar amounts of Ca(NO 3 ) 2 4H 2 O (0.2 mmol) and SBBA (0.2 mmol) in N,N 0 -dimethylformamide (2 mL) and heating subsequently at 100 1 C for 48 h. Sr-SBBA can be synthesized in a similar way, only prolonged heating (96 h) is necessary. For synthesis of Ba-SBBA, N, N 0 -diethylformamide serves as a suitable solvent (Section S1 in ESIw). Ca-SBBA and Sr-SBBA are stable in moisture and most common organic solvents (CH 3 OH, CH 3 CN, C 2 H 5 OH, THF, dioxane etc.), as conﬁrmed by the Powder XRD diﬀraction (see Fig. S23 and S24 in ESIw). | [] | [] | ["Ca-SBBA", "Sr-SBBA", "Ba-SBBA"] | ["Ca(NO 3 ) 2 \n4H 2 O--0.2 mmol", "Sr(NO 3 ) 2--not specified", "Ba(NO 3 ) 2--not specified"] | [] | ["SBBA--0.2 mmol"] | ["100 \nC", "not specified"] | ["48 h", "96 h", "not specified"] | ["N,N 0 -dimethylformamide--2 mL", "N,N 0 -diethylformamide--not specified"]
zaac.201100254 | Synthesis of 2-(1-Phenyl-1H-tetrazol-5-ylsulfanylmenthyl)pyridine (L): (Scheme 1) The intermediate a was obtained according to the literature.[25] A mixture of a (1.8 g, 10 mmol) and NaOH (0.4 g, 10 mmol) was placed in a flask with ethanol (60 mL) and was stirred until a clear solution was obtained. Afterwards, 2-chloromethylpyridine hydrochloride (1.78 g, 10 mmol) was added to the reaction mixture and heated to reflux for 5 h, subsequently the mixture was poured into ice cold water and filtered. The resulting precipitate was washed with water and purified by recrystallization from ethanol. Yield 2.00 g, 75%. M.p.: 104–105 °C. Anal. data for C 13 H 11 N 5 S: calcd. C 57.97; H 4.12; N 26.00%; found: C 57.38; H 5.41; N 25.86%. | [] | [] | ["2-(1-Phenyl-1H-tetrazol-5-ylsulfanylmenthyl)pyridine", "C 13 H 11 N 5 S"] | [] | [] | ["a--1.8 g, 10 mmol", "2-chloromethylpyridine hydrochloride--1.78 g, 10 mmol"] | ["reflux"] | ["5 h"] | ["ethanol--60 mL"]
ic500638z | iPrMe LCuCl (8c). 8c was synthesized following an identical procedure as was used for 8b, except using 2c instead of 2b (0.0989 g, 70%). Single crystals suitable for X-ray diﬀraction were obtained from diﬀusion of pentane into a concentrated CH 2 Cl 2 solution at −20 °C. MS (ESI+, CH 3 OH): m/z = 548.24 [8c +Na + ] + .UV−vis (CH 2 Cl 2 ) λ max (ε,M −1 cm −1 ): 435 (1976); 660 (346) nm. EPR [9.64 GHz, CH 2 Cl 2 /toluene (1:1), 2 K]: g x = 2.060, g y = 2.045, g z = 2.185; A ∥ (Cu): 197 × 10 −4 cm −1 ; A(N): 15 × 10 −4 cm −1 , A(Cl): 15 × 10 −4 cm −1 . Anal. Calcd for C 28 H 32 ClCuN 3 O: C 63.99, H 6.14, N 8.00. | [] | [] | ["iPrMe LCuCl (8c)", "C 28 H 32 ClCuN 3 O"] | [] | [] | [] | [] | [] | []
s0277-5387(03)00476-5 | 2.2.2. [Mn(l 1;5 -dca) 2 (phen)] n (II) Similar routes as that of preparing complex I,by using Mn(ClO 4 ) 2  6H 2 O (181 mg, 0.5 mmol ) instead of Ni(ClO 4 ) 2  6H 2 O, phen (99.1 mg, 0.5 mmol) instead of pn for I. Slow evaporation of the resulted purple solution led to light-yellow crystals of complex II. Anal.Calc. for C 16 H 8 N 8 Mn: C, 52.3; H, 2.2; N, 30.5. Found: C, 52.3; H, 2.4; N, 30.2%.2.2.3. [Mn(l 1;5 -dca) 2 L] n (III) Similar routes as that of preparing complex I,by using Mn(ClO 4 ) 2  6H 2 O (181 mg, 0.5 mmol) instead of Ni(ClO 4 ) 2  6H 2 O, 4,4 0 -ditriazole methane (75 mg, 0.5 mol) instead of pn for I, giving colorless crystals of complex III. Anal. Calc. for C 9 H 6 N 12 Mn: C, 32.0; H,1.8; N, 49.8. Found: C, 32.4; H, 1.8; N, 49.6%.Caution! Perchlorate salts of metal complexes with organic ligand are potentially explosive and should be handed in small qua ntities with care. | [] | [] | ["[Mn(l 1;5 -dca) 2 (phen)] n (II)", "C 16 H 8 N 8 Mn"] | ["Mn(ClO 4 ) 2  6H 2 O--181 mg, 0.5 mmol"] | [] | ["phen--99.1 mg, 0.5 mmol"] | [] | [] | []
j.jssc.2010.11.016 | 2.2.7. [Cd 2 (TIP) 4 (4,4 0 -bpdc)(H 2 O) 2 ]  3H 2 O(7) The synthetic procedure for 7 isthesameasthatfor1 except that TIP (0.015 g, 0.05 mmol) and 4,4 0 -H 2 bpdc (0.0246 g, 0.1 mmol) were used instead of PIP and Hdnba. Yellow block crystals suitable for X-ray diffraction of complex 7 were isolated by mechanical separation from amorphous solid in 30% yield (based on Cd(II) salt). Anal. Calcd for C 82 H 58 Cd 2 N 16 O 9 S 4 : C 55.77, H 3.29, N 12.69%. Found: C 55.73, H 3.32, N 12.63%. IR (KBr, cm  1 ): 3356(w), 3040(w), 2365(w), 1605(m), 1578(s), 1523(m), 1378(s), 1059(m), 1000(m), 833(s), 773(s), 730(s), 698(s), 676(s). | [] | [] | ["[Cd 2 (TIP) 4 (4,4 0 -bpdc)(H 2 O) 2 ]  3H 2 O"] | [] | [] | ["TIP--0.015 g, 0.05 mmol", "4,4 0 -H 2 bpdc--0.0246 g, 0.1 mmol"] | [] | [] | []
j.inoche.2015.06.027 | UO 2 (CH 3 COO) 2 ·2H 2 O (0.039 g, 0.1 mmol), succ inic aci d (0.012 g, 0.1 mmol) Sm(NO 3 ) 3 ·6H 2 O(0.034 g, 0.1 mmol) and urea (0.006 g, 0.1 mmol) were dissolved in demineralized water (10 mL). The solution was stirred for 4 h at room temperature, and heated at 120 °C for 3 days. Yellow crystals are obtained with a yield of 69% based on UO 2 (CH 3 COO) 2 ·2H 2 O. Yield: 55%. Anal.Calc. for C4H6O7U(404.12): C, 11.89; H, 1.48. Found: C, 11.86; H, 1.53. IR data (KBr, cm − 1 ): 3407, 1532, 1438, 1293, 940. Synthesis of [(UO 2 )(suc) 1.5 ] · (4,4′-bipy) 0.5 ·(suc) 0.5 ·3H 2 O(2):Amixtureof 0.040 g (0.1 mmol) UO 2 (CH 3 COO) 2 ·2H 2 O, 0.016 g (0.15 mmol) succinicacid, 0.032 g (0.15 mmol) 4,4′-Dipyridine and 10 mL of demineralized water was put in a glass vessel and stirred for 4 h at room temperature. Then the solution was ke pt at 120 °C for 3 day. After ﬁltration and wash with demineralized water, light yellow crystals were obtained with a yield of 42% based on UO 2 (CH 3 COO) 2 ·2H 2 O. Anal.Calc. for C13H18NO13U (634.31): C, 24.6; H, 2.84; N, 2.21. Found: C, 24.55; H, 2.86; N, 2.19%. IR data (KBr, cm −1 ): 3442, 1628, 1538, 1449, 1417, 1237, 809, 916.[23] Crystal data for [(UO 2 )(suc)(H 2 O)]: C4H6O7U, Mr = 404.12, orthorhombic, Ama2, a = 10.8569(14) Å, b = 9.5114(12) Å, c = 7.5892(10) Å, b = 90°, V = 783.69(18) Å3, Z = 4, ρ calcd = 3.425 g cm − 3 , T = 296 K, Rint = 0.0244, R1 = 0.0264 (I N 2σ (I)), wR2 = 0.0649 (all data), GOF = 1.144, CCDC 968660; [(UO 2 )(suc) 1.5 ] · (4,4′bipy) 0.5 ·(suc) 0.5 ·3H 2 O: C13H18NO13U, Mr = 634. 31, monoclinic, C2/c, a = 23 .843(2) Å, b = 14 .4772(9) Å, c = 1 2.4312(10) Å, b = 106.735(10)°, V = 4109.2(6) Å3, Z = 8, ρ calcd = 2.051 g cm − 3 , T = 293 K, Rint = 0.0318, R1 = 0.0276 (I N 2σ (I)), wR2 = 0.0753 (all data), GOF = 1.059, CCDC 968661.[24] G. Bombieri, F. Benetollo, Structural studies on the actinide carboxylates—IV. The crystal and molecular structure of succi nate dioxouranium(VI) monohydrate, J.Inorg. Nucl. Chem. 41 (1979) 201–203.Fig. 4. (a) The UV–vis absorption spectra of the RhB solution during the decomposition reaction for complex 1. (b) Photocatalytic degradation of RhB solution under UV with the use of complexes; the black curve is the control experiment without any catalyst. (c) Photocatalytic degradation of RhB solution under visible light with the use of complexes; the black curve is the control experiment without any catalyst.39Q.L. Guan et al. / Inorganic Chemistry Communications 59 (2015) 36–40 [25] J.Y. Kim, A.J. Norquist, D. O'Hare, Incorporation of uranium (vi) into metalorganic framework solids, [UO 2 (C 4 H 4 O 4 ]H 2 O,[UO 2 F(C 5 H 6 O 4 )] · 2H 2 O, and [(UO 2 ) 1.5 (C 8 H 4 O 4 ) 2 ] 2 [(CH 3 ) 2 NCOH 2 ]·H 2 O, Dalton Trans. (2003) 2813–2814.[26] C. Villiers, P. Thuéry, M. Ephritikhine, The ﬁrst cis-dioxido uranyl compound under scrutiny, Angew. Chem. Int. Ed. 47 (2008) 5892–5893.[27] A. Brachmann, G. Geipel, G. Be rnhard, H. Nitsche, Study of uranyl(VI) malonate complexation by t ime r esolved laser-induced ﬂuorescence spectroscopy (TRLFS), Radiochim. Acta 90 (2002) 147–15 3.[28] H. Yang, X.W. He, F. Wang, Y. Kang, J. Zhang, Doping copper into ZIF-67 for enhancing gas uptake capacity and visible-light-driven photocatalytic degradation of organic dye, J. Mater. Chem. 22 (2012) 21849–21851.[29] Z.L.Liao,G.D.Li,M.H.Bi,J.S.Chen,Preparation,structures,andphotocatalyticproperties of three new uranyl–organic assembly compounds, Inorg. Chem. 47 (2008) 4844–4853.[30] Z.T. Yu, Z.L. Liao, Y.S. Jiang, G.H. Li, J.S. Chen, Water-insoluble Ag–U–organic assemblies with photocatalytic activity, Chem. Eur. J. 11 (2005) 2642–2650.[31] K.X. Wang, J.S. Chen, Extended structures and physicochemical properties of uranyl– organic compounds, Acc. Chem. Res. 44 (2011) 531–540.40 Q.L. Guan et al. / Inorganic Chemistry Communications 59 (2015) 36–40 | [] | [] | ["UO 2 (CH 3 COO) 2 ·2H 2 O", "C4H6O7U"] | ["UO 2 (CH 3 COO) 2 ·2H 2 O--0.039 g, 0.1 mmol", "Sm(NO 3 ) 3 ·6H 2 O--0.034 g, 0.1 mmol"] | [] | ["succinic acid--0.012 g, 0.1 mmol", "urea--0.006 g, 0.1 mmol"] | ["120 °C"] | ["3 days"] | ["demineralized water--10 mL"]
s10904-009-9297-1 | 2.2 Synthesis of [Zn(5-NO 2 -bdc)(MIM) 3 H 2 O] n (1) Zn(NO 3 ) 2 6H 2 O (1.5 mmol, 0.446 g), 5-NO 2 -bdcH 2 (0.5 mmol, 0.105 g), MIM (0.5 mmol, 0.411 g) were placed in a 25 mL Teﬂon-lined stainless-steel autoclave mixed with [EMIM]Br (1.0 g). The mixtures were kept at 140 °C for 40 h and then naturally cooled to room temperature to get block colorless crystals of 1 (yield: 85% based on Zn). Anal. Calc. for C 20 H 23 N 7 O 7 Zn(%): C, 45.54; H 4.27; N 18.19. Found (%): C, 45.38; H 4.16; N 18.02. IR data (in KBr, cm -1 ): 3121(s), 2938(w), 1632(m), 1587(m), 1549(s), 1522(s), 1422(s), 1349(w), 1337(w), 1286(s), 1235(s), 1107(s), 1024(s), 954(s), 846(s), 771(w), 743(w), 655(w), 622(w). | [] | [] | ["[Zn(5-NO 2 -bdc)(MIM) 3 H 2 O] n", "C 20 H 23 N 7 O 7 Zn"] | ["Zn(NO 3 ) 2 6H 2 O--1.5 mmol, 0.446 g"] | [] | ["5-NO 2 -bdcH 2--0.5 mmol, 0.105 g", "MIM--0.5 mmol, 0.411 g"] | ["140 °C"] | ["40 h"] | ["[EMIM]Br--1.0 g"]
b106925j | [Ag( 3 -hmt)] 2 [Ag(NH 3 ) 2 ] 2 (pma)ⴢ3H 2 O 3. A solution (5 cm 3 ) of hmt (0.140 g, 1.0 mmol) was added dropwise to a stirred EtOH solution (5 cm 3 ) of Ag 4 (pma) (0.340 g, 0.5 mmol) at 50 ⬚C for 30 min. The mixture was dissolved by the dropwise addition of aqueous NH 3 solution. The resulting colourless solution was allowed to stand in air at room temperature for two weeks, yielding colourless crystals (yield ca. 52%). Anal. | [] | ["two weeks"] | ["[Ag( 3 -hmt)] 2 [Ag(NH 3 ) 2 ] 2 (pma)ⴢ3H 2 O"] | ["Ag 4 (pma)--0.340 g, 0.5 mmol"] | [] | ["hmt--0.140 g, 1.0 mmol"] | ["50 ⬚C"] | ["30 min"] | ["EtOH--5 cm 3", "aqueous NH 3 solution--not specified"]
c0ce00624f | [SrHg(2,3-PyDC)(SCN) 2 (H 2 O) 3 ] n (4). This was prepared in the same way as 3 using SrCl 2 $6H 2 O (0.0266 g, 0.10 mmol) instead of CaCl 2 . Yield: 80%. Found: C, 17.55; H, 1.59; N, 6.98; S, 10.53. C 9 H 9 HgN 3 O 7 S 2 Sr requires C, 17.34; H, 1.45; N, 6.74; S, 10.29. n max (KBr pellet)/cm 1 3854w, 3736w, 3547m, 2831w, Fig. 7 Topological view of the two-dimensional sheet of 4. Green, violet, red and blue spheres represent Hg(II), Sr(II) and 2,3-PyDC 2 , respectively. | [] | [] | ["[SrHg(2,3-PyDC)(SCN) 2 (H 2 O) 3 ] n", "C 9 H 9 HgN 3 O 7 S 2 Sr"] | ["SrCl 2 $6H 2 O--0.0266 g, 0.10 mmol"] | [] | [] | [] | [] | []
aoc.5842 | (0.198 g, 1.0 mmol) was added dropwise. The resultant reaction mixture was further refluxed for 1 h. The solution was then filtered and left undisturbed for crystallization at room temperature. Colourless crystals suitable for X-ray diffraction were collected after two days. Yield: 0.482 g, 61%. Melting point: 220–224  C. Selected IR data (cm −1 ): ν OH = 3683–2940, ν C=S = 1661, ν C=C = 1586, ν C=N = 1530. UV–visible (1.0 × 10 −5 M, H 2 O; λ max ,nm(ε, M −1 cm −1 )): 228 (4.5 × 10 4 ), 262 (2.6 × 10 4 ), 321 (2.0 × 10 4 ). Elemental analysis: calcd for air-dried sample C 38 H 32 MgN 6 O 4 S 4 H 2 O (%): C, 56.54; H, 4.25; N, 10.41. Found (%): C, 56.50; H, 3.83; N, 10.39. | ["room temperature"] | ["two days"] | ["C 38 H 32 MgN 6 O 4 S 4 H 2 O"] | [] | [] | [] | [] | ["1 h"] | []
ic102550z | Preparation of {[Au(C 6 Cl 5 ) 2 ][Cu(NtCMe)(μ 2 -C 4 H 4 N 2 )]} n (4).To an acetonitrile solution (20 mL) of [{AuAg(C 6 Cl 5 ) 2 (NtCMe)} 2 ] n (95 mg, 0.112 mmol) was added CuCl (11 mg, 0.112 mmol), and a white precipitate was observed (AgCl). The mixture was stirred for 2 h, and the solid was eliminated by filtration. The filtrated solvent was evaporated to dryness, and a white solid was obtained. This solid was treated with toluene (20 mL), giving rise to a white suspension, and pyrimidine (8.82 μL, 0.112 mmol) was added, leading to a yellow solution. The mixture was stirred for 1 h, and after this time the solvent was evaporated to dryness, obtaining complex 4 as a white solid. Yield: 77%. Elemental analysis (%) calcd. for 4 (C 18 H 7 AuCuCl 10 N 3 ): C, 24.56; H, 0.8 0; N, 4.77. Found: C, 24.6 1; H, 1.01; N, 4.75. | [] | [] | ["{[Au(C 6 Cl 5 ) 2 ][Cu(NtCMe)(μ 2 -C 4 H 4 N 2 )]} n"] | ["{AuAg(C 6 Cl 5 ) 2 (NtCMe)} 2 ] n--95 mg, 0.112 mmol", "CuCl--11 mg, 0.112 mmol"] | [] | ["pyrimidine--8.82 μL, 0.112 mmol"] | [] | ["2 h", "1 h"] | ["acetonitrile--20 mL", "toluene--20 mL"]
c3ra43425g | {[CuL(phen)(H 2 O)]$H 2 O} n (4). A mixture of Cu(CH 3COO) 2 $6H 2 O (0.10 mmol, 19.8 mg), H 2 L (0.10 mmol, 30.9 mg), and phen (0.10 mmol, 19.8 mg) in 10 mL H 2 O and 2 mL C 2 H 5 OH was sealed in a 23 mL Teon-lined stainless steel autoclave and heated at 160  C for 72 h, followed by slow cooling to room temperature at a rate of 2  Ch 1 . Blue crystals of 4 were collected, washed with H 2 O, and air-dried, with a yield of 55%. IR (KBr pellet): 3428(s), 1596(s), 1551(s), 1401(s), 1107(m), 981(m), 795(s), 725(s) cm 1 . Elem. anal. for 4, calcd. C 57.24, H 3.58, N 11.92; found: C 57.18, H 3.55, N 11.89%. | [] | [] | ["[CuL(phen)(H 2 O)]$H 2 O"] | ["Cu(CH 3COO) 2 $6H 2 O--0.10 mmol, 19.8 mg"] | [] | ["H 2 L--0.10 mmol, 30.9 mg", "phen--0.10 mmol, 19.8 mg"] | ["160 \n C"] | ["72 h"] | ["H 2 O--10 mL", "C 2 H 5 OH--2 mL"]
acs.cgd.5b01124 | Synthesis of {[Co 3 (L 2 ) 2 (dib) 3 ]·2H 2 O} n (4). The preparation of 4 was similar to that of 2 except that L 2 and dib were used instead of L 1 and 4,4′-bipy, respectively. Purple block-shaped crystals of 4 were obtained in 42% yield (based on H 3 L 2 ), washed with deionized water, and dried in air. Anal. Calcd for C 74 H 52 N 12 O 16 Co 3 (1542.06): C, 57.38; H, 3.68; N, 10.75%. Found: C, 57.64; H, 3.40; N, 10.90%. IR (cm −1 ) (KBr): 33 75(w), 2924(s), 1606(s), 1527(m), 14 58(m), 1398(m), 1302(m), 1241(m), 1057(m), 956(w), 822(m). | [] | [] | ["{[Co 3 (L 2 ) 2 (dib) 3 ]\b2H 2 O} n", "C 74 H 52 N 12 O 16 Co 3"] | [] | [] | ["L 2--NaN", "dib--NaN"] | [] | [] | []
acs.inorgchem.5b00180 | Anal. Calcd for C 24 H 30 Mn 3 N 2 O 22 (M r = 863.32): C, 33.39; H, 3.50; N, 3.24%. Found: C, 33.22; H, 3.47; N, 3.51%. FT-IR (KBr pellet, cm −1 ): 3421m, b, 3081 m, b, 2968 w, 2852 w, 2800 w, 2501 w, 2356 w, 1591 vs, 1489 w, 1469 w, 1369 s, 1354 s, 1244 w, 1138 m, 1115 m, 1024 m, 896 w, 869 w, 794 m, 727 w, 617 m, 464 w. | [] | [] | ["C 24 H 30 Mn 3 N 2 O 22"] | [] | [] | [] | [] | [] | []
c1dt10814j | Synthesis of [Zn(dmit)(4,4¢-bpy)] n (1). 80 mg (0.51 mmol) of 4,4¢-bipyridine was dissolved in 5 mL of acetonitrile. To this solution was added Cu(BF 4 ) 2 ·xH 2 O (60 mg, 0.25 mmol) in 5 mL of water. The color of the reaction mixture became blue. It was then ﬁltered and the resulting ﬁltrate was taken in a 20 mL roundbottomed ﬂask. The [Bu 4 N] 2 [Zn(dmit) 2 ] (230 mg, 0.24 mmol) was dissolved in 10 mL of acetonitrile in a 20 mL round-bottomed ﬂask. Then, these two different reaction (round-bottomed) ﬂasks, with copper salt and dmit complex, were connected to the two different terminals of the l-shaped glass tube. Finally, the empty part of the tube was slowly ﬁlled with MeCN (on the top) and sealed. The tube was then allowed to stand undisturbed at room temperature for 15–20 days, yielding dark red crystals that were identiﬁed as 1. These, crystals were suitable for a single crystal X-ray structure determination. Yield 30 mg (24%). Anal. calcd (%) for C 13 H 8 N 2 S 5 Zn: C, 37.36; H, 1.93; N, 6.70; S, 38.36; Zn, 15.65. Found: C, 36.67; H, 2.06; N, 6.89; S, 40.18; Zn (ICP), 15.23. | [] | [] | ["[Zn(dmit)(4,4¢-bpy)] n", "C 13 H 8 N 2 S 5 Zn"] | ["Cu(BF 4 ) 2 ·xH 2 O--60 mg, 0.25 mmol", "[Bu 4 N] 2 [Zn(dmit) 2 ]--230 mg, 0.24 mmol"] | ["MeCN--fill the tube"] | ["4,4¢-bipyridine--80 mg, 0.51 mmol"] | ["room temperature"] | ["15–20 days"] | ["acetonitrile--5 mL", "water--5 mL"]
ic8011074 | Found: C, 38.5; H, 3.7; N, 6.5; F, 27.3; Br, 4.8. Cu(hfac) 2 L · 0.5C 5 H 11 I. Yield: 0.026 g, 30%. Anal. Calcd (%) for C 26.5 H 30.5 N 4 O 6 F 12 I 0.5 Cu: C, 37.2; H, 3.6; N, 6.5; F, 26.6; I, 7.4.Found: C, 37.1; H, 3.6; N, 6.9; F, 26.7; I, 7.7. Cu(hfac) 2 L · 0.5C 4 H 9 Cl. Elongated rhombohedra. Yield: 0.042 g, 52%. Anal. | [] | [] | ["Cu(hfac) 2 L · 0.5C 5 H 11 I", "Cu(hfac) 2 L · 0.5C 4 H 9 Cl"] | [] | [] | [] | [] | [] | []
j.poly.2012.09.057 | 119 Sn NMR (CDCl 3 , ppm) d: -142, -128, 78.3.1.2. Synthesis of complex 2 The reaction was carried out under nitrogen. 3,5,6-Trichlorosalicylic acid (0.229 g, 1 mmol) and sodium ethoxide (0.136 g, 2 mmol) were added to a solution of methanol (20 mL) in a Schlenk ﬂask and the mixture was stirred for 0.5 h. After tri-n-butyltin chloride (0.651 g, 2 mmol) was added to the reaction mixture, it was stirred at 40 °C for 12 h and then ﬁltered. The solvent was gradually removed by evaporation under vacuum until a solid product was obtained. Yield: 72%. M.p. 125–127 °C. Anal. Calc. for C 31 H 55 Cl 3 O 3 Sn 2 : C, 45.43; H, 6.76. Found: C, 45.81; H, 6.45%. IR (KBr, cm 1 ): m as (COO) 1595, m s (COO) 1402, m (Sn–C) 517, m (Sn–O) 425. | [] | [] | ["complex 2", "C 31 H 55 Cl 3 O 3 Sn 2"] | ["tri-n-butyltin chloride--0.651 g, 2 mmol"] | [] | ["3,5,6-Trichlorosalicylic acid--0.229 g, 1 mmol", "sodium ethoxide--0.136 g, 2 mmol"] | ["40 \nC"] | ["12 h"] | ["methanol--20 mL"]
j.molstruc.2012.02.050 | 2.2.3. {[Co(3-bpt)(H 2 O) 4 ](SO 4 )(H 2 O)} n (3) The same synthetic method as that for 1 was used except that CuCl 2 2H 2 O was replaced by CoSO 4 7H 2 O (28.3 mg, 0.1 mmol), forming pink block crystals of 3 in 75% yield (36.2 mg). Anal. Calcd for C 12 H 20 CoN 6 O 9 S: C, 29.82; H, 4.17; N, 17.39%. Found: C, 29.69; H, 4.38; N, 17.61%. IR (cm –1 ): 3384b, 3147b, 1695m, 1603m, 1484w, 1418s, 1331m, 1083vs, 981w, 819m, 703s, 618m.2.2.4. {[Ni(mal)(3-bpt)(H 2 O) 2 ](H 2 O) 3 } n (4) The same synthetic method as that for 1 was used except that CuCl 2 2H 2 O was replaced by NiCl 2 6H 2 O (23.7 mg, 0.1 mmol), affording green block crystals in a yield of 56% (27.4 mg). Anal. | [] | [] | ["{[Co(3-bpt)(H 2 O) 4 ](SO 4 )(H 2 O)} n", "{[Ni(mal)(3-bpt)(H 2 O) 2 ](H 2 O) 3 } n"] | ["CoSO 4 ?7H 2 O--28.3 mg, 0.1 mmol", "NiCl 2 ?6H 2 O--23.7 mg, 0.1 mmol"] | [] | ["3-bpt--", "mal--"] | [] | [] | []
s10870-010-9842-3 | 2,6-diformyl-4-methylphenol oxime (H 3 L) were prepared as described in literatures [15, 16].The H 3 L ligand (0.15 mmol, 30.1 mg) was dissolved in 10 mL methanol, then samarium benzoate (0.3 mmol, 157.8 mg) was added under continuously stirring at room temperature. After that, 5 mL tetrahydrofuran (THF) was added and the reaction mixture was left unperturbed to allow the slow evaporation of the solvent. Pale white single crystals, suitable for X-ray diffraction analysis, were obtained after ﬁve days. Yield: 29.8 mg (17%, based on the metal). Elemental analysis (%) calcd for 1: C 47.81, H 4.01; found C 47.60, H 3.88.Physical Measurements Elemental analysis for C and H were performed with a Perkin-Elmer 2400 analyzer. The IR measurements were performed on a Perkin-Elmer Fourier transform infrared (FTIR) spectrophotometer using the reﬂectance technique (4,000–300 cm -1 ), sample was prepared as KBr disks. | [] | ["five days"] | ["2,6-diformyl-4-methylphenol oxime (H 3 L)"] | ["samarium benzoate--0.3 mmol, 157.8 mg"] | [] | ["H 3 L ligand--0.15 mmol, 30.1 mg"] | [] | ["room temperature"] | ["methanol--10 mL", "tetrahydrofuran (THF)--5 mL"]
00958972.2016.1180371 | 2.2. Synthesis of [Cd 3 (OABDC) 2 (e-urea) 4 ] n (1) A mixture of CdBr 2 (0.054g, 0.20mmol), e-urea (1.5g) and 5-oxyacetate isophthalic acid (0.024g, 0.1mmol) was placed in a 23-mL Teon liner; 2mL of DMA and of 2mL H 2 O were then added. The resulting mixture was stirred for 30min at room temperature, and then the mixture was sealed in a small vial Downloaded by [University of Nebraska, Lincoln] at 04:58 06 June 2016 1570 J.X. YANG ET AL.and kept at 110°C for four days. After being slowly cooled to room temperature, colorless prism crystals of 1 were isolated. Yield: 52% based on H 3 OABDC. Anal. Calcd for C 32 H 26 Cd 3 N 8 O 18 (1147.84): C, 33.45; N, 9.76; H, 2.27%. Found: C, 33.41; N, 9.79; H, 2.29%. IR data (KBr pellet): 3434 (m), 3137 (m), 2911(w), 1625 (s), 1542 (s), 1448 (m), 1396 (s), 1345 (m), 1249 (m), 1137 (w), 1075 (m), 896 (m), 812 (m), 768 (s), 723 (m). | [] | [] | ["[Cd 3 (OABDC) 2 (e-urea) 4 ] n", "C 32 H 26 Cd 3 N 8 O 18"] | ["CdBr 2--0.054 g, 0.20 mmol"] | [] | ["e-urea--1.5 g", "5-oxyacetate isophthalic acid--0.024 g, 0.1 mmol"] | ["110 \n C"] | ["four days"] | ["DMA--2 mL", "H 2 O--2 mL"]
j.molstruc.2015.01.020 | {[Zn(DPDBT) 2 (5-OH-bdc)]} n (2) A mixture of Zn(NO 3 ) 2 6H 2 O (29.7 mg, 0.1 mmol), DPDBT (33.8 mg, 0.1 mmol) and 5-hydroxyisophthalic acid (18.2 mg, 0.1 mmol) was dissolved in 15 mL of DMF/MeCN/H 2 O (V/V, 2/1/ 3). The ﬁnal mixture was placed in a Parr Teﬂon-lined stainless steel vessel (25 mL) under autogenous pressure and heated at 95 °C for 3d. Pale yellow crystals of 2 were collected in 72% yield (based on DPDBT ligand). Calcd for ZnC 52 H 32 N 4 O 5 S 2 : C, 66.36%; H, 4.35%; N, 7.55%. Found: C, 66.41%; H, 4.31%; N, 7.49%. IR(KBr, cm 1 ): 3442 (s), 1617 (s), 1469 (s), 1363 (s), 1284 (m), 1248 (s), 1193 (m), 1107 (w), 1070 (m), 1036 (m), 1012 (w), 932 (w), 683 (w), 841 (s), 738 (s), 684 (m), 638 (m), 569 (w), 501 (m), 469 (w). | [] | [] | ["{[Zn(DPDBT) 2 (5-OH-bdc)]} n", "ZnC 52 H 32 N 4 O 5 S 2"] | ["Zn(NO 3 ) 2 \n6H 2 O--29.7 mg, 0.1 mmol"] | [] | ["DPDBT--33.8 mg, 0.1 mmol", "5-hydroxyisophthalic acid--18.2 mg, 0.1 mmol"] | ["95 \n°C"] | ["3d"] | ["DMF/MeCN/H 2 O--15 mL"]
jp810170p | Analytical calculations for the ligand (C 7 H 12 N 4 O 2 ): % C, 45.65; H, 6.57; N, 30.42. Found: % C, 45.81; H, 6.77; N, 30.40.1 H NMR, (CD 3 CN) at 298 K, δ (ppm): 4.41 and 4.05 (6H, 2d, N-CH 2 -N) and 3.77 (6H,s,N-CH 2 -C).Isolation of Metal Ion Complexes of the Ligand. Aqueous solutions of silver nitrate or mercury perchlorate (1.135 × 10 -1 mol dm -3 ) and the ligand (0.6 mol dm -3 ) were prepared. A volume of the solution of the ligand (7 mL) was added to the silver nitrate or mercury perchlorate solutions in separate tubes.A precipitate was formed in each of the tubes that was dissolved in methanol and water, ﬁltered, and covered with aluminum foil. The mixture was left for 14 days until crystals were formed. | [] | [] | ["C 7 H 12 N 4 O 2"] | ["silver nitrate--1.135 × 10 -1 mol dm -3", "mercury perchlorate--1.135 × 10 -1 mol dm -3"] | [] | ["ligand--0.6 mol dm -3"] | [] | ["14 days"] | ["methanol--not specified", "water--not specified"]
ic2027708 | IR (KBr) /cm −1 : 3423 (m), 2134 (s), 2112 (s), 1715 (s), 1642 (sh), 1618 (m), 1600 (s), 1540 (m), 1465 (m), 1387 (m), 1320 (sh), 1296 (s). | [] | [] | [] | [] | [] | [] | [] | [] | []
cg201197k | {[Zn(OCPA)(4,4′-bipy) 0.5 (H 2 O)]·H 2 O} n (8). The preparation of 8 was similar to that of 7 except that Zn(Ac) 2 ·6H 2 O (0.2 mmol, 58.3 mg) was added, instead of Ni(Ac) 2 ·6H 2 O. The colorless block crystals were obtained in 82% yield based on Zn. Elemental analysis, Calc: C, 45.00; H, 3.78; N 3.75. Found: C, 45.04; H, 3.64; N, 3.87. IR (KBr, cm −1 ): 3419 m, 1609 s, 1550 s, 1490 m, 1435 m, 1411 s, 1352 m, 1280 w, 1249 w, 1221 s, 1171 m, 1102 m, 1071 m, 1040 m, 949 w, 883 w, 865 m, 829 w, 812 m, 762 s, 726 w, 657 w, 639 m. | [] | [] | ["[Zn(OCPA)(4,4′-bipy) 0.5 (H 2 O)]·H 2 O", "8"] | ["Zn(Ac) 2 \n6H 2 O--0.2 mmol, 58.3 mg"] | [] | ["OCPA--not available", "4,4′-bipy--not available"] | [] | [] | []
c4ce00655k | Preparation of compounds 1–6 Preparation of [Cd(BPDP)(BIM)(H 2 O) 2 ](1).Amixtureof H 2 BPDP(74mg,0.2mmol)andBIM(30mg,0.2mmol)in 4 mL distilled water was introduced dropwise into a solution of Cd(CH 3 COO) 2 ·2H 2 O (53 mg , 0.2 mmol) in 4 mL distilled water under vigorous stirring. The resultant solution was filtered to give a filtrate. The filtrate was heated and spontaneously volatilized at ~80 °C for about 2 hours in a beaker to afford colorless plate-shaped sin gle crystals of compound 1. The measured XRD pattern was in good agreement with the one simulated from the crystal structure data.IR data (KBr, cm −1 ): 3124 (m), 2974 (m), 1500 (m), 1400 (m), 1283 (m), 1238 (m), 1197 (s), 1143 (m), 1041 (s), 936 (m), 828 (m), 766 (m), 650 (m), 593 (m), 544 (m), 482 (m).Preparation of [Cd(BPDP)(BIM)]·7H 2 O(2).Amixtureof Cd(NO 3 ) 2 ·4H 2 O(31mg,0.1mmol)andBIM(15mg,0.1mmol) in 2 mL eth anol was introduced dropwise into a solution of H 2 BPDP (55 mg, 0.15 mmol) in 4 mL hot ethanol during vigorous stirring and heating. Thiswasfollowedbyfiltration. | [] | [] | ["[Cd(BPDP)(BIM)(H 2 O) 2 ]", "[Cd(BPDP)(BIM)]\n7H 2 O"] | ["Cd(CH 3 COO) 2 \n2H 2 O--53 mg , 0.2 mmol", "Cd(NO 3 ) 2 \n4H 2 O--31 mg, 0.1 mmol"] | [] | ["H 2 BPDP--74 mg, 0.2 mmol", "BIM--30 mg, 0.2 mmol", "BIM--15 mg, 0.1 mmol", "H 2 BPDP--55 mg, 0.15 mmol"] | ["~80 \n°C"] | ["2 hours"] | ["distilled water--4 mL", "distilled water--4 mL", "ethanol--2 mL", "hot ethanol--4 mL"]
acs.inorgchem.6b02933 | [Zn 2 (μ-Cl)(μ-L m *) 2 ](ClO 4 ) 3 , 11. Compound 11 was prepared similarly to compound 1 starting from Zn(ClO 4 ) 2 ·6H 2 O (0.188 g, 0.504 mmol) and ZnCl 2 (0.023 g, 0.17 mmol). The reaction a ﬀorded 0.320 g (67%) of a white solid. Single crystals suitable for X-ray studies were grown by the vapor diﬀusion of Et 2 O into 1 mL diluted acetonitrile solutions of 11 at 5 °C and were isolated as 11·5CH 3 CN. | [] | [] | ["[Zn 2 (μ-Cl)(μ-L m *) 2 ](ClO 4 ) 3"] | ["Zn(ClO 4 ) 2 \n6H 2 O--0.188 g, 0.504 mmol", "ZnCl 2--0.023 g, 0.17 mmol"] | [] | [] | [] | [] | ["acetonitrile--1 mL"]
cg2013683 | {[CuL CH2 (2,2′bipy)](CH 3 OH)(3H 2 O)} n , 3. This was also synthesized by following a procedure given for 2 except that the reaction mixture was heated and stirred for longer time, that is, 24 h. In order to obtain the crystalline product, the final filtrate was diffused with methanol in a closed system. In order to get single crystals of diffraction quality, the reaction mixture was diffused with methanol. After 40−50 days, blue colored crystals started separating out from the solution. Yield: 280 mg (40%). Mp 290−300 °C (decomp.). Anal. Calcd for C 36 H 26 CuN 2 O 10 : C, 60.89; H, 3.69; N, 3.94. Found: C, 60.89; H, 3.85; N, 3.27. Selected IR bands (KBr, cm −1 ): 3544(s), 1630(s), 1546(s), 1103(s), 804(w), 769(w), 633(w). | ["290−300 °C (decomp.)"] | ["40−50 days"] | ["{[CuL CH2 (2,2′bipy)](CH 3 OH)(3H 2 O)} n", "C 36 H 26 CuN 2 O 10"] | [] | [] | ["L CH2 (2,2′bipy)--NaN"] | [] | ["24 h"] | ["methanol--NaN", "H 2 O--3H 2 O"]
cg0702333 | IR (KBr pellet, cm -1 ): 3391m, 3099w, 1653w, 1558w, 1457w, 1431m, 1075w, 1180w, 1048m, 1014w, 525w. Anal. Calcd (%) for C 10 H 12 N 12 O 3 Cu (411.86): C, 29.16; H, 2.94; N, 40.81. Found (%): C, 29.22; H, 2.71; N, 40.35. | [] | [] | ["C 10 H 12 N 12 O 3 Cu"] | [] | [] | [] | [] | [] | []
ejic.200400376 | {[TbL 1.5 (H 2 O)]·0.5H 2 O} n (2): A mixture of Tb(NO 3 ) 3 •6H 2 O (45.5 mg, 0.1 mmol), succinic acid (18 mg, 0.15 mmol), NaOH (12 mg, 0.3 mmol), and H 2 O (10 mL) was sealed in a 25-mL stainless-steel reactor with Teflon liner and heated to 170 °C, kept at 170 °C for 3 d, then cooled to room temperature. Colorless blocklike crystals of 2 were obtained in 69.0% yield (49.7 mg) after filtration and washed with water. C 12 H 18 O 15 Tb 2 (720.10): calcd. C 20.02, H 2.52; found C 20.08, H 2.44. IR (KBr, cm –1 ): ν ˜ = 3302 (m, br), 2983 (w), 2948 (w), 2925 (w), 2914 (w), 1576 (vs, sh), 1429 (vs, sh), 1304 (s), 1215 (s), 1176 (s), 1002 (m), 909 (m), 691 (s), 653 (s), 572 (m). | [] | [] | ["{[TbL 1.5 (H 2 O)]·0.5H 2 O} n", "C 12 H 18 O 15 Tb 2"] | ["Tb(NO 3 ) 3 •6H 2 O--45.5 mg, 0.1 mmol"] | ["NaOH--12 mg, 0.3 mmol"] | ["succinic acid--18 mg, 0.15 mmol"] | ["170 °C"] | ["3 d"] | ["H 2 O--10 mL"]
s1600536806023932 | Compound (I) is isostructural with its cobalt analogue (Dai et al., 2005).Experimental Zn(OAc) 2 H 2 O (0.5 mmol, 0.10 g), 4,4 0 -bpy (0.5 mmol, 0.078 g), benzene-1,4-dioxydiacetic acid (0.5 mmol, 0.113 g) and NaOH (0.04 g, 1 mmol) were mixed in H 2 O (15 ml) and heated at 433 K for 3 d in a sealed 25 ml Teﬂon-lined stainless-steel vessel under autogenous pressure. After cooling to room temperature at 50 K h 1 , yellow block crystals of (I) were isolated, and were washed with ethanol and dried in air. | [] | [] | [] | ["Zn(OAc) 2 \nH 2 O--0.5 mmol, 0.10 g"] | ["NaOH--0.04 g, 1 mmol"] | ["4,4 0 -bpy--0.5 mmol, 0.078 g", "benzene-1,4-dioxydiacetic acid--0.5 mmol, 0.113 g"] | ["433 K"] | ["3 d"] | ["H 2 O--15 ml"]
j.ica.2014.05.037 | [Ag 2 (SNph) 2 (dpph) 2 ] (10): AgSNph (133 mg, 0.5 mmol) and dpph (227 mg, 0.5 mmol) were suspended in toluene (20 mL). The mixture was heated to boiling temperature until a clear yellow solution was obtained. This solution was stored in a fridge (at 2±3 o C) and within three days pale yellow block crystals of 10 were obtained. Yield: 185 mg (0.11 mmol, 46 %). EA: C 94 H 94 P 4 S 2 Ag 2 (10·2C 7 H 8 ; 1627.4 g/mol) Calc.: C 69.37; H 5.82; S 3.94%; Found: C 69.11; H 5.93; S 3.61%. IR (KBr): 3044 (w), 2935 (w), 2858 (w), 2361 (w), 1900 (w), 1829 (w), 1734 (w), 1699 (w), 1603 (w), 1585 (w), 1482 (m), 1433 (s), 1371 (m), 1313 (m), 1260 (m), 1191 (m), 1096 (m), 1023 (m), 998 (m), 972 (m), 821 (m), 787 (s), 749 (s), 727 (s), 692 (vs), 662 (m), 618 (m) cm ±1 . | ["2±3 o C"] | ["three days"] | ["[Ag 2 (SNph) 2 (dpph) 2 ]", "10", "C 94 H 94 P 4 S 2 Ag 2 (10·2C 7 H 8 ; 1627.4 g/mol)"] | ["AgSNph--133 mg, 0.5 mmol"] | [] | ["dpph--227 mg, 0.5 mmol"] | [] | [] | ["toluene--20 mL"]
j.jorganchem.2005.06.044 | 4.1. (1-(4,4-dimethyloxazo lin-2-yl)-3-mesitylimidazol-2ylidene)copper(I) bromide (2a) A solution of the imidazolium salt 1a (200 mg, 0.55 mmol) and CuBr Æ SMe 2 (113 mg, 0.55 mmol) in THF (15 mL) was cooled to 78 C. To this solution was slowly added a solution of KOtBu (68 mg, 0.61 mmol) in THF (6 mL) and the resulting bright yellow mixture was allowed to react overnight. After centrifugation the supernatant solution was separated and evaporated to dryness. Puriﬁcation by washing with pentane (2 · 10 mL) gave compound 2b, which was isolated as a white powder (219 mg, 93%). Upon crystallization from CH 2 Cl 2 /pentane colorless crystals were obtained which were suitable for an X-Ray diﬀraction experiment. | [] | [] | ["(1-(4,4-dimethyloxazolin-2-yl)-3-mesitylimidazol-2ylidene)copper(I) bromide (2a)"] | ["CuBr Æ SMe 2--113 mg, 0.55 mmol"] | ["KOtBu--68 mg, 0.61 mmol"] | ["imidazolium salt 1a--200 mg, 0.55 mmol"] | ["-78 \nC"] | ["overnight"] | ["THF--15 mL"]
15533174.2012.756030 | Syntheses The mixture of Cd(NO 3 ) 2 ·4H 2 O (0.308 g, 1 mmol), H 2 dpa (0.242g, 1 mmol), NaOH (0.08 g, 2 mmol), bpe (0.184 g,1 mmol), and distillated water (15 mL) was heated to 160 ◦ C for 96 h in a 25 mL stainless steel reactor with a Teﬂon liner. Yellow block crystals of 1 were obtained with 33% yield on Cd basis. Elemental Anal. Calcd. (%) for C 26 H 24 CdN 2 O 6 :C, 54.51; H, 4.22; N, 4.89. Found: C, 54.04; H, 4.17; N, 4.90. IR: 1624 s, 1502 s, 1463 m, 1422 s, 1362 w, 1277 m, 1104 w, 966 w, 842m, 777 m. | [] | [] | ["[Cd(dpa)(bpe)]", "C 26 H 24 CdN 2 O 6"] | ["Cd(NO 3 ) 2 \n4H 2 O--0.308 g, 1 mmol"] | [] | ["H 2 dpa--0.242g, 1 mmol", "bpe--0.184 g,1 mmol"] | ["160 \nC"] | ["96 h"] | ["distillated water--15 mL"]
zaac.201100019 | MIR (KBr): ν ˜ = 3432 (w), 3388 (m), 3141 (w), 3126 (w), 3107 (w), 2571 (vw), 1654 (vw), 1609 (w), 1533 (w), 1489 (m), 1464 (s), 1424 (w), 1328 (w), 1308 (m), 1269 (w), 1234 (m), 1165 (m), 1128 (m), 1085 (vs), 1061 (s), 973 (vw), 952 (w), 940 (m), 914 (w), 833 (m), 772 (m), 747 (m), 674 (m), 641 (w), 590 (m) cm –1 .Anal. calcd. C 24 H 30 N 16 Co 3 (1): C, 40.07; H, 4.20; N, 31.15. Found: C, 39.92; H, 4.04; N, 30.96 %. | [] | [] | ["C 24 H 30 N 16 Co 3 (1)"] | [] | [] | [] | [] | [] | []
cg049637a | Synthesis of [Zn(ox)(Him)] n (1). Compound 1 was synthesized hydrothermally in poly(tetrafluoroethylene)-lined stainless steel autoclaves under autogenous pressure. The reaction of Zn(OAc) 2 ‚2H 2 O, oxalic acid, imidazole, and H 2 Oin a molar ratio of 1:1:1:450 was allowed to proceed at 170 °C for 5 days (pH ) 5); then the reactant mixture was cooled at room temperature to give a 75% yield (based on Zn) of 1 as colorless crystals, which were collected by mechanical isolation and washed with water. C 5 H 4 ZnN 2 O 4 (221.47): calcd C 27.12, H 1.82, N 12.65; found C 27.56, H 1.79, N 12.84%. IR (KBr pellet): 3161 (m), 1650 (s), 1606 (s), 1377 (s), 1308 (s), 1143 (m), 1078 (s), 955 (m), 841 (m), 798 (s), 756 (m), 657 (s), 620 (m), 521 (m), 504 (m).* E-mail: xjq@mail.jlu.edu.cn. Fax: +86-431-8499158.Scheme 1. The Coordination Modes of ox Ligands CRYSTAL GROWTH & DESIGN 2005 VOL. 5, NO. 3 1091-1098 10.1021/cg049637a CCC: $30.25 © 2005 American Chemical Society Published on Web 02/10/2005 Synthesis of [Zn(bta) 2 ] n (2). Compound 2 was prepared in the same way as 1 using Hbta instead of Him. The pH value was adjusted to 5. Colorless crystals of 2 were obtained (57% yield based on Zn). C 12 H 8 ZnN 6 (301.61): calcd C 47.79, H 2.67, N 27.86; found C 47.65, H 2.51, N 28.01%. IR (KBr pellet): 2920 (s), 1633 (s), 1489 (m), 1449 (m), 1398 (s), 1274 (m), 1225 (m), 1186 (m), 1159 (m), 754 (m), 739 (m). | [] | [] | ["[Zn(ox)(Him)] n", "C 5 H 4 ZnN 2 O 4"] | ["Zn(OAc) 2 ‚2H 2 O--1:1:1:450 molar ratio"] | [] | ["oxalic acid--1:1:1:450 molar ratio", "imidazole--1:1:1:450 molar ratio"] | ["170 °C"] | ["5 days"] | ["H 2 O--1:1:1:450 molar ratio"]
ic0103749 | General Preparation of Ag Complexes. In a typical preparation, 1.00 mmol of the appropriate Ag starting material was added to a degassed MeCN solution (20 mL) of the appropriate ligand, 1-4 (1.00 mmol), and the flask was wrapped in aluminum foil. The solution was again degassed and stirred for 12 h at room temperature under N 2 .Diethyl ether (10 mL) was added to precipitate product. The off-white products were filtered and dried in vacuo. Elemental analysis confirmed a 1:1 stoichiometry of metal/ligand for each of 5-8. Complex 9 was studied as single-crystal material: [Ag(1)OTs], 5; [Ag(2)OTs], 6; [Ag(3)OTs], 7; [Ag(4)OTs], 8; [Ag(1)(MeCN)]PF 6 , 9. For 5, yield: 98%. | [] | [] | [] | ["Ag starting material--1.00 mmol"] | [] | ["ligand 1-4--1.00 mmol"] | ["room temperature"] | ["12 h"] | ["MeCN--20 mL", "diethyl ether--10 mL"]
ja901154p | The products can be best formulated as [AgL(NO 3 )], [AgL(PF 6 ) 1/6 (OH) 5/6 ] and [AgL(ClO 4 )] for 1-3, respectively, on the basis of microanalysis, IR and TGA. While the single-crystal diffractionshowedthatthe productshave theformula [(AgL)NO 3 ] · iPrOH · 8/3H 2 O(1), [Ag(L)(PF 6 ) 1/6 (OH) 5/6 ] · 3/2MeOH · CH 3 CN · 3/ 2H 2 O(2) and [Ag(L)ClO 4 ] · 3H 2 O(3). This difference may be attributed to the fact that the products readily lose the guest molecules upon exposure to air. Yield: 1, 23.7 mg, 80%; 2, 18.8 mg, 81%; 3, 24.6 mg, 78%. | [] | [] | [] | [] | [] | [] | [] | [] | []
c2ce25225b | a H-shaped tube. Bmtz (23.7 mg, 0.1 mmol) was dissolved in 2 mL of MeNO 2 and pipetted into the other side. The H-shaped tube was then carefully ﬁlled with MeNO 2 . The solutions were allowed to slowly diffuse into each other, and dark-green block X-ray quality single crystals of 1 were obtained after two weeks. | [] | [] | ["Bmtz"] | [] | [] | [] | [] | ["two weeks"] | ["MeNO 2--2 mL"]
b508479b | A large amount of orange precipitation of bpzo was obtained which was filtered off and dried in air, yield 55%. The recrystallizing procedure could be easily handled from chloroform. | [] | [] | ["bpzo"] | [] | [] | [] | [] | [] | ["chloroform--NA"]
c5ce00181a | Synthesis of Mn 3 ĲL)Ĳphen) 2 (2). A mixture of MnĲCH 3 COO) 2 Ĵ4H 2 O (0.025 g, 0.01 mmol), H 6 L (0.033 g, 0.033 mmol), phen (0.020 g, 0.01 mmol), ethanol (5 mL), and water (3 mL) was placed in a Teflon-lined reactor (15 mL) and heated at 140 °C for 3 days. After gradually cooling to room temperature at a rate of 10 °Ch −1 , colorless crystals of 2 were achieved in 31% yield based on MnĲ II). Anal. calcd for C 78 H 52 O 18 N 4 Mn 3 (M r = 1498.08): C, 62.54; H, 3.50; N, 3.74.Found: C, 62.62; H, 3.59; N, 3.63. IR (cm −1 ): 3421(w), 3066(w), 2902(w), 1611(m), 1572(s), 1513(m), 1489(m), 1437(s), 1422(m), 1397(s), 1341(m), 1311(m), 1280(m), 1233(s), 1139(w), 1120(m), 1101(m), 1072(w), 1054(w), 1012(m), 991(m), 932(w), 863(w), 846(m), 795(m), 766(m), 726(m), 683(m), 667(w), 635(w), 421(w). | [] | [] | ["Mn 3 ĲL)Ĳphen) 2", "C 78 H 52 O 18 N 4 Mn 3"] | ["MnĲCH 3 COO) 2 Ĵ4H 2 O--0.025 g, 0.01 mmol"] | [] | ["H 6 L--0.033 g, 0.033 mmol", "phen--0.020 g, 0.01 mmol"] | ["140 \nC"] | ["3 days"] | ["ethanol--5 mL", "water--3 mL"]
acs.inorgchem.8b03455 | Yield: 38% (2.0 mg, 0.6 μmol). Found (%): C, 38.24; H, 4.78; N, 13.94. Calculated for C 54 H 83 Cu 3 FeN 17 O 20 Tb (6): C, 38.25; H, 4.93; N, 14.04. | [] | [] | ["C 54 H 83 Cu 3 FeN 17 O 20 Tb (6)"] | [] | [] | [] | [] | [] | []
acs.inorgchem.8b01347 | 2.1.6. Synthesis of [Th(Q[5])Cl(H 2 O)][Ru 2 OCl 9 (H 2 O)]·0.5HCl· 9.5H 2 O(6). Q[5]·12H 2 O (20 mg, 0.02 mmol) was dissolved in 5.0 mL HCl solution (6 M) in a 20 mL glass vial followed by adding 0.2 mL of thorium nitrate solution (0.5 M) and ruthenium chloride (20 mg, 0.1 mmol) in 5.0 mL HCl solution (6 M). Dark brown crystalline product of 6 was formed after slow evaporation with ∼75% yield (28 mg) based on Q[5]. Elemental analysis (%) (calcd, found) for C 30 H 53.5 N 20 O 22.5 Cl 10.5 Ru 2 Th: C (19.36, 19.27), H (2.90, 3.08), N (15.05, 15.16). FTIR (cm −1 ): 1758s, 1732w, 1704s, 1685w, 1647s, 1512vs, 1454m, 1414m, 1384vs, 1333vs, 1291m, 1237s, 1191vs, 1142m, 957vs, 810vs, 794s, 761s, 686m. UV−vis (solid state λ max , nm): 252w, 359s, 475s, 734s. | [] | [] | ["[Th(Q[5])Cl(H 2 O)][Ru 2 OCl 9 (H 2 O)]·0.5HCl· 9.5H 2 O", "C 30 H 53.5 N 20 O 22.5 Cl 10.5 Ru 2 Th"] | ["thorium nitrate solution--0.2 mL", "ruthenium chloride--20 mg, 0.1 mmol"] | [] | ["Q[5]·12H 2 O--20 mg, 0.02 mmol"] | [] | [] | ["HCl solution--5.0 mL, 6 M"]
j.ica.2014.08.013 | 2.2.2. Synthesis of complex [Ag 2 (pdz)(npt)] n (2) The synthesis of 2 was similar to that of complex 1, but 3-nitrophthalic acid (H 2 npt) was used instead of H 3 btc. And light yellow crystals of 2 were obtained in 78% yield based on Ag.Elemental analysis: Anal. Calc. for Ag 2 C 12 H 7 N 3 O 6 : C, 28.545; H, 1.397; N, 8.322. Found: C, 28.65; H, 1.41; N, 8.36%. Selected IR peaks (cm 1 ): 3410 (m), 3085 (m), 2970 (w), 2849 (w), 1964 (w), 1595 (s), 1519 (s), 1455 (s), 1372 (s), 1290 (s), 1156 (m), 1060 (m), 965 (m), 920 (s), 819 (s), 787 (m), 748 (s), 710 (s), 684 (s), 583 (w), 545 (w), 424(m). | [] | [] | ["[Ag 2 (pdz)(npt)] n", "Ag 2 C 12 H 7 N 3 O 6"] | ["Ag--not specified"] | [] | ["pdz--not specified", "3-nitrophthalic acid (H 2 npt)--not specified"] | [] | [] | []
s0022-2860(98)00469-4 | 2.1.2. [Co(bpy)] 2 [V 12 O 32 ] (1a) A mixture of 0.102 g of V 2 O 5 , 0.263 g of CoCl 2 ·6H 2 O, 5.078 g of H 2 O and 0.088 g of 2,2⬘bipyridine in the mole ratio 1:1.98:505:1 was heated at 200⬚C for 160 h in a borosilicate glass tube (approximately 40% ﬁll volume). Red crystals of 1a were separated from the amorphous red powder. (The yield of the red crystals was 5–10%.) 2.1.3. [Cu(bpy)] 2 [V 12 O 32 ] (1b) A mixture of 0.027 g of V 2 O 5 , 0.045 g of CuCl 2 ·2H 2 O, 5.092 g of H 2 O and 0.044 g of 2,2⬘bipyridine in the mole ratio 1:1.8:1913:1.9 was heated at 200⬚C for 128 h in a borosilicate glass tube (approximately 40% ﬁll volume). Yellow crystals of 1b were mechanically separated from an amorphous green solid. (The yield was 10–20%.) 2.1.4. Cu(en) 2 [V 6 O 14 ] (2) A mixture of 0.170 g of CuCl 2 ·2H 2 O, 0.181 g of ground V 2 O 5 , 8.0 ml of H 2 O and 0.28 ml of ethylenediamine (mole ratio 1:1:447:4) was stirred for a few seconds at room temperature and then heated at 170⬚C for 65 h. The resulting solution was dark blue with black plates. The product was washed with water and black plates of 2 were isolated as the only solid phase in approximately 90% yield based on vanadium. | [] | [] | ["[Co(bpy)] 2 [V 12 O 32 ]", "[Cu(bpy)] 2 [V 12 O 32 ]", "Cu(en) 2 [V 6 O 14 ]"] | ["V 2 O 5--0.102 g", "CoCl 2 ·6H 2 O--0.263 g", "CuCl 2 ·2H 2 O--0.045 g", "CuCl 2 ·2H 2 O--0.170 g"] | [] | ["2,2⬘bipyridine--0.088 g", "2,2⬘bipyridine--0.044 g", "ethylenediamine--0.28 ml"] | ["200⬚C", "200⬚C", "170⬚C"] | ["160 h", "128 h", "65 h"] | ["H 2 O--5.078 g", "H 2 O--5.092 g", "H 2 O--8.0 ml"]
ic202347j | LaCu 5 C 50 H 60 N 10 O 10 (C 6 H 4 NO 2 ) 2 (NO 3 )(H 2 O) 3.5 : C, 41.50 (41.67); H, 4.15 (4.23); N, 9.72 (10.19). | [] | [] | ["LaCu 5 C 50 H 60 N 10 O 10 (C 6 H 4 NO 2 ) 2 (NO 3 )(H 2 O) 3.5"] | [] | [] | [] | [] | [] | []
s1600536812021083 | 2.5H 2 O (0.342 g, 1.5 mmol), and Na 2 CO 3 (0.060 g, 0.5 mmol) in H 2 O (16 ml)/C 2 H 5 OH (2 ml) was placed in a 25 ml Teflon-lined stainless steel vessel and heated at 433 K for 72 h, then cooled to room temperature over 3 days. Colourless crystals suitable for X-ray analysis were obtained. | [] | ["3 days"] | ["NaN"] | ["Cu(NO 3 ) 2 \n2.5H 2 O--0.342 g, 1.5 mmol", "Na 2 CO 3 --0.060 g, 0.5 mmol"] | [] | [] | ["433 K"] | ["72 h"] | ["H 2 O--16 ml", "C 2 H 5 OH--2 ml"]
j.jssc.2008.08.027 | Found: H 1.09%, C 8.75%, N 20.46%.2.2.4. Synthesis of [Zn 4 (atrz) 4 (SCN) 4  H 2 O] N (1  SCN  H 2 O) A mixture of Zn(NO 3 ) 2  6H 2 O (0.089 g, 0.30 mmol), Hatrz (0.025 g, 0.30 mmol), NH 4 SCN (0.023 g, 0.30 mmol) and H 2 O(6g, 333 mmol), was stirred until it was homogeneous, and then sealed in a 8 mL Teﬂon-lined stainless reactor, kept under autogenous pressure at 145 1C for 72 h, followed by slow cooling down to room temperature at a rate of 5 1C/h. Colorless and club-shaped crystals, stable in air and insoluble in water and common organic solvents, were isolated in 37% yield (based on Zn). IR (KBr pellet, cm 1 ): n 3455 m, 3364 m, 3118 w, 2081 s, 1630 s, 1558 s, 1524 m, 1422 m, 1305 m, 1228 m, 1116 w, 1066 m, 1018 w, 875 m, 770 w, 740 w, 643 w, 482 m. Elemental analysis for 1  SCN  H 2 O: C 12 H 11 N 20 S 4 Zn 4 O(M r ¼ 841.13). Calcd: H 1.32%, C 17.14%, N 33.30%. Found: H 1.95%, C 16.40%, N 33.24%. | [] | [] | ["[Zn 4 (atrz) 4 (SCN) 4 ? H 2 O] N", "1 ? SCN ? H 2 O"] | ["Zn(NO 3 ) 2 ? 6H 2 O--0.089 g, 0.30 mmol"] | [] | ["Hatr--0.025 g, 0.30 mmol", "NH 4 SCN--0.023 g, 0.30 mmol"] | ["145 1C"] | ["72 h"] | ["H 2 O--6g, 333 mmol"]
c0sm00313a | Preparation of {[Cu 2 Br 2 (m-Br) 2 (1) 2 ]$7.2H 2 O$0.8MeOH} n (3).Ligand 1 (1 wt%) was dissolved in 7 : 3 (v/v) MeOH : H 2 O (10 mL). A copper( II) bromide solution in MeOH was prepared so that 100 mL contained 1 molar equivalent of CuBr 2 with respect to ligand and 0.9 equivalents (i.e. 90 mL) were added to the ligand solution. The vial was allowed to stand on the bench for ca. 2 months resulting in gel formation. Inside the gel brown plate-shaped crystals formed, which were analysed by X-ray crystallography. Crystal data: C 48.8 H 73.6 Br 4 Cu 2 N 12 O 12 , M ¼ 1467.12, brown plate, 0.38  0.22  0.04 mm 3 , monoclinic, space group P2 1 /n (no. 14), a ¼ 8.2150(4), b ¼ 8.5279(4), c ¼ 42.049(2) A ˚ , b ¼ 92.8130(10)  , V ¼ 2942.3(2) A ˚ 3 , Z ¼ 2, D c ¼ 1.656 g cm 3 , F 000 ¼ 1489, MoKa radiation, l ¼ 0.71073 A ˚ , T ¼ 273(2) K, 2q max ¼ 46.6  , 14 139 reﬂections collected, 4223 unique (R int ¼ 0.0486). Final GooF ¼ 1.322, R 1 ¼ 0.0611, wR 2 ¼ 0.1262, R indices based on 3630 reﬂections with I >2s(I) (reﬁnement on F 2 ), 375 parameters, 0 restraints. Lp and absorption corrections applied, m ¼ 3.507 mm 1 . | [] | [] | ["{[Cu 2 Br 2 (m-Br) 2 (1) 2 ]$7.2H 2 O$0.8MeOH} n"] | ["CuBr 2--1 molar equivalent"] | [] | ["Ligand 1--1 wt%"] | [] | ["2 months"] | ["MeOH--7 : 3 (v/v) (10 mL)", "H 2 O--7 : 3 (v/v) (10 mL)"]
c4ra05776g | Synthesis of [Cu(cmb) 2 (im) 2 ] (1) Phthalic anhydride (0.29 g, 2 mmol) was added to a methanolic solution (10 ml) of copper( II) acetate monohydrate (0.2 g, 1 mmol) and the reaction mixture was stirred for 1/2 h. To this reaction mixture, imidazole (0.15 g, 2 mmol) was added, followed by reuxing for 4 h. The reaction mixture was cooled to room temperature, ltered and kept undisturbed for crystallization. Dark-blue crystals of 1 were obtained in ca. 1 week. Yield, 62%. For C 24 H 22 CuN 4 O 8 , % copper calcd. 11.38, found 11.42. IR (KBr, cm 1 ): 3214 (br), 1730 (s), 1569 (m), 1390 (s), 1332 (m), 1288 (s), 1265 (s), 1123 (s), 1070 (s), 854 (m), 818 (s), 769 (s), 745 (s), 708 (m), 654 (s), 474 (m). Solid state UV-visible (nm): 275, 651. | [] | ["1 week"] | ["[Cu(cmb) 2 (im) 2]", "C 24 H 22 CuN 4 O 8"] | ["copper( II) acetate monohydrate--0.2 g, 1 mmol"] | [] | ["Phthalic anhydride--0.29 g, 2 mmol", "imidazole--0.15 g, 2 mmol"] | [] | ["4 h"] | ["methanol--10 ml"]
j.poly.2011.02.035 | 4.3. Preparation of [VO(X 4 salpn)] and [VO(Cl 2 salpn)] The complexes were prepared in a manner similar to that of [VO(X 4 salen)]. The elemental analysis and IR spectral data are as follows. [VO(F 4 salpn)]: Anal. Calc.: for C 17 H 12 F 4 N 2 O 3 V: C, 48.70; H, 2.89; N, 6.68. Found: C, 48.67; H, 2.79; N, 6.53%. IR (ATR) 850 ( m VO ), 1264, 1637 cm 1 . [VO(Cl 4 salpn)]: Anal. Calc.: for C 17 H 12 Cl 4 N 2 O 3 V: C, 42.10; H, 2.49; N, 5.78. Found: C, 41.87; H, 2.73; N, 5.83%. IR (ATR) 865 ( m VO ), 1178, 1635 cm 1 . [VO(Br 4 salpn)]: Anal. Calc.: for C 17 H 12 Br 4 N 2 O 3 V: C, 30.80; H, 1.82; N, 4.23. | [] | [] | ["[VO(F 4 salpn)]", "[VO(Cl 4 salpn)]", "[VO(Br 4 salpn)]"] | [] | [] | [] | [] | [] | []
cg801022h | [TbL 1 3 (phen)(OH) 2 (H 2 O)] · NO 3 · L 1 · 8H 2 O (1). Reaction of Tb(NO 3 ) 3 · 6H 2 O (0.453 g, 0.001 mol), L 1 (0.846 g, 0.003 mol), phen · H 2 O (0.793 g, 0.002 mol) in a mol ratio of 1:3:2 in 95% EtOH solution (50 mL) at 80 °C for 8 h yielded red solutions. After cooling of the sample, dark red microcrystals of 1 were obtained. Yield: 51%; elemental analysis calcd (%) for C 80 H 100 N 11 O 22 Tb: C 55.65, H 5.84, N 8.92%; found: C 55.95, H 5.50, N 8.72%.[Tb 2 L 1 6 (OH) 4 (H 2 O) 2 ] · 2NO 3 · 16H 2 O (2). Tb(NO 3 ) 3 · 6H 2 O (0.453 g, 0.001 mol) was dissolved in 5 mL water, and L 1 (0.846 g, 0.003 mol) dissolving in 30 mL of ethanol was added dropwise. The mixture was stirred for 10 h at 80 °C. Microcrystals of 2 were obtained by ﬁltration after cooling. Yield: 60%; elemental analysis calcd (%) for C 102 H 148 N 14 O 40 Tb 2 : C 48.46, H 5.90, N 7.76%; found: C 48.29, H 5.62, N 7.90%. | [] | [] | ["[TbL 1 3 (phen)(OH) 2 (H 2 O)] · NO 3 · L 1 · 8H 2 O", "[Tb 2 L 1 6 (OH) 4 (H 2 O) 2 ] · 2NO 3 · 16H 2 O"] | ["Tb(NO 3 ) 3 · 6H 2 O--0.453 g, 0.001 mol", "Tb(NO 3 ) 3 · 6H 2 O--0.453 g, 0.001 mol"] | [] | ["L 1--0.846 g, 0.003 mol", "phen · H 2 O--0.793 g, 0.002 mol", "L 1--0.846 g, 0.003 mol"] | ["80 \nC", "80 \nC"] | ["8 h", "10 h"] | ["95% EtOH solution--50 mL", "water--5 mL", "ethanol--30 mL"]
s0277-5387(02)00871-9 | 2.2. Preparation of Cd(Asp) (II) Five mmol AspH 2 were dissolved in 150 ml of warm water and to this solution 2.5 mmol finely ground CdO were added in small portions, allowing for the solid CdO to dissolve after each addition. The clear solution was evaporated with the formation of a glassy material which analysed for Cd(Asp)× /1.5H 2 O. Anal. Calc. for CdC 4 H 6 O 5.5 N: C, 17.76; H, 2.96; N, 5.18. Found: C, 17.32; H, 2.81; N, 5.02%. | [] | [] | ["Cd(Asp)", "CdC 4 H 6 O 5.5 N"] | ["CdO--2.5 mmol"] | [] | ["AspH 2--5 mmol"] | [] | [] | ["water--150 ml"]
cl.2010.28 | The H 2 sbdc ligand was synthesized as follows (Scheme 1).Fuming sulfuricacid (5 mL) was added to H 2 bpdc (0.50 g, 2.1 mmol), and the mixture was reacted at 120 °C for 12 h inair.After cooling to room temperature, the mixture was poured onto ice (10 g). The yellow-white solid was ﬁltered and dried (90% yield). The H 2 sbdc was characterized by 1 H NMR, IR, and elemental analysis (EA). | [] | [] | ["H 2 sbdc"] | [] | [] | ["H 2 bpdc--0.50 g, 2.1 mmol"] | ["120 \nC"] | ["12 h"] | ["fuming sulfuric acid--5 mL", "ice--10 g"]
b309479k | [Pd(6)Cl 2 ](18). PdCl 2 (9.6 mg, 0.059 mmol) was dissolved in hot 2 M HCl and added dropwise to a methanol solution of 3 (10.0 mg, 0.028 mmol). Yellow crystals, suitable for X-ray crystallography, formed during slow evaporation of the reaction mixture. Yield 10.3 mg (88%); mp 276 ⬚C (decomp.).Analysis: calc. for C 12 H 12 N 2 O 2 Cl 2 Pd C 36.62, H 3.07, N 7.12; found C 36.88, H 2.77, N 7.39%. 1 H NMR (DMSO-d 6 ) δ 9.19 (d, 2H, H6), 8.46 (t, 2H, H4), 8.27 (d, 2H, H3), 8.01 (t, 2H, H4), 3.27 (s, 3H, CH 3 ). | [] | [] | ["[PdCl 2 ]"] | ["PdCl 2--9.6 mg, 0.059 mmol"] | [] | ["3--10.0 mg, 0.028 mmol"] | [] | [] | ["methanol--hot"]
s10876-017-1158-4 | Synthesis of [Zn(dap)][B 4 O 6 (OH) 2 ] (1) A mixture of Ga 2 O 3 (0.0836 g), H 3 BO 3 (0.8041 g), Zn(Ac) 2 2H 2 O (0.2192 g), 1,3diaminopropane (0.50 mL), pyridine (5.0 mL) and H 2 O (2.0 mL) in molar ratios of 1:13:1: 6:62:111 was stirred to homogeneity for several hours at room temperature, and then sealed in Teﬂon-lined autoclaves, heated at 180 C for 8 days. After cooling to room temperature, the resulting product, containing transparent prismlike crystals were recovered by ﬁltration, washed with distilled water, and dried in air (56.8% yield based on boron). CHN elemental anal ysis conﬁrmed its stoichiometry (Anal. Calcd: C 11.5, H 3.8, N 9.0%; Found: C 11.3, H 3.5, N 8.8%). | ["180 C"] | ["8 days"] | ["[Zn(dap)][B 4 O 6 (OH) 2 ]", "NaN"] | ["Zn(Ac) 2 2H 2 O--0.2192 g"] | [] | ["1,3diaminopropane--0.50 mL"] | ["room temperature"] | ["several hours"] | ["pyridine--5.0 mL", "H 2 O--2.0 mL"]
srep03312 | Fabrication of TKL-polymer MMMs. Before fabrication, a sample of TKL-107 was fully grinded. Then, TKL-107 (0.020 g/0.040 g/0.080 g/0.120 g) were dispersed in DMF (1.6 g) and bath sonicated for 1 h to form the TKL-107 contained suspension.Subsequent dropping a solution containing Matrimid 5218 (0.380 g/0.360 g/0.320 g/ 0.280 g) and DMF (6.0 g) into the formal suspension gave the original mixed solution for the membranes. The mixed homogeneous solutions were then cast onto clean glass sheets and dried at 60uC for 12 h, 100uC for another 12 h and cooled to room temperature. Finally, a series of T KL-107-MMMs (5 wt%/10 wt%/20 wt%/30 wt%) were obtained, after solvent exchanged using methanol for three times per 12 h.(scheme S1) Additionally, 0.400 g Matrimid 5218 were dissolved in 7.6 g DMF as a contrast. The average membrane thickness is 60 , 70 mm (Figure S28) and before testing, the membranes were dried for 24 h at 50uC under vacuum. | [] | [] | ["TKL-107"] | [] | [] | ["TKL-107--0.020 g/0.040 g/0.080 g/0.120 g", "Matrimid 5218--0.380 g/0.360 g/0.320 g/0.280 g"] | [] | [] | ["DMF--1.6 g", "methanol--solvent exchanged using methanol for three times per 12 h"]
j.poly.2015.03.035 | After 2 days, crystals of 2 that formed in the cooler arm, were ﬁltered off, washed with acetone and ether, and dried in air. Yield: 83%. m.p. 208 °C. Anal. Calc. for C 29 H 28 Br 2 HgN 4 : C, 43.93; H, 3.56; N, 7.07. Found: C, 43.85; H, 3.37; N, 7.25%. FTIR (cm 1 ) selected bands: 702(s); 796(s); 996(m); 1069(m); 1249(m); 1308(s); 1429(s); 1568(s); 1634(s); 2922(w); 2964(w); 3052(w).2.4.4. Synthesis of [Hg(L1)I 2 ](3) HgI 2 (0.5 mmol) and (N,N-bis(pyridine-2-yl)benzylidene)-2,2 0 dimethylpropane-1,3-diamine (L1) (0.5 mmol) were placed in the main arm of a branched tube. Methanol was carefully added to ﬁll the arms. The tube was sealed and immersed in an oil bath at 60 °C while the branched arm was kept at ambient temperature. After 2 days, crystals of 3 that formed in the cooler arm, were ﬁltered off, washed with acetone and ether, and dried in air. Yield: 91%.m.p. 182 °C. Anal. Calc. for C 29 H 28 HgI 2 N 4 : C, 39.27; H, 3.18; N, 6.32. Found: C, 39.25; H, 3.37; N, 6.65%. FTIR (cm 1 ) selected bands: 701(s); 794(m); 994(m); 1248(m); 1307(m); 1428(m); 1567(s); 1627(s); 2921(w); 2967(w); 3050(w).2.4.5. Synthesis of [Hg(L1)(SCN) 2 ](4) Hg(SCN) 2 (0.5 mmol) and (N,N-bis(pyridine-2-yl)benzylidene)2,2 0 -dimethylpropane-1,3-diamine (L1) (0.5 mmol) were placed in the main arm of a branched tube. Methanol was carefully added to ﬁll the arms. The tube was sealed and immersed in an oil bath at 60 °C while the branched arm was kept at ambient temperature. | [] | [] | ["[Hg(L1)I 2 ]", "[Hg(L1)(SCN) 2 ]", "C 29 H 28 Br 2 HgN 4", "C 29 H 28 HgI 2 N 4"] | ["HgI 2--0.5 mmol", "Hg(SCN) 2--0.5 mmol"] | [] | ["(N,N-bis(pyridine-2-yl)benzylidene)-2,2 0 dimethylpropane-1,3-diamine (L1)--0.5 mmol", "(N,N-bis(pyridine-2-yl)benzylidene)2,2 0 -dimethylpropane-1,3-diamine (L1)--0.5 mmol"] | ["ambient temperature", "ambient temperature"] | ["2 days", "2 days"] | ["Methanol--not specified"]
zaac.201500271 | Syntheses of Zn(4,4⬘-bpy)(H 2 O) 2 M(CN) 4 [M = Ni (1), Pd (2), Pt (3)]: Single crystals of compounds 1–3 were prepared at room temperature by slow diffusion of an EtOH/H 2 O solution (v/v = 1/1) (2 mL) containing ZnSO 4 ·7H 2 O (0.05 mmol) and 4,4⬘-bpy (0.05 mmol) into an EtOH/H 2 O solution (v/v = 1/1) (20 mL) of K 2 [M(CN) 4 ][M =Ni (1), Pd (2), Pt (3)] (0.05 mmol). Pale yellow (1) or colorless (2, 3) rodshaped crystals were obtained after about 20 d. Yield for compound 1: 39% based on the Zn salt. Compounds 2 and 3 have similar mass yields to compound 1. ZnNiC 14 H 12 N 6 O 2 (1): calcd. C 40.00; H 2.88; N 19.99%; found: C 38.99; H 2.92; N 20.12%. ZnPdC 14 H 12 N 6 O 2 (2): calcd. C 35.92; H 2.58; N 17.95%; found: C 36.15; H 2.51; N 17.77%. | [] | [] | ["Zn(4,4⬘-bpy)(H 2 O) 2 M(CN) 4", "ZnNiC 14 H 12 N 6 O 2", "ZnPdC 14 H 12 N 6 O 2"] | ["ZnSO 4 ·7H 2 O--0.05 mmol", "K 2 [Ni(CN) 4 ]--0.05 mmol", "K 2 [Pd(CN) 4 ]--0.05 mmol"] | [] | ["4,4⬘-bpy--0.05 mmol"] | [] | ["about 20 d"] | ["EtOH/H 2 O solution--2 mL", "EtOH/H 2 O solution--20 mL"]
ic301976s | Quenching Experiments of [Cu 2 (O 3 P−C 2 H 4 −SO 3 )(H 2 O) 2 (OH)]·4H 2 O (6). 2.0 M H 3 L (263 μL, 0.53 mmol), 2.0 M Cu(NO 3 ) 2 (536 μL, 1.06 mmol), and 2.0 M NaOH (789 μL, 1.59 mmol) were combined in a glass vessel and H 2 O was added to give the ﬁnal volume (2500 μL). The reaction mixture was stirred for 10 min at room temperature and the slightly blue solid was ﬁltered and washed with water and immediately used for characterization. | [] | [] | ["[Cu 2 (O 3 P−C 2 H 4 −SO 3 )(H 2 O) 2 (OH)]·4H 2 O", "NaN"] | ["Cu(NO 3 ) 2--536 μL, 1.06 mmol"] | ["NaOH--789 μL, 1.59 mmol"] | ["H 3 L--263 μL, 0.53 mmol"] | [] | ["10 min"] | ["H 2 O--2500 μL"]
zaac.200900356 | Preparation of the Complexes The blue complexes were prepared by similar reactions of aqueous solutions of copper(II) acetate (1 mmol in 10 mL) with 3-pyridylmethanol (ronicol, 2 mmol). 2-Nitrobenzoic acid (2 mmol for 1), 3-nitrobenzoic (2 mmol for 2) or 4-nitrobenzoic acid (2 mmnol for 3) was added with water (10 mL), and the reaction mixtures were stirred until blue powders formed. The products were filtered off (0.10 mmol of 1, 0.28 mmol of 2 and 0.57 mmol of 3), washed with a small amount of cold water and dried at room temperature. Blue crystals suitable for X-ray analysis of 2 and 3 were obtained from the aqueous mother liquids after one week at room temperature. The crystals obtained for 1 were not good enough for X-ray analysis, suitable single crystals were obtained by the same procedure using ethanol instead of water as solvent (0.80 mmol of 1).[Cu(2-NO 2 bz) 2 (μ-3PM) 2 ] n (1): calcd. C 50.86, H 3.61, N 9.13, Cu 10.35; found C 50.92, H 3.60, N 9.17, Cu 10.44. | [] | ["one week"] | ["[Cu(2-NO 2 bz) 2 (μ-3PM) 2 ] n"] | ["copper(II) acetate--1 mmol"] | [] | ["3-pyridylmethanol (ronicol)--2 mmol", "2-Nitrobenzoic acid--2 mmol"] | [] | [] | ["water--10 mL", "ethanol--Nan"]
c0dt00336k | Synthesis of [Cu 2 I 2 L4] n (8). Theprocedurewasthesameas that for 3 using L4 instead of L3. The mixture was sealed in a 25 mL Teﬂon-lined stainless steel reactor and heated to 160 ◦ C for 96 h. After cooling to room temperature, pale-yellow crystals of 8 were obtained. Yield: 47% (based on Cu); IR bands (cm -1 ): 3323 m, 3277 m, 3031 w, 2917 w, 1607 s, 1565 s, 1519 s, 1457 m, 1324 m, 1272 m, 1232 w, 1157 m, 1130 w, 1072 m, 1004 m, 875 m, 796 m, 763 s, 698 m, 638 m, 590 m, 516 w; elemental analysis calcd (%) for C 18 H 18 N 4 Cu 2 I 2 : C 32.21, H 2.70, N 8.35; found: C 32.24, H2.75,N8.34. | [] | [] | ["[Cu 2 I 2 L4] n", "C 18 H 18 N 4 Cu 2 I 2"] | [] | [] | [] | ["160 \n C"] | ["96 h"] | []
j.molstruc.2014.04.049 | 60% yield. Anal. Calcd for C 14 H 28 CdF 6 N 8 O 6 P: C 25.41, H 4.26, N 16.93; Found: C 25.72, H 4.06, N 17.34; IR (KBr, cm 1 ): t = 3449s, 3121s, 3011m, 1636s, 1514s, 1390s, 1281s, 1229s, 1090s, 1028m, 930s, 842m, 750s, 706m, 653m, 482s.Synthesis of [Cd(PA-BIM) 2 (ClO 4 ) 2 ]11.33H 2 O(4) A methanol solution (5 ml) of Cd(ClO 4 ) 2 6H 2 O(84 mg, 0.2 mmol) was slowly diffused into an CH 2 Cl 2 solution (5 ml) of PA-BIM (36 mg, 0.1 mmol) in a test tube. Orange-red hexagonal plate crystals of 4 were formed at the interface of solvent in one week and were obtained in 62% yield based on ligand. Anal. Calcd for C 114 H 164 Cl 6 N 48 O 58 Cd 3 . C, 37.16; H, 4.49; N, 18.25%; Found: C, 37.43; H, 4.74; N, 18.60%; IR (KBr, cm 1 ): t = 3448s, 3130w, 1682w, 1627w, 1578w, 1490s, 1441m, 1373m, 1274s, 1192w, 1109s, 974w, 770s, 715m, 683m, 625m. | [] | [] | ["[Cd(PA-BIM) 2 (ClO 4 ) 2 ]11.33H 2 O", "C 114 H 164 Cl 6 N 48 O 58 Cd 3"] | ["Cd(ClO 4 ) 2 6H 2 O--84 mg, 0.2 mmol"] | [] | ["PA-BIM--36 mg, 0.1 mmol"] | [] | ["one week"] | ["methanol solution--5 ml", "CH 2 Cl 2 solution--5 ml"]
b816721d | Synthesis of the coordination polymers (1) {[Cu 4 (HCO 2 ) 6 (OH) 2 (4dpds) 2 ]$2CH 2 Cl 2 } n and (4) {[Cu(4pySO 3 ) 2 (4dpds) 2 ]$2H 2 O} n . A blue solution of copper(II) formate monohydrate (0.25 mmol) in water (3 mL) was slowly added to a yellow solution of 4,4 0 -dipyridyldisulﬁde (0.25 mmol) in dichloromethane (2 mL) in a test tube. After 3 days, blue crystals of 1 (41.3 mg, 56% yield based on copper formate) grew at the interface of the two solutions. Selected data for 1 {[Cu 4 (HCO 2 ) 6 (OH) 2 (4dpds) 2 ]$2CH 2 Cl 2 } n . Elemental analysis found: C, 29.3; H, 2.5; N, 4.7; S, 11.0. C 28 H 28 Cl 4 Cu 4 N 4 O 14 S 4 requires: C, 28.8; H, 2.4; N, 4.8; S, 11.0%. IR (KBr, cm 1 ) 3449s [n(OH)], 1593vs [n(4dpds)], 1569vs [n as (CO 2 )], 1486w [n(4dpds)], 1377s [n s (CO 2 )], 1225w [n(4dpds)], 818w [n(4dpds)], 722m [n(4dpds)]. mp 150  C. | [] | [] | ["{[Cu 4 (HCO 2 ) 6 (OH) 2 (4dpds) 2 ]$2CH 2 Cl 2 } n", "C 28 H 28 Cl 4 Cu 4 N 4 O 14 S 4"] | ["copper(II) formate monohydrate--0.25 mmol"] | [] | ["4,4 0 -dipyridyldisulﬁde--0.25 mmol"] | [] | ["3 days"] | ["water--3 mL", "dichloromethane--2 mL"]
ja211381e | The as-synthesized samples were treated by heating at 100 °C for 10 h in a quartz tube under a vacuum to remove the solvent molecules. | [] | [] | [] | [] | [] | [] | ["100 \b0C"] | ["10 h"] | []
b206280c | Preparation of complexes LnCl 3 nH 2 O (0.3 mmol; La, n ¼ 7, 0.111 g; Eu, n ¼ 6, 0.111 g; Tb, n ¼ 6, 0.113 g; Yb, n ¼ 6, 0.116 g) and 0.45 mmol of H 2 BDC (0.075 g) were dissolved in 10 mL deionized water and the pH value was adjusted to about 3.5 with NaOH aqueous solution. The mixture was placed in a Teﬂon-lined stainless steel vessel (25 mL). The vessel was sealed and heated at 170  C for 80 h under autogeneous pressure and then cooled to room temperature. Small colorless sheetlike crystals were collected by ﬁltration, followed by washing with water and ethanol. | [] | [] | ["LnCl 3 ?nH 2 O"] | ["LaCl 3 ?7H 2 O--0.111 g, 0.3 mmol", "EuCl 3 ?6H 2 O--0.111 g, 0.3 mmol", "TbCl 3 ?6H 2 O--0.113 g, 0.3 mmol", "YbCl 3 ?6H 2 O--0.116 g, 0.3 mmol"] | [] | ["H 2 BDC--0.075 g, 0.45 mmol"] | ["170 \nC"] | ["80 h"] | ["deionized water--10 mL"]
j.poly.2020.114418 | 2.3. Preparation of [Tc 2 (O 2 CCH 2 CH 3 ) 4 (m-O 2 CCH 2 CH 3 )] n (2) The procedure used for the preparation of [Tc 2 (O 2 CCH 2 CH 3 ) 4 (m-O 2 CCH 2 CH 3 )] n is identical to the one described for 1, except using propionic acid in place of glacial acetic acid. After washing, elongated light purple to reddish-pink crystals of tetrapropionatoditechnetium (II,III) propionate, [Tc 2 (O 2 CCH 2 CH 3 ) 4 (m-O 2 CCH 2 CH 3 )] n , were isolated. Yield: 80.7 mg (0.144 mmol, 58.1%). | [] | [] | ["[Tc 2 (O 2 CCH 2 CH 3 ) 4 (m-O 2 CCH 2 CH 3 )] n"] | [] | [] | [] | [] | [] | ["propionic acid--NaN"]
s0108270113005982 | Details for (III): IR (KBr pellet, ν, cm -1 ): 3420 (m), 1621 (s), 1567 (w), 1512 (w), 1468 (m), 1456 (m), 1419 (m), 1371 (s), 1295 (w), 1233 (w), 1073 (w), 1026 (w), 902 (w), 834 (m), 800 (s), 772 (s), 760 (s), 686 (w), 627 (w), 466 (w), 433 (w). | [] | [] | [] | [] | [] | [] | [] | [] | []
s11243-007-0199-1 | Preparation of compounds [CuL(NCS)] n (1) Cu(ClO 4 ) 2 Æ 6H 2 O (0.0742 g, 0.2 mmol) and NaL (0.0518 g, 0.2 mmol) were dissolved in 30 ml of H 2 O, then 10 ml aqueous solution of NH 4 NCS (0.0152 g, 0.2 mmol) was added dropwise under stirring at room temperature. The resulting green solution was further stirred for about 2 h, and then ﬁltered. Slow evaporation of the ﬁltrate yielded deep blue crystals. Yield: 33%. Anal. Calcd. for C 10 H 6 CuN 4 O 3 S 2 : C, 33.5; H, 1.7; N, 15.6. Found: C, 33.65; H, 1.6; N, 15.5. Main IR (KBr, cm )1 ): 2116 (vs) , 1588 (s), 1545 (m), 1481 (w), 1455 (w), 1435 (m), 1291 (s), 1265 (m), 1200 (s), 1175 (s), 1020 (m), 1013 (s). | [] | [] | ["[CuL(NCS)] n", "C 10 H 6 CuN 4 O 3 S 2"] | ["Cu(ClO 4 ) 2 Æ 6H 2 O--0.0742 g, 0.2 mmol"] | ["NH 4 NCS--0.0152 g, 0.2 mmol"] | ["NaL--0.0518 g, 0.2 mmol"] | ["room temperature"] | ["about 2 h"] | ["H 2 O--30 ml"]
acs.inorgchem.8b02762 | Found: C, 46.31; H, 4.65%.[Cu(R,S-Me 6 cyclam)][(UO 2 ) 2 (C7) 2 (C 2 O 4 )]·4H 2 O(7). H 2 C7 (16 mg, 0.10 mmol), UO 2 (NO 3 ) 2 ·6H 2 O (35 mg, 0.07 mmol), and N(R,S,R,S)[Cu(R,S-Me 6 cyclam)(NO 3 ) 2 ] (24 mg, 0.05 mmol) were dissolved in water (0.8 mL) and acetonitrile (0.2 mL). Crystals of complex 7 were obtained within 1 week (16 mg, 34% yield based on U). Anal. Calcd for C 32 H 64 CuN 4 O 20 U 2 : C, 28.17; H, 4.73; N, 4.11. Found: C, 28.03; H, 4.47; N, 4.10%. | [] | [] | ["[Cu(R,S-Me 6 cyclam)][(UO 2 ) 2 (C7) 2 (C 2 O 4 )]·4H 2 O", "C 32 H 64 CuN 4 O 20 U 2"] | ["UO 2 (NO 3 ) 2 ·6H 2 O--35 mg, 0.07 mmol", "N(R,S,R,S)[Cu(R,S-Me 6 cyclam)(NO 3 ) 2 ]--24 mg, 0.05 mmol"] | [] | ["H 2 C7--16 mg, 0.10 mmol"] | [] | ["1 week"] | ["water--0.8 mL", "acetonitrile--0.2 mL"]
s0108270100019776 | The solution was allowed to stand for several days in the dark room until almost all the solvent had evaporated. Small brown block crystals for suitable X-ray data collection were obtained. IR(KBr): (C N) 2112.77 cm ÿ1 . | [] | ["several days"] | [] | [] | [] | [] | [] | [] | []
ic202082w | Synthesis of [Tm 2 (TPO) 2 (HCOO)]·(Me 2 NH 2 )·(DMF) 4 ·(H 2 O) 6 (9).The procedure was the same as that for compound 1 except that Y(NO 3 ) 3 ·6H 2 O was replaced by Tm(NO 3 ) 3 ·6H 2 O. Yield: 80% (based on H 3 TPO). Anal. Calcd for C 58 H 74 N 5 O 28 P 2 Tm 2 (M r = 1688.27): C, 41.24; H, 4.42; N, 4.15. Found: C, 41.18; H, 4.44; N, 4.10. ν = 3390(br), 3056(m), 2937(w), 1670(s), 1588(s), 1536(s), 1499(m), 1418(s), 1162(s), 1117(s), 1016(m), 852(m), 777(m), 744(s), 700(m), 581(m), 489(m). | [] | [] | ["[Tm 2 (TPO) 2 (HCOO)]·(Me 2 NH 2 )·(DMF) 4 ·(H 2 O) 6", "C 58 H 74 N 5 O 28 P 2 Tm 2"] | ["Tm(NO 3 ) 3 ·6H 2 O--NaN"] | [] | ["H 3 TPO--NaN"] | [] | [] | ["Me 2 NH 2--NaN", "DMF--NaN", "H 2 O--NaN"]
cg060677j | Synthesis of Cadmium Bis[3-{3-(2-pyridin-4-yl-vinyl)-phenyl}propenate] (2). A mixture of Cd(CF 3 SO 3 ) 2 ‚xH 2 O (12.0 mg, 0.025 mmol) and L 2 -Me (0.0134 g, 0.05 mmol) was thoroughly mixed with water (0.4 mL) and pyridine (0.2 mL) in a heavy-walled Pyrex tube. | [] | [] | ["Cadmium Bis[3-{3-(2-pyridin-4-yl-vinyl)-phenyl}propenate]", "Cd(CF 3 SO 3 ) 2 ‚xH 2 O"] | ["Cd(CF 3 SO 3 ) 2 ‚xH 2 O--12.0 mg, 0.025 mmol"] | [] | ["L 2 -Me--0.0134 g, 0.05 mmol"] | [] | [] | ["water--0.4 mL", "pyridine--0.2 mL"]
c5ce01675d | Synthesis of [DyLĲglu)ĲH 2 O)] n (8). The process to synthesize 8 was similar to that for 5, except that PrĲNO 3 ) 3 ·6H 2 O was replaced by DyĲNO 3 ) 3 ·6H 2 O accordingly. Upon cooling to room temperature, yellow crystals were obtained. Yield: 39.6 mg (57.7%) based on HL. Anal. calcd. (%) for C 24 H 19 DyN 4 O 8 S (685.99): C, 42.02; H, 2.79; N, 8.17%. Found: C, 42.08; H, 2.91; N, 8.11%. IR (KBr, cm −1 ): 3388(w), 3072(w), 2976(w), 2190(vw), 1668(w), 1584(vs), 1543(w), 1456(w), 1421(s), 1244(s), 1172(vs), 1133(m), 1087(s), 1054(m), 1026(s), 946(m), 810(s), 735(s), 704(m), 657(m), 556(m), 483(m). | [] | [] | ["[DyLĲglu)ĲH 2 O)] n", "C 24 H 19 DyN 4 O 8 S"] | ["DyĲNO 3 ) 3 ·6H 2 O--NaN"] | [] | ["HL--NaN"] | [] | [] | []
j.ica.2015.10.034 | 2.2. Synthesis of complexes (1)–(5) Tri-tert-butoxysilanethiol was synthesized as reported previously [25]. The synthesis of [Ni{SSi(OtBu) 3 } 2 (NH 3 )(H 2 O)] is described in Supplementary Materials. All other materials were obtained from commercial sources without further puriﬁcation.Complexes (1)–(5) were obtained according to the same synthetic procedure: to a solution of [Ni{SSi(OtBu) 3 } 2 (NH 3 )(H 2 O)] (0.127 g, 0.1 mmol) dissolved in 20 mL of n-hexane (1)–(3) or chloroform (4)–(5), the respective amine [(1) 1,3-propanediamine (0.033 mL, 0.4 mmol), (2) 1,6-hexanediamine (0.046 g, 0.4 mmol), (3) 1,7-heptanediamine (0.061 mL, 0.4 mmol), 1,4-butanediamine (0.041 mL, 0.4 mmol), (4) 1,5-pentanediamine (0.046 mL, 0.4 mmol) (5)] was added. Resultant mixtures were left at 4 °C for a few days to yield blue crystals of (1) and (3), deep-violet crystals of complex (2) and deep-violet powders of (4) and (5).2.2.1. [Ni{(SSi(OtBu) 3 } 2 ( l -C 3 H 10 N 2 ) 2 ](1) Anal. Calc. for C 30 H 74 N 4 O 6 S 2 Si 2 Ni: C, 47.04; H, 9.74; S, 8.37; N, 7.31. Found: C, 47.03; H, 9.78; S, 8.36; N, 7.33%. Yield: 42%, M. p. | [] | [] | ["[Ni{(SSi(OtBu) 3 } 2 ( l -C 3 H 10 N 2 ) 2 ]"] | ["[Ni{SSi(OtBu) 3 } 2 (NH 3 )(H 2 O)]--0.127 g, 0.1 mmol"] | [] | [" l -C 3 H 10 N 2 --0.4 mmol"] | [] | [] | ["n-hexane--20 mL"]
ncrs-2015-0250 | Source of material The title compound was prepared by the hydrothermal method. A mixture of Cd(OAc) 2 · 2H 2 O (0.0532 g, 0.2 mmol), 1,3,5-benzenetricarboxylic acid (0.021 mg, 0.1 mmol), 1,3-di(1,2,4-triazole-4-yl)benzene (0.0212 g, 0.1 mmol), and H 2 O (10 mL) was sealed in a 25 mL Teon-lined stainless steel vessel and heated at 160°C for 3 days. The reaction mixture was slowly cooled to room temperature at a rate of 3°C/h.Colourless block crystals were collected, washed with water, and dried in air.Experimental details The hydrogen atoms were assigned with common isotropic displacement factors U iso (H) = 1.2 times U eq (C, aromatic ring), and U iso (H) = 1.5 times U eq (O, water). The nal renement converged by the use of geometrical restraints, with C—H = 0.93 Å (aromatic ring), and O—H = 0.83 Å (water). | [] | [] | [] | ["Cd(OAc) 2 \n2H 2 O--0.0532 g, 0.2 mmol"] | [] | ["1,3,5-benzenetricarboxylic acid--0.021 mg, 0.1 mmol", "1,3-di(1,2,4-triazole-4-yl)benzene--0.0212 g, 0.1 mmol"] | ["160°C"] | ["3 days"] | ["H 2 O--10 mL"]
j.inoche.2012.02.027 | The colorless crystals of 1 were hydrothermally synthesized in 46% yield [17], and determined by satisfactory elemental analysis, IR spectroscopy, Powder X-ray diffraction (PXRD) and X-ray diffraction [18]. | [] | [] | ["Complex 1"] | [] | [] | [] | [] | [] | []
j.ica.2003.05.002 | 2.1. Synthesis of 1,4-di(1,2,3,4-tetrazol-2-yl)butane (bbtz) (1) A bbtz was prepared by a procedure similar to that described for ebtz [24].A solution of 0.10 mol (4.0 g) NaOH in 10 ml of water was added in a few portions to the 0.10 mol (7.0 g) of Htz dissolved in 10 ml of water. Then the water was removed using a rotary evaporator and the solid matter was ﬁnally dehydrated using aseotrope distillation with three 50 ml portions of absolute ethanol. Sodium tetrazolate was suspended in 150 ml of MeCN and 0.045 mol (5.3 ml) of 1,4-dibrombutane was added subsequently. The reaction mixture was stirred and reﬂuxed for 4 days. After cooling the NaBr was ﬁltered oﬀ and solvents were evaporated under reduced pressure. An obtained solid residue was dissolved in 100 ml of water. | [] | [] | ["1,4-di(1,2,3,4-tetrazol-2-yl)butane (bbtz)"] | [] | [] | [] | [] | ["4 days"] | ["water--10 ml", "absolute ethanol--150 ml", "MeCN--150 ml"]
c3ce40785c | Found: C, 68.92; H, 7.96; N, 14.51%.1 H NMR (DMSO-D 6 , ppm) 7.31 (2H, q, H5-py), 8.02 (2H, d, H4-py), 8.22 (2H, d, H6-py), 8.71 (2H, s, H2-py), 10.07 (2H, s, NH), 2.31 (4H, t, COCH 2 ), 1.57 (4H, p, COCH 2 CH 2 ), 1.26 (12H, m, COCH 2 CH 2 CH 2 CH 2 CH 2 ). IR (cm 21 ): 3114(br), 1672(s), 1592(m), 1551(s), 1536(s), 1482(m), 1472(s), 1422(s), 1335(w), 1289(m), 1275(m), 1209(w), 1166(w), 798(w), 714(w), 703(m).[Zn(2,4-PDC)(L)(H 2 O)] ‘ ,1.A mixture containing Zn(CH 3 COO) 2 ? 2H 2 O (0.011 g, 0.050 mmol), 2,4-H 2 PDC (0.0084 g, 0.050 mmol), L (0.0191 g, 0.05 mmol), and H 2 O(10mL)wasplacedina23mL Teflon lined stainless steel container. The container was then sealed and heated at 120 uC for 48 h under autogeneous pressure and then cooled slowly to room temperature. Colorless block crystals were collected, washed with diethyl ether and then dried under vacuum. Yield: 0.018 g (57%, based on Zn). Anal calcd for C 29 H 35 N 5 O 7 Zn (MW = 630.99): C, 55.20; H, 5.59; N, 11.10%. Found: C, 55.12; H, 5.43; N, 11.00%. IR (cm 21 ): 3112(br), 1681(s), 1627(m), 1602(s), 1547(s), 1490(w), 1435(m), 1377(s), 1294(w), 700(w).{[Zn(1,3,5-HBTC)(L)]?2H 2 O} ‘ ,2.Prepared as described for 1, except that 1,3,5-H 3 BTC (0.011 g, 0.050 mmol) was used. Yield: 0.020 g (59%, based on Zn). Anal calcd for C 31 H 38 N 4 O 10 Zn (MW = 692.02): C, 53.80; H, 5.53; N, 8.10%. Found: C, 54.11; H, 5.59; N, 8.06%. IR (cm 21 ): 3127(br), 1682(s), 1637(m), 1582(m), 1556(s), 1489(w), 1426(s), 1345(s), 1254(w), 729(w). | [] | [] | ["[Zn(2,4-PDC)(L)(H2O)] ?", "[Zn(1,3,5-HBTC)(L)]?2H2O"] | ["Zn(CH3COO)2 ? 2H2O--0.011 g, 0.050 mmol", "Zn(CH3COO)2 ? 2H2O--0.011 g, 0.050 mmol"] | [] | ["2,4-H2PDC--0.0084 g, 0.050 mmol", "L--0.0191 g, 0.05 mmol", "1,3,5-H3BTC--0.011 g, 0.050 mmol"] | ["120 uC"] | ["48 h"] | ["H2O--10mL"]
s0108270109053736 | Experimental H 4 BPTCA (86 mg, 0.025 mmol) was dissolved in water (14 ml) and NaOH (66 mg, 0.165 mmol) was added to the solution. After stirring metal-organic compounds Acta Cryst. (2010). C66, m26–m28 Zhou et al. | [] | [] | [] | [] | ["NaOH--66 mg, 0.165 mmol"] | ["H 4 BPTCA--86 mg, 0.025 mmol"] | [] | [] | ["water--14 ml"]
s12039-016-1089-x | 2.2 Synthesis of (2-butoxycarbonyl)benzoic acid (L) 1.48 g (10 mmol) phthalic anhydride and 0.91 mL (10 mmol) of 1-butanol were taken in 20 mL methanol and stirred at 60 ◦ C for 10 min; 2–3 drops of pyridine were added and stirring continued for another 2 h. | [] | [] | ["(2-butoxycarbonyl)benzoic acid"] | [] | ["pyridine--2-3 drops"] | [] | ["60 \tC"] | ["10 min", "2 h"] | ["methanol--20 mL"]
c4ce00355a | Synthesis of [Cd 2 (bptc)(tib)(H 2 O)] n (5) The synthesis of 5 was similar to that of 1 except that 1,3-bip was replaced by tib. Colorless block crystals of 5 were obtained (yield: 52% based on cadmium). Anal. calc. (%) for C 31 H 20 Cd 2 N 6 O 9 : C, 44.04; H, 2.38; N, 9.94; found (%): C, 44.09; H, 2.27; N, 10.03. IR (cm −1 ): 3129 (m), 1614(m), 1506(s), 1385(m), 1356(s), 1249(s), 1072(s), 837(m), 676(s). | [] | [] | ["[Cd 2 (bptc)(tib)(H 2 O)] n", "C 31 H 20 Cd 2 N 6 O 9"] | [] | [] | ["tib--not specified"] | [] | [] | []
acs.inorgchem.6b00754 | H 2 E 2 Ge 2 O 3 ). Elemental analyses (%) calcd. for 6: C 11.72, H 2.57.Found: C 11.68, H 2.53. IR (KBr, cm −1 ): 3420 (br), 2940 (w), 1577 (vs), 1431 (m), 1390 (m), 1287 (w), 1151 (m), 770 (vs), 611 (w), 526 (m).Syntheses of 7 and 8. The synthetic processes of 7 and 8 are similar to 1 and 2, respectively, except that propanedioic acid (0.052 g, 0.050 mmol) was added (pH i =2,pH f = 7). Green (7) and pink (8) prismatic crystals were obtained. Yield: ca. 48% and 37% for 7 and 8, respectively (based on H 2 E 2 Ge 2 O 3 ). Elemental analysis (%) calcd. for 7: C 12.80, H 2.23; for 8: C 12.69, H 2.12. Found: C 12.77, H 2.20 for 7; C 12.66, H 2.08 for 8. IR (KBr, cm −1 ): 3414 (br), 2950 (w), 1607 (vs), 1444 (m), 1391 (m), 1298 (w), 1159 (w), 1060 (w), 1020 (w), 771(vs), 711(w), 601(w), 519 (m), 420 (w). | [] | [] | ["H 2 E 2 Ge 2 O 3"] | [] | [] | ["propanedioic acid--0.052 g, 0.050 mmol"] | [] | [] | []
j.poly.2008.10.028 | 2.4. Preparation of {[Ag 2 (NO 3 )(3-bpmp)(H 2 O) 2 ]NO 3 } n (3) A similar procedure as for 1 was followed, with the use of 3bpmp (0.032 g, 0.12 mmol) as the dipyridyl ligand. Colorless plates of 3 (21 mg, 0.032 mmol, 32% yield based on Ag) formed after standing at 25 °C for two weeks in a dark environment. Anal. Calc.for C 16 H 24 Ag 2 N 6 O 8 (3): C, 29.83; H, 3.76; N, 13.05. Found: C, 29.39; H, 3.60; N, 12.91%. IR (cm 1 ): 3404 (m, br), 2971 (w), 2857 (w), 1628 (w), 1603 (w), 1485 (w), 1463 (w), 1437 (w), 1307 (vs), 1269 (m), 1233 (w), 1216 (w), 1198 (w), 1119 (w), 1104 (m), 1057 (m), 1037 (m), 1002 (w), 981 (m), 947 (w), 937 (w), 836 (w), 824 (w), 804 (s), 708 (s), 668 (w), 659 (w). | [] | [] | ["{[Ag 2 (NO 3 )(3-bpmp)(H 2 O) 2 ]NO 3 } n"] | ["AgNO 3--NaN"] | [] | ["3bpmp--0.032 g, 0.12 mmol"] | ["25 °C"] | ["two weeks"] | []
ic970226b | Preparation of (CuCN) 2 (dmpip) (3). To 30 mL of the “standard solution” was added 1,4-dimethylpiperazine (114 mg, 1 mmol).Warming caused the ligand to dissolve, and after the temperature reached about 80 °C, the colorless solution was filtered and then placed ina60°C water bath. The water bath was allowed to cool slowly over a period of several hours to room temperature. Crystal growth was evident the next day, but the product was not collected for 5 days. The colorless prisms amounted to 33 mg (11%): IR 3450 br, m, 2973 m, 2950 w, 2890 w, 2815 m, 2760 w, 2705 w, 2140 s, 1670 br, w, 1630 br, w, 1455 s, 1422 w, 1377 w, 1297 m, 1158 m, 1128 w, 1100 w, 1057 w, 1017 s, 917 w, 825 m, 638 w, 433 w cm -1 . Anal. Calcd for C 8 H 14 Cu 2 N 4 : C, 32.76; H, 4.81; Cu, 43.33; N, 19.10. Found: C, 32.08; H, 4.88; Cu, 44.36; N, 18.83. | [] | [] | ["(CuCN) 2 (dmpip)"] | [] | [] | ["1,4-dimethylpiperazine--114 mg, 1 mmol"] | ["80 \nC"] | ["5 days"] | []
j.ica.2011.06.013 | The crystalline product so obtained was analyzed for composition C 22 N 6 O 2 H 24 2H 2 O.1 H NMR (d 6 -DMSO) d ppm: 1.5 (s, 4H), 2.2 (s, 4H), 4.4 (d, 4H, J = 5.5 Hz), 7.1–7.2 (m, 4H), 7.4–7.5 (m, 4H), 8.4 (t, 2H amide NH , J = 5.1 Hz), 12.1 (s, 2H) C C O NH NH CH 2 H 2 C O H 2 C C H 2 HNN NNH 2.3.2. N-Picolyl-N,N 0 -bis(2-methylbenzimidazolyl)hexanediamide [PicGBHA] [L 2 ] A solution of L 1 (500 mg, 1.185 mmol) was suspended in 20 ml dry DMF taken in a RB ﬂask (100 ml) and stirred for 4–5 h with dry K 2 CO 3 (700 mg, 4.739 mmol) at 70–75 °C. When turbidity appeared, 2-picolyl chloride(800 mg, 4.739 mmol) was addedandthesolution was left for stirring for the next 72 h at 70–75 °C. Subsequently, the solution was centrifuged and the clear solution so obtained was stripped off on a rotary evaporator. The residue was extracted with chloroform. Upon adding hexane to the chloroform extract, an off white precipitate was deposited. This was centrifuged and washed with hexane. The dried compound was recrystallized using (1:1) methanol:H 2 O solution. It analyzed for following composition: 2.3.2.1. C 34 N 8 O 2 H 34 H 2 O . | [] | [] | ["C 22 N 6 O 2 H 24 2H 2 O", "N-Picolyl-N,N 0 -bis(2-methylbenzimidazolyl)hexanediamide [PicGBHA] [L 2]", "C 34 N 8 O 2 H 34 H 2 O"] | [] | [] | [] | [] | [] | []
ic501849g | Synthesis of [Cu 3 ((R)-PIA) 2 (1.4-dioxane)(H 2 O) 2 ]·(1.4-d oxane) 2 · H 2 O(D-1). The same procedure as that for L-1 was used, except that (R)-H 3 PIA was used instead of (S )-PIA). Green-blue polygonal crystals (42 mg, 73%, based on (R)-H 3 PIA) were obtained after ﬁltration. Elemental analysis calcd (%) for L-1: C 43.05, H 4.48, N 2.51; found C 43.61, H 4.67, N 2.45.Scheme 1. Synthetic Routes to the Ligands (S)-H 3 PIA and (R)-H 3 PIA Inorganic Chemistry Article dx.doi.org/10.1021/ic501849g ¦ Inorg. Chem. XXXX, XXX, XXX−XXXB Synthesis of [Cu 4 ((S)-PIA) 2.5 (H 2 O) 3 ](guest) (L-2). A mixture of (S)H 3 PIA (31 mg, 0.1 mmol) and Cu(NO 3 ) 2 ·2.5H 2 O (47 mg, 0.2 mmol) was dissolved in a solvent mixture of N,N-diethylformamide and H 2 O (1 mL/3 mL) in a screw-capped vial. The reaction mixture was heated at 100 °C for 3 days and then cooled to room temperature. Green-blue octahedral crystals (32 mg, 80%, based on (S)-H 3 PIA) were obtained after ﬁltration. Elemental analysis calcd (%) for L-2: C 41.19, H 2.45, N 3.43; found C 42.56, H 2.78, N 3.92. IR (solid KBr pellet, cm −1 ): 3125.3m, 2968.9w, 2362.2w, 2337.3w, 1629.7s, 1586.6m, 1452.7m, 1370.3s, 1301.5w, 713.9m, 480.1w. | [] | [] | ["[Cu 3 ((R)-PIA) 2 (1.4-dioxane)(H 2 O) 2 ]·(1.4-d oxane) 2 · H 2 O(D-1)", "[Cu 4 ((S)-PIA) 2.5 (H 2 O) 3 ](guest)"] | ["Cu(NO 3 ) 2 \n2.5H 2 O--47 mg, 0.2 mmol"] | [] | ["(R)-H 3 PIA--not specified", "(S)H 3 PIA--31 mg, 0.1 mmol"] | ["100 °C", "not specified"] | ["3 days", "3 days"] | ["N,N-diethylformamide--1 mL", "H 2 O--3 mL"]
b802892c | Ethyl acetate was added, and the product crashed out of solution.It was ﬁltered, washed with ethyl acetate, and dried under vacuum at 20 ◦ C for 10 h yielding a white solid. The product was stored under an inert atmosphere. Yield: 94%.1 HNMR(D 2 O): d 1.41 (t, 3H, CH 3 , J = 7.3 Hz), 3.81 (s, 3H, NCH 3 ), 4.15 (q, 2H, NCH 2 , J = 7.3Hz),7.38(d,2H,NC(H)C(H)N, J = 21.0 Hz), 8.66 (s, 1H, NC(H)N). NMR is comparable with literature values. | ["20 \b0C"] | ["10 h"] | [] | [] | [] | [] | [] | [] | ["ethyl acetate--NaN"]
ic034222k | [K(µ 3 -DPE)(THF)] 4 (11). H-DPE (0.996 g, 5.02 mmol), KN(SiMe 3 ) 2 (1.00 g, 5.01 mmol), and 10 mL of THF were used. Yield 4.88 g (78.9%). FTIR (KBr, cm -1 ) 3076(m), 3014(m), 2954(s), 2854(m), 1593(m), 1487(s), 1442(s), 1396(w), 1345(m), 1293(w), 1218(m), 1185(s), 1164(m), 1129(s), 1110(m), 1058(s), 1024(s), 934(s), 909(m), 827(w), 776(s), 759(s), 603(s), 623(s), 585(m), 560(w). | [] | [] | ["[K(µ 3 -DPE)(THF)] 4 ", "H-DPE"] | ["KN(SiMe 3 ) 2--1.00 g, 5.01 mmol"] | [] | ["H-DPE--0.996 g, 5.02 mmol"] | [] | [] | ["THF--10 mL"]
j.poly.2016.01.045 | Crystals 4 were formed for 24 h. The crystalline precipitate was ﬁltered off, washed with acetonitrile (2  10 ml), and dried in air. The yield was about 80% based on silver. A single crystal suitable for Xray diffraction was selected from the reaction solution. Compound 4 was also prepared by addition of the same as above Ph 3 P/bpa solution to a suspension of Cs[Ag[B 12 H 12 ]] (1 mmol) in acetonitrile (20 ml) or to a solution of [Ag 2 [B 12 H 12 ]] (1 mmol) in DMF (10 ml).The yield was about 75% based on silver. Anal. Calc. for Ag 2 C 56 H 60 N 6 B 12 P 2 : Ag, 17.61; C, 54.93; H, 4.94; N, 6.86; B, 10.59. Found: Ag, 17.56; C, 55.21; H, 4.88; N, 6.60; B, 10.42%. IR: m (NH) 3262w, 3168w, 3095w; m (BH) 2508 s; m (BH) AgHB 2389; d(BBH) 1102; m (phen) 1650–700 cm –1 ; m (CN) + m (CC) 1629 s, 1590, 1579 s, 1548w, 1527 s cm –1 . | [] | [] | ["Crystals 4", "Ag 2 C 56 H 60 N 6 B 12 P 2"] | ["Cs[Ag[B 12 H 12 ]]--1 mmol", "[Ag 2 [B 12 H 12 ]]--1 mmol"] | ["Ph 3 P/bpa solution--not specified"] | [] | [] | ["24 h"] | ["acetonitrile--20 ml", "DMF--10 ml"]
b914702k | Synthesis of [Cu 4 (bpt-H) 4 (N 3 ) 4 ]·4.5H 2 O(3) A solution of abpt (0.024 g, 0.10 mmol) in MeOH–DMF (V/V = 1 : 2, 15 mL) was added to a methanol (5 mL) solution of Cu(OAc) 2 ·4H 2 O (0.020 g, 0.10 mmol) with stirring. After that, a solution of NaN 3 (0.007 g, 0.10 mmol) in methanol (5 mL) was added to the resulting mixture. The solution immediately turned yellow-green and was stirred at about 60 ◦ C for 1 h and ﬁltered. On cooling and slow evaporation, green block crystals suitable for Xray structural determination formed after standing over a period of a week, which were ﬁltered off, washed with a small amount of ice water and dried in air (yield: ca. 10%). Elemental analysis calcd (%) for C 48 H 41 Cu 4 N 32 O 4.5 : C, 41.41; H, 2.97; N, 32.19. Found: C, 41.57; H, 3.06; N, 31.80. IR (KBr, cm -1 ): 3419 w, 3087 s, 2384 s, 2043 m, 1612 w, 1570 m, 1503 s, 1468 w, 1441 s, 1416 w, 1282 s, 1196 s, 1150 s, 1043 s, 1019 s, 898 s, 800 s, 748 m, 726 m, 705 s, 644 s. | [] | ["a week"] | ["[Cu 4 (bpt-H) 4 (N 3 ) 4 ]·4.5H 2 O"] | ["Cu(OAc) 2 ·4H 2 O--0.020 g, 0.10 mmol"] | ["NaN 3--0.007 g, 0.10 mmol"] | ["abpt--0.024 g, 0.10 mmol"] | ["60 \b0C"] | ["1 h"] | ["MeOH–DMF--V/V = 1 : 2, 15 mL", "methanol--5 mL"]
j.jssc.2014.02.007 | Elemental analysis (%) Cal.: C, 52.21; H, 5.01; N, 6.96; S, 3.98; found: C, 52.48; H, 5.35; N, 6.74; IR cm  1 (KBr): 3412 (br), 3123 (w), 2961 (w), 2367 (w), 1595 (m), 1553 (s), 1398 (s), 1293 (m), 1223 (w), 1158 (w), 1089 (w), 1019 (w), 856 (w), 745 (s), 619 (m). | [] | [] | [] | [] | [] | [] | [] | [] | []
ic3011635 | 2.3. Synthesis of [Ag(H 2 BPZ)(NO 3 )]·H 2 O (2). H 2 BPZ (0.067 g, 0.5 mmol) was dissolved in 30 mL of ethanol under gentle warming (45 °C). Then, AgNO 3 (0.169 g, 1 mmol) was added. The resulting white suspension was left under stirring at room temperature for 2 h, obtaining a white precipitate that was ﬁltered oﬀ, washed twice with ethanol, and dried under vacuum. Yield: 75%. 2 is insoluble in chlorinated solvents, alcohols, acetone, acetonitrile, DMSO, and water.IR (cm −1 ): 3444(w), 3352(w) ν(N−H), 3121(m), 3063(w) ν(C− H aromati c ), 1548(vw), 1501(w) ν(CC+CN), 1396(vs) ν asym (NO 3 ), 1326(vs) ν sym (NO 3 ), 1172(m), 1055(m), 967(m), 880(m), 772(m). Anal. Calcd for C 6 H 8 AgN 5 O 4 (fw = 332.03 g/ mol): C, 22.38; H, 2.50; N, 21.75. Found: C, 22.61; H, 2.33; N, 21.34.2.4. Synthesis of [Ag(H 2 BPZ)(ClO 4 )] (3). H 2 BPZ (0.067 g, 0.5 mmol) was dissolved in 30 mL of ethanol under gentle warming (45 °C). Then, AgClO 4 (0.207 g, 1 mmol) was added. The resulting white suspension was left under stirring at room temperature for 2 h, obtaining a white precipitate that was ﬁltered oﬀ, washed twice with ethanol, and dried under vacuum. Yield: 85%. 3 is insoluble in chlorinated solvents, alcohols, acetone, acetonitrile, DMSO, and water.IR (cm −1 ): 3286(m) ν(N−H), 3137(vw), 3118(vw) ν(C−H aromatic ), 1537(vw), 1483(w) ν(CC+CN), 1387(m), 1319(m), 1048(vs) ν(ClO 4 ), 963(s), 909(s), 869(s), 818(s), 697(s). Anal. Calcd for C 6 H 6 AgClN 4 O 4 (fw = 341.46 g/mol): C, 21.11; H, 1.77; N, 16.41. | [] | [] | ["[Ag(H 2 BPZ)(NO 3 )]·H 2 O", "[Ag(H 2 BPZ)(ClO 4 )]"] | ["AgNO 3 --0.169 g, 1 mmol", "AgClO 4 --0.207 g, 1 mmol"] | [] | ["H 2 BPZ--0.067 g, 0.5 mmol"] | ["45 \nC", "room temperature"] | ["2 h", "2 h"] | ["ethanol--30 mL"]
acs.inorgchem.5b01356 | Synthesis of 2@Y. The synthetic process is similar to that of 2, except Dy(NO 3 ) 3 ·6H 2 O was replaced by a mixture of Y(NO 3 ) 3 ·6H 2 O and Dy(NO 3 ) 3 ·6H 2 O in a methanol solution in a molar ratio of 50:1.Light-brown block crystals were collected after ﬁltration and dried in air. The mass of the crystals obtained was about 35 mg (80% yield based on yttrium). Elem anal. Found (calcd) for C 26 H 28 Dy 0.047 Y 1.953 N 2 O 19 : C, 36.86 (36.57); H, 3.46 (3.31); N, 3.29 (3.28). ICP-AES anal. Found: Dy, 0.89; Y, 20.34. IR (KBr, ν/cm −1 ): 3350 (br), 1666 (br), 1414 (s), 1224 (w), 1106 (w), 1019 (s), 969 (m), 781 (s), 620 (m), 506 (s). | [] | [] | ["2@Y"] | ["Y(NO 3 ) 3 \n6H 2 O--mixture with Dy(NO 3 ) 3 \n6H 2 O in a methanol solution in a molar ratio of 50:1", "Dy(NO 3 ) 3 \n6H 2 O--not specified"] | [] | [] | [] | [] | ["methanol--not specified"]
ic061868e | Preparation of (Λ L ) 2 -[CdBr 3 {Co(L-Hcys-N,S)(en) 2 }{Co(L-cysN,S)(en) 2 }][CdBr 4 ] (2). To a solution containing 0.20 g (0.38 mmol) of Λ L -[Co(L-Hcys-N,S)(en) 2 ](ClO 4 ) 2 ‚1.5H 2 Oin10cm 3 of water was added 0.11 g (0.40 mmol) of CdBr 2 . This mixture was stirred at room temperature for 1 h. To the dark brown reaction solution (pH 1.6) was added 1.0 cm 3 of a saturated aqueous solution of NaBr, and the mixture was allowed to stand at room temperature for 1 day. The resulting dark brown block crystals (2) suitable for X-ray analysis were collected by filtration. Yield: 0.19 g (72%).Anal. Calcd for [CdBr 3 {Co(Hcys)(en) 2 }{Co(cys)(en) 2 }][CdBr 4 ](2), C 14 H 43 Br 7 Cd 2 Co 2 N 10 O 4 S 2 : C, 12.17; H, 3.14; N, 10.14. Found: C, 12.11; H, 2.99; N, 10.04. | [] | [] | ["(Λ L ) 2 -[CdBr 3 {Co(L-Hcys-N,S)(en) 2 }{Co(L-cysN,S)(en) 2 }][CdBr 4 ]"] | ["Λ L -[Co(L-Hcys-N,S)(en) 2 ](ClO 4 ) 2 ‚1.5H 2 O--0.20 g, 0.38 mmol", "CdBr 2--0.11 g, 0.40 mmol"] | ["NaBr--1.0 cm 3"] | [] | [] | ["1 day"] | ["water--10 cm 3"]
00958970903259469 | 2.3. Synthesis of {[Cu(obtz)(phth)] E 2H 2 O} n (2) The synthetic procedure was similar to the synthesis of 1, except that H 2 phth was used instead of H 2 bdc. Blue crystals of 2 were obtained in 65% yield (0.066 g) after 1 month. | [] | [] | ["{[Cu(obtz)(phth)] E 2H 2 O} n"] | [] | [] | ["H 2 phth--not specified"] | [] | ["1 month"] | []
j.ica.2012.09.033 | 2.2.2. [Co(bix)(DNBA) 2 ](2) Similar procedure was used to synthesize the purple block crystals of complex 2, except that HDNBA (0.042 g, 0.2 mmol) was used instead of HBBA for preparation of 1. Yield: 54% (based on Co). Elemental Anal. Calc. for C 28 H 20 CoN 8 O 12 : C, 46.74; H, 2.80; N, 15.58. | [] | [] | ["[Co(bix)(DNBA) 2]", "C 28 H 20 CoN 8 O 12"] | [] | [] | ["HDNBA--0.042 g, 0.2 mmol"] | [] | [] | []
ejic.200300586 | After filtration, the filtrate was allowed to stand for one month at room temperature to deposit light-red crystals, which were collected, affording 0.068 g of complex 1. Yield: 27% based on Hpic. | ["room temperature"] | ["one month"] | [] | [] | [] | [] | [] | [] | []
c0dt00978d | (Yield: 0.288 g; 78%) Anal. Calcd. for C 23 H 38 Ni 2 N 6 Cl 2 O 9 :C, 37.80; H, 5.24; N, 11.50. Found: C, 37.87; H, 5.23; N, 11.41%.IR (KBr pellet, cm -1 ): 3286,3340 n(NH), 1641 n(C N), 1296 n s (NO 2 ), 1202 n as (NO 2 ), 895 d(NO 2 ) l max (dimethylformamide), 589, 927 nm (Figure S1†).Synthesis of [Ni 2 L 2 (l-NO 2 )(DMF) 2 ]ClO 4 ·DMF (2a).Ni(ClO 4 ) 2 ·6H 2 O (0.180 g, 0.5 mmol), dissolved in 10 mL of methanol, was added to a methanolic solution (10 mL) of [NiL 2 ]·2H 2 O (0.206 g, 0.5 mmol). 1 ml of an aqueous solution of NaNO 2 (0.033 g, 0.5 mmol) was then added and stirred for 5 mins.The color of the solution turned to light green. The resulting solution, on keeping at room temperature for several hours, yielded a dark green crystalline solid. It was collected and dissolved in a minimum volume of dimethylformamide. During the slow diffusion of methanol to this solution, a few needle shaped grassy green coloured metastable crystals of complex 2a appeared within an hour at the junction of the two liquids. After ca. 6 h, these crystals were collected for characterization by X-ray analysis. The procedure was repeated several times to collect enough sample for magnetic and other studies. (Yield: 0.025 g; 6%) Anal. Calcd. for C 29 H 47 ClN 8 Ni 2 O 11 : C, 41.64; H, 5.66; N, 13.39. Found: C, 41.57; H, 5.71; N, 13.45%. IR (KBr pellet, cm -1 ): 3286,3340 n(NH), 1641 n(C N), 1315 n s (NO 2 ), 1229 n as (NO 2 ), 908 d(NO 2 ) l max (dimethylformamide), 587, 903 nm (Figure S1). | [] | [] | ["[Ni 2 L 2 (l-NO 2 )(DMF) 2 ]ClO 4 ·DMF", "C 29 H 47 ClN 8 Ni 2 O 11"] | ["Ni(ClO 4 ) 2 ·6H 2 O--0.180 g, 0.5 mmol", "[NiL 2 ]·2H 2 O--0.206 g, 0.5 mmol", "NaNO 2--0.033 g, 0.5 mmol"] | [] | [] | [] | ["5 mins", "several hours", "within an hour", "ca. 6 h"] | ["methanol--10 mL", "dimethylformamide--minimum volume"]
ja981293n | Materials. Dichloromethane was distilled under high-purity Ar after drying with calcium hydride. All reactions were stirred under an atmosphere of Ar. Mn(hfac) 2 ‚2H 2 O was prepared by the standard procedure. Diazodi(4-pyridyl)methane (1) was prepared by a procedure reported previously.5 Complex a of [Mn(hfac) 2 ‚1]. For the preparation of a solution of nonaqua Mn(hfac) 2 , a solution of 0.27 g of [Mn(hfac) 2 ‚2H 2 O] in 50 mL of n-heptane was heated and reduced to 30 mL by distillation. The solution was cooled under a dry nitrogen atmosphere. To a still warm n-heptane solution was added a solution of 0.1 g of 1 in 30 mL of CH 2 Cl 2 . The resulting orange powder was collected. Complex a was obtained as red cubes by recrystallization from MeOH: IR (KBr) 2068 cm -1 . Anal. Calcd for C 21 H 10 N 4 O 4 F 12 Mn: C, 37.92; H, 1.52; N, 8.42. | [] | [] | ["Complex a of [Mn(hfac) 2 ‚1]", "C 21 H 10 N 4 O 4 F 12 Mn"] | ["Mn(hfac) 2 ‚2H 2 O--0.27 g"] | [] | ["Diazodi(4-pyridyl)methane (1)--0.1 g"] | [] | [] | ["n-heptane--30 mL", "CH 2 Cl 2--30 mL", "MeOH--not specified"]
cg301724v | Synthesis of [(InCl 3 ) 3 (tpt) 2 ](1a). A saturated solution of tpt in 10 mL chloroform (resulting in a concentration of ca. 1 mg/mL) is layered with 5 mL of mesitylene. As a third phase, a solution of 11 mg of InCl 3 in 5 mL of methanol is layered on top. After one day, colorless block crystals grow within the mesitylene phase and can be isolated by decanting, washing with chloroform and methanol, and drying in air. | [] | [] | ["[(InCl 3 ) 3 (tpt) 2 ]"] | ["InCl 3--11 mg"] | [] | ["tpt--saturated solution in chloroform"] | [] | ["one day"] | ["chloroform--10 mL", "mesitylene--5 mL", "methanol--5 mL"]
c3dt53020e | [H(2,2′-dtdpy)] 2 [CdBr 4 ]2.A solution of 2,2′-dtdpy (220 mg, 1 mmol) in C 2 H 5 OH (3 mL) was added slowly to another aqueous solution (5 mL) of CdBr 2 ·4H 2 O (344 mg, 1 mmol).0.4 mL of 20% dilute H 2 SO 4 was added to acidify the solution to pH = 2. The mixture was stirred for 36 h, and then filtered. | [] | [] | ["[H(2,2′-dtdpy)] 2 [CdBr 4 ]2"] | ["CdBr 2 \b4H 2 O--344 mg, 1 mmol"] | ["H 2 SO 4--0.4 mL of 20% dilute"] | ["2,2′-dtdpy--220 mg, 1 mmol"] | [] | ["36 h"] | ["C 2 H 5 OH--3 mL", "aqueous solution--5 mL"]
s0277-5387(01)00668-4 | 2 .2 .6 . Synthesis of 1 ·Mn ( hfac ) 2 complex A suspension of 81.0 mg (0.172 mmol) of Mn(hfac) 2 in 18 cm 3 of n-heptane was reﬂuxed for 1 h. Then, approximately 2 cm 3 of n-heptane was distilled as an azeotrope to remove water. This dried Mn(hfac) 2 yellow solution was added to a solution of 54.0 mg (0.169 mmol) of 1 in 90 cm 3 of dichloromethane. When kept standing for several days at room temperature red crystals were obtained. C 30 H 22 N 3 O 5 F 12 Mn, MW 787.44; m.p. (dec.) ca. 260°C; Anal. Found: C, 45.54; H, 2.71; N, 5.34. Calc. for C 30 H 22 N 3 O 5 F 12 Mn: C, 45.76; H, 2.82; N, 5.34%. | [] | [] | ["C 30 H 22 N 3 O 5 F 12 Mn"] | ["Mn(hfac) 2--81.0 mg, 0.172 mmol"] | [] | ["1--54.0 mg, 0.169 mmol"] | ["room temperature"] | ["several days"] | ["n-heptane--18 cm3", "dichloromethane--90 cm3"]
zaac.201700363 | [Cu(tbtr) 2 Br 2 ] n (6): Copper(II) bromide (0.223 g, 0.001 mol) was added to the solution of 1 (0.25 g, 0.002 mol) in 20 mL of 2-propanol.Reaction mixture was stirred at 60–70 °C for 15 min. After cooling to room temperature, the reaction mixture was filtered to give green powder of 7. Single crystals of 7 were formed by slow evaporation of filtrate at room temperature. Total yield 0.320 g (68%).C 12 H 22 Br 2 CuN 6 (473.70): C 30.50 (calcd. 30.43); H 4.78 (4.68); N 17.80 (17.74)%. FT-IR (neat): ν ˜ = 3159 (w), 3138 (w), 2985 (w), 2939 (w); 1797–1743 (w), 1519 (w), 1459 (w), 1399 (w), 1370 (m), 1281 (m), 1224 (m), 1169 (w), 1117 (w), 1042 (w), 994 (s), 890 (w), 875 (w), 822 (w), 657 (w), 651 (s), 592 (m) cm –1 . | [] | [] | ["[Cu(tbtr) 2 Br 2 ] n", "C 12 H 22 Br 2 CuN 6"] | ["Copper(II) bromide--0.223 g, 0.001 mol"] | [] | ["1--0.25 g, 0.002 mol"] | ["60-70 \nC"] | ["15 min"] | ["2-propanol--20 mL"]
zaac.201000426 | 244 °C. C 28 H 24 N 12 O 6 Pb 2 : calcd. C 32.37, H 2.33, N 16.18 %; found: C 32.25, H 2.22, N 16.13 %. IR (KBr): ν ˜ 708 m,1350 vs, 1470 s, 1575 s, 2053 vs, 2075 s, 2990 m, 3025 w cm –1 . | [] | [] | ["C 28 H 24 N 12 O 6 Pb 2"] | [] | [] | [] | ["244 °C"] | [] | []
d0ce01014f | To a solution of the tetramethyl ester (1.40 g, 3.62 mmol) in methanol (42 mL) and THF (42 mL) was added 28 mL of 6 M NaOH aqueous solution. The resulting mixture was refluxed overnight and then cooled to room temperature. The organic solvent was removed by rato-evaporation, and the residue was dissolved in water. The aqueous solution was acidified with concentrated HCl in an ice-water bath, and the precipitation thus formed was collected by suction filtration, washed with distilled water, and dried under vacuum at 343 K, furnishing the desired tetracarboxylate ligand H 4 L1 in 91% yield (1.09 g, 3.30 mmol). | ["343 K"] | [] | [] | [] | [] | ["tetramethyl ester--1.40 g, 3.62 mmol", "H 4 L1--1.09 g, 3.30 mmol"] | ["refluxed"] | ["overnight"] | ["methanol--42 mL", "THF--42 mL", "6 M NaOH aqueous solution--28 mL", "water--unknown", "concentrated HCl--unknown"]
om2012419 | [Rh(bdmpza)Cl 3 ] − N(Et) 4 + (Et 4 N-1). [Rh(bdmpza)Cl 3 ] − Li + (174.1 mg, 0.3 mmol) was dissolved in 10 mL of ethanol in a round-bottom flask. Tetraethylammonium chloride (79.1 mg, 0.4 mmol) was first dissolved in 2 mL of ethanol and added dropwise. After 15 min of stirring, anion exchange occurred with precipitation, and a new solid was isolated by filtration. Yield: 0.075 g (34%).1 H NMR (CDCl 3 , 400 MHz): δ 1.35 (Et 4 N + ), 2.44 (s, 6H, CH 3 ), 2.84 (s, 6H, CH 3 ), 3.44 (Et 4 N + ), 6.01 (s, 2H, CH), 6.37 (s, 1H, HCCO 2 ). Anal. Calcd for C 20 H 35 N 5 O 2 Cl 3 Rh: C, 40.94; H, 6.01; N, 11.94. Found: C, 41.11; H, 5.96; N, 11.50. | [] | [] | ["[Rh(bdmpza)Cl 3 ] − N(Et) 4 + ", "[Rh(bdmpza)Cl 3 ] − Li + "] | ["Rh(bdmpza)Cl 3 --174.1 mg, 0.3 mmol"] | [] | ["Tetraethylammonium chloride--79.1 mg, 0.4 mmol"] | [] | ["15 min"] | ["ethanol--10 mL", "ethanol--2 mL"]
00958972.2014.915523 | 2.4. Synthesis of {[Mn(btb)(NO 2 -1,3-bdc)(H 2 O)]·H 2 O} n (3) The synthetic procedure of 3 was similar to the synthesis of 1, except that btb (0.20 mM) was used instead of bte. Colorless, prismatic crystals of 3 (0.070 g, 71% yield) were obtained after one month at room temperature. Anal. Calcd for C 16 H 19 MnN 7 O 8 (3): C, 39.03; H, 3.89; N, 19.92%. Found: C, 38.96; H, 3.85; N, 19.86. IR data (cm −1 ): 3420s, 3247s, 3146s, 1628s, 1563s, 1534s, 1452w, 1368m, 1342m, 1281m, 1206w, 1136s, 1099w, 1074w, 1024w, 987s, 928w, 884m, 790w, 735s, 674m, 651w, 513w. | [] | [] | ["{[Mn(btb)(NO 2 -1,3-bdc)(H 2 O)]·H 2 O} n", "C 16 H 19 MnN 7 O 8"] | [] | [] | ["btb--0.20 mM"] | ["room temperature"] | ["one month"] | []
j.poly.2009.08.022 | 2.2.4. {[Cd 2 (1,4-nda) 2 (4bpt) 2 (H 2 O) 2 ](DMF) 1.5 (H 2 O) 3 } n (4) ACH 3 OH/DMF (5 mL, v/v = 4/1) solution of 4bpt (12.0 mg, 0.05 mmol) and 1,4-H 2 nda (10.8 mg, 0.05 mmol) was carefully layered onto a DMF (3 mL) buffer, below which a water (2 mL) solution of Cd(OAc) 2 2H 2 O (27.0 mg, 0.10 mmol) was placed in a straight glass tube. Colorless block crystals of complex 4 were obtained after one week upon slow evaporation of the solvents. Yield: 15.9 mg (48%, based on 4bpt). Anal. Calc. for C 52.5 H 52.5 Cd 2 N 13.5 O 14.5 (4): C, 47.43; H, 3.98; N, 14.22. Found: C, 47.55; H, 3.88; N, 14.20%. | [] | [] | ["[Cd 2 (1,4-nda) 2 (4bpt) 2 (H 2 O) 2 ](DMF) 1.5 (H 2 O) 3", "C 52.5 H 52.5 Cd 2 N 13.5 O 14.5"] | ["Cd(OAc) 2 2H 2 O--27.0 mg, 0.10 mmol"] | [] | ["4bpt--12.0 mg, 0.05 mmol", "1,4-H 2 nda--10.8 mg, 0.05 mmol"] | [] | ["one week"] | ["ACH 3 OH/DMF--5 mL, v/v = 4/1", "DMF--3 mL", "water--2 mL"]
cg2013655 | The bpe ligand (0.135 g, 0.75 mM) in 3 mL of solution of DMA was poured into the metal thiosulfate solution, and the mixture was kept for 3 days at room temperature (25 °C) resulting in light yellow, blocklike crystals of I (yield = 0.252 g, 70% based on Cd).For the synthesis of [Cd 2 (C 12 H 10 N 2 ) 3 (H 2 O) 4 (S 2 O 3 ) 2 ](II), a mixture of Cd(NO 3 ) 2 3 4H 2 O (0.154 g, 0.5 mM) and (NH 4 ) 2 S 2 O 3 (0.148 g, 1 mM) was dissolved in 3 mL of water. A solution of bpe (0.135 g, 0.75 mM) in 3 mL of EtOH was then layere d carefully on top of the aqueous solution . The reaction mixture was allowed to evaporate slowly at room temperature (25 °C), resulting in light yellow, rectangular, platelike crystals of II after ∼72 h (yield = 0.240 g, 90% based on Cd). The same reaction mixture when heated at 60 °CformsII as a pure phase within 8 h. On further heating, the reaction mixture gave the product Cd(C 12 H 10 N 2 )S 2 O 3 ](III)asa pure phase in 72 h (yield = 0.162 g, 80% based on Cd). Elemental analyses were carried out using a Thermo Finnigan FLASH EA 1112 CHN analyzer. Elemental analysis calcd (%) for I:C,39.93;H, 3.33; N, 7.76. Found: C, 39.82; H, 3.23; N, 7.65. Elemental analysis calcd (%) for II: C, 40.45; H, 3.56; N, 7.86. Found: C, 40.31; H, 3.43; N, 7.75. Elemental analysis calcd (%) for III: C, 35.40; H, 2.46; N, 6.88. Found: C, 35.31; H, 2.35; N, 6.77. | [] | [] | ["[Cd(bpe)(DMA)]", "[Cd 2 (C 12 H 10 N 2 ) 3 (H 2 O) 4 (S 2 O 3 ) 2 ]", "Cd(C 12 H 10 N 2 )S 2 O 3"] | ["Cd(NO 3 ) 2 \n4H 2 O--0.154 g, 0.5 mM", "(NH 4 ) 2 S 2 O 3--0.148 g, 1 mM"] | [] | ["bpe--0.135 g, 0.75 mM", "C 12 H 10 N 2--0.135 g, 0.75 mM"] | ["room temperature (25 °C)", "room temperature (25 °C)", "60 °C", "NaN"] | ["3 days", "∼72 h", "8 h", "72 h"] | ["DMA--3 mL", "water--3 mL", "EtOH--3 mL"]
00958972.2012.685166 | IR data (KBr, cm 1 ): 3446 (b), 3199 (m), 1582 (s), 1509 (s), 1496 (w), 1409 (s), 1346 (w), 1321 (m), 1160 (s), 973 (m), 917 (m), 858 (s), 811 (s), 731 (s), 715 (m), 659 (s).2.2.3. [Pb 2 (tsgluo) 2 (bipy) 2 ]. Pb(NO 3 ) 2  6H 2 O (0.0661 g, 0.2 mmol), H 2 tsgluo (0.2408 g, 0.8 mmol), and 2,2 0 -bipy (0.0624 g, 0.4 mmol) in H 2 O (10.0 mL) were mixed. The mixture was placed in a 23 mL TeFon reactor after adjusting to pH ¼ 5.0 with the 2136 L.-L. Wu and H.-H. Song Downloaded by [University of New Mexico] at 19:01 13 October 2014 addition of a dilute aqueous 2 mol L  NaOH solution, which was then heated to 130  C for 6 days. The resulting solution was left to cool slowly to room temperature. White block-shaped crystals suitable for X-ray analysis were collected by filtration and washed with water in 45.1% yield (based on Pb). Anal. Calcd for C 44 H 42 N 6 O 12 Pb 2 S 2 (%): C, 41.38; H, 3.29; N, 6.58. Found (%): C, 41.56; H, 3.25; N, 6.56. IR data (KBr, cm 1 ): 3427 (b), 3211 (m), 1581 (s), 1541 (s), 1496 (w), 1409 (s), 1346 (w), 1325 (m), 1161 (s), 974 (m), 918 (m), 823 (s), 812 (s), 738 (s), 705 (m), 667 (s). | [] | [] | ["[Pb 2 (tsgluo) 2 (bipy) 2 ]", "C 44 H 42 N 6 O 12 Pb 2 S 2"] | ["Pb(NO 3 ) 2 ? 6H 2 O--0.0661 g, 0.2 mmol"] | [] | ["H 2 tsgluo--0.2408 g, 0.8 mmol", "2,2 ? -bipy--0.0624 g, 0.4 mmol"] | ["130  C"] | ["6 days"] | ["H 2 O--10.0 mL"]
s10870-008-9323-0 | Synthesis The ligand ampym was used as commercially available and applied without further puriﬁcation. Synthesis of the compound: 0.36 g (1 mmol) Cu(CF 3 SO 3 ) 2 and 0.10 g (1 mmol) ampym were both dissolved in 15 ml methanol.The ligand solution was added carefully to the copper solution. Then 0.06 g (1 mmol) sodium azide dissolved in about 1 ml of water was added dropwise while stirring the solution. The solution was ﬁltered to remove any nondissolved material and was left standing in the open air. | [] | [] | [] | ["Cu(CF 3 SO 3 ) 2--0.36 g (1 mmol)"] | [] | ["ampym--0.10 g (1 mmol)", "sodium azide--0.06 g (1 mmol)"] | [] | [] | ["methanol--15 ml", "water--1 ml"]
ic010126c | {Li⊂V 6 O 6 [N(CH 2 CH 2 O) 2 (CH 2 CH 2 OH)] 6 } 2 S 6 (2). This compound was obtained by the same procedure as in the preceding preparation with the use of 0.23 g (6.1 mmol) of LiOMe instead of NaOMe. Green crystals (0.08 g, yield 17%) of 2 was obtained. Anal. Calcd for C 72 H 156 Li 2 N 12 O 48 S 6 V 12 : C, 31.15; H, 5.67; N, 6.06. Found: C, 31.14; H, 5.70; N, 6.28. IR (KBr, cm -1 ): 461 (VsO), 548 (SsS), 949 (VdO), 1090 (CsO), 1469 (CsN), 3390 (OsH). | [] | [] | ["{Li⊂V 6 O 6 [N(CH 2 CH 2 O) 2 (CH 2 CH 2 OH)] 6 } 2 S 6"] | ["LiOMe--0.23 g (6.1 mmol)"] | [] | [] | [] | [] | []
j.ica.2004.06.014 | 4.3. Synthesis of [Zn(4-[2-(4-pyridyl)ethenyl]cinnamate) 2 (H 2 O)] Æ (CH 3 CN) 2 Æ (H 2 O) 3 (1) A mixt ure of Zn(NO 3 ) 2 Æ 6H 2 O (0.0371 g, 0.125 mmol) and methyl-4-[2-(4-pyridyl)ethenyl]cinnamate (0.0660 g, 0.25 mmol) was thoroughly mixed with acetonitrile (0.8 ml) and water (0.3 ml) in a heavy-walled Pyrex tube.The tube was frozen under liquid nitrogen, sealed, and placed inside an oven at 130 C. After 60 h of heating, yellow rod-shape single crystals were obtained. Yield: 0.0321 g (36.6%). Anal. Calc. for [Zn(L) 2 ]Æ 2CH 3 CN (1-3H 2 O): C, 61.6; H, 5.17; N, 7.98. Found: C, 61.2; H, 4.87; N, 7.58%.Both TGA and microanalysis results indicated that 1 readily loses some of its guest molecules. IR (KBr, cm 1 ): 1700.2(w), 1638.8(sh), 1588.4(s), 1560.0(sh), 1511.9(w), 1433.4(w), 1418.5(sh), 1376.4(s), 1243.1(m), Fig. 1. Coordination environment of 1. Key bond distances (A ˚ ): Zn1– O5, 1.95(2); Zn1–O2, 1.86(2); Zn1–O4, 2.01(2); Zn1–N1A, 1.99(6). | [] | [] | ["[Zn(4-[2-(4-pyridyl)ethenyl]cinnamate) 2 (H 2 O)] Æ (CH 3 CN) 2 Æ (H 2 O) 3", "[Zn(L) 2 ]Æ 2CH 3 CN (1-3H 2 O)"] | ["Zn(NO 3 ) 2 Æ 6H 2 O--0.0371 g, 0.125 mmol"] | [] | ["methyl-4-[2-(4-pyridyl)ethenyl]cinnamate--0.0660 g, 0.25 mmol"] | ["130 \nC"] | ["60 h"] | ["acetonitrile--0.8 ml", "water--0.3 ml"]
00958970701486785 | 2.2. Low-temperature hydrothermal synthesis Synthesis of 1. A mixture of APTPH 6 0.0748 g (0.25 mmol), ZnO 0.0101 g (0.125 mmol), 2,2 0 -bipy 0.0391 g (0.25 mmol) and distilled water 1 mL was mixed and sealed in a Teflon reactor and then heated at 80  C for 12 days. Colorless crystals for PO 3 H 2 PO 3 H 2 PO 3 H 2 CCH 2 H 2 NCH 2 Scheme 1. Structure of APTPH 6 . | [] | [] | ["APTPH 6"] | ["ZnO--0.0101 g (0.125 mmol)"] | [] | ["2,2 0 -bipy--0.0391 g (0.25 mmol)"] | ["80 \nC"] | ["12 days"] | ["distilled water--1 mL"]
j.poly.2014.08.013 | 2.1.4. Preparation of potassium s-cis-oxalato-(S,S)-ethylenediamineN,N 0 -di-2-(3-methyl)butanoato-cobaltate(III)-trihydrate, s-cisK[Co(S,S-eddv)(ox)]3H 2 O(C3) The complex, s-cis-K[Co(S,S-eddv)(ox)]3H 2 O, (C3) was prepared as described in Section 2.1.2, using (S,S)-ethylenediamine-N,N 0 -di2-(3-methyl)-butanoic acid, H 2 -S,S-eddv, 1.67 g (5 mmol) instead of H 2 -S,S-eddp. Aqueous solution (0.1%) gave [ a ] 589 = +365° ([M] = +1819°). Yield: 0.40 g (16.06%). Anal. Calc. for s-cisK[Co(eddv)(ox)]3H 2 O=C 19 H 36 CoKN 2 O 8 (M r = 498.41): C, 33.96; H, 6.08; N, 5.28. Found: C, 34.30; H, 6.17; N, 5.30%. | [] | [] | ["s-cisK[Co(S,S-eddv)(ox)]3H 2 O(C3)"] | ["NaN--NaN"] | [] | ["(S,S)-ethylenediamine-N,N 0 -di2-(3-methyl)-butanoic acid--1.67 g (5 mmol)"] | [] | [] | ["Aqueous solution--0.1%"]
cg500353k | [(UO 2 ) 3 (MeL) 2 (OH) 2 (H 2 O)]·8MeOH (3). Kemp’s triacid (13 mg, 0.05 mmol), UO 2 (NO 3 ) 2 ·6H 2 O (25 mg, 0.05 mmol), Mn(NO 3 ) 2 ·4H 2 O (13 mg, 0.05 mmol), demineralized water (0.9 mL), and methanol (0.4 mL) were placed in a 15 mL tightly closed glass vessel and heated at 140 °C under autogenous pressure, giving light yellow crystals of complex 3 in low yield, mixed with an amorphous white powder which was not further characterized, within one month. | [] | [] | ["(UO 2 ) 3 (MeL) 2 (OH) 2 (H 2 O)·8MeOH", "Complex 3"] | ["UO 2 (NO 3 ) 2 ·6H 2 O--25 mg, 0.05 mmol", "Mn(NO 3 ) 2 ·4H 2 O--13 mg, 0.05 mmol"] | [] | ["Kemp’s triacid--13 mg, 0.05 mmol"] | ["140 \nC"] | ["one month"] | ["demineralized water--0.9 mL", "methanol--0.4 mL"]
cm990612m | The bulk product was obtained by the addition of an ethanol solution (15 mL) of azpy (0.82 g, 4.5 mmol) into an aqueous solution (15 mL) containing Co(NO 3 ) 2 ‚6H 2 O (0.38 g, 1.5 mmol).The obtainedorange powderwas collected by filtration, washed with ethanol, and dried under reduced pressure. Yield: 0.57 g (1.0 mmol, 67%). Anal. Calcd for C 23 H 19 CoN 10 O 0.5 S 2 (3‚ 0.5EtOH): C, 48.76; H, 3.38; N, 24.72. Found: C, 49.29; H, 3.13; N, 24.96.[Cd(azpy) 2 (NO 3 ) 2 ]‚(azpy) (4‚azpy). An aqueous solution (15 mL) of Cd(NO 3 ) 2 ‚4H 2 O (0.46 g, 1.5 mmol) was mixed with azpy (0.82 g, 4.5 mmol) in an ethanol (15 mL), and allowed to stand for3 daysat ambient temperature. The wine-red crystals obtained were collected by filtration, washed with ethanol, and dried under reduced pressure. Yield: 0.66 g (0.84 mmol, 56%) Anal. Calcd for C 30 H 24 CdN 14 O 6 : C, 45.67; H, 3.07; N, 24.85. | [] | [] | ["NaN", "C 23 H 19 CoN 10 O 0.5 S 2 (3‚ 0.5EtOH)", "[Cd(azpy) 2 (NO 3 ) 2 ]‚(azpy) (4‚azpy)", "C 30 H 24 CdN 14 O 6"] | ["Co(NO 3 ) 2 \n‚6H 2 O--0.38 g, 1.5 mmol", "Cd(NO 3 ) 2 \n‚4H 2 O--0.46 g, 1.5 mmol"] | [] | ["azpy--0.82 g, 4.5 mmol"] | [] | ["3 days"] | ["ethanol--15 mL", "aqueous solution--15 mL"]
c7dt00942a | [PPN] 2 [(UO 2 ) 2 (μ-η 2 :η 2 -O 2 )(NO 3 ) 2 (μ-Au(CN) 2 ) 2 ] (1c). To a 3 mL methanol solution of [PPN][Au(CN) 2 ] (79 mg, 0.1 mmol) a 3 mL methanol solution of UO 2 (NO 3 ) 2 ·6H 2 O (25 mg, 0.05 mmol) was added dropwise, forming a yellow solution.The solution was then allowed to slowly evaporate at room temperature in ambient laboratory light (fluorescent bulbs in the laboratory, with a nearby exterior window providing indirect natural light) for 22 days. Large yellow needles of [PPN] 2 [(UO 2 ) 2 (μ-η 2 :η 2 -O 2 )(NO 3 ) 2 (μ-Au(CN) 2 ) 2 ](1c) formed alongside a small number of long (3–5 mm), colourless crystals of [PPN][Au(CN) 2 ]. The crystals of [PPN][Au(CN) 2 ] were manually removed. Yield: 27 mg (35%). The same product can be obtained from ethanol in similar yield. | [] | [] | ["[PPN] 2 [(UO 2 ) 2 (μ-η 2 :η 2 -O 2 )(NO 3 ) 2 (μ-Au(CN) 2 ) 2 ] (1c)"] | ["UO 2 (NO 3 ) 2 ·6H 2 O--25 mg, 0.05 mmol"] | [] | ["[PPN][Au(CN) 2 ]--79 mg, 0.1 mmol"] | ["room temperature"] | ["22 days"] | ["methanol--3 mL"]
c1cc12422f | After cooling to room temperature, the solution was adjusted to pH E 5–6 by dropwise addition of concentrated hydrochloric acid (12 M).Ru(acac) 3 (0.133 g, 0.33 mmol) was added and the reaction mixture was reﬂuxed for 12 h. The insoluble dark green precipitate was ﬁltered and washed with methanol (3  10 mL) and diethyl ether (10 mL). The resultant dark green solid was placed in a vacuum oven (5 mmHg, 40 1C) for 12 h. Yields: 85% (0.16 g). Elemental analysis calcd (%): C 37.96, H 2.64; found: C 37.22, H 2.65. | ["40 \nC"] | ["12 h"] | ["Ru(acac) 3"] | ["Ru(acac) 3--0.133 g, 0.33 mmol"] | ["concentrated hydrochloric acid--12 M", "methanol--3 x 10 mL", "diethyl ether--10 mL"] | [] | ["reflux"] | ["12 h"] | []
ic9801950 | After removal of the volatiles, toluene extraction, and extended exposure to vacuum, the powder was identified as [KP(SiMe 3 ) 2 ] ∞ (0.81 g 75%).Mp: 350 °C (dec). Anal. Found (calc): K, 17.6 (18.01). After recrystallization from a thf/hexane mixture, X-ray-quality crystals of [K(thf)P(SiMe 3 ) 2 ] ∞ , 1a, were isolated in quantitative yield. Mp: 6568 °C. Anal. Found (calc): K, 12.7 (13.54). | [] | [] | ["[KP(SiMe 3 ) 2 ] ∞"] | ["K--0.81 g, 75%"] | [] | ["SiMe 3 --not specified"] | [] | [] | ["toluene--not specified", "thf/hexane mixture--not specified"]
00958972.2013.848275 | 2.2. Synthesis of di-isobutylammonium κ 2 -oxalatotriphenylstannate Complex 1 was prepared from reaction of the mono-ammonium salt of oxalic acid with triphenyltin hydroxide. The ammonium salt was prepared as a solution by addition, with stirring, of 2 mmoles of di-isobutylamine to 30 mL of acetone containing 2 mmoles of oxalic acid. To this ammonium salt solution was added, dropwise, 2 mmoles of tripehnyltin hydroxide in 20 mL acetone. A cloudy solution was formed immedi ately and became clear after the reaction mixture was reﬂuxed for 2 h. Slow evaporation of the resultant solution gave crystals suitable for X-ray diffraction analyzes. Yield 59%, mp 108–109 °C. Anal.Calcd for C 28 H 35 NO 4 Sn (%): C, 59.18; H, 6.21; Sn, 20.89. Found: C, 59.47; H, 6.12; Sn, 20.64. IR (cm −1 ): 2574, 2688, 1609 (νCOO as ), 1388 (νCOO sym ), 458 ( ν Sn–O ).1 HNMR (CDCl 3 solution): δ 0.95 ppm [12H, NCH 2 CH(CH 3 ) 2 , doublet, J(HH) 6.7 Hz]; δ 1.94 ppm [2H, NCH 2 CH(CH 3 ) 2 , multiplet, J(HH) 6.8 Hz]; 2.57 ppm [4H, NCH 2 CH(CH 3 ) 2 , doub let, J(HH) 7.0 Hz]; 7.40–7.42 [9H, Sn–C 6 H 5 -meta + para]; 7.64–7.67 [6H, Sn-C 6 H 5 -ortho]. | [] | [] | ["di-isobutylammonium κ 2 -oxalatotriphenylstannate Complex", "C 28 H 35 NO 4 Sn"] | ["tripehnyltin hydroxide--2 mmoles"] | [] | ["mono-ammonium salt of oxalic acid--2 mmoles", "di-isobutylamine--2 mmoles"] | [] | ["2 h"] | ["acetone--30 mL"]
zaac.201100272 | (0.062 g, 0.22 mmol) in a mixture of EtOH (2 mL), H 2 O (2 mL), pyridine (2 mL), and DMF (5 mL) was heated at 60 °C for 1 h. The solution became clear and was subsequently cooled to room temperature.Slow evaporation of the solvent gave a few brown crystals of 1 after three months. The crystals were isolated by filtration, washed twice with water (5 mL), and characterized by X-ray crystallography. | [] | [] | [] | [] | [] | [] | ["60 \nC"] | ["1 h"] | ["EtOH--2 mL", "H 2 O--2 mL", "pyridine--2 mL", "DMF--5 mL"]
ic502219y | {[Zn 2 (L) 2 (bpp)]·2H 2 O·2EtOH} n (1). A mixture of H 2 L (8.2 mg, 0.020 mmol), bpp (9.9 mg, 0.05 mmol), Zn(NO 3 ) 2 ·6H 2 O (14.9 mg, 0.05 mmol), DMF (2 mL), and an aliquot of HNO 3 in EtOH (4 mL of a 0.03 M solution) was sealed in the autoclave at 80 °C for 2 days and then cooled to room temperature. Orange-red crystals of 1 were collected in a ca. 60% yield based on H 2 L ligand. Elemental analysis for C 59 H 64 B 2 F 4 N 6 O 12 Zn 2 , calcd (%): C, 55.47; H, 5.05; N, 6.58. Found (%): C, 55.51; H, 5.01; N, 6.49. IR data (KBr, ν /cm −1 ): 3435 (m), 2927 (w), 1621 (w), 1534 (m), 1430 (m), 1401 (w), 1343 (s), 1313 (m), 1144(s), 1072 (m), 1024 (s), 811 (m), 727 (m), 669 (w), 599(m). | [] | [] | ["{[Zn 2 (L) 2 (bpp)]·2H 2 O·2EtOH} n", "C 59 H 64 B 2 F 4 N 6 O 12 Zn 2"] | ["Zn(NO 3 ) 2 \n6H 2 O--14.9 mg, 0.05 mmol"] | [] | ["H 2 L--8.2 mg, 0.020 mmol", "bpp--9.9 mg, 0.05 mmol"] | ["80 °C"] | ["2 days"] | ["DMF--2 mL", "HNO 3 in EtOH--4 mL of a 0.03 M solution"]
acs.cgd.5b01772 | Colorless crystals were collected after 3 days, washed with 3 × 10 mL of water and then 3 × 10 mL of iPrOH, and air-dried. Colorless block crystals were obtained and used for X-ray diﬀraction. Yield: 85%, based on Zn(ATZ) 2 . Anal. calcd (%) for C 2 H 4 N 10 Zn (233.54): C, 10.29; H, 1.73; N, 59.98. Found: C, 10.25; H, 1.70; N, 60.03. IR (KBr, cm −1 ): 3359(s), 3189(m), 1659(s), 1577(s), 1474(m), 1330(w), 1165(m), 1084(s), 1006(m), 750(w), 493(m). | [] | [] | ["Zn(ATZ) 2 "] | [] | [] | [] | [] | ["3 days"] | []
bcsj.20140253 | Single-crystalssuitable for X-ray analysis were obtained as follows: To a white suspension containing 200 mg (0.17 mmol) of [ D-H 2 1 C4 ] in EtOH (20 mL) was added a paleblue solution containing 26 mg (0.14 mmol)of Cu(OAc) 2 inH 2 O (2 mL).The mixture was stirred at room temperature for a while. The resulting blue solution was divided into 4 parts by using glass vessels, and a colorless solution containing 38 mg (0.21 mmol) of D-glucose inH 2 O (0.5 mL) was added to one of them. Slow evaporation o f the solution at room temperature gave blue plate crystalsof D-2 C3 that appeared in the solution together w ith a gel-like solid. | [] | [] | ["[D-H 2 1 C4]"] | ["Cu(OAc) 2--26 mg, 0.14 mmol"] | [] | ["D-glucose--38 mg, 0.21 mmol"] | ["room temperature"] | [] | ["EtOH--20 mL", "H 2 O--2 mL", "H 2 O--0.5 mL"]
cg101170k | [Li 2 (D,L-C 4 H 4 O 6 )],5.AmixtureofLiNO 3 (2.0 mmol), D,L-t artaric acid (1.0 mmol), and isopropanol (10 mL) was placed inside a 23 mL PTFE-lined stainless steel autoclave and stirred for 10 min. The autoclave was sealed and heated at 180 °C for five days then cooled over 2 h to room temperature. The final product, consisting of colorless needles (105 mg, 68%), was washed with ethanol and dried in air at 60 °C for one day. A suitable needle was selected for structure deter mination by single crystal X-ray diffraction, but the product contained app roxima tely 30% 2. A phase-pure sample was prepared in the following way: A solution of D,L-tartaric acid (1.0 mmol) in ethanol (5 mL) was added dropwise to a solution of Li(CH 3 COO) 3 2H 2 O (2.0 mmol) in ethanol (5 mL) inside a 23 mL PTFE-lined stainless steel autoclave and the resulting mixture was stirred for 10 min. | ["60 \nC"] | ["2 h", "one day"] | ["Li 2 (D,L-C 4 H 4 O 6 )"] | ["LiNO 3--2.0 mmol", "Li(CH 3 COO) 3 2H 2 O--2.0 mmol"] | [] | ["D,L-tartaric acid--1.0 mmol"] | ["180 \nC"] | ["five days"] | ["isopropanol--10 mL", "ethanol--5 mL"]
cg500888u | Synthesis. Ba 3 [(VO) 2 (C 2 O 4 ) 5 (H 2 O) 6 ]·(H 2 O) 3 , 1. Single crystals of Ba 3 [(VO) 2 (C 2 O 4 ) 5 (H 2 O) 6 ]·(H 2 O) 3 , 1, were grown via a two-step hydrothermal route.15 In the ﬁrst step, 1 mmol of V 2 O 5 , 4 mmol of H 2 C 2 O 4 ·2H 2 O, and 4 mL of H 2 O were placed in a PTFE autoclave. | [] | [] | ["Ba 3 [(VO) 2 (C 2 O 4 ) 5 (H 2 O) 6 ]·(H 2 O) 3"] | ["V 2 O 5--1 mmol"] | [] | ["H 2 C 2 O 4 ·2H 2 O--4 mmol"] | [] | [] | ["H 2 O--4 mL"]
j.inoche.2005.04.006 | N N O O L Ligand L was synthesized as described previously [6a]. Complex 1 was obtained by the reaction of CoCl 2 and L in aqueous solution at room temperature [7]. | [] | [] | [] | [] | [] | [] | [] | [] | []
s10904-011-9562-y | 2.2.3 Synthesis of [Sr(dga)(H 2 O) 4 ](3) Complex 3 is prepared by the same procedure as described for 2 except SrCO 3 (0.073 g, 0.5 mmol) is used instead of CaCO 3 . Elemental analysis calc. for C 4 H 12 O 9 Sr (291.76): C 16.46 and H 4.14%; found: C 16.49 and H 4.11%. | [] | [] | ["[Sr(dga)(H 2 O) 4]", "C 4 H 12 O 9 Sr"] | ["SrCO 3--0.073 g, 0.5 mmol"] | [] | ["dga--not specified"] | [] | [] | []
zaac.201500078 | Synthesis of {K 2 Zn(bta) 2 (H 2 O) 4 } n (2): The synthesis method for compound 2 was similar to that of 1 except that 4 mmol of KOH was used instead of 4 mmol of NaOH. The crystals suitable for singlecrystal X-ray diffraction measurement were obtained by slow crystallization from mother solution. (0.394 g, yield 76%). DSC (10 °C·min –1 ): T m , 53.2, 89.5, 126.1 °C (–H 2 O); T d , 349.0, 441.1 °C. | [] | [] | ["{K 2 Zn(bta) 2 (H 2 O) 4 } n", "not available"] | ["KOH--4 mmol"] | [] | ["bta--not available"] | [] | [] | []
(sici)1521-3773(20000417)39:8<1506::aid-anie1506>3.0.co;2-u | Crystals taken from the solution for the XRPD experiments (at 223 K) were manipulated in an ice bath. | [] | [] | [] | [] | [] | [] | [] | [] | []
c3dt53611d | 2,6-Bis(azidomethyl)pyridine (15). To a mixture of 2,6-bis(chloromethyl)pyridine, 14 24h (5.0 g, 28 mmol), 18-crown-6 (catalytic amount) and tetrabutylammonium bromide (catalytic amount) in DMF (10 mL) was added, with caution, sodium azide (4.6 g, 71 mmol). The resulting solution was stirred (17 h, 23 °C), and EtOAc (100 mL) was added. The organic layer was washed with an aqueous solution of NaHCO 3 (2 M, 100 mL), and the organic phase was separated, dried (MgSO 4 ), filtered, and concentrated in vacuo to aﬀord an orange liquid, 15: yield 5.03 g, 94%. | [] | [] | ["2,6-Bis(azidomethyl)pyridine", "15"] | [] | ["18-crown-6--catalytic amount", "tetrabutylammonium bromide--catalytic amount", "sodium azide--4.6 g, 71 mmol"] | [] | ["23 \nC"] | ["17 h"] | ["DMF--10 mL"]
j.poly.2015.02.021 | 2.2. Synthesis of the compounds 2.2.1. Synthesis of H 2 TBDS ligand A mixture of benzaldehyde-2,4-disulfonic acid disodium salt (1.529 g, 4.93 mmol), KOH (0.8 g, 14 mmol), NH 3 H 2 O (20 mL) in 150 mL ethanol, then 4-acetylpyridine (1.194 g, 9.87 mmol) was added to the stirred solution. The reaction mixture was stirred at room temperature for 48 h, after that adjusting the pH value of the solution to 5.0 by HCl (aq, conc.). The resulting orange precipitate was ﬁltered off, recrystallized with ethanol, and dried in vacuo to give orange crystals. Yield: 1.523 g, 58.2%. M.P.: 286–287 °C. | [] | [] | ["H 2 TBDS ligand"] | [] | [] | ["benzaldehyde-2,4-disulfonic acid disodium salt--1.529 g, 4.93 mmol", "4-acetylpyridine--1.194 g, 9.87 mmol"] | ["room temperature"] | ["48 h"] | ["ethanol--150 mL"]
s1600536807035726 | Experimental KCl (0.2238 g, 3.0 mmol) and AgNO 3 (0.2548 g,1.5 mmol) in 15 ml e thanol were refluxed for 4 h, then 18-crown-6 (0.421 g, 1.5 mmol) was added slowly and the mixture was refluxed for a further 4 h. After cooling to room temperature, the mixture was filtered and the resulting solid was recrystallized from ether. Elemental analysis: calculated C 29.89, H 4.98%; found: C 30.02, H 4.99. | [] | [] | ["NaN"] | ["KCl--0.2238 g, 3.0 mmol", "AgNO 3 --0.2548 g, 1.5 mmol"] | [] | ["18-crown-6--0.421 g, 1.5 mmol"] | ["reflux", "reflux"] | ["4 h", "4 h"] | ["ethanol--15 ml"]
j.poly.2020.114750 | 2.2.3. Synthesis of [Co(1-Pytz) 2 (H 2 O)Cl 2 ] (2) A solution of 1-Pytz (0.37 g, 0.0025 mol) in 10 ml of acetone was added under stirring to a solution of СоCl 2 ·6H 2 O (0.31 g, 0.0013 mol) in 7 ml of ethanol. The reaction mixture was stirred at 60°C and evaporated to ¼ of the initial volume. The solution with no precipitate was held at a room temperature. The crystals of [Co(1-Pytz) 2 Cl 2 (H 2 O)] with admixture of [Co(H 2 O) 2 Cl 2 ] (revealed via XRPD, vide infra) formed after 24 hours were filtered off and dried 4 at room temperature in air. For elemental analysis, the crystals were ground to homogeneous state. Anal. Calc. for CoC 12 H 12 N 10 Cl 2 O (442.13): C, 32.6; H, 2.7; N, 31.7. The best phase mixture fit is 90.0 mol.% [Co(1-Pytz) 2 (H 2 O)Cl 2 ] and 10.0 mol.% [Co(H 2 O) 2 Cl 2 ], CoC 10.8 H 11.2 N 9.0 O 1.1 Cl 2 (414.51): C, 31.3; H, 2.7; N, 31.4, Found: C, 31.7; H, 3.1; N, 30.0%. | [] | [] | ["[Co(1-Pytz) 2 (H 2 O)Cl 2 ]", "CoC 12 H 12 N 10 Cl 2 O"] | ["CoCl 2 ·6H 2 O--0.31 g, 0.0013 mol"] | [] | ["1-Pytz--0.37 g, 0.0025 mol"] | ["60°C"] | ["24 hours"] | ["acetone--10 ml", "ethanol--7 ml"]
j.molstruc.2004.01.028 | 2.4. Syntheses [Er(oba)(Hoba)(phen)] n (1). The mixture of ErCl 3 ·6H 2 O (0.115 g, 0.3 mmol), 4,4 0 -oxybis (benzoic acid) (0.077 g, 0.3 mmol), phen·H 2 O (0.059 g, 0.3 mmol), H 2 O (10 ml), and aqueous solution of NaOH (0.5 ml, 0.325 mmol) was heated in a 23 ml capacity stainless-steel reactor with Teﬂon liner at 170 8C for 3 days and then slowly cooled to room temperature by air-cooling. The pale-pink crystals were collected by ﬁltration, washed with ethanol, and then air-dried in 60.4% yield (0.104 g). (Found: C, 55.63; H, 2.66; N, 3.11. C 40 ErH 25 N 2 O 10 requires C, 55.80; H, 2.93; N, 3.25). IR data (KBr pellet, n/cm 21 ): 3420 (m), 3059(m), 1716(s), 1595(s), 1531(s), 1420(s), 1241(s), 1164(s), 879(m), 785(m), 728(m), 640(m). | [] | [] | ["[Er(oba)(Hoba)(phen)] n", "C 40 ErH 25 N 2 O 10"] | ["ErCl 3 \n6H 2 O--0.115 g, 0.3 mmol"] | [] | ["4,4 0 -oxybis (benzoic acid)--0.077 g, 0.3 mmol", "phen·H 2 O--0.059 g, 0.3 mmol"] | ["170 8C"] | ["3 days"] | ["H 2 O--10 ml", "aqueous solution of NaOH--0.5 ml, 0.325 mmol"]
j.poly.2004.08.014 | 1 H NMR (DMSO, d): 7.75 (m, 2H), 8.80 (m, 2H).13 C–{ 1 H} NMR (DMSO; d): 124.30, 139.30, 144.50, 149.30.207 Pb NMR (DMSO; d) 2556.78.2.4. Preparation of [Pb(4,4 0 -bipy)(CH 3 COO) 2 ] 4,4 0 -Bipyridine (4,4 0 -bipy) (0.156 g, 1 mmol) was placed in one arm of a branched tube and lead (II) acetate (0.36 g,1 mmol) in the other. Methanol was carefully added to ﬁll both arms, then the tube was sealed and the ligand-containing arm immersed in a bath at 60 C while the other was at ambient temperature (Fig. 1). After 15 days, white crystals had deposited in the cooler arm, which were ﬁltered oﬀ, washed with acetone and ether, and air dried (0.240 g yield 50%), m.p. > 320 C. Calc. for C 14 H 14 N 2 O 4 Pb: C, 34.85; H, 2.90; N, 5.80. Found C, 34.61; H, 2.18; N, 5.33%. IR (cm 1 ) selected bands: 740(s), 1010(s), 1398(vs), 1557(vs), 1618(s), 3040(w). | [] | [] | ["[Pb(4,4 0 -bipy)(CH 3 COO) 2 ]"] | ["lead (II) acetate--0.36 g,1 mmol"] | [] | ["4,4 0 -bipyridine--0.156 g, 1 mmol"] | ["60 \nC"] | ["15 days"] | ["Methanol--not specified"]
ejic.200600382 | 1c: The preparation of 1c was analogous to that of 1b, but with ZnI 2 (127 mg, 0.40 mmol) in place of ZnBr 2 . Recrystallization from chloroform/methanol (90:10) at 5 °C yielded 184 mg (75 %) of 1c as colorless needles, m.p. 226 °C. C 27 H 25 BIN 9 Zn (678.66): calcd. C 47.78, H 3.71, N 18.57; found C 47.09, H 3.83, N 19.00.1 H NMR ([D 6 ]DMSO): δ = 2.00 [s, 1.5 H, Me(pz)], 2.54 [s, 7.5 H, Me(pz)], 6.46 [s, 0.5 H, H(pz)], 6.63 [s, 2.5 H, H(pz)], 7.56 (m, 6 H, Py), 8.41 (d, J = 6.0 Hz, 1 H, Py), 8.72 (dd, J = 4.6 Hz and 1.4 Hz, 5 H, Py) ppm. IR (KBr): ν ˜ = 2557 and 2491 w (BH), 1617 s (Py) cm –1 . | [] | [] | ["1c"] | ["ZnI 2--127 mg, 0.40 mmol"] | [] | [] | [] | [] | []
ejic.200900219 | After cooling the mixture was filtered through Celite TM and water (100 mL) was added to the filtrate. The resulting pale brown precipitate was filtered and washed with diethyl ether (3⫻ 20 mL), affording the product as an air-stable off-white powder. Colorless crystals were grown by slow evaporation of a saturated acetonitrile solution; yield 0.193 g (29 %).1 H NMR (400 MHz, [D 6 ]DMSO): δ = 7.55 [d, 3 J HH = 1.6 Hz, 2 H, N(CH) 2 N], 7.47 [d, 3 J HH = 1.6 Hz, 2H,N(CH) 2 N], 7.14 (s, 4 H, Ar-H), 5.31 (s, 4 H, CH 2 ), 3.86 (s, 6 H, CH 3 ) ppm.13 C{ 1 H} NMR (100.6 MHz, [D 6 ]DMSO): δ = 206.9 (Ag-C), 137.6 (q), 128.1 (Ar), 124.0 [N(CH) 2 N], 122.7 [N(CH) 2 N], 54.0 (CH 2 ), 31.14 (CH 3 ) ppm. C 32 H 36 Ag 2 F 12 N 8 P 2 (1038.35): calcd. | [] | [] | ["C 32 H 36 Ag 2 F 12 N 8 P 2"] | [] | [] | [] | [] | [] | []
ic991244r | The crystals were filtered, washed with water, air-dried, and separated manually under a microscope. (Found for Co 2 {[N(CN) 2 ] 4 bpym}‚H 2 O [CoC 8 N 8 H 4 O 0.5 ](1): C, 34.59; H, 1.46; N, 39.60. Anal. Calcd for 1: C, 34.42; H, 1.43; N, 40.15. Found for Co{[N(CN) 2 ] 2 bpym}‚H 2 O [CoC 12 N 10 H 8 O] (2c): C, 39.04; H, 2.17; N, 37.70. Anal. Calcd for 2c: C, 39.24; H, 2.18; N, 38.15%). | [] | [] | ["Co 2 {[N(CN) 2 ] 4 bpym}‚H 2 O", "Co{[N(CN) 2 ] 2 bpym}‚H 2 O"] | [] | [] | [] | [] | [] | []
j.poly.2014.02.023 | Compound 2 could also be synthesized in pure yields by combining equal aliquots of 0.2 M UO 2 (NO 3 ) 2 6H 2 O and H 2 tdg, followed by an adjustment of the solution pH to 2.5 with pyridine. Crystals of 3 were synthesized in a similar manner as compound 2, but crystallization was induced by liquid–liquid diffusion with toluene. | [] | [] | ["Compound 2", "Compound 3"] | ["UO 2 (NO 3 ) 2 \n6H 2 O--0.2 M"] | [] | ["H 2 tdg--equal aliquots"] | [] | [] | ["pyridine--adjustment of the solution pH to 2.5", "toluene--liquid-liquid diffusion"]
zaac.200800354 | calcd for C 20 H 15 N 2 O 6 Cu: C 54.24; H 3.41; N 6.33; found: C 54.22; H 3.44; N 6.31 %.IR (KBr pellet, cm ⫺1 ): 3427 (m), 2933 (m), 1637 (s), 1593 (m), 1570 (m), 1516 (w), 1411 (s), 1360 (m), 1311 (w), 1255 (m), 1211 (m), 1181 (m), 1157 (w), 1081 (w), 987 (w), 848 (w), 809 (w), 771 (m), 728 (w), 703 (w), 654 (w), 598 (w). | [] | [] | ["C 20 H 15 N 2 O 6 Cu"] | [] | [] | [] | [] | [] | []
j.ica.2009.05.001 | The preparation methods of the complexes 2–6, {[ZnLnCl(pydc) 2 (H 2 O) 6 ]3H 2 O} n (Ln = Pr 2,Sm3,Eu4,Tb5,Dy6) were similar to that of the complex 1 except that the corresponding lanthanide oxides [Pr 6 O 7 (0.10 g, 0.1 mmol), Sm 2 O 3 (0.16 g, 0.5 mmol), Eu 2 O 3 (0.13 g, 0.4 mmol), Tb 4 O 7 (0.16 g, 0.16 mmol) and Dy 2 O 3 (0.16 g, 0.5 mmol)] took the place of Nd 2 O 3 , and ZnCl 2 and H 2 pydc were increased in proportion. The target complexes 2–6 were obtained. | [] | [] | [] | [] | [] | [] | [] | [] | []
s10904-013-0002-z | 2.2 Synthesis of Complexes 2.2.1 Synthesis of [Ni(L)(C 2 H 3 N)(H 2 O) 5 ] n (1) A mixture of H 2 L (0.0147 g, 0.05 mmol), Ni(NO 3 ) 2 6H 2 O (0.0145 g, 0.05 mmol), KOH (0.0056 g, 0.1 mmol), 4 mL of water, and 2 mL of acetonitrile was sealed in a 25 mL Teﬂon-lined stainless steel vessel and heated at 120 °C for 3 days. And then cooled to room temperature, green crystals of 1 were obtained in 60 % yield based on Ni(NO 3 ) 2 6H 2 O.Anal. Calc. (%) for C 15 H 20 N 2 O 10 Ni (447.02): C 40.30, H 4.51, N 6.27. Found: C 40.09, H 4.85, N 6.68. IR/cm -1 (KBr): 3,436 (s, br), 1,641 (s), 1,595 (s), 1,572 (m), 1,533 (s), 1,417 (m), 1,400 (vs), 1,282 (w), 1,198 (w), 1,038 (w), 876 (w), 826 (m), 797 (w), 759 (w), 482 (w). | [] | [] | ["[Ni(L)(C 2 H 3 N)(H 2 O) 5 ] n", "C 15 H 20 N 2 O 10 Ni"] | ["Ni(NO 3 ) 2 ?6H 2 O--0.0145 g, 0.05 mmol"] | ["KOH--0.0056 g, 0.1 mmol"] | ["H 2 L--0.0147 g, 0.05 mmol"] | ["120 \nC"] | ["3 days"] | ["water--4 mL", "acetonitrile--2 mL"]
c5dt04410c | {[Cu(dcbb) 2 (H 2 O)][Cu(dcbb) 2 ] 2 } n (4). The abovementioned solution 1 was allowed to stand for two weeks at room temperature to give green block crystals. The crystals were collected and washed with MeOH to give compound 4 (189 mg, 92%).Anal. Calcd for C 114 H 78 Cu 3 N 12 O 25 ·14.5H 2 O: C 55.48, H 4.37, N 6.81. Found: C 55.09, H 3.90, N 6.51. IR (KBr disc, cm −1 ) ν 3402 (s), 3116 (s), 1636 (s), 1618 (s), 1570 (s), 1458 (m), 1412 (s), 1362 (s), 1220 (m), 1161 (m), 1076 (w), 821 (s), 781 (s), 720 (s), 640 (w). | [] | [] | ["[Cu(dcbb) 2 (H 2 O)][Cu(dcbb) 2 ] 2 } n", "C 114 H 78 Cu 3 N 12 O 25 ·14.5H 2 O"] | [] | [] | [] | [] | ["two weeks"] | ["MeOH--not specified"]
c2dt12382g | Found: C, 22.72; H, 1.81; N, 5.33. IR(solid KBr pellet, cm −1 ): 3449(ms), 3069(ms), 2861(ms), 1616(s), 1452(s), 1239(ms), 1159(ms), 1065(ws), 950(s), 897(s), 798(s), 665(s), 599(s). | [] | [] | [] | [] | [] | [] | [] | [] | []
cplu.201600009 | Synthesis of L1: A solution of 3,5-dibromopyridine Noxide (1.73 g, 10.0 mmol), pyridine-4-boronic acid (2.95 g, 24.0 mmol), K 2 CO 3 (17.25 g, 125.0 mmol), and [Pd(PPh 3 ) 4 ] (1.16 g, 1.0 mmol) in EtOH/H 2 O was heated at reflux for 40 h under N 2 (Scheme 1). After removal of solvent under vacuum, the residue was purified by column chromatography to afford L1 (72 %). IR (KBr pellet): n ˜ =3048 (m), 2469 (w), 1603 (s), 1552 (m), 1502 (w), 1462 (w), 1406 (s), 1348 (w), 1217 (m), 1174 (m), 1069 (w), 1013 (m), 943 (w), 821 (s), 679 (w), 625 (w), 557 cm 1 (w); 1 H NMR (300 MHz, [D 6 ]DMSO, 258C, TMS): d = 8.84 (s, 2H; -C 5 H 3 NO-), 8.73– 8.72 (d, 4 H; -C 6 H 4 N-), 8.18 (s, 1 H; -C 6 H 3 NO-), 7.95–7.94 ppm (d, 4H; -C 6 H 4 N-); elemental analysis calcd (%) for C 15 H 11 N 3 O: C 72.58, H 4.44, N 16.87; found: C 72.01, H 4.85, N 16.24. | [] | [] | ["C 15 H 11 N 3 O"] | ["[Pd(PPh 3 ) 4 ]--1.16 g, 1.0 mmol"] | [] | ["3,5-dibromopyridine Noxide--1.73 g, 10.0 mmol", "pyridine-4-boronic acid--2.95 g, 24.0 mmol"] | ["reflux"] | ["40 h"] | ["EtOH/H 2 O--N/A"]
b202561b | {A MeOH solution of Zn(NO 3 ) 2 ?6H 2 O was diffused into a MeOH solution of 1. After a few weeks, purple crystals of 3 were obtained.Anal. Calcd. for C 16 H 18 CuN 2 O 12 Zn: C, 34.36; H, 3.24; N, 5.01. Found: C, 34.30; H, 3.22; N, 5.08. | [] | ["a few weeks"] | ["3", "C 16 H 18 CuN 2 O 12 Zn"] | ["Zn(NO 3 ) 2 ?6H 2 O--NaN"] | [] | ["1--NaN"] | [] | [] | ["MeOH--NaN"]
b913590c | 2.2 Hydrothermal synthesis of Eu(p-O 3 PC 6 H 4 COO) 3 In a 20 mL Teﬂon liner insert, 1 equivalent of 4-phosphonobenzoic acid 2 (0.1 g, 0.50 mmol) was dissolved in distilled water (15 mL). To this solution was respectively added 1 equivalent of Eu(NO 3 ) 3 ·5H 2 O (0.211 g, 0.50 mmol). The insert was transferred in a Berghof pressure digestion vessel and heated from room temperature to 180 ◦ C in 20 h, further heated at 180 ◦ Cfor40h and cooled to room temperature in 20 h. The initial pH measured 15 min after stirring the precursors in water was equal to 1.86, and the ﬁnal pH, measured at the opening of the pressured vessel, was 1.42. After ﬁltration, the resulting material was obtained as a light brown powder, washed with water, rinsed with absolute ethanol and dried in air. (0.119 g; 70% yield) EuPO 5 C 7 H 4 (351.04): Anal. | [] | [] | ["Eu(p-O 3 PC 6 H 4 COO) 3", "EuPO 5 C 7 H 4"] | ["Eu(NO 3 ) 3 \n5H 2 O--0.211 g, 0.50 mmol"] | [] | ["4-phosphonobenzoic acid 2--0.1 g, 0.50 mmol"] | ["180 \nC"] | ["40h"] | ["distilled water--15 mL", "absolute ethanol--rinsed"]
c4ra12714e | Synthesis of the coordination Polymers All ten polymers were prepared by the same synthetic routes, as follows: an aqueous mixture containing Ln(NO 3 )3$6H 2 O (Ln ¼ La, Ce, Pr, Eu, Gd, Tb, Dy, Ho, Er, and Lu, 0.2 mmol), and H 2 mbpdc ligand (18.0 mg, 0.2 mmol) was allowed to place in a Parr Teon lined stainless steel vessel (23 mL), and the vessel was sealed and heated to 180  C for 3 days, then cooled to room temperature at a rate of 5  Ch 1 . The suitable crystals of 1–10 were collected directly. For 1, yield: 0.036 g, 42% based on La. | [] | [] | [] | ["Ln(NO 3 )3$6H 2 O (Ln ¼ La, Ce, Pr, Eu, Gd, Tb, Dy, Ho, Er, and Lu--0.2 mmol"] | [] | ["H 2 mbpdc ligand--18.0 mg, 0.2 mmol"] | ["180 \nC"] | ["3 days"] | ["aqueous mixture--not specified"]
acs.inorgchem.6b02663 | 2.3. Preparation of [Pb(4,4 ′-ocppy) 2 ]· 7H 2 O. Amixture containing 4,4′-Hocppy (11 mg, 0.05 mmol), Pb(NO 3 ) 2 (33 mg, 0.1 mmol), 2 mL of H 2 O, and 2 mL of dimethylformamide was placed in a glass reaction bottle and heated at 80 °C for 3 d. Then, the system was cooled naturally to obtain colorless rod-like crystals. IR (KBr pellet, cm −1 ): 3564 (s), 3412 (s), 1637 (m), 1614 (s), 1558 (w), 1382 (w), 1122 (m), 617 (s), 476 (m). Elemental analyses calcd (%) for C 24 H 30 N 2 O 13 Pb: C, 37.84; H, 3.94; N, 3.67. Found C, 37.81; H, 3.96; N, 3.69. | [] | [] | ["[Pb(4,4 ′-ocppy) 2 ]· 7H 2 O", "C 24 H 30 N 2 O 13 Pb"] | ["Pb(NO 3 ) 2--33 mg, 0.1 mmol"] | [] | ["4,4′-Hocppy--11 mg, 0.05 mmol"] | ["80 \nC"] | ["3 d"] | ["H 2 O--2 mL", "dimethylformamide--2 mL"]
j.ica.2006.02.043 | 2.2.4. [Cd(fum)(phen)] (4) (fum = fumarate dianion) Compound 4 was prepared in the same way as 1 using CdCl 2 Æ 2.5H 2 O as metal source. Colorless crystals of 4 were obtained (86% yield based on Cd). Anal. Calc. for C 32 H 20 Cd 2 N 4 O 8 (813.32): C, 47.26; H, 2.48; N, 6.89.Found: C, 47.38; H, 2.56; N, 6.73%. IR (KBr, cm 1 ): m = 3057w, 1566s, 1514m, 1426m, 1399s, 1195m, 974m, 850s, 797w, 726s, 689s, 639m, 160w. | [] | [] | ["[Cd(fum)(phen)] n", "C 32 H 20 Cd 2 N 4 O 8"] | ["CdCl 2 Æ 2.5H 2 O--Not Available"] | [] | ["fum--Not Available", "phen--Not Available"] | [] | [] | []
b003202f | {[Ag(pyq)]PF 6 } ∞ 4. This was prepared analogously replacing AgBF 4 with AgPF 6 . Yield 46% (Found: C, 27.93; H, 1.70; N, 13.16. Calc. for C 10 H 6 AgF 6 N 4 P: C, 27.61; H, 1.39; N, 12.88%). | [] | [] | ["{[Ag(pyq)]PF 6 } ∞", "C 10 H 6 AgF 6 N 4 P"] | [] | [] | [] | [] | [] | []
cm010301n | Synthesis of [Zn 2 (µ-OH)[4-(4-pyridyl)benzoate] 3 ]‚EtOH (6). A heavy-walled Pyrex tube containing a mixture of Zn(ClO 4 ) 2 ‚6H 2 O (0.023 g, 0.0625 mmol) and 4-(4-pyridyl)benzonitrile (0.032 g, 0.188 mmol) in ethanol (0.4 mL), water (0.1 mL), and pyridine (0.1 mL) was frozen, sealed under vacuum, and placed inside an oven at 130 °C. Colorless needlelike crystals were obtained after 6 days of heating. Yield: 0.011 g (44%). | [] | [] | ["[Zn 2 (µ-OH)[4-(4-pyridyl)benzoate] 3 ]‚EtOH", "NaN"] | ["Zn(ClO 4 ) 2 ‚6H 2 O--0.023 g, 0.0625 mmol"] | [] | ["4-(4-pyridyl)benzonitrile--0.032 g, 0.188 mmol"] | ["130 \nC"] | ["6 days"] | ["ethanol--0.4 mL", "water--0.1 mL", "pyridine--0.1 mL"]
s0020-1693(03)00215-9 | These were filtered, washed with water and acetone to give 0.291 g (85% based on copper) of {[Cu(pyca) 2 ](H 2 O) 2 } a (1). Elemental analysis (%) Calcd.for C 12 H 12 N 2 O 6 Cu: C 41.94, H 3.49; found: C 41.74, H 3.35; IR (KBr): n  /3441(s), 3125(m), 3087(s), 3061(s), 2464(w), 1602(s), 1544(s), 1499(m), 1416(s), 1377(s), 1313(s), 1229(s), 1145(w), 1049(s), 1030(s), 882(m), 844(s), 773(s), 696(s), 567(m), 464(m), 432(m). This compound was also synthesized using similar experimental conditions except using Eu 2 O 3 (0.176 g, 0.500 mmol) as the base instead of pyridine (subsequently referred to as method 2). The crystals of dried 1 was obtained by drying 1 at 115 8C under reduced pressure (10 3 Torr) for 8 h. | ["115 8C"] | ["8 h"] | ["{[Cu(pyca) 2 ](H 2 O) 2 } a", "C 12 H 12 N 2 O 6 Cu"] | ["Cu--NaN", "Eu 2 O 3--0.176 g, 0.500 mmol"] | [] | ["pyca--NaN"] | [] | [] | ["water--NaN", "acetone--NaN"]
ja043756x | [Zn 4 O(NTB) 2 ]‚3DEF‚EtOH (1). H 3 NTB was prepared according to the method previously reported.27 H 3 NTB (0.078 g, 2.1 × 10 -4 mol) and Zn(NO 3 ) 2 ‚6H 2 O (0.115 g, 3.87 × 10 -4 mol) were dissolved in DEF/ EtOH/H 2 O (5/3/2 mL), which were placed in a Teflon vessel within the autoclave. The mixture was heated at 110 °C for 24 h and then cooled to room temperature. Pale, greenish yellow rodlike crystals formed, which were filtered, and washed briefly with mother liquor. | [] | [] | ["[Zn 4 O(NTB) 2 ]‚3DEF‚EtOH", "C 18 H 18 N 6 O 9 Zn 4"] | ["Zn(NO 3 ) 2 ‚6H 2 O--0.115 g, 3.87 × 10 -4 mol"] | [] | ["H 3 NTB--0.078 g, 2.1 × 10 -4 mol"] | ["110 \nC"] | ["24 h"] | ["DEF/ EtOH/H 2 O--5/3/2 mL"]
c3ce26684b | Nitric acid was added to adjust the final pH until the mixture turned into a pellucid solution. The mixture continued to stir for 15 min and was then heated at 85 uC for 24 hours. After slowly cooling to room temperature, yellow clubbed crystals were obtained (yield, 83%, based on Ce). Elemental analysis for 1:C 3 H 10 CeO 11 (M r : 362.23). Calcd.: C, 9.82; H, 2.78%.Found: C, 9.52; H, 2.49%. IR (KBr, cm 21 ): 3266 (s), 1611 (vs), 1364 (m), 1314 (vs), 799 (s), 747 (m), 598 (m), 493 (w).1932 ¦ CrystEngComm, 2013, 15, 1931–1949 This journal is ß The Royal Society of Chemistry 2013 Paper CrystEngComm Downloaded by Stanford University on 14 March 2013 Published on 08 January 2013 on http://pubs.rsc.org ¦ doi:10.1039/C3CE26684B View Article Online | ["room temperature"] | [] | ["Ce(BDC)(H 2 O) 2 "] | [] | ["Nitric acid--adjust the final pH"] | [] | ["85 uC"] | ["24 hours"] | []
ic051135e | 1 H NMR: δ 2.11 (s, 6H, acetone), 3.85 (s, 72H), 6.95 (d, 48H, J ) 8.0 Hz), 7.37 (d, 48H, J ) 8.0 Hz), 7.80 (s, 24H). Chemical analysis of the crystals (according to the formula HMOPhTT‚AgSbF 6 ‚0.25acetone as indicated by solution 1 H NMR spectroscopy) yields the following: calcd C 51.55%, H 3.52%; found C 51.25%, H 3.51%. | [] | [] | ["HMOPhTT‚AgSbF 6 ‚0.25acetone"] | [] | [] | [] | [] | [] | []
00958970902744974 | C 6 H 8 Br 2 CdN 4 (408.38): Calcd C, 17.63; H, 1.96; N, 13.71; found C, 17.56; H, 2.01; N, 14.04%. IR (cm 1 , KBr pellet): 3130(m), 2959(m), 1614(m, br), 1537(s), 1502(m), 1486(s), 1433(s), 1325(s), 1258(s), 1170(m), 1132(s), 1101(s), 1064(s), 938(s), 918(m), 848(s), 761(s), 716(s), 648(s), 611(s). | [] | [] | ["C 6 H 8 Br 2 CdN 4"] | [] | [] | [] | [] | [] | []
ic2019346 | After the hydrothermal treatment, a mixture of compounds 1 and 2 was obtained.Nd(2,6-ndc)(form) (3). A mixture of 0.180 g (0.5 mmol) of NdCl 3 ·6H 2 O, 0.032 g (0.9 mmol) of 2,6-naphthalenedicarboxylic acid, 0.5 mL (13 mmol) of formic acid, 1.8 mL (23 mmol) of N,Ndimethylformamide, and 2.2 mL (120 mmol) of H 2 O was placed in a Parr bomb and then heated statically at 180 °C for 24 h. The resulting yellow product was then filtered off, washed with water, and dried at room temperature. Elemental analysis, observed (calculated): C, 35.7% (35.8%); H, 1.0% (1.6%).Nd(form) 3 (4). The preparation of 4 was recently described in literature.42 We used a closely related protocol for its synthesis: A mixture of 0.360 g (1 mmol) of NdCl 3 ·6H 2 O, 3 mL (79 mmol) of formic acid, and 2 mL (2 mmol) of 1 M KOH was placed in a Parr bomb and then heated statically at 180 °C for 24 h. The solution pH was 1.45 at the end of the reaction. The resulting pink product was then filtered off, washed with water, and dried at room temperature. | [] | [] | ["Nd(2,6-ndc)(form)", "Nd(form) 3"] | ["NdCl 3 ·6H 2 O--0.360 g (1 mmol)"] | ["1 M KOH--2 mL (2 mmol)"] | ["2,6-naphthalenedicarboxylic acid--0.032 g (0.9 mmol)"] | ["180 \nC", "180 \nC"] | ["24 h", "24 h"] | ["formic acid--3 mL (79 mmol)", "N,Ndimethylformamide--1.8 mL (23 mmol)", "H 2 O--2.2 mL (120 mmol)"]
ja305367j | Synthesis of Zn−BCIP2. A mixture of 4,4′,4″-tricarboxytriphenylamine (H 3 TCA; 94 mg, 0.25 mmol), Zn(NO 3 ) 2 ·6H 2 O (292 mg, 1 mmol), and D-BCIP (150 mg, 1 mmol) were dissolved in 15 mL of mixed solvents of DMF and ethanol in a screw-capped vial. The resulting mixture was kept in an oven at 100 °C for 3 days. Crystals suitable for X-ray structural analysis were obtained after ﬁltration. | [] | [] | ["Zn−BCIP2", "H 3 TCA", "D-BCIP"] | ["Zn(NO 3 ) 2 \n6H 2 O--292 mg, 1 mmol"] | [] | ["4,4′,4″-tricarboxytriphenylamine (H 3 TCA--94 mg, 0.25 mmol", "D-BCIP--150 mg, 1 mmol"] | ["100 °C"] | ["3 days"] | ["DMF and ethanol--15 mL"]
b818927g | Synthesis of caesium 5,5 0 -hydrazinebistetrazolate (6) 1 (0.336 g, 2.0 mmol) was suspended in 15 mL degassed water and reacted with caesium carbonate (0.652 g, 2.0 mmol) under a stream of nitrogen. The reaction mixture was gently warmed up to induce the formation of carbon dioxide until the gas evolution had stopped. The solvent was removed by blowing nitrogen gas over the solution producing single crystals of the caesium salt suitable for diﬀraction studies in quantitative yield (0.950 g). DSC (5 1C min 1 , 1C): 240 (dec.); IR (KBr, cm 1 ) v ˜ = 3232(vw), 2798(vw), 2409(vw), 2211(vw), 2072(vw), 1632(vw), 1508(w), 1473(w), 1435(vw), 1382(s), 1358(w), 1210(vw), 1180(m), 1146(m), 1107(vw), 1064(w), 1039(m), 1025(w), 798(w), 774(s), 727(vs); Raman (400 mW, 25 1C, cm 1 ) v ˜ = 3243(6), 3209(10), 1542(13), 1510(47), 1489(14), 1371(14), 1217(48), 1174(10), 1104(30), 1041(100), 991(10), 888(9), 767(9), 754(9), 607(6), 422(18), 363(9), 353(10), 242(40), 150(11); 1 H NMR (DMSO-d 6 ,251C, ppm) d 6.73 (s, 2H, NH–NH), 13 C NMR (DMSO-d 6 ,251C, ppm) d 168.3 (2C, C ring ); m/z (FAB  , xenon, 6 keV, glycerine matrix): 84.0 (6, [CH 2 N 5 ]  ), 118.0 (3, HCN-gly), 124.1 (2, [C 2 H 2 N 7 ]  ), 166.0 (6, [C 2 H 2 N 10 ] 2 ), 167.0 (32, [C 2 H 3 N 10 ]  ), 259.0 (8, C 2 H 4 N 10 -gly), 298.8 (42, [C 2 H 2 N 10 Cs]  ), 390.8 (18, C 2 H 3 N 10 Cs-gly); C 2 H 2 N 10 Cs 2 (431.86 g mol 1 ) calc.: C 5.56, H 0.47, N 32.43%; found: C 5.56, H 0.60, N 32.47%.This journal is c The Royal Society of Chemistry and the Centre National de la Recherche Scientiﬁque 2009 New J. Chem., 2009, 33, 517–527 ¦ 525 Published on 04 December 2008. Downloaded by Lomonosov Moscow State University on 19/02/2014 14:25:11. View Article Online Conclusions From this experimental study the following conclusions can be drawn: straightforward syntheses for alkali metal salts of the nitrogen-rich 5,5 0 -hydrazinebistetrazolate anion ([C 2 H 2 N 10 ] 2 ) are presented, which allow to obtain the compounds in high yields and purities. The new salts were characterized by analytical and spectroscopic methods and the structure of the [C 2 H 2 N 10 ] 2 anion was elucidated by means of X-ray crystal structure determination. The high nitrogen content and high thermal stability of the salts make them interesting as more environmentally friendly pyrotechnic ingredients than commonly used materials (e.g.,Sr(ClO 4 ) 2 ). Lastly, the ready oxidation of salts of [C 2 H 2 N 10 ] 2 to form salts of [C 2 N 10 ] 2 provides a safer procedure for the synthesis of 5,5 0 -azobistetrazolate salts.Acknowledgements Financial support of this work by the Ludwig-Maximilian University of Munich (LMU), the Fonds der Chemischen Industrie (FCI), the European Research Oﬃce (ERO) of the U.S. Army Research Laboratory (ARL) under contract nos N 62558-05-C-0027, R&D 1284-CH-01, R&D 1285-CH-01, 9939-AN-01, W911NF-07-1-0569, W911NF-08-1-0372 and W911NF-08-1-0380 and the Bundeswehr Research Institute for Materials, Explosives, Fuels and Lubricants (WIWEB) under contract nos E/E210/4D004/X5143 and E/E210/ 7D002/4F088 is gratefully acknowledged. The authors are indebted to and thank Dr Betsy Rice and Dr Gary Chen for many helpful discussions and support of their work. We also acknowledge Mr Stefan Huber for help with the sensitivity tests. The authors acknowledge collaborations with Dr M.Krupka (OZM Research, Czech Republic) in the development of new testing and evaluation methods for energetic materials and with Dr M. Suc ´ esca (Brodarski Institute, Croatia) in the development of new computational codes to predict the detonation parameters of high-nitrogen explosives.References 1 H. Birscher, Chimia, 2004, 58, 355.2 T. M. Klapo ¨ tke and G. Steinhauser, Angew. Chem., Int. Ed., 2008, 47, 3330.3J.Ko ¨ hler and R. Mayer, Explosivstoﬀe, Wiley-VCH, Weinheim, 9th edn, 1998.4 T. M. Klapo ¨ tke, G. Holl, J. Geith, A. Hammerl and J. J. Weigand, Proceedings of the 7th Seminar on New Trends Research and Energy Materials, Pardubice, Czech Republic, 2004.5 G. Geisberger, T. M. Klapo ¨ tke and J. Stierstorfer, Eur. J. Inorg.Chem., 2007, 30, 4743.6 T. M. Klapo ¨ tke, J. Stierstorfer and A. U. Wallek, Chem. Mater., 2008, 20, 4519.7 M. I. Eremets, A. G. Gavriliuk, I. A. Trojan, D. A. Dzivenko and R. Boehler, Nat. Mater., 2004, 3, 558.8 K. O. Christie, W. W. Wilson, J. A. Sheehy and J. A. Boatz, Angew. Chem., Int. Ed., 1999, 38, 2004; D. A. Dixon, D. Feller, K. O. Christie, W. W. Wislon, A. Vij, H. D. Vij, H. D. B. Brooke, R. M. Olson and M. S. Gordon, J. Am. Chem. Soc., 2004, 126, 834A. Hahma, E. Holmber, N. Hore, R. Tryman, S. Wallin and H. O ¨ stmark, 33rd International Annual Conference on ICT, Karlsruhe, Germany, 2002, vol. 62, p. 1; A. Vij, J. G. Pavlovich, W. W. Wilson, V. Vij and K. O. Christie, Angew. Chem., Int. Ed., 2002, 41, 3051; S. D. Kunikeev, H. S. Taylor, T. Schroer, R. Halges, C. J. B. Jones andK.O.Christie,Inorg. Chem., 2006, 45,437.9(a) K. Karaghiosoﬀ, T. M. Klapo ¨ tke, P. Mayer, C. Miro ´ Sabate ´ , A. Penger and J. M. Welch, Inorg. Chem., 2008, 47, 1007; (b) T. M. Klapo ¨ tke, P. Mayer, C. Miro ´ Sabate ´ , J. M. Welch and N. Wiegand, Inorg. Chem., 2008, 47, 6014; (c ) T. M. Klapo ¨ tke and C. Miro ´ Sabate ´ , Chem. Mater., 2008, 20, 1750; (d) T. M. Klapo ¨ tke and C. Miro ´ Sabate ´ , Chem. Mater., 2008, 20, 3629.10 H. Xue, B. Twamley and J. M. Shreeve, J. Mater. Chem., 2005, 15, 3459; H. Xue, Y. Gao, B. Twamley and J. M. Shreeve, Chem.Mater., 2005, 17, 191; H. Xue, H. Gao, B. Twamley and J. M. Shreeve, Chem. Mater., 2007, 19, 1731; Y. Gao, H. Gao, B. Twamley and J. M. Shreeve, Adv. Mater. (Weinheim, Ger.), 2007, 19, 2884; H. Gao, C. Ye, C. M. Piekarski and J. M. Shreeve, J. Phys. Chem. A, 2007, 111, 10718; Y. H. Joo, B. Twamley, S. Garg and J. M. Shreeve, Angew. Chem., Int. Ed., 2008, 47, 6236.11 A. K. Sikder and N. Sikder, J. Hazard. Mater., 2004, A112,1.12 C. Darwich, T. M. Klapo ¨ tke and C. Miro ´ Sabate ´ , Propellants, Explos., Pyrotech., 2008, DOI: 10.1002/prep.200700216; C. Darwich, T. M. Klapo ¨ tke and C. Miro ´ Sabate ´ , Chem.–Eur. J., 2008, 14, 5756; T. M. Klapo ¨ tke and C. Miro ´ Sabate ´ , Z. Anorg. Allg. Chem., 2008, 634, 1017; Y. Huang, H. Gao, B. Twamley and J. M. Shreeve, Eur. J.Inorg. Chem., 2008, 2560; Z. Zeng, R. Wang, B. Twamley, D. A. Parrish and J. M. Shreeve, Chem. Mater., 2008, 20, 6176.13 T. M. Klapo ¨ tke, K. Karaghiosoﬀ, P. Mayer, A. Penger and J. M. Welch, Propellants, Explos., Pyrotech., 2006, 31, 188; T. M. Klapo ¨ tke, C. Miro ´ Sabate ´ and M. Rusan, Z. Anorg. Allg.Chem., 2008, 634, 688; T. M. Klapo ¨ tke, C. Miro ´ Sabate ´ and J. M. Welch, Z. Anorg. Allg. Chem., 2008, 634, 857.14 A. Hammerl, M. A. Hiskey, G. Holl, T. M. Klapo ¨ tke, K. Polborn, J. Stierstorfer and J. J. Weigand, Chem. Mater., 2005, 17, 3784; J. Stierstorfer, T. M. Klapo ¨ tke, A. Hammerl and B. Chapman, Z.Anorg. Allg. Chem., 2008, 634, 1051; G. Geisberger, T. M. Klapo ¨ tke and J. Stierstorfer, Eur. J. Inorg. Chem., 2007, 30, 4743; T. M. Klapo ¨ tke and J. Stierstorfer, Helv. Chim. Acta, 2007, 90, 2132.15 R. C. West and S. M. Selby, Handbook of Chemistry and Physics, The Chemical Rubber Co., Cleveland, 48th edn, 1967–1968.16 V. A. Ostrovskii, M. S. Pevzner, T. P. Kofman and I. V. Tselinskii, Targets Heterocycl. Syst., 1999, 3, 467.17 H. Xue, B. Twamley and J. M. Shreeve, Inorg. Chem., 2004, 43, 7972; C. Ye, J. C. Xiao, B. Twamley and J. M. Shreeve, Chem.Commun., 2005, 21, 2750; R. P. Singh, R. D. Verma, D. T. Meshri and J. M. Shreeve, Angew. Chem., Int. Ed., 2006, 45, 3584.18 T. M. Klapo ¨ tke, P. Mayer, A. Schulz and J. J. Weigand, Propellants, Explos., Pyrotech., 2004, 29, 325; J. C. Galvez-Ruiz, G. Holl, K. Karaghiosoﬀ, T. M. Klapo ¨ tke, K. Loehnwitz, P. Mayer, H. Noeth, K. Polborn, C. J. Rohbogner, M. Suter and J. J. Weigand, Inorg. Chem., 2005, 44 , 5192; A. Hammerl, M. A. Hiskey, G. Holl, T. M. Klapo ¨ tke, K. Polborn, J. Stierstorfer and J. J. Weigand, Chem. Mater., 2005, 17, 3784.19 M. H. V. Huynh, M. A. Hiskey, T. J. Meyer and M. Wetzler, Proc.Natl. Acad. Sci. U. S. A., 2006, 103, 5409; M. H. V. Huynh, M. D. Coburn, T. J. Meyer and M. Wetzler, Proc. Natl. Acad. Sci.U. S. A., 2006, 103, 10322.20 T. M. Klapo ¨ tke, C. Miro ´ Sabate ´ and J. M. Welch, Dalton Trans., 2008, 6372.21 V. Ernst, T. M. Klapo ¨ tke and J. Stierstorfer, Z. Anorg. Allg.Chem., 2007, 633, 879.22 A. Hammerl, G. Holl, T. M. Klapo ¨ tke, P. Mayer, H. No ¨ th, H. Piotrowski and M. Warchhold, Eur. J. Inorg. Chem., 2002, 4, 834.23 R. J. Spear and P. P. Elischer, Aust. J. Chem., 1982, 35,1; G. O. Reddy and A. K. Chatterjee, J. Hazard. Mater., 1984, 9, 291; L. V. De Yong and G. Campanella, J. Hazard. Mater., 1989, 21, 125; A. Hammerl, G. Holl, M. Kaiser, T. M. Klapo ¨ tke and H. Piotrowski, Z. Anorg. Allg. Chem., 2003, 629, 2117.24 J. Thiele, Justus Liebigs Ann. Chem., 1898, 303, 57; A. Hammerl, PhD Thesis, Ludwig-Maximilian University, Munich, 2001.25 T. M. Klapo ¨ tke and C. Miro ´ Sabate ´ , Z. Anorg. Allg. Chem., 2007, 633, 2671.26 K. Karaghiosoﬀ, T. M. Klapo ¨ tke and C. Miro ´ Sabate ´ , Eur. J.Inorg. Chem., 2008, in press.27 J. Thiele, Justus Liebigs Ann. Chem., 1892, 270, 54; J. Thiele and J. T. Marais, Justus Liebigs Ann. Chem., 1893, 273, 144; J. Thiele, Ber. Dtsch. Chem. Ges., 1893, 26, 2645.526 ¦ New J. Chem., 2009, 33, 517–527 This journal is c The Royal Society of Chemistry and the Centre National de la Recherche Scientiﬁque 2009 Published on 04 December 2008. Downloaded by Lomonosov Moscow State University on 19/02/2014 14:25:11. View Article Online 28 M. J. Frisch, G. W. Trucks, H. B. Schlegel, G. E. Scuseria, M. A. Robb, J. R. Cheeseman, J. A. Montgomery, Jr, T. Vreven, K. N. Kudin, J. C. Burant, J. M. Millam, S. S. Iyengar, J. Tomasi, V. Barone, B. Mennucci, M. Cossi, G. Scalmani, N. Rega, G. A. Petersson, H. Nakatsuji, M. Hada, M. Ehara, K. Toyota, R. Fukuda, J. Hasegawa, M. Ishida, T. Nakajima, Y. Honda, O. Kitao, H. Nakai, M. Klene, X. Li, J. E. Knox, H. P. Hratchian, J. B. Cross, C. Adamo, J. Jaramillo, R. Gomperts, R. E. Stratmann, O. Yazyev, A. J. Austin, R. Cammi, C. Pomelli, J. W. Ochterski, P. Y. Ayala, K. Morokuma, G. A. Voth, P. Salvador, J. J. Dannenberg, V. G. Zakrzewski, S. Dapprich, A. D. Daniels, M. C. Strain, O. Farkas, D. K. Malick, A. D. Rabuck, K. Raghavachari, J. B. Foresman, J. V. Ortiz, Q. Cui, A. G. Baboul, S. Cliﬀord, J. Cioslowski, B. B. Stefanov, G. Liu, A. Liashenko, P. Piskorz, I. Komaromi, R. L. Martin, D. J. Fox, T. Keith, M. A. Al-Laham, C. Y. Peng, A. Nanayakkara, M. Challacombe, P. M. W. Gill, B. Johnson, W. Chen, M. W. Wong, C. Gonzalez and J. A. Pople, GAUSSIAN 03 (Revision B0.4), Gaussian, Inc., Pittsburgh, PA, 2004.29 N. B. Colthup, L. H. Daly and S. E. Wiberley, Introduction to Infrared and Raman Spectroscopy, Academic Press, Boston, 1990.30 CrysAlis CCD, Version 1.171.27p5 beta, Oxford Diﬀraction Ltd.31 CrysAlis RED, Version 1.171.27p5 beta, Oxford Diﬀraction Ltd.32 A. Altomare, G. Cascarano, C. Giacovazzo and A. Guagliardi, J. Appl. Crystallogr., 1993, 26, 343.33 G. M. Sheldrick, SHELXS-97, Program for Crystal Structure Solution, University of Go ¨ ttingen, Go ¨ ttingen, 1994.34 G. M. Sheldrick, SHELXS-97, Program for Crystal Structure Solution, University of Go ¨ ttingen, Go ¨ ttingen, 1997.35 L. J. Farrugia, J. Appl. Crystallogr., 1999, 32, 837.36 A. L. Spek, PLATON, A Multipurpose Crystallographic Tool, Utrecht, 1999.37 SCALE3 ABSPACK—An Oxford Diﬀraction Program, Oxford Diﬀraction Ltd., 2005.38 A. F. Holleman, E. Wiberg and N. Wiberg, Lehrbuch der Anorganischen Chemie, Walter de Gruyter, Berlin, 1995, 101st edn.39 I. D. Brown, Acta Crystallogr., Sect. B: Struct. Sci., 1988, 44, 545.40 J. Bernstein, R. E. Davis, L. Shimoni and N. Chang, Angew.Chem., Int. Ed. Engl., 1995, 34, 1555.41 http://www.ccdc.cam.ac.uk/su pport/documen tation/rpluto/TOC.h tml.42 T. M. Klapo ¨ tke, C. Kuﬀer, P. Mayer, K. Polborn, A. Schulz and J. J. Weigand, Inorg. Chem., 2005, 44, 5949; T. M. Klapo ¨ tke, H. Radies and J. Stierstorfer, Z. Naturforsch., B: Chem. Sci., 2007, 62, 1343.43 A. Bondi, J. Phys. Chem., 1964, 68, 441.44 http://www.bam.de; http://www.reichel-partner.de/.45 NATO standardization agreement (STANAG) on explosives, impact sensitivity tests, no. 4489, Ed. 1, Sept. 17, 1999.46 NATO standardization agreement (STANAG) on explosive, friction sensitivity tests, no. 4487, Ed. 1, Aug. 22, 2002.47 WIWEB-Standardarbeitsanweisung 4–5.1.02, Ermittlung der Explosionsgefa ¨ hrlichkeit, hier der Schlagempﬁndlichkeit mit dem Fallhammer, Nov. 8, 2002.48 WIWEB-Standardarbeitsanweisung 4–5.1.03, Ermittlung der Explosionsgefa ¨ hrlichkeit oder der Reibeempﬁndlichkeit mit dem Reibeapparat, Nov. 8, 2002.49 UN Recommendations on the Transport of Dangerous Goods: Impact: Insensitive 440 J, less sensitive Z 35 J, sensitive Z 4, very sensitive r3 J. Friction: insensitive 4360 N, less sensitive = 360 N, sensitive o360 N and 480 N, very sensitive r80 N, extremely sensitive r10 N.50 Calculation of the oxygen balance: O(%) = (O–2C–H/ 2–xAO) 1600/M; M = molecular mass.51 NIST Chemistry WebBook, NIST Standard Reference Database Number 69-March, 2003 Release, www version: http://webbook.nist.gov/chemistry.52 http://www.linseis.net/html_en/thermal/dsc/dsc_pt10.php.53 http://www.perkinelmer.com.54 http://www.parrinst.com.This journal is c The Royal Society of Chemistry and the Centre National de la Recherche Scientiﬁque 2009 New J. Chem., 2009, 33, 517–527 ¦ 527 Published on 04 December 2008. Downloaded by Lomonosov Moscow State University on 19/02/2014 14:25:11. View Article Online | [] | [] | ["caesium 5,5 0 -hydrazinebistetrazolate (6)", "C 2 H 2 N 10 Cs 2"] | ["caesium carbonate--0.652 g, 2.0 mmol"] | [] | ["caesium 5,5 0 -hydrazinebistetrazolate (6)--0.336 g, 2.0 mmol"] | [] | [] | ["water--15 mL"]
zaac.201300298 | Synthesis of {[Cd 2 (BDC) 2 (3-bpmp)(H 2 O) 2 ]·2H 2 O} n (1): A mixture of Cd(OAc) 2 ·2H 2 O (0.267 g, 1 mmol), H 2 BDC(0.182 g, 1 mmol), 3bpmp (0.240 g, 1 mmol), NaOH (0.08 g, 2 mmol), and deionized water (18 mL) was sealed in a 25 mL Teflon-lined stainless steel vessel and heated at 160 °C for 96 h. After cooling to room temperature, yellow block crystals were obtained and washed with alcohol for several times (yield: 40% based on Cd). Elemental anal. for C 32 H 36 Cd 2 N 4 O 14 : calcd.C 41.53; H 3.92; N 6.05%; found: C 41.55; H 3.91; N 6.04%. IR (KBr): ν ˜ = 3405 (br), 3041 (w), 1625 (s), 1567 (s), 1427 (s), 1322 (m), 1207 (m), 1172 (m), 1037 (m), 982 (m), 822 (m), 748 (m) cm –1 . | [] | [] | ["{[Cd 2 (BDC) 2 (3-bpmp)(H 2 O) 2 ]·2H 2 O} n", "C 32 H 36 Cd 2 N 4 O 14"] | ["Cd(OAc) 2 \n2H 2 O--0.267 g, 1 mmol"] | ["NaOH--0.08 g, 2 mmol"] | ["H 2 BDC--0.182 g, 1 mmol", "3bpmp--0.240 g, 1 mmol"] | ["160 °C"] | ["96 h"] | ["deionized water--18 mL"]
c9sc06009j | To a solution of H 4 TTFTB (0.010 g, 0.015 mmol) and ZrCl 4 (0.020 g, 0.086 mmol) in 3 mL DMF, benzoic acid (0.6 g, 4.91 mmol) was added. The mixture was capped and heated to 120 °C for 72 h then cooled to room temperature at a rate of 5 °C·h −1 . Red microcrystals (0.013 g) of 1 were obtained by filtration and washed with DMF and acetone three times. Yield 74.5% (based on H 4 TTFTB). Calcd for C 74 H 62 N 2 O 34 S 8 Zr 6 (Mr = 2327.14 g/mol): C, 38.19; H, 2.69; N, 1.20%. Found: C, 37.50; H, 2.83; N, 0.98%. FT-IR (KBr pellet, cm −1 ): 3667 w, 2360 m, 1662 s, 1601 s, 1558 s, 1418 vs, 1180 m, 1101 m, 1019 m, 866 m, 807 m, 768 m, 649 s, 569 m, 471 m. Synthesis of compound 2: [Zr 6 (Me-TTFTB) 1.5 O 4 (OH) 4 (C 6 H 5 COO) 6 ]•20(H 2 O)•4(C 3 H 7 ON). | [] | [] | ["H 4 TTFTB", "ZrCl 4", "benzoic acid", "1", "C 74 H 62 N 2 O 34 S 8 Zr 6", "2"] | ["ZrCl 4--0.020 g, 0.086 mmol"] | [] | ["H 4 TTFTB--0.010 g, 0.015 mmol", "benzoic acid--0.6 g, 4.91 mmol"] | ["120 \nC"] | ["72 h"] | ["DMF--3 mL"]
00958972.2015.1024113 | 2.2.3. Preparation of {[Cu(C 4 O 4 )(H 2 O) 2 ]·0.33CH 3 OH} n (3). A mixture of CuCl 2 ·2H 2 O (174 mg, 1 mM) and squaric acid (114 mg, 1 mM) were taken in 50 mL methanol to give a green solution. The mixture was stirred for 12 h at room temperature. Dark green square plate crystals of 3 suited for single crystal X-ray diffraction were obtained after 3 days with an yield of approximate 68% (based on Cu). Anal. Calcd for 3 (C 4.33 H 5.32 CuO 6.33 ) (%): C, 23.37; H, 2.35. Found (%): C, 23.35; H, 2.39. FT-IR (KBr, cm −1 ): 3060(s), 2242(w), 1804 (m), 1499(vs), 1097(s), 990(w), 961(m), 78 5(w), 685(w), 469(m), 430(w), 408(w). | [] | [] | ["[Cu(C 4 O 4 )(H 2 O) 2 ]·0.33CH 3 OH", "C 4.33 H 5.32 CuO 6.33"] | ["CuCl 2 ·2H 2 O--174 mg, 1 mM"] | [] | ["squaric acid--114 mg, 1 mM"] | [] | ["12 h", "3 days"] | ["methanol--50 mL"]
j.crci.2004.11.006 | Yield: 0.77 g (86%).Elemental analysis for C 50 H 54 F 12 FeN 10 O 7 P 2 Calc.(%): C 47.94; H 4.34; N 11.18; Found (%): C 47.63; H 4.22; N 10.97. | [] | [] | ["C 50 H 54 F 12 FeN 10 O 7 P 2"] | [] | [] | [] | [] | [] | []
cg200903k | [Co(phda)(dpe)] n (4). Compound 4 was synthesized in a similar way as that described for 3, except that bpa was replaced by dpe. Pink crystals were obtained in a 48% yield. Elemental analysis calcd (%) for C 22 H 18 CoN 2 O 4 : C 60.98, H 4.19, N 6.46 Found: C 60.25, H 4.37, N 6.53. Select IR (cm 1 ): 3034w, 1604s, 1499w, 1423m, 1397s, 1280w, 1216m, 1015m, 970m, 944m, 841m, 824s, 711s, 690m. | [] | [] | ["[Co(phda)(dpe)] n", "C 22 H 18 CoN 2 O 4"] | [] | [] | [] | [] | [] | []
c2dt30199g | pressure. After slow cooling to room temperature, brown block crystals were collected for X-ray analysis (yield 86% based on V). Anal. Calcd for C 30 H 114 Co 5 Ge 4 N 20 O 52 V 16 (F.W. = 2987.62): C, 12.06; H, 3.85; N, 9.38 (%). Found: C, 11.99; H, 3.86; N, 9.43 (%). IR (KBr, cm −1 ): 3415 (s), 3257 (s), 2964 (w), 2930 (vw), 2877(w), 1589 (m), 1458 (w) , 1379 (w), 1196 (vw), 1008 (w), 963 (vs), 819 (m), 748 (w), 691 (m), 626 (w), 584 (vw), 520 (w), 473 (vw).Synthesis of compound 2 The preparation of 2 is quite similar to that of 1, except that the 0.3 mL pdn was replaced with the 0.3 mL en. Brown block crystals of 2 were isolated for X-ray analysis (yield 63% based on V). Anal. Calcd for C 18 H 99 Co 5 Ge 4 N 18 O 58.5 V 16 (F.W. = 2904.20): C, 7.44; H, 3.43; N, 8.68 (%). Found: C, 7.46; H, 3.46; N, 8.55 (%). IR (KBr, cm −1 ): 3407 (vw), 3265 (m), 2925 (m), 1653 (m), 1575 (m), 1457 (w), 1373 (vw), 1281 (vw), 1028 (s), 959 (s), 801 (w), 760 (vw), 685 (m), 621 (w), 580 (vw). | [] | [] | ["C 30 H 114 Co 5 Ge 4 N 20 O 52 V 16", "C 18 H 99 Co 5 Ge 4 N 18 O 58.5 V 16"] | [] | ["pdn--0.3 mL", "en--0.3 mL"] | [] | [] | [] | []
c5dt00813a | The yield was 34 mg (20% with respect to BiI 3 ).Data for 2: Anal. Calcd for Na 4 Bi 8 I 28 C 100 H 126 O 24 N 10 ,(M = 7169.2505 g mol −1 ): C, 16.75; H, 1.77; N, 1.95%. Found: C, 16.31; H, 1.691; N, 1.93%. | [] | [] | ["Na 4 Bi 8 I 28 C 100 H 126 O 24 N 10"] | [] | [] | [] | [] | [] | []
j.solidstatesciences.2011.01.012 | 1 N ½NiðADCÞ 2=2 ðDMFÞ 2 ðH 2 OÞ 2 (3): (a) 0.340 g (1.0 mmol) Ni(BF 4 ) 2 $ 6H 2 O (Alfa Aesar) were dissolved in 2 ml DMF and 0.114 g (1.0 mmol) H 2 ADC dissolved in 2 ml DMF were added. The beaker was sealed with a perforated foil. After complete evaporation of the solvent a light-green powder remained, which was washed with DMF. The resulting powder is single-phase, as was conﬁrmed by X-ray powder diffraction (Huber G 670, CuK a 1 radiation) and chemical analysis (calc. for C 10 H 18 N 2 O 8 Ni (352.95): C 34.03%, H 5.14%, N 7.94%; found: C 33.81%, H 5.14%, N 8.04%). The (non-optimized) yield is 14.4%. | [] | [] | ["Ni(ADC) 2=2 (DMF) 2 (H 2 O) 2 ", "C 10 H 18 N 2 O 8 Ni"] | ["Ni(BF 4 ) 2 $ 6H 2 O--0.340 g (1.0 mmol)"] | [] | ["H 2 ADC--0.114 g (1.0 mmol)"] | [] | [] | ["DMF--2 ml"]
s1600536811046940 | Polymorph B precipitates by adding 500 ml of isopropyl alcohol to a water solution of calcium acamprosate kept at 348–353 K and stirred for 53 h. The white solid obtained was filtered hot (348–353 K) and purified by washing with 300 ml of a 75/25 solution (preheated to 343 K) of isopropyl alcohol and deionized water. The wet product was dried under reduced pressure for 6 h at 318 K. Some crystals were suitable for single-crystal XR analysis. The XRPD pattern, carried out on the crystalline powder of this product, is completely in agreement with the powder pattern calculated from the data obtained by single-crystal XR analysis, thus confirming the purity of the crystalline phase of the batch. | ["318 K"] | ["6 h"] | ["Polymorph B"] | [] | [] | [] | ["348–353 K"] | ["53 h"] | ["water--500 ml", "isopropyl alcohol--300 ml", "75/25 solution of isopropyl alcohol and deionized water--300 ml"]
s0277-5387(00)00355-7 | 2.4.8. [Cd(sulfadimidinato) 2 (H 2 O)]P2H 2 O (4b) White solid (80% yield). White crystals in NH 4 OH–H 2 O (3:9). Found: C, 40.09; H, 4.49; N, 15.48; S, 8.67. Calc. for C 24 H 26 N 8 S 2 O 4 CdP3H 2 O: C, 39.98; H, 4.44; N, 15.55; S, 8.88%. Selected IR data (cm y1 ): 885s, 982m, 1082s, 1128vs, 1144s, 1184m, 1248s, 1347m, 1380vs, 1398m, 1434s, 1499m, 1564m, 1586s, 1601s, 1641m, 3160m, 3288m, 3371m, 3465m, 3545m. UV (DMSO): l 273 nm ( ´ 6.7=10 4 dm 3 mol y1 cm y1 ). L M /V y1 cm 2 mol y1 (10 y3 mol dm y3 in DMSO, 258C)s3.5. | [] | [] | ["[Cd(sulfadimidinato) 2 (H 2 O)]P2H 2 O"] | [] | [] | [] | [] | [] | ["NH 4 OH--3:9"]
cg301208d | compound 1−4 were reﬁned using C and O atoms split over two sites, with a total occupancy of 1.Thedetailedcrystallographicdataandstructurereﬁnement parameters for these compounds are summarized in Table 1. Selected bond distances and angles are listed in Tables S1−S4 (Supporting Information).Synthesis of [Co 2 (L1)(L2) 2 ] (1). A mixture of Co(OAc) 2 ·2H 2 O (50.0 mg, 0.2 mmol), H 4 L1 (61.6 mg, 0.1 mmol), L2 (32.3 mg, 0.1 mmol), and NaOH (1.6 mg, 0.4 mmol) was dissolved in 8 mL of DMF/H 2 O (1:1, v/v). The ﬁnal mixture was placed in a Parr Te ﬂonlined stainless steel vessel (15 mL) under autogenous pressure and heated at 110 °C for 3 days. Brown needle crystals of 1 were collected in a 72% yield based on Co(OAc) 2 ·2H 2 O. Anal.Calcd for C 77 H 58 Co 2 N 6 O 12 (M r = 1377.66): C, 67.15; H, 4.24; N, 6.10. | [] | [] | ["[Co 2 (L1)(L2) 2 ]"] | ["Co(OAc) 2 ·2H 2 O--50.0 mg, 0.2 mmol"] | ["NaOH--1.6 mg, 0.4 mmol"] | ["H 4 L1--61.6 mg, 0.1 mmol", "L2--32.3 mg, 0.1 mmol"] | ["110 °C"] | ["3 days"] | ["DMF/H 2 O--8 mL"]
om020809f | Preparation of [{µ-1,2-[o-C 6 H 4 (CH 2 ) 2 ]-1,2-C 2 B 10 H 10 }Li 4 (THF) 6 ] 2 (13). To a THF (25 mL) solution of µ-1,2-[o-C 6 H 4 (CH 2 ) 2 ]-1,2-C 2 B 10 H 10 (1; 246 mg, 1.00 mmol) was added finely cut Li metal (110 mg, 15.8 mmol), and the mixture was stirred at room temperature for a week. Excess Li metal was removed by hot filtration. The resulting solution was cooled to room temperature, giving 13 as orange crystals (537 mg, 76%). | [] | [] | ["[{µ-1,2-[o-C 6 H 4 (CH 2 ) 2 ]-1,2-C 2 B 10 H 10 }Li 4 (THF) 6 ] 2", "1"] | ["Li metal--110 mg, 15.8 mmol"] | [] | ["µ-1,2-[o-C 6 H 4 (CH 2 ) 2 ]-1,2-C 2 B 10 H 10--246 mg, 1.00 mmol"] | ["room temperature"] | ["a week"] | ["THF--25 mL"]
j.jssc.2018.02.011 | 3.3. Synthesis of [Pb 4 Cl 4 ·(L 1 ) 2 ·H 2 O] n (CP 1) A mixture of PbCl 2 (0.104 g, 0.375 mmol), H 2 L 1 (0.032 g, 0.125 mmol), and 6 mL H 2 O was sealed in a Teﬂon-lined stainless steel autoclave. The autoclave was heated and kept at 150 °C for 4 days and then slowly cooled to room temperature. The colorless crystals of CP 1 were obtained and used for further determination. For 1: The yield is ca. 33% based on Pb. IR (KBr, cm −1 ): 3503(m), 3066(w), 1714(m), 1638(s), 1605(m), 1500(m), 1284(m), 1195(m), 1038(w), 850(m). | [] | [] | ["[Pb 4 Cl 4 ·(L 1 ) 2 ·H 2 O] n", "CP 1"] | ["PbCl 2--0.104 g, 0.375 mmol"] | [] | ["H 2 L 1--0.032 g, 0.125 mmol"] | ["150 \n°C"] | ["4 days"] | ["H 2 O--6 mL"]
ic8007238 | Synthesis of [Pt(PyOAc)(PPh 3 ) 2 ] 2 (PF 6 )(OTf) (5). AgOTf (0.0530 g, 0.225 mmol) was dissolved in MeCN (5 mL), followed by the addition of CH 2 Cl 2 (20 mL). PtCl 2 (PPh 3 ) 2 (0.0593 g, 0.075 mmol) was then added, followed by PyOAcH · HCl (0.0130 g, 0.075 mmol). | [] | [] | ["[Pt(PyOAc)(PPh 3 ) 2 ] 2 (PF 6 )(OTf)"] | ["PtCl 2 (PPh 3 ) 2--0.0593 g, 0.075 mmol"] | [] | ["PyOAcH · HCl--0.0130 g, 0.075 mmol"] | [] | [] | ["MeCN--5 mL", "CH 2 Cl 2--20 mL"]
ic0491377 | [Ag 2 (µ-CH(pz) 2 (CH 2 ) 2 CH(pz) 2 ) 3 ](NO 3 ) 2 (3). Crystallized from CH 3 CN/Et 2 O. Yield ) 64 mg (47%). Mp: 229-230 °C. Anal.Calcd for C 48 H 54 Ag 2 N 26 O 6 : C, 44.12; H, 4.16; N, 27.87. Found: C, 43.84; H, 3.84; N, 27.64. IR (KBr, cm -1 ): 3101, 2991, 1753, 1512, 1458, 1381, 1320, 1156, 1091, 1046, 874, 768, 617. | [] | [] | ["[Ag 2 (µ-CH(pz) 2 (CH 2 ) 2 CH(pz) 2 ) 3 ](NO 3 ) 2"] | [] | [] | [] | [] | [] | ["CH 3 CN--not specified", "Et 2 O--not specified"]
c2ce26449h | [A G 2 L 23 (CF 3 SO 3 ) 2 ] ‘ , 4. AgCF 3 SO 3 (150 mg, 0.600 mmol) was dissolved in MeCN (3 mL) and layered with MeCN. L 23 (20.0 mg, 0.100 mmol) was dissolved in MeOH (2 mL) and layered with MeCN. These solutions were allowed to diffuse together to give colourless X-ray quality crystals (10.0 mg, 14%). Anal. | [] | [] | ["[Ag 2 L 23 (CF 3 SO 3 ) 2 ]"] | ["AgCF 3 SO 3--150 mg, 0.600 mmol"] | [] | ["L 23--20.0 mg, 0.100 mmol"] | [] | [] | ["MeCN--3 mL", "MeOH--2 mL"]
cg301329c | Crystals were very stable at room temperature and insoluble in common polar and nonpolar solvents. Elemental analysis (%) calcd: C, 40.57; H, 3.15; N, 4.73. Found: C, 40.12; H, 3.45; N, 4.38. IR cm −1 (KBr): 3481 (br), 1615 (m), 1556 (m), 1436(m), 1405 (m), 1326 (w), 1294 (w), 1250 (m), 1014 (w), 740 (m), 578 (w). | [] | [] | [] | [] | [] | [] | [] | [] | []
j.poly.2007.04.028 | 2.2. Synthesis of complexes 2.2.1. Synthesis of Co 4 (2,2 0 -bipy) 4 {3,5-(NO 2 ) 2 sal} 4 (1) A mixture of Co(OAc) 2 Æ 4H 2 O (0.1 mmol), 2,2 0 -bipy (0.1 mmol), 3,5-dinitrosalicylic acid (0.2 mmol) and distilled water (10 ml), with the pH value adjusted to 7 by addition of 1 M NaOH solution, was put into a Teﬂonlined autoclave (20 mL) and then heated at 180 °C for 48 h. Deep brown block-like crystals of 1 in 93% yield based on Co were obtaine d. Anal. Calc. for C 68 H 40 N 16 O 28 Co 4 : C, 46.27; H, 2.2; N, 12.70. Found: C, 46.22; H, 2.25; N, 12.75% . | [] | [] | ["Co 4 (2,2 0 -bipy) 4 {3,5-(NO 2 ) 2 sal} 4", "C 68 H 40 N 16 O 28 Co 4"] | ["Co(OAc) 2 Æ 4H 2 O--0.1 mmol"] | ["1 M NaOH solution--adjust pH to 7"] | ["2,2 0 -bipy--0.1 mmol", "3,5-dinitrosalicylic acid--0.2 mmol"] | ["180 °C"] | ["48 h"] | ["distilled water--10 ml"]
ic801846h | Synthesis of Compound 2. The synthetic procedure was similar to that of 1 except that Ce(NO 3 ) 3 · 6H 2 O was used instead of La(NO 3 ) 3 · 6H 2 O. Yellow cubic crystals were obtained in about 33% yield based on Mo. Anal. Calcd for C 28 H 48 Ce 4 SiMo 12 N 4 O 74 : C, 9.99; H, 1.43; N, 1.66%. Found: C, 10.02; H, 1.38; N, 1.61%. IR (KBr, (7) (a) Li, Y. G.; De, G.; Yuan, M.; Wang, E. B.; Huang, R. D.; Hu, C. W.; Hu, N. H.; Jia, H. Q. Dalton Trans. 2003, 334. (b) Feng, S. H.; Xu, R. R. Acc. Chem. Res. 2001, 34, 239. | [] | [] | ["Compound 2", "C 28 H 48 Ce 4 SiMo 12 N 4 O 74"] | ["Ce(NO 3 ) 3 · 6H 2 O--NaN"] | [] | [] | [] | [] | []
c3ce40528a | Colorless crystals of 7 were obtained in a 65% yield (based on Zn(NO 3 ) 2 ?6H 2 O). Anal. calcd for C 60 H 68 N 14 O 20 Zn 3 (M r = 1501.49): C, 47.99; H, 4.56; N, 13.06. Found: C, 47.82; H, 4.49; N, 13.01. IR data (KBr, cm 21 ): 3137(m), 1926(s), 1607(w), 1549(w), 1479(m), 1432(m), 1402(w), 1347(m), 1319(m), 1286(m), 1203(s), 1130(m), 1092(s), 1048(s), 1029(s), 995(m), 935(s), 894(s), 858(m), 774(w), 673(w), 660(w), 554(m), 473(s).Synthesis of [Co 3 (L) 2 (pbib) 2 (H 2 O) 4 ]?4H 2 O (8). The preparation of 8 was similar to that of 3 except that pbib (0.025 g, 0.1 mmol) was used instead of 4,49 -bipy and the heating temperature was changed to 90 uC. Purple crystals of 8 was collected in a 58% yield (based on Co(NO 3 ) 2 ?6H 2 O). Anal. calcd for C 64 H 72 N 10 O 20 Co 3 (M r = 1478.11): C, 52.00; H, 4.91; N, 9.48. | [] | [] | ["7"] | ["Zn(NO 3 ) 2 ?6H 2 O--not provided"] | [] | [] | [] | [] | []
c5ce01857a | Synthesis of [Mn 2 (qptc)(1,4-bib)(H 2 O) 8 ] n (2). A mixture of MnCl 2 ·4H 2 O (0.015 mmol, 3.0 mg), H 4 qptc (0.005 mmol, 2.4 mg), 1,4-bib (0.01mmol, 2.1 mg), NaOH aqueous solution (0.02 mL, 0.5 mol/L), and H 2 O/DMF (1 mL, v/v, 1/1), were heated at 130 ℃ for 1 days in a sealed tube, and then cooled to room temperature at a rate of 1.4 ℃ /h. The pale-yellow, blockshaped crystals were obtained with a yield of 58% (based on Mn). Elemental analysis (%): calcd for C 20 H 20 MnN 2 O 8 : C, 50.97; H, 4.28; N, 5.94. Found (%): C, 50.82; H, 4.27; N, 5.91. IR (KBr pellet, cm -1 ): 3669(vs), 3260(vs), 1598(vs), 1523(vs), 1399(vs), 1325(vs), 1163(s), 1126(s), 1102(m, 1064(vs), 1003(s), 940(s), 866(m), 841(vs), 792(vs), 7549(w), 717(vs), 680(m), 655(s), 531(m), 469(s). | [] | [] | ["[Mn 2 (qptc)(1,4-bib)(H 2 O) 8 ] n", "C 20 H 20 MnN 2 O 8"] | ["MnCl 2 ·4H 2 O--0.015 mmol, 3.0 mg"] | ["NaOH aqueous solution--0.02 mL, 0.5 mol/L"] | ["H 4 qptc--0.005 mmol, 2.4 mg", "1,4-bib--0.01 mmol, 2.1 mg"] | ["130 ℃"] | ["1 days"] | ["H 2 O/DMF--1 mL, v/v, 1/1"]
j.tet.2011.12.044 | Found: C, 55.55; H, 2.59; N, 35.17.4.2.8. (Z)-2-(5-Bromo-2-oxoindolin-3-ylidene)-2-(1H-tetrazole-5-yl) acetonitrile (8b). Brown powder (0.21 g, yield 67%). Mp 218e220  C.IR (KBr) ( n max /cm 1 ): 3425, 3147, 2218, 1701, 1574, 1486. MS, m/z:317 (M þ ), 315 (M þ ).1 H NMR (300 MHz, DMSO-d 6 ): d H (ppm) 3.37 (br s, NH, overlap with solvent), 6.70e6.72 (1H, m, HeAr), 7.12e7.19 (1H, m, HeAr), 7.31 (1H, s, HeAr), 10.47 (1H, s, NH). | [] | [] | ["(Z)-2-(5-Bromo-2-oxoindolin-3-ylidene)-2-(1H-tetrazole-5-yl) acetonitrile (8b)"] | [] | [] | [] | [] | [] | []
ic0500053 | The product fraction was concentrated to dryness by rotary evaporation and the resulting brown oil dried under a vacuum.Dpg-Gly-OMe. 1.00 g (4.8 mmol) of BrAc-Gly-OMe, 0.95 g (4.8 mmol) of bpa, 9 mL of DIPEA, 30 mL of CH 3 CN, 30 mL of AcOEt. Yield: 1.17 g (3.6 mmol, 74.77%). C 24 H 26 N 4 O 4 (328.39 (35) (a) Hojland, F.; Toftlund, H.; Yde-Andersen, S. Acta Chem. Scand. | [] | [] | ["Dpg-Gly-OMe", "C 24 H 26 N 4 O 4"] | [] | [] | ["BrAc-Gly-OMe--1.00 g, 4.8 mmol", "bpa--0.95 g, 4.8 mmol"] | [] | [] | ["DIPEA--9 mL", "CH 3 CN--30 mL", "AcOEt--30 mL"]
b917029d | {[Cu(1,4-ndc)(MeOH)]$MeOH} (2). 1,4-ndc (0.108 g, 0.5 mmol) was dissolved in 25 mL of water by adding 0.056 g (1 mmol) of KOH to make the ligand solution. Metal solution was prepared by dissolving 0.125 g (0.5 mmol) of CuSO 4 $5H 2 Oin25mL MeOH. 2 mL of metal solution was slowly and carefully layered on top of the ligand solution (2 mL) by employing 1 mL buffer (H 2 O–MeOH) solution. After about four weeks light green block-shaped crystals were obtained. The crystals lose single crystallinity rapidly when taken out of from mother liquor which was observed under a polarizing microscope. This happens because of the loss of guest as well as coordinated methanol molecules. Hence single crystal data of compound 2 were collected at 100 K. Bulk amounts of 2 were obtained by direct mixing of the ligand and metal solution with appropriate ratios and stirring the mixture for 48 h at RT. The phase purity of the bulk samples was checked by elemental and PXRD analysis. | [] | [] | ["{[Cu(1,4-ndc)(MeOH)]$MeOH}"] | ["CuSO 4 $5H 2 O--0.125 g, 0.5 mmol"] | [] | ["1,4-ndc--0.108 g, 0.5 mmol"] | [] | ["4 weeks", "48 h"] | ["water--25 mL", "MeOH--25 mL"]
j.molstruc.2012.07.020 | To prepare the nanoparticles of [Pb 2 ( l -N 3 )( l -NO 3 )L 2 ] n (1)a 10 ml of a 0.01 M solution of lead(II) nitrate and Sodium Azide (0.01 M) in H 2 O were positioned in a high-density ultrasonic probe, operating at 20 kHz with a maximum power output of 600 W. Into this solution a 20 ml of a 0.02 M solution of the ligand 8-hydroxyquinolin was added dropwise. The obtained precipitates were ﬁltered off, washed with methanol and then dried in air.D.p. > 184 °C. Found; (C, 26.79; H,1.48; N, 10.42%. calcd. for C 18 H 12 N 6 O 5 Pb 2 ; C, 26.62, H,1.54; N, 10.38%). IR bands: 724(vs), 749(s), 791(m), 818(s),1097(s), 1266(vs), 1371(s), 1422(s), 1563(s) and 2013(s) cm 1 . | [] | [] | ["[Pb 2 ( l -N 3 )( l -NO 3 )L 2 ] n", "C 18 H 12 N 6 O 5 Pb 2"] | ["lead(II) nitrate--0.01 M"] | [] | ["Sodium Azide--0.01 M", "8-hydroxyquinolin--0.02 M"] | [] | [] | ["H 2 O--10 ml", "methanol--not specified"]
cg1017278 | Calculated (found) % for Zn 2 (sbpdc) 2 (L 1 )(DMF) 2 (H 2 O): C 54.97 (54.66); H 3.42 (3.38); N 4.75 (4.95).Synthesis of [Zn 2 (sbpdc) 2 (bpy)] 3 4DMF. Zinc nitrate hexahydrate (119 mg, 0.40 mmol), H 2 sbpdc (129 mg, 0.40 mmol), and 4,4 0 bipyridine (bpy, 31 mg, 0.20 mmol) were added to 15 mL of DMF in a Teflon-lined autoclave and held at 120 C for 36 h. Yellow crystals of [Zn 2 (sbpdc) 2 (bpy)] 3 4DMF were obtained. Elemental analyses. Calculated (found) % for [Zn 2 (sbpdc) 2 (bpy)] 3 4DMF: C 51.05 (50.73); H 2.82 (3.02); N 4.36 (4.67). | [] | [] | ["Zn 2 (sbpdc) 2 (L 1 )(DMF) 2 (H 2 O)", "[Zn 2 (sbpdc) 2 (bpy)] 3 4DMF"] | ["Zinc nitrate hexahydrate--119 mg, 0.40 mmol"] | [] | ["H 2 sbpdc--129 mg, 0.40 mmol", "4,4 0 bipyridine (bpy)--31 mg, 0.20 mmol"] | ["120 C"] | ["36 h"] | ["DMF--15 mL"]
ic010343d | Synthesis of [Co 2 (nicotinate) 4 (µ-H 2 O)]‚CH 3 CH 2 OH‚H 2 O, 1. A mixture of Co(NO 3 ) 2 ‚6H 2 O (0.073 g, 0.25 mmol) and 3-cyanopyridine (0.051 g, 0.5 mmol) was thoroughly mixed with ethanol (1.4 mL) and deionized water (0.3 mL) in a heavy-walled Pyrex tube. The tube was frozen under liquid nitrogen, sealed, and placed inside an oven at 130 °C. After 48 h of heating, violet rectangular crystals were obtained.Yield: 0.065 g (68.7%). IR (cm -1 ): 3475 (w), 1700 (m), 1635 (s), 1594 (m), 1401 (s), 1191 (ms), 1155 (ms), 1093 (ms), 1047 (ms), 827 (ms), 758 (s), 699 (s), 642 (w), 574 (w). | [] | [] | ["[Co 2 (nicotinate) 4 (µ-H 2 O)]‚CH 3 CH 2 OH‚H 2 O", "NaN"] | ["Co(NO 3 ) 2 ‚6H 2 O--0.073 g, 0.25 mmol"] | [] | ["3-cyanopyridine--0.051 g, 0.5 mmol"] | ["130 °C"] | ["48 h"] | ["ethanol--1.4 mL", "deionized water--0.3 mL"]
s0108270104020657 | Experimental An aqueous solution (4 ml) of quinoxaline (0.30 mmol, 39.05 mg) was added to an aqueous solution (4 ml) of cobalt nitrate (0.30 mmol, 87.31 mg) and the mixture stirred for 2 min. To the mixed solution was added dropwise an aqueous solution (2 ml) of sodium dicyanamide (0.30 mmol, 26.71 mg). An orange precipitate was immediately formed and the mixture was then warmed slowly until the precipitate had dissolved. One week later, orange block-shaped crystals of (I) were isolated in 57% yield. Analysis calculated for C 20 H 12 CoN 10 :C 53.22, H 2.68, N 31.03%; found: C 53.53, H 2.97, N 31.37%. Complex (II) was prepared by a similar method in 21% yield. Analysis calculated for C 20 H 12 CuN 10 : C 52.69, H 2.65, N 30.72%; found C 52.94, H 2.87, N 30.95%. | [] | ["one week"] | ["Complex (I)", "Complex (II)"] | ["cobalt nitrate--0.30 mmol, 87.31 mg", "sodium dicyanamide--0.30 mmol, 26.71 mg"] | [] | ["quinoxaline--0.30 mmol, 39.05 mg"] | [] | [] | ["aqueous solution--4 ml", "aqueous solution--2 ml"]
cg300770b | Preparation {[CuLBr 2 ]·2H 2 O} n , 4. Complex 4 was prepared by following a similar procedure as for 1 except bipyridine 2,6,2′ ,6′tetracarboxylic acid (0.017 g, 0.05 mmol), and a calculated amount of Et 3 N was taken in place of Na-succinate. The dark green crystals were obtained and dried in the air to give 0.0048 g. Yield 30% based on L. | [] | [] | ["{[CuLBr 2 ]·2H 2 O} n"] | [] | [] | ["bipyridine 2,6,2′ ,6′tetracarboxylic acid--0.017 g, 0.05 mmol"] | [] | [] | ["Et 3 N--calculated amount"]
j.ica.2006.04.035 | 2.2.5. [Cu( L2)I 2 ](3) The mixture of CuI (0.0190 g, 0.1 mmol), ligand L2 (0.0155 g, 0.05 mmol), saturated KI solution (3 ml) and water (6 ml) were placed and sealed in a 10 ml Teﬂon-lined stainless steel react or and heated to 140 °C for 72 h, then cooled down to room temperature at a rate of 2 °C/ 20 min. Black bar single crystals suitable for X-ray diﬀraction were obtained in ca. 40% yield. Anal. Calc. for C 20 H 14 CuI 2 N 4 : C, 38.27; H, 2.25; N, 8.93. Found: C, 38.11; H, 2.15; N, 8.98%. | [] | [] | ["[Cu( L2)I 2 ]"] | ["CuI--0.0190 g, 0.1 mmol"] | [] | ["ligand L2--0.0155 g, 0.05 mmol"] | ["140 \nC"] | ["72 h"] | ["saturated KI solution--3 ml", "water--6 ml"]
aoc.5264 | 2.2.2 ¦ Synthesis of [Cu 2 (C 14 H 9 NO 3 F) 2 (CH 3 COO)Cl] (2) Complex 2 was synthesized by a procedure similar to that for the complex 1, but using CuCl 2 (0.134 g, 1.0 mmol) instead of Cu (OAc) 2 ·H 2 O. The dark green block‐shaped crystals were formed by slow evaporation of the solvent after approximately ten days. Yield: 67% based 2of11 WU ET AL. | [] | ["approximately ten days"] | ["[Cu 2 (C 14 H 9 NO 3 F) 2 (CH 3 COO)Cl]", "Complex 2"] | ["CuCl 2--0.134 g, 1.0 mmol"] | [] | [] | [] | [] | []
ic5029993 | Synthesis of Lanthanide-Doped Compounds of 1− 4, (H 2 NMe 2 ) 4 [Ln x Mg 1− x (hedpH 2 ) 2 (hedpH 2− x )]· 3H 2 O(1Ln), (H 2 NMe 2 ) 2 [Ln x Ca 1−x (hedpH 2 )(hedpH 2−x )] (2Ln), (H 2 NMe 2 ) 2 [Ln x Sr 3−x (hedpH 2 ) 3 (hedpH 2−x )(H 2 O) 2 ] (3Ln), [Ln x Ba 3−x (hedpH 2 ) 2 (hedpH 2−x )]·H 2 O (4Ln) (where Ln = Eu, Tb). Ln(III) chlorides (20 mol %) along with the similar combinations of reagents and molar ratios as that used in the syntheses of compounds 1−4 were used. | [] | [] | ["(H 2 NMe 2 ) 4 [Ln x Mg 1− x (hedpH 2 ) 2 (hedpH 2− x )]· 3H 2 O(1Ln)", "(H 2 NMe 2 ) 2 [Ln x Ca 1−x (hedpH 2 )(hedpH 2−x )] (2Ln)", "(H 2 NMe 2 ) 2 [Ln x Sr 3−x (hedpH 2 ) 3 (hedpH 2−x )(H 2 O) 2 ] (3Ln)", "[Ln x Ba 3−x (hedpH 2 ) 2 (hedpH 2−x )]·H 2 O (4Ln)"] | [] | [] | ["H 2 NMe 2--NaN"] | [] | [] | []
c5ce00710k | Synthesis of ĳZnLĲbibpip) 2 ]·3H 2 O Compound 6 was prepared in the same way as compound 1 by using bibpip instead of bpmp (0.0398 g, 0.1 mmol). Large quantities of transparent block crystals were obtained, which were filtered off, washed with ethanol, and dried under ambient conditions. The yield of the reaction was 61% based on bibpip. Anal. calcd. for C 92 H 84 N 16 O 13 Zn 2 (%): C, 63.05; H, 4.83; N, 12.79. Found: C, 62.60; H, 4.54; N, 11.69. FT-IR (4000–600 cm −1 ): 3422 (w), 3100 (w), 2935 (w), 2805 (w), 1668 (m), 1594 (s), 1527 (m), 1372 (s), 1266 (m), 1068 (w), 843 (m), 782 (m), 660 (w). | [] | [] | ["ĳZnLĲbibpip) 2 ]·3H 2 O", "C 92 H 84 N 16 O 13 Zn 2"] | [] | [] | ["bibpip--0.0398 g, 0.1 mmol"] | [] | [] | ["ethanol--not specified"]
j.jorganchem.2012.03.027 | 4.3. Syntheses of the complexes 1e6 4.3.1. {p-[C 10 H 6 (OH)CH]N]e(C 6 H 4 )CO 2 } 2 Sn(n-Bu) 2 (1) The reaction was carried out under nitrogen atmosphere with the use of standard Schlenk technique. LH 1 (0.4 mmol) and sodium ethoxide (0.4 mmol) was added to methanol (30 ml) and heated under reﬂux with stirring for 0.5 h. After the addition of di-n butyltin dichloride (0.4 mmol) to the reactor, the reaction mixture was reﬂuxed for 8 h more. The reaction solution thus obtained was ﬁltered and evaporated under vacuum to form a white solid, and then recrystallized from dichloromethaneepetroleum ether (v/v 1.5:1) to give yellow single crystals of complex 1. Yield: 78%, m.p.: 222e226  C. Anal. Calc. for: C 44 H 40 N 2 O 6 Sn: C, 65.12; N, 3.45; H, 4.97. Found: C, 65.32; N, 3.45; H, 5.02%. IR (KBr, cm 1 ): 1626 n (OCO) asym , 1605 n (C]N), 1316 n (CeO, naphthol), 556 n (SneO), 485 n (SneC). | [] | [] | ["{p-[C 10 H 6 (OH)CH]N]e(C 6 H 4 )CO 2 } 2 Sn(n-Bu) 2", "C 44 H 40 N 2 O 6 Sn"] | ["di-n butyltin dichloride--0.4 mmol"] | ["sodium ethoxide--0.4 mmol"] | ["LH 1--0.4 mmol"] | ["reflux"] | ["0.5 h", "8 h"] | ["methanol--30 ml", "dichloromethaneepetroleum ether (v/v 1.5:1)--NaN"]
acs.inorgchem.6b02137 | N-(4-Cyanophenylmethylene)-4-(4-cyanophenoxy)-1,8-naphthalimide, L3. N-(4-Cyanophenylmethylene)-4-nitro-1,8-naphthalimide (L1) (200 mg, 0.56 mmol), 4-cyanophenol (133 mg, 1.1 mmol), and potassium carbonate (240 mg, 1.7 mmol) were combined in 5 mL of anhydrous DMSO. The mixture was heated at 110 °C under argon for 3 h. The mixture was cooled to room temperature, and 20 mL of water was added, causing precipitation of an orange solid. The solids were collected by ﬁltration, washed with 100 mL of water, 50 mL of methanol, and 50 mL of diethyl ether, and dried in air. Yield: 216 mg (90%). Single crystals were prepared by recrystallization from ethyl acetate. Mp: 247−248 °C. Anal. Found: C, 75.31; H, 3.44; N, 9.72. | [] | [] | ["N-(4-Cyanophenylmethylene)-4-(4-cyanophenoxy)-1,8-naphthalimide"] | [] | ["potassium carbonate--240 mg, 1.7 mmol"] | ["N-(4-Cyanophenylmethylene)-4-nitro-1,8-naphthalimide (L1)--200 mg, 0.56 mmol", "4-cyanophenol--133 mg, 1.1 mmol"] | ["110 \nC"] | ["3 h"] | ["anhydrous DMSO--5 mL"]
cg100163g | Syntheses of [Zn( L-pala) 2 ] 3 H 2 O (3) and [Zn(D-pala) 2 ] 3 H 2 O (4).Zn(CH 3 CO 2 ) 2 3 2H 2 O (1 mmol) and Hpala (L- for 3 and D- for 4) (2 mmol) were dissolved in MeOH (10 mL) and stirred for 30 min.The clear solution thus formed was left undisturbed for slow evaporation. Colorless rodlike crystals were harvested several days later, washed with a small amount of EtOH, and then with ethyl ether, air-dried. Yield: 92%. Calculated for C 18 H 24 N 4 O 5 Zn: C, 48.94; H, 5.48; N, 12.68%. Found: C, 48.77, H, 5.54; N, 12.37%. | [] | [] | ["[Zn( L-pala) 2 ] 3 H 2 O", "C 18 H 24 N 4 O 5 Zn"] | ["Zn(CH 3 CO 2 ) 2 3 2H 2 O--1 mmol"] | [] | ["Hpala (L- for 3)--2 mmol"] | [] | ["several days"] | ["MeOH--10 mL"]
acsomega.0c01769 | 4.1.4. Synthesis of (C 9 H 5 NO 5 S)(NH 4 ) 2 (H 2 O) (4). TPDCA (0.10 g) was dissolved in 0.2 mL of distilled water and 0.450 mL ammonia solution at 50 °C in a glass tube. Then, the water content was slowly evaporated to leave block crystals of (4) (72%) at the bottom of the tube. | [] | [] | ["(C 9 H 5 NO 5 S)(NH 4 ) 2 (H 2 O)", "TPDCA"] | [] | [] | [] | ["50 \nC"] | [] | ["distilled water--0.2 mL", "ammonia solution--0.450 mL"]
d0qi00997k | Melting point = >300 °C. ESI-MS: m/z calculated for [C 32 H 24 F 6 N 6 O 2 PRu] + 770.61; found: 770.73; [C 32 H 23 N 6 O 2 Ru] + 624.63; found: 625.20; [C 32 H 24 N 6 O 2 Ru] 2+ 312.82; found: 313.23. | [] | [] | ["[Ru( i PrOip) 2 (bpa)]"] | [] | [] | [" i PrOip--NA", "bpa--NA"] | [] | [] | []
cg201159z | Anal. calcd (found) for AgC 14 H 12 F 6 N 4 P: C, 34.38 (34.37); H, 2.47 (2.40); N, 11.46 (11.41) %. IR (KBr): ν (cm −1 ) = 3460 (s), 3368 (s), 3241 (m), 3080 (w), 2210 (s), 1627 (s), 1570 (m), 1495 (s), 1457 (s), 1339 (w), 1315 (m), 1267 (s), 1156 (w), 832 (s), 746 (s), 559 (s), 493 (s).X-ray Crystallography. Single crystals of the compounds 1−5 with appropriate dimensions were chosen under an optical microscope and quickly coated with high vacuum grease (Do w Corning Corporation) before being mounted on a glass fiber for data collection. Data were collected on a Rigaku R-AXIS RAPID Image Plate single-crystal diffractometer with graphite-monochromated Mo Kα radiation source (λ = 0.71073 Å) operating at 50 kV and 90 mA in ω scan mode for 1−5. A total of 44 × 5.00° oscillation images were collected, each being exposed for 5.0 min. Absorption correction was applied by correction of symmetry-equivalent reflections using the ABSCOR program. | [] | [] | ["Ag(C 14 H 12 F 6 N 4 P)"] | ["Ag--NaN"] | [] | ["C 14 H 12 F 6 N 4 P--NaN"] | [] | [] | []
bcsj.76.2307 | [Cu 2 (trans-oxen)(hyba) 2 (H 2 O) 2 ] n 3: To an aqueous solution (40 cm 3 ) of Cu(oxen)  2H 2 O (0.272 g, 1.0 mmol) was added Cu(ClO 4 ) 2  6H 2 O (0.371 g, 1.0 mmol), the reddish-violet color turned blue while stirring. An aqueous solution (10 cm 3 ) of 4-hydroxybenzoic acid (0.138 g, 1.0 mmol) and equivalent sodium hydroxide (0.04 g, 1.0 mmol) was then added. After being stirred for several minutes, the mixture was ﬁltered and the ﬁltrate was allowed to stand at room temperature for a week to yield blue-black crystals. Yield: 40%. Anal. Calcd for C 20 H 26 Cu 2 N 4 O 10 :C, 39.41; H, 4.30; N, 9.19%. Found: C, 39.22; H, 4.27; N, 9.28%.IR (KBr pellets, cm 1 ): 1581  as (COO  ), 1384  s (COO  ).Physical Measurements. IR spectra were recorded on a Nicolet FT-IR-170SX spectrophotometer as KBr pellets in the 4000– 400 cm 1 region. The TG analyses were carried on a Perkin-Elmer TGA7 system under the nitrogen atmosphere. Variable-temperature magnetic susceptibilities in the temperature range 2–300 K were measured on a CF-1 extracting-sample magnetometer at a magnetic ﬁeld of 5.0 T with the powdered samples kept in capsules for weighing. Diamagnetic corrections were estimated from Pascal tables. | [] | ["a week"] | ["Cu 2 (trans-oxen)(hyba) 2 (H 2 O) 2 ] n", "C 20 H 26 Cu 2 N 4 O 10"] | ["Cu(oxen)  2H 2 O--0.272 g, 1.0 mmol", "Cu(ClO 4 ) 2  6H 2 O--0.371 g, 1.0 mmol"] | ["sodium hydroxide--0.04 g, 1.0 mmol"] | ["4-hydroxybenzoic acid--0.138 g, 1.0 mmol"] | ["room temperature"] | ["several minutes"] | ["aqueous solution--40 cm 3", "aqueous solution--10 cm 3"]
ic901521j | Synthesis of {[Zn(pyz 2 SO)(H 2 O) 2 ](ClO 4 ) 2 } ¥ (6). Dipyrazinyl sulfoxide (21 mg, 0.1 mmol) was dissolved in 3 mL of actonitrile and then added to a 2 mL solution of Zn(ClO 4 ) 2 3 6H 2 O (38 mg, 0.1 mmol) in water with stirring. After filtration, the clear solution was left to slowly evaporate in air. Colorless crystals of 6 were obtained. Yield: 30.68 mg (61%). Anal. Calcd (Found) Scheme 1. Ligation Modes of Dipyrazinyl Sulfoxide (pyz 2 SO) in This Study (10) (a) de Hoog, P.; Gamez, P.; Mutikainen, I.; Turpeinen, U.; Reedijk, J. Angew. Chem., Int. Ed. 2004, 43 , 5815. (b) Gamez, P.; Mooibroek, T. J.; Teat, S. J.; Reedijk, J. Acc. Chem. Res. 2007, 40, 435. (c) Hay, B. P.; Bryantsev, V. S. | [] | [] | ["{[Zn(pyz 2 SO)(H 2 O) 2 ](ClO 4 ) 2 } ¥", "NaN"] | ["Zn(ClO 4 ) 2 3 6H 2 O--38 mg, 0.1 mmol"] | [] | ["Dipyrazinyl sulfoxide--21 mg, 0.1 mmol"] | [] | [] | ["actonitrile--3 mL", "water--2 mL"]
00958972.2011.652099 | After the sample was gradually cooled to room temperature at a rate of 10  Ch 1 , colorless block crystals of 1 were obtained in 45% yield based on H 4 bptc. Anal. Calcd for C 48 H 56 Cd 3 N 6 O 20 (M r ¼ 1374.19): C, 41.95; H, 4.11; N, 6.12. Found (%): C, 41.83; H, 4.24; N, 6.01. IR (4000–400 cm 1 ): 3431(m), 1605(s), 1416(s), 1080(m), 858(s), 811(s), 722(s), 630(s), 500(s). | [] | [] | ["[Cd(bptc)(H 2 O)] n ", "C 48 H 56 Cd 3 N 6 O 20"] | [] | [] | ["H 4 bptc--NaN"] | [] | [] | []
cg9007747 | Preparation of {[Cd 2 (μ-L3)( μ 2 -L3)(η 2 -L3)(4,4 0 -bipy) 2 (H 2 O) 2 ] 3 NO 3 } n (4). The synthesis of 4 was similar to that of 3 except that Cd(NO 3 ) 2 3 4H 2 O (15.4 mg, 0.05 mmol) was used instead of Cd(OAc) 2 3 2H 2 O and NaL3 (8.5 mg; 0.05 mmol) instead of NaL2.Good quality colorless crystals for 4 were obtained after 2 weeks.Crystals of 4 are stable in the air. Yield: 65.5%. Decomposition temperature: 298 °C. Anal. Calcd for C 47 H 41 N 5 O 11 Cd 2 : C, 52.43; H, 3.84; N, 6.50. Found: C, 52.21; H, 3.50; N, 6.48. IR (cm -1 , KBr): 3415 w, 3056 w, 1641 w, 1604 w, 1559 s, 1387 s, 1221 w, 1072 w, 974 w, 808 m, 774 w, 721 w, 629 w, 487 w. | [] | [] | ["{[Cd 2 (μ-L3)( μ 2 -L3)(η 2 -L3)(4,4 0 -bipy) 2 (H 2 O) 2 ] 3 NO 3 } n", "C 47 H 41 N 5 O 11 Cd 2"] | ["Cd(NO 3 ) 2 3 4H 2 O--15.4 mg, 0.05 mmol"] | [] | ["NaL3--8.5 mg; 0.05 mmol"] | [] | ["2 weeks"] | []
j.molstruc.2009.09.045 | 2.2. Crystallization of Hima (1) The product was recrystallized from the water–methanol mixture to give the bar colorless crystals 1. IR (KBr, cm 1 ): m 3130 (br), 3068 (w), 3013 (m), 2956 (w), 2488 (m), 1998 (m), 1618 (s), 1491 (w), 1437 (w), 1375 (s), 1326 (m), 1304 (m), 1291 (m), 1231 (w), 1190 (w), 1087 (w), 1053 (w), 1032 (w), 981 (m), 910 (m), 881 (m), 860 (m), 781 (s), 701 (w), 680 (m), 636 (m), 589 (m), 446 (m), 412 (m).2.3. Synthesis of [Ag(Hima)(NO 3 )] n (2) To a solution of Hima (126 mg, 1 mmol) in water (10 ml), a dilute aqueous solution of AgNO 3 (199 mg, 1 mmol) was added dropwise. The mixture was further vigorously stirred ca. 30 min at room temperature, and then ﬁltered. The colorless ﬁltrate was allowed to stand at room temperature, and colorless plate singlecrystals suitable for X-ray diffraction were obtained by evaporation of water within a week. Total yield: 78% (231 mg). Anal. calcd: for C 5 H 6 AgN 3 O 5 : C, 20.29; H, 2.04; N, 14.20%. Found: C, 20.18; H, 2.03; N, 14.25%. IR (KBr, cm 1 ): m 3425 (br), 2362 (w), 2272 (w), 1612 (s), 1513 (m), 1431 (w), 1390 (s), 1310 (m), 1236 (m), 1108 (m), 1082 (m), 1037 (m), 976 (w), 917 (m), 831 (w), 786 (w), 753 (w), 690 (w), 664 (w), 623 (w), 584 (w), 411 (w). | [] | ["within a week"] | ["Hima", "[Ag(Hima)(NO 3 )] n"] | ["AgNO 3--199 mg, 1 mmol"] | [] | ["Hima--126 mg, 1 mmol"] | ["room temperature"] | ["ca. 30 min"] | ["water--10 ml"]
b711447h | [Co(3-bpt) 2 (H 2 O) 4 ]?(H 2 tma) 2 ?(H 2 O) 2 (1c). A mixture containing 3-bpt (35.7 mg, 0.15 mmol), H 3 tma (10.5 mg, 0.05 mmol), Co(NO 3 ) 2 ?6H 2 O (58.2 mg, 0.20 mmol), and water (10 mL) was sealed in a Teflon-lined stainless steel vessel (20 mL), which was heated to 100 uC for 24 h under autogenous pressure and then cooled to room temperature at a rate of 1 uCh 21 . Pink block single crystals suitable for X-ray Scheme 1 This journal is ß The Royal Society of Chemistry 2008 CrystEngComm , 2008, 10, 306–321 ¦ 307 Published on 25 October 2007. Downloaded by University of Limerick on 06/06/2013 04:44:14. View Article Online analysis were collected in a yield of 20% (5.4 mg, based on H 3 tma). Anal. Calcd for C 42 H 42 CoN 12 O 18 : C, 47.51; H, 3.99; N, 15.83%. Found: C, 47.38; H, 3.75; N, 16.01%. IR (cm 21 ): 3349s, 3211b, 1725s, 1611vs, 1565s, 1421w, 1391w, 1351w, 1290m, 1250w, 1208vs, 1160m, 1104w, 819m, 751w, 698s, 666w.{[Cu(3-bpt)(ip)]?(H 2 O) 2 } n (2a). A similar synthetic procedure to that of 1c was used, in which the starting reactants were replaced with a mixture of Cu(NO 3 ) 2 ?3H 2 O (24.2 mg, 0.10 mmol), 3-bpt (12.0 mg, 0.05 mmol), H 2 ip (16.6 mg, 0.10 mmol), NaOH (4.0 mg, 0.10 mmol), and water (5 mL).Blue block single crystals were obtained in a yield of 85% (21.3 mg, based on 3-bpt). Anal. Calcd for C 20 H 18 CuN 6 O 6 :C, 47.86; H, 3.61; N, 16.74%. Found: C, 47.50; H, 3.71; N, 17.05%. IR (cm 21 ): 3429b, 3351m, 3174m, 1628s, 1550s, 1480w, 1442m, 1399m, 1370vs, 1193w, 1098w, 1062w, 1034w, 972w, 824m, 720s, 693m, 652w, 421w.{[Cu 4 (3-bpt) 4 (nip) 4 (H 2 O) 6 ]?(H 2 O) 6 } n (2b). The same synthetic procedure as that for 1b was used except that Co(OAc) 2 ?4H 2 O was replaced with Cu(NO 3 ) 2 ?3H 2 O (24.2 mg, 0.10 mmol). Blue block X-ray quality crystals were collected in a yield of 87% (24.5 mg, based on 3-bpt). Anal. Calcd for C 80 H 76 Cu 4 N 28 O 36 : C, 42.52; H, 3.39; N, 17.35%. Found: C, 42.76; H, 3.31; N, 17.43%. IR (cm 21 ): 3353s, 1627s, 1524w, 1446w, 1396m, 1347vs, 1192w, 1129w, 1079w, 980w, 823w, 788w, 726m, 695m, 563w, 454w, 419w. | [] | ["1 day"] | ["[Co(3-bpt) 2 (H 2 O) 4 ]?(H 2 tma) 2 ?(H 2 O) 2", "[Cu(3-bpt)(ip)]?(H 2 O) 2", "[Cu 4 (3-bpt) 4 (nip) 4 (H 2 O) 6 ]?(H 2 O) 6"] | ["Cd(NO 3 ) 2 ?6H 2 O--58.2 mg, 0.20 mmol", "Cu(NO 3 ) 2 ?3H 2 O--24.2 mg, 0.10 mmol"] | ["NaOH--4.5 mg, 0.113 mmol", "NaOH--4.0 mg, 0.10 mmol"] | ["3-bpt--35.7 mg, 0.15 mmol", "H 3 tma--10.5 mg, 0.05 mmol", "bth--49 mg, 0.30 mmol", "H 2 ip--16.6 mg, 0.10 mmol", "nip--not available"] | ["100 \nC"] | ["24 h"] | ["water--10 mL", "CH 3 OH--3.5 mL", "H 2 O--8 mL", "water--5 mL"]
ic048280x | Anal. Calcd for C 8 H 12 Cl 4 N 4 Zn (371.39): C 25.87, H 3.26, N 15.09.Found: C 25.88, H 3.39, N 14.96%. IR (KBr; cm -1 ): 3199.0m, 3133.5m, 1682.8w, 1571.5s, 1532.8w, 1497.4m, 1448.2w, 1424.7w, 1373.9w, 1287.9s, 1254.0s, 1115.8s, 1101.1w, 920.9w, 808.1m, 791.4m, 718.1s, 617.4w. | [] | [] | ["C 8 H 12 Cl 4 N 4 Zn (371.39)"] | [] | [] | [] | [] | [] | []
ja507927a | Synthesis of 1D-CuI(4-ac-py) (10; 4-ac-py = 4-Acetylpyridine). Single crystals of 10 were grown by a method that is diﬀerent from the reported procedure.31 A solution of CuI in the same quantity and concentration as those described previously was used to layer with a 4-ac-py (0.121 g; 1 mmol) solution of acetone (2 mL). Acetonitrile (2 mL) was used as the interlayer. Orange rod-shaped crystals grew slowly overnight and were collected after ﬁltration. The yield was 80%. | [] | [] | ["1D-CuI(4-ac-py)"] | ["CuI--same quantity and concentration as those described previously"] | [] | ["4-Acetylpyridine--0.121 g; 1 mmol"] | [] | ["overnight"] | ["acetone--2 mL", "acetonitrile--2 mL"]
j.ica.2012.01.006 | Gas sorption experiments were carried out on a Belsorp-max volumetric gas sorption instrument.2.2. Synthesis of the complexes 2.2.1. Synthesis of [Cu(INAIP)(dib)]3.5H 2 O(1) A mixture containing CuCl 2 2H 2 O (17.1 mg, 0.1 mmol), H 2 INAIP (28.6 mg, 0.1 mmol), dib (21.2 mg, 0.1 mmol) and NaOH (8.0 mg, 0.2 mmol) dissolved in 10 mL H 2 O was sealed in a 16 mL Teﬂon lined stainless steel container and heated at 120 °C for 5 days. Blue platelet crystals of 1 were collected and washed by water and ethanol for several times in 42% yield. Anal. Calc. for C 52 H 50 Cu 2 N 12 O 17 : C, 50.28; H, 4.06; N, 13.53. Found: C, 50.19; H, 4.10; N, 13.56%. IR (KBr pellet, cm 1 ): 3423 (m), 1658 (m), 1630 (s), 1553 (s), 1530 (s), 1432 (m), 1392 (m), 1357 (s), 1285 (m), 1135 (w), 1067 (m), 962 (w), 834 (m), 785 (m), 721 (m), 649 (w), 596 (w), 554 (w). | [] | [] | ["[Cu(INAIP)(dib)]?3.5H 2 O", "C 52 H 50 Cu 2 N 12 O 17"] | ["CuCl 2 ?2H 2 O--17.1 mg, 0.1 mmol"] | ["NaOH--8.0 mg, 0.2 mmol"] | ["H 2 INAIP--28.6 mg, 0.1 mmol", "dib--21.2 mg, 0.1 mmol"] | ["120 \nC"] | ["5 days"] | ["H 2 O--10 mL"]
c2ra22855f | Preparation of the title compounds Synthesis of {[Cu(L 1 )(b-Mo 8 O 26 ) 0.5 (H 2 O) 2 ]?H 2 O} n (1). A mixture of (NH 4 ) 6 Mo 7 O 24 ?4H 2 O (0.124 g, 0.1 mmol), L 1 (0.027 g, 0.1 mmol), CuSO 4 ?5H 2 O (0.075 g, 0.3 mmol) was dissolved in 10 mL of distilled water and stirred for 0.5 h at room temperature. When the pH of the mixture was adjusted to about 4.7 with 1.0 mol L 21 NaOH, the suspension was put into a 25 mL Teflon-lined autoclave and kept under autogenous pressure at 120 uC for 6 days. After slow cooling to the room temperature, blue block crystals of 1 were filtered and washed with distilled water with a final pH of 3.8 (Fig. S1 3 ) (36% yield based on Mo). IR (KBr pellet, cm 21 ): 3477 (m), 3332 (s), 2945 (m), 1653 (s), 1612 (m), 1556 (s), 1431 (m), 1321 (m), 953 (m), 906 (s), 841 (m), 727 (s), 654 (m), 555 (w). | [] | [] | ["{[Cu(L 1 )(b-Mo 8 O 26 ) 0.5 (H 2 O) 2 ]?H 2 O} n"] | ["(NH 4 ) 6 Mo 7 O 24 ?4H 2 O--0.124 g, 0.1 mmol", "CuSO 4 ?5H 2 O--0.075 g, 0.3 mmol"] | [] | ["L 1--0.027 g, 0.1 mmol"] | ["120 \nC"] | ["6 days"] | ["distilled water--10 mL"]
ch12357 | Synthesis of [Cu(HBTC)(L)]2H 2 O 3 Compound 3 was synthesized as for 1, using H 3 BTC (0.030 g, 0.15 mmol) in place of 5-H 2 NIPH. Green crystals of 3 suitable for X-ray diffraction were isolated by mechanical separation from the amorphous solid in 23 % yield (based on Cu). Anal. calc. for C 23 H 22 CuN 4 O 10 : C 47.75, H 3.84, N 9.69. | [] | [] | ["[Cu(HBTC)(L)]\nf2H 2 O", "C 23 H 22 CuN 4 O 10"] | [] | [] | ["H 3 BTC--0.030 g, 0.15 mmol"] | [] | [] | []
ic0002162 | Synthesis of [Zn(terpy)Mo 2 O 7 ] (MOXI-42). A solution of Na 2 MoO 4 ‚2H 2 O (0.0520 g, 0.215 mmol), ZnCl 2 (0.0307 g, 0.225 mmol), 2,2′:6′,2′′-terpyridine (0.0527 g, 0.227 mmol), and H 2 O (8.0854 g, 449.2 mmol) was heated at 160 °C for 72 h. After cooling of the reaction for 3h,MOXI-42 was isolated as yellow plates in ca. 30% yield. The product was separated mechanically from a small amount of yellow rods of [ZnCl 2 (terpy)].Synthesis of [{Fe(terpy)} 2 Mo 3 O 12 ]‚H 2 O (MOXI-43‚H 2 O). A solution of Na 2 MoO 4 ‚2H 2 O (0.0857 g, 0.354 mmol), FeCl 2 ‚4H 2 O (0.0722 g, 0.363 mmol), and H 2 O (8.0130 g, 445.2 mmol) was heated at 160 °C for 78 h. Yellow shards of MOXI-43 were isolated in ca. 10% yield.Thermal Decomposition Studies. Thermogravimetric studies were performed on 8-15 mg samples under a 50 mL/min flow of air; the temperature was ramped from 20 to 600 °C at a rate of 5 °C/min. In all cases, a weight loss corresponding to the loss of ligand was observed at ca. 350-450 °C. The residues proved to be amorphous in XRD studies. Elemental analyses suggested that these residues are mixtures of oxides. | [] | ["3h"] | ["[Zn(terpy)Mo 2 O 7 ]", "MOXI-42"] | ["Na 2 MoO 4 ‚2H 2 O--0.0520 g, 0.215 mmol", "ZnCl 2--0.0307 g, 0.225 mmol", "FeCl 2 ‚4H 2 O--0.0722 g, 0.363 mmol"] | [] | ["2,2′:6′,2′′-terpyridine--0.0527 g, 0.227 mmol", "Fe(terpy)--NA"] | ["160 °C"] | ["72 h", "78 h"] | ["H 2 O--8.0854 g, 449.2 mmol"]
15533174.2015.1137036 | Synthesis of the Complex 1 {[Zn 2 (L) 2 (4,4 0 -bipy)]¢DMF} n (1). A DMF solution (15 mL) of the Schiff base (1 mmol) and 4,4 0 -bipyridine (1.5 mmol) were added with stirring to a DMF solution (15 mL) of Zn(OAc) 2 (1 mmol). The mixture was stirred at reﬂux for 2 h to give solution with color from pale yellow to yellow. X-ray quality single crystals were formed by slow evaporation of the solu tions in air after a few days.C 41 H 31 Br 4 N 7 O 7 Zn 2 (1184.11). Anal. Calcd.: C, 41.59; H, 2.64; N, 8.28. Found: C, 41.51; H, 2.59; N, 8.11. IR (KBr, cm ¡1 ): 3431(m); 2901(vs); 2840(m); 1653(v); 1608(m); 1568 (vs); 1427(vs); 1366(v); 1135(vs); 1056(m); 859(vs); 808(m); 746(v); 712(vs); 623(m); 550(m). | [] | ["a few days"] | ["{[Zn 2 (L) 2 (4,4 0 -bipy)]¢DMF} n", "C 41 H 31 Br 4 N 7 O 7 Zn 2"] | ["Zn(OAc) 2--1 mmol"] | [] | ["Schiff base--1 mmol", "4,4 0 -bipyridine--1.5 mmol"] | ["reflux"] | ["2 h"] | ["DMF solution--15 mL"]
acs.inorgchem.8b01556 | General Synthesis of (L 3 ) 2 RELi(THF) 2 (RE = Pr(11), Sm(12), Eu(13)). Under an argon atmosphere, an oven-dried 50.0 mL Schlenk ﬂask equipped with a magnetic stir bar was charged with the compound H 2 L 3 (0.32 g, 1.20 mmol), [(Me 3 Si) 2 N] 3 RE(μ-Cl)Li(THF) 3 (0.60 mmol), and THF (30.0 mL) at room temperature.After the reaction mixture was stirred at 60 °C for 12 h, the solvent was evaporated under reduced pressure. The residue was washed with n-hexane (10.0 mL), and the resulting solid was extracted with toluene (2 × 15.0 mL). The extractions were combined and concentrated to about 15.0 mL. The crystals were obtained by cooling the concentrated solution at 0 °C for several days. | [] | [] | ["(L 3 ) 2 RELi(THF) 2", "RE = Pr(11)"] | ["H 2 L 3--0.32 g, 1.20 mmol", "[(Me 3 Si) 2 N] 3 RE(μ-Cl)Li(THF) 3--0.60 mmol"] | [] | [] | ["60 °C"] | ["12 h"] | ["THF--30.0 mL", "n-hexane--10.0 mL", "toluene--2 × 15.0 mL"]
cg8005234 | A yellow solid of L 2 formed immediately, which was isolated by ﬁltration in 75% yield after drying in air. Anal. Calcd for C 14 H 12 N 4 (236.27): C, 71.17; H, 5.12; N, 23.71. Found: C, 71.21; H, 5.15; N, 23.73%. IR (cm -1 ): 3108 (m), 1677 (w), 1588 (s), 1485 (s), 1460 (s), 1429 (m), 1369 (w), 1276 (m), 1190 (w), 1144 (m), 1094 (m), 992 (w), 794 (s), 708 (s), 621 (w).L 3 was prepared in the same way as for L 2 by using corresponding 4-(chloromethyl)pyridine hydrochloride instead of 3-(chloromethyl)pyridine hydrochloride. Anal. Calcd for C 14 H 12 N 4 (236.27): C, 71.17; H, 5.12; N, 23.71. Found: C, 71.15; H, 5.10; N, 23.75%. IR (cm -1 ): 3109 (m), 1595 (s), 1564 (m), 1486 (s), 1459 (s), 1415 (s), 1369 (w), 1277 (m), 1144 (w), 1093 (m), 1038 (w), 996 (w), 794 (s), 748 (m), 627 (w). | [] | [] | ["L 2", "L 3"] | [] | [] | [] | [] | [] | []
acs.inorgchem.0c01537 | Synthesis of [Co(L-H) 2 ]·5H 2 O·3DMF (1). A mixture of Co(NO 3 ) 2 ·6H 2 O (6.0 mg, 0.02 mmol), L-H (10.0 mg, 0.04 mmol), DMF (2.0 mL), and 5 drops of pyridine was placed in a glass vial (23 mL). The vial was heated to 80 °C for 3 days, giving pale yellow crystals (yield: 50%). Anal. Calcd (found) for C 43 H 53 CoN 7 O 12 :C, 56.21 (56.10); H, 5.81 (5.68); N, 10.67 (10.41). IR (KBr, cm −1 ): 3424, 3064, 1669, 1612, 1590, 1507, 1439, 1388, 1314, 1255, 1223, 1093, 1069, 1015, 831, 790, 740, 657, 628.Synthesis of [Co(L-CH 3 ) 2 )]·4H 2 O·3DMF (2). The procedure for 2 was the same as that for 1 with L-CH 3 instead of L-H. Pale yellow crystals were collected in a yield of 60%. Anal. Calcd (found) for C 45 H 55 CoN 7 O 11 : C, 58.19 (58.10); H, 5.97 (5.65); N, 10.56 (10.61). | [] | [] | ["[Co(L-H) 2 ]·5H 2 O·3DMF", "C 43 H 53 CoN 7 O 12"] | ["Co(NO 3 ) 2 ·6H 2 O--6.0 mg, 0.02 mmol"] | ["pyridine--5 drops"] | ["L-H--10.0 mg, 0.04 mmol"] | ["80 °C"] | ["3 days"] | ["DMF--2.0 mL"]
c9dt04003j | Synthesis of catena-[Ag(NCMe)(μ-L 2 )]ClO 4 The previous reaction, carried out under the same conditions using acetonitrile as the solvent, aﬀorded this oﬀ-white crystalline product. Yield 0.017 g, 40%. The crystals decomposed to an oﬀ-white powder upon drying in vacuo, implying loss of acetonitrile from the material. That was confirmed by microanalysis, which supported an approximate formula of [Ag(NCMe) 0.25 (L 2 )]ClO 4 . Elemental analysis: found C, 22.4; H, 1.38; N, 20.4%. Calcd for C 9.5 H 5.75 AgCl 3 N 7.25 O 4 : C, 22.8; H, 1.16; N, 20.3%.Synthesis of [Ag 4 (μ-L 3 ) 4 ][ClO 4 ] 4 Method as for [Ag(μ-L 2 )]ClO 4 , using L 3 (0.021 g, 0.08 mmol). | [] | [] | ["catena-[Ag(NCMe)(μ-L 2 )]ClO 4", "[Ag(NCMe) 0.25 (L 2 )]ClO 4", "[Ag 4 (μ-L 3 ) 4 ][ClO 4 ] 4"] | ["Ag--not specified"] | [] | ["L 2--not specified", "L 3--0.021 g, 0.08 mmol"] | [] | [] | ["acetonitrile--not specified"]
cg101335a | Synthesis of [Zn 2 (L1) 2 (bib)(H 2 O) 6.75 ] n (6). A mixture of L1 (0.040 g, 0.12 mmol), bib (0.022 g, 0.12 mmol), Zn(OAC) 2 3 2H 2 O(0.033g,0.15 mmol), and H 2 O (5 mL) was heated in a 20 mL Teflon-lined autoclave at 160 °C for 3 days, followed by slow cooling (5 °Ch 1 ) to room temperature.The resulting mixture was washed with H 2 O, and colorless block crystals were collected and dried in air. Yield: 38% (based on Zn). Elemental analysis (%): Calcd for 6 C 46.36, H 4.37, N 1 5.45; F ound C 4 6.64, H 4.15, N 15.65. IR (KBr, cm 1 ): 3368(w), 3136(w), 1621(s), 1578(s), 1377(s), 1102(m), 778(m), 723(m). | [] | [] | ["[Zn 2 (L1) 2 (bib)(H 2 O) 6.75 ] n", "6 C"] | ["Zn(OAC) 2 3 2H 2 O--0.033g,0.15 mmol"] | [] | ["L1--0.040 g, 0.12 mmol", "bib--0.022 g, 0.12 mmol"] | ["160 °C"] | ["3 days"] | ["H 2 O--5 mL"]
ic401753y | The resulting crystals were collected, washed with CH 3 OH, and dried in air. Yield: 34.8%. Anal. Found: C, 58.57; H, 3.90; N, 16.38; Fe, 9.41; Mn, 4.49%. Calcd for C 56 H 42 Fe 2 MnN 14 O 5 : C, 58.10; H, 3.65; N, 16.94; Fe, 9.65; Mn, 4.75%. IR: ν max /cm −1 3446(s), 2121(s), 1635(s), 1504(m), 1465(m), 1441(m), 1388(s), 1342(m), 1214(w), 1153(m), 831 (m), 769(s). | [] | [] | ["C 56 H 42 Fe 2 MnN 14 O 5"] | ["Fe--9.41%", "Mn--4.49%"] | [] | [] | [] | [] | ["CH 3 OH--NA"]
j.ica.2007.12.029 | 2.8. Preparation of C 13 H 14 N 2  2(C 6 H 5 BrO)  Zn  HPO 3 (5) Zinc acetate dihydrate (220 mg, 1.0 mmol ), phosphorous acid (164 mg, 2.0 mmol), 4,4 0 -(C 5 H 4 N) 2 (CH 2 ) 3 (300 mg, 1.5 mmol), 4-bromophenol (345.8 mg, 2 mmol) and 6 mL water were added to a heavy walled glass tube and sealed under vacuum. The tube was left at room temperature for one week during which time crystals of 5 formed. Yield: 416 mg, yield: 60.4% based on zinc acetate. Anal. Calc. | [] | [] | ["C 13 H 14 N 2  2(C 6 H 5 BrO)  Zn  HPO 3"] | ["Zinc acetate dihydrate--220 mg, 1.0 mmol"] | [] | ["4,4 0 -(C 5 H 4 N) 2 (CH 2 ) 3--300 mg, 1.5 mmol", "4-bromophenol--345.8 mg, 2 mmol"] | [] | ["one week"] | ["water--6 mL"]
j.poly.2010.05.021 | 2.2.2. [Nd(Hmalm) 2 (H 2 O) 2 ] n (NO 3 ) n (2) An aqueous solution (25 mL) of NaOH 0.1 N (2.5 mmol) was added dropwise to an aqueous solution (15 mL) of H 2 malm (0.26 g, 2.5 mmol). The resultant colorless solution was added under stirring to a light blue aqueous solution (15 mL) of Nd(NO 3 ) 3 6H 2 O (0.37 g, 0.8 mmol). To this ﬁnal light mauve solution, 140 mL of acetone was added; no precipitation occurred. | [] | [] | ["[Nd(Hmalm) 2 (H 2 O) 2 ] n (NO 3 ) n "] | ["Nd(NO 3 ) 3 6H 2 O--0.37 g, 0.8 mmol"] | ["NaOH 0.1 N--2.5 mmol"] | ["H 2 malm--0.26 g, 2.5 mmol"] | [] | [] | ["water--25 mL", "acetone--140 mL"]
s2053229618018211 | Analysis calculated for C 32 H 36 N 6 NiO 12 (%): C 50.88, H 4.80, N 11.12; found: C 51.20, H 4.52, N 11.34. | [] | [] | ["C 32 H 36 N 6 NiO 12"] | [] | [] | [] | [] | [] | []
s11243-015-9987-1 | Synthesis of [Cu(L1)(CN)] n (1) A mixture of CuCl 2 2H 2 O (0.2 mmol, 34 mg), L1 (0.2 mmol, 58 mg), acetonitrile (2 mL) and H 2 O (10 mL) was placed in a Teﬂon-lined stainless steel vessel (25 mL). | [] | [] | ["[Cu(L1)(CN)] n", "NaN"] | ["CuCl 2 ?2H 2 O--0.2 mmol, 34 mg"] | [] | ["L1--0.2 mmol, 58 mg"] | [] | [] | ["acetonitrile--2 mL", "H 2 O--10 mL"]
c9tc01967g | Preparation of [Cu II (2,2'-bipyridine) 2 I] 2 Pb 2 I 6 (CuIBpy-Pb 2 I 6 ).The material was successfully synthesized via a facile one-step solvothermal synthesis method developed in this work, different from the reported thermal treatment of a solvated hybrid lead iodine.33 PbI 2 (0.230 g, 0.50 mmol), Cu(NO 3 ) 2 3H 2 O (0.121 g, 0.50 mmol), Bpy (0.156 g, 1.00 mmol), HI (1.0 mL, 45%) and acetonitrile (4.0 mL) were mixed in a 25-mL Teflon-lined stainless steel container and then remain constant at 140 °C for 5 days and finally cooled to room temperature. Dark green prismatic crystals of CuIBpy-Pb 2 I 6 were isolated by filtration and washed with ethanol. Yield, 83% (based on Cu). Elemental analysis calcd. (%) for C 40 H 32 Cu 2 I 8 N 8 Pb 2 : C 22.02, H 1.48, N 5.14; found: C 22.30, H 1.55, N 5.17. | [] | [] | ["[Cu II (2,2'-bipyridine) 2 I] 2 Pb 2 I 6 (CuIBpy-Pb 2 I 6)"] | ["PbI 2--0.230 g, 0.50 mmol", "Cu(NO 3 ) 2 3H 2 O--0.121 g, 0.50 mmol"] | [] | ["Bpy--0.156 g, 1.00 mmol"] | ["140 °C"] | ["5 days"] | ["HI--1.0 mL, 45%", "acetonitrile--4.0 mL"]
ejic.200801170 | {[Fe III (bipy)(CN) 4 ] 2 [NiL 1 ]}·4H 2 O (2): This compound was prepared by a similar procedure to that of 1 from H[Fe(bipy)(CN) 4 ]·2H 2 O (71 mg, 0.2 mmol) and [NiL 1 ](ClO 4 ) 2 (54 mg, 0.1 mmol). Yield: 51% (53 mg, 0.051 mmol). C 44 H 60 Fe 2 N 16 NiO 4 (1047.49): calcd. C 50.45, H 5.77, N 21.40; found C 49.83, H 5.55, N 22.05. IR (KBr): ν ˜ C⬅N = 2141 (m), 2118 (m) cm –1 . | [] | [] | ["{[Fe III (bipy)(CN) 4 ] 2 [NiL 1 ]}·4H 2 O", "C 44 H 60 Fe 2 N 16 NiO 4"] | ["H[Fe(bipy)(CN) 4 ]\n2H 2 O--71 mg, 0.2 mmol", "[NiL 1 ](ClO 4 ) 2--54 mg, 0.1 mmol"] | [] | [] | [] | [] | []
ejic.201001137 | Yield: 0.15 g (21%).1 H NMR (C 6 D 6 ,25°C):δ = 1.41 (12 H), 3.56 (12 H) (thf), 2.18 (12 H), 2.49 (3 H), 2.86 (6 H), 3.44 (br. s, 6 H, Me of Mes), 3.73 (2 H), 3.93 (1 H), 4.41 (br., 1 H, CH of cod), 6.46 (2 H), 6.96 (2 H), 7.06 (s, 2 H, aromatic CH of Mes) ppm (signals of the CH 2 groups of cod were obscured by the signals of the methyl groups of mesityl). | [] | [] | [] | [] | [] | [] | [] | [] | []
c2dt30366c | Synthesis of compounds 1–4 [Mn(phen)] 2 HgSb 2 S 6 (1). A mixture of HgO (0.054 g, 0.25 mmol), Sb (0.061 g, 0.5 mmol), MnCl 2 ·4H 2 O (0.099 g, 0.5 mmol), S (0.096 g, 3 mmol), phen·H 2 O (0.198 g, 1 mmol), bipy·4H 2 O (bipy = 4,4′-bipyridine) (0.096 g, 0.5 mmol) and 3.0 mL ethanolamine was sealed in a stainless steel reactor with a20mLTeﬂon liner, heated at 160 °C for 5 days, and then cooled to room temperature. The product contained lamellar red crystals of 1 and indeﬁnite orange powder. The crystals of 1 were selected by hand, washed with distilled water and ethanol, and then dried in the air. The yield of the crystals of 1 is 0.077 g, 28% based on Sb. Anal. calc. for [Mn(phen)] 2 HgSb 2 S 6 :C, 26.04%; H, 1.46%; N, 5.06%; Found: C, 25.72%; H, 1.50%; N, 5.13%. | [] | [] | ["[Mn(phen)] 2 HgSb 2 S 6", "[Mn(phen)] 2 HgSb 2 S 6"] | ["HgO--0.054 g, 0.25 mmol", "Sb--0.061 g, 0.5 mmol", "MnCl 2 ·4H 2 O--0.099 g, 0.5 mmol", "S--0.096 g, 3 mmol"] | [] | ["phen·H 2 O--0.198 g, 1 mmol", "bipy·4H 2 O (bipy = 4,4′-bipyridine)--0.096 g, 0.5 mmol"] | ["160 \nC"] | ["5 days"] | ["ethanolamine--3.0 mL"]
j.molstruc.2007.11.031 | It was ﬁltered and the ﬁltrate was kept in a CaCl 2 desiccator.Blue crystals of complex 1 and blue-violet crystals of complex 2 were obtained from their respective solutions after a few days. Yield: 85% for 1 and 80% for 2. Anal. Calcd. for C 11 H 10 CuN 8 (1): C, 41.57; H, 3.17; N, 35.26; Cu, 19.99%.Found: C, 41.52; H, 3.15; N, 35.25; Cu, 19.89.01%. Anal.Calcd. for C 20 H 16 Cu 2 N 16 (2): C, 31.22; H, 2.62; N, 45.51; Cu, 20.65%. Found: C, 31.23; H, 2.61; N, 45.51; Cu, 20.62%.2.4. X-ray data collection and structure determination Single crystals of complexes 1 and 2 were obtained on slow evaporation of the methanolic solution of 1 and 2 at room temperature. A single crystal of complexes 1 and 2 suitable for X-ray data collection was mounted on Bruker SMART CCD diﬀractometer equipped with a graphite monochromated Mo-Ka (k = 0.71073 A ˚ ) radiation source. | [] | [] | ["complex 1", "complex 2"] | [] | [] | [] | [] | [] | ["methanol--NaN"]
c6ra25156k | IR(KBr pellet, cm 1 ): 3444(w), 1633(w), 1527(w), 1473(w), 1417(w), 1375(w), 1288(w), 1176(w), 970(m), 898(m), 819(s).Synthesis of [Cu(H 2 bdpm) 2 (H 2 PW 12 O 40 )] 2 $2H 2 O (2). A mixture of H 3 PW 12 O 40 (100 mg), CuCl 2 (80 mg), H 2 bdpm (20 mg), H 2 O (8 mL) and ethanol (2 mL) was stirred for 40 min in air at room temperature. The pH value was adjusted to about 2.5 with 1 M HCl and then the suspension was transferred to a25mLTeon lined autoclave and kept at 160  C for 5 days.Aer slow cooling to room temperature, yellow clavate crystals of 2 were obtained (nal pH ¼ 3.5). Elemental analysis (%) calc.for C 44 H 72 Cu 2 N 16 O 82 P 2 W 24 (6738): C 7.79, H 1.09, N 3.36.Found: C 7.84, H 1.05, N 3.31. IR(KBr pellet, cm 1 ): 3432(m), 1731(m), 1646(m), 1581(m), 1546(s), 1500(w), 1463(w), 1398(w), 1346(w), 1247(m), 1081(m), 973(m), 806(s), 896(m). | [] | [] | ["[Cu(H 2 bdpm) 2 (H 2 PW 12 O 40 )] 2 $2H 2 O"] | ["H 3 PW 12 O 40--100 mg", "CuCl 2--80 mg"] | ["HCl--1 M"] | ["H 2 bdpm--20 mg"] | ["160 \nC"] | ["5 days"] | ["H 2 O--8 mL", "ethanol--2 mL"]
c2dt31243c | Preparation of complexes 1–9 A mixture of MCl 2 (0.3 mmol) (M = Co for 1,Znfor4, Cd for 7), ligand 2,3-H 2 qldc (44 mg, 0.2 mmol) and H 2 O (12 mL) was heated at room temperature to 70 °C for 80 h in a 25 mL Teﬂonlined stainless-steel autoclave and then cooled to room temperature at a rate of 10 °C h −1 to obtain the corresponding crystals. | [] | [] | [] | ["CoCl 2--0.3 mmol", "ZnCl 2--0.3 mmol", "CdCl 2--0.3 mmol"] | [] | ["2,3-H 2 qldc--44 mg, 0.2 mmol"] | ["room temperature to 70 \nC"] | ["80 h"] | ["H 2 O--12 mL"]
cg301403w | [Co 1.5 (L) 1.5 (H 2 O)] n (3). A mixture of Co(NO 3 ) 2 ·6H 2 O (15 mg, 0.05 mmol) and H 2 L OMe (10 mg, 0.02 mmol) was dissolved in 1 mL DMA.Then, the solution was sealed in a pressure-resistant glass tube, slowly heated to 120 ° C from room temperature in 300 min, kept at 120 °C for 3000 min, and then slowly cooled to 30 °C in 600 min. The purple block crystals that formed were collected and dried in the air. (Yield: 41%, based on cobalt.) Anal. Calcd. (found) for Co 1.5 C 48 H 38 O 13 : C, 67.40 (67.64); H, 4.38 (4.49) %. IR (KBr): ν(cm −1 ) = 3448 (s), 2936 (w), 2827 (w), 1636 (s), 1545 (m), 1492 (s), 1387 (s), 1237 (s), 1204 (m), 1117 (m), 1018 (m), 899 (w), 845 (m), 747 (m), 714 (m), 580 (m), 536 (m). | [] | [] | ["[Co 1.5 (L) 1.5 (H 2 O)] n", "Co 1.5 C 48 H 38 O 13"] | ["Co(NO 3 ) 2 ·6H 2 O--15 mg, 0.05 mmol"] | [] | ["H 2 L OMe--10 mg, 0.02 mmol"] | ["120 \nC"] | ["3000 min"] | ["DMA--1 mL"]
cg060824d | 53% yield (based on C 2 O 4 2). Elemental analysis for C 3 H 9 InNO 10 Se: In 27.80, Se 19.13, C 8.86, H 2.56, N 3.53%. Calc.: In 27.81, Se 19.12, C 8.73, H 2.20, N 3.39%. IR (KBr, cm -1 ): 3451 m, 3106 m, 2027 w, 1642 s, 1575 w, 1514 w, 1469 w, 1367 m, 1323 m, 1085 w, 1046 w, 896 s, 832 m, 811 m, 781 w, 745 w, 544 w, 490 s, 444 m. | [] | [] | ["C 3 H 9 InNO 10 Se"] | [] | [] | [] | [] | [] | []
c0ce00644k | Synthesis of {[Zn(Hdpe)(C 4 O 4 ) 0.5 (H 2 O) 3 ][Zn(C 4 O 4 ) 2 (H 2 O) 2 ]} n (2) An aqueous solution (4 mL) of squaric acid (H 2 C 4 O 4 , 11.5 mg, 0.1 mmol) was added to a aqueous solution (8 mL) of zinc( II) chloride (13.6 mg, 0.1 mmol) and dpe (18.4 mg, 0.1 mmol) at room temperature to give a colorless solution (pH ¼ 3.54). The resulting solution was allowed to stand for several days, crystallizing of colorless needle-like crystals of 2 in 57% (15.3 mg) based on H 2 C 4 O 4 . Anal. Calcd for C 22 H 23 N 2 O 15 Zn 2 (2): C, 38.51; N, 4.08; H, 3.38. Found: C, 38.34; N, 3.50; H, 2.86. | [] | [] | ["{[Zn(Hdpe)(C 4 O 4 ) 0.5 (H 2 O) 3 ][Zn(C 4 O 4 ) 2 (H 2 O) 2 ]} n", "C 22 H 23 N 2 O 15 Zn 2"] | ["zinc( II) chloride--13.6 mg, 0.1 mmol"] | [] | ["squaric acid--11.5 mg, 0.1 mmol", "dpe--18.4 mg, 0.1 mmol"] | [] | [] | ["aqueous solution--4 mL"]
ejic.201402475 | Mg(dhtp)(dmf) 2 (1): A DMF solution (15 mL) of Mg(NO 3 ) 2 ·6H 2 O (46 mg, 0.18 mmol) and 2,5-dihydroxyterephthalic acid (H 2 dhtp; 53 mg, 0.27 mmol) corresponding to a metal-to-ligand ratio of 1:1.5 was sealed in a glass tube and heated at 120 °C for 1 d. Subsequently, the reaction mixture was cooled at a rate of 5 °C h –1 . | [] | ["cooled at a rate of 5 °C h –1"] | ["Mg(dhtp)(dmf) 2 (1)"] | ["Mg(NO 3 ) 2 \n6H 2 O--46 mg, 0.18 mmol"] | [] | ["2,5-dihydroxyterephthalic acid (H 2 dhtp)--53 mg, 0.27 mmol"] | ["120 °C"] | ["1 d"] | ["DMF--15 mL"]
cg400458a | All attempts to achieve pure samples of each compound have been unsuccessful except for compound 1 which has been obtained by direct mixture of reactants in aqueous-methanolic solution. Yield: 80− 90%. Anal. Calcd for {[Cu(μ-iso)(9Meade)(H 2 O) 2 ]} n (1), C 14 H 15 CuN 5 O 6 (412.85 g/mol): C, 40.73; H, 3.66; N, 16.96; Cu, 15.39%. Found: C, 40.99; H, 3.41; N, 17.12; Cu, 15.11%. IR (cm −1 , KBr pellet): 3380m for ν(O−H); 3320m for (ν(NH 2 )+2δ(NH 2 )); 3120m for ν(C 8 −H+C 2 −H+NH 2 )+ν(C−H) iso ; 2920m for ν(CH 3 ); 1688s for ν as (O−C−O); 1602s for (ν(CC) + δ(NH 2 )); 1583m for ν(C 4 −C 5 ); 1550s for ν(N 3 −C 4 −C 5 ); 1492w, 1475w, 1443w, 1431w for (δ(C 2 −H+C 8 −N 9 )+ν(C 8 −H)); 1415w for δ(N 1 −C 6 −H 6 ); 1387w, 1374m, 1338w for ν(C 5 −N 7 −C 8 ); 1302w, 1272w, 1249w, 1238w for (ν(N 9 −C 8 +N 3 −C 2 )+δ(C−H) + ν s (O− C−O)); 1188w, 1161w for (δ(C 8 −H) + ν(N 7 −C 8 )); 1068m, 1004w, 961w for τ(NH 2 ); 931w, 908w, 897w for (ν(N 1 −C 6 )+τ(NH 2 )); 836w, 794w, 762w, 737m, 727m, 721m for δ(O−C−O); 653w, 591m for ring deformation; 572w, 539w, 519w, 467w, 440w, 416w for ν(M− O+M−N). | [] | [] | ["{[Cu(μ-iso)(9Meade)(H 2 O) 2 ]} n", "C 14 H 15 CuN 5 O 6"] | ["Cu--unspecified"] | [] | ["μ-iso--unspecified", "9Meade--unspecified"] | [] | [] | ["aqueous-methanolic solution--unspecified"]
ejic.201000291 | C 18 H 24 Cu 2 N 4 O 16 (679.49): calcd. C 31.82, H 3.56, N 8.25; found C 31.60, H 3.85, N 7.93.Synthesis of {[Ni 2 (btec)(bpym)(H 2 O) 4 ]·4H 2 O} n (2): In a tube at ambient temperature, a solution of NiCl 2 ·2H 2 O (0.40 mmol) in MeOH (5 mL) was carefully layered on top of a bilayer solution comprised of an aqueous solution (5 mL) that contained tetrapotassium benzene-1,2,4,5-tetracarboxylate (0.10 mmol) and 5,5⬘-bipyrimidine (0.10 mmol) on the bottom and a buffer solvent of THF on the top. Blue-green crystals of 2·7H 2 O were produced within a 7-day period; yield 32% (21.4 mg, based on btec). | [] | [] | ["{[Ni 2 (btec)(bpym)(H 2 O) 4 ]\b4H 2 O} n", "C 18 H 24 Cu 2 N 4 O 16"] | ["NiCl 2 \b2H 2 O--0.40 mmol"] | [] | ["tetrapotassium benzene-1,2,4,5-tetracarboxylate--0.10 mmol", "5,5⬘-bipyrimidine--0.10 mmol"] | [] | ["7-day period"] | ["MeOH--5 mL", "aqueous solution--5 mL", "THF--buffer solvent"]
chem.201501420 | [Zn(en) 3 ][AlB 7 O 12 (OH) 2 ](3): Amixture of H 3 BO 3 (0.5 g, 8.1 mmol), Al(iPrO 3 )(0.2 g,1.0 mmol), Zn(OH) 2 (0.1 g, 1.0 mmol), ethylenediamine (1 mL), pyridine (3 mL), and H 2 O(1mL) was sealed in a30mL Teflon-lined stainless steel autoclave, heated at 180 8Cfor 9days, and then cooled to room temperature. Colorless crystals of 3 were obtained in 60 %yield (based on Al). IR (KBr): n ˜ =3329 (s), 3276 (s), 3192 (w), 2933 (m), 2884 (m), 1597 (m), 1382 (s), 1317 (s), 1209 (m), 1010 (s), 929 (s), 861 (m), 817 (sm), 719 (s), 636 (m), 465 cm ¢1 (m); elemental analysis calcd (%) for 3:C12.55, H4.56, N14.63;found: C12.13, H4.78, N14.35. | [] | [] | ["[Zn(en) 3 ][AlB 7 O 12 (OH) 2 ](3)"] | ["H 3 BO 3--0.5 g, 8.1 mmol", "Al(iPrO 3 )--0.2 g, 1.0 mmol", "Zn(OH) 2--0.1 g, 1.0 mmol"] | [] | ["ethylenediamine--1 mL", "pyridine--3 mL"] | ["180 8C"] | ["9 days"] | ["H 2 O--1 mL"]
ic049209u | The product was heated to reflux for 6 h, and after that, the solvent was partially removed. By the addition of diethyl ether, an orange precipitate was formed. The product was isolated by filtration, washed with diethyl ether, and air-dried. Yield: 55.1%. Anal. Calcd for C 15 H 25 N 3 O 4 MnCl 2 : C, 41.21; H, 5.76; N, 9.61. Found: C, 40.54; H, 5.72; N, 9.13. This stoichiometry corresponds to the airdried product with 2 H 2 O molecules, as it was confirmed by TGA analysis. IR (KBr, cm -1 ): ν 3405 br (OH); 1646 s (CtN); 1109-1073 s (CsOsC); 1587 s, 832 m, 654 w (py). MS: mz (MnLCl + ) 367.05, (MnL 2+ ) 329.04. | [] | [] | ["C 15 H 25 N 3 O 4 MnCl 2"] | ["MnCl 2--NaN"] | [] | [] | ["reflux"] | ["6 h"] | []
ic201196g | Preparation of [Zn 2 Cl 2 (tere)(bpfp) 2 ] n (4). ZnCl 2 (50 mg, 0.37 mmol), 4-bpfp (109 mg, 0.367 mmol), potassium terephthalate (89 mg, 0.37 mmol), and 10 mL of deionized water were placed into a 23 mL acid digestion bomb. The bomb was sealed and heated in an oil bath at 120 °C for 48 h, and then cooled slowly to 25 °C. Straw-colored needles of 4 (47 mg, 27% yield based on Zn) were isolated after washing with distilled water, ethanol, and acetone and drying in air. Anal. Calcd for C 40 H 36 Cl 2 N 8 O 8 Zn 2 4: C, 50.13; H, 3.79; N, 11.69%. Found: C, 49.72; H, 3.41; N, 11.18%. IR (cm 1 ): 3416 (w), 3097 (w), 2921 (w), 1977 (w), 1714 (w), 1621 (s), 1603 (s), 1548 (w), 1499 (w), 1461 (w), 1419 (s), 1386 (s), 1351 (s), 1283 (w), 1262 (s), 1220 (s), 1167 (w), 1142 (w), 1105 (w), 1087 (w), 1068 (w), 1029 (w), 1009 (s), 894 (w), 871 (w), 854 (w), 840 (w), 829 (s), 796 (w), 767 (w), 751 (s), 697 (s), 655 (s).X-ray Crystallography. Single crystal X-ray diffraction data were collected for 14 using a Bruker-AXS ApexII CCD instrument at 173 K.Reflection data were acquired using graphite-monochromated Mo KR radiat ion (λ = 0.710 73 Å). The data was integrated via SAINT. | [] | [] | ["[Zn 2 Cl 2 (tere)(bpfp) 2 ] n", "C 40 H 36 Cl 2 N 8 O 8 Zn 2"] | ["ZnCl 2--50 mg, 0.37 mmol"] | [] | ["4-bpfp--109 mg, 0.367 mmol", "potassium terephthalate--89 mg, 0.37 mmol"] | ["120 °C"] | ["48 h"] | ["deionized water--10 mL"]
s1293-2558(03)00041-4 | for C 12 H 19.5 CuN 4 O 10.75 S(3): C, 29.54; H, 4.00; N, 11.49.Found: C, 29.55; H, 4.10; N, 11.47. IR (KBr, cm −1 ): 3490(s), 1614(s), 1550(s), 1489(s), 1425(s), 1342(s), 1288(m), 1200(m), 1140(s), 1113(s), 1052(m), 925(m), 812(m), 730(m), 684(m).2.1.4. Single-crystal structure determination Suitable single crystals of 1–3 were selected and mounted in inert oil onto thin glass ﬁbers. X-ray intensity data were collected at 190 K for 1 and 3 and at 293 K for 2 on a Bruker SMART APEX CCD-based diffractometer (Mo Kα radiation, λ = 0.71073 Å). The raw frame data for 1–3 | [] | [] | ["Cu(1,2-bis(2-pyridyl)ethylene) 2 (CH 3 OH) 2"] | [] | [] | [] | [] | [] | []
d0ce01493a | Preparation of L1-L2. H 2 E 2 Ge 2 O 3 (0.084 g, 0.247 mmol), Pr(NO 3 ) 3 ·6H 2 O (0.218 g, 0.50 mmol) or Nd(NO 3 ) 3 ·6H 2 O (0.219 g, 0.50 mmol) and Hpza (0.124 g, 1.0 mmol) were dissolved in 10 mL deionized water under stirring. Then triethylamine was added to adjust the pH to 6.0. After stirring for 30 min, the mixture was sealed in a 25 mL Teflon-lined steel autoclave, which was heated at 170 °C for 4 days and then cooled to room temperature. Block crystals were obtained in 57% yield for L1 (52% for L2) based on H 2 E 2 Ge 2 O 3 after being filtered and washed with distilled water. Elemental analyses (%) calcd for C 76 H 111 N 16 O 84 Ge 12 Pr 11 : C 18.20, H 2.25, N 4.47, Pr 30.90. Found: C 17.62, H 2.18, N 4.20, Pr 30.71; Calcd for C 76 H 111 N 16 O 84 Ge 12 Nd 11 : C 18.07, H 2.23, N 4.44, Nd 31.41. Found: C 17.49, H 2.16, N 4.17, Nd 31.23. IR (KBr, cm −1 ): 3409 (br), 2956 (w), 2922(w), 1624(m), 1571 (vs), 1418 (m), 1366 (m), 1289 (w), 1165 (m), 1055(w), 1031(w), 764 (vs), 602 (w), 526 (w) (Figure S1). | [] | [] | ["L1", "L2"] | ["H 2 E 2 Ge 2 O 3--0.084 g, 0.247 mmol", "Pr(NO 3 ) 3 \n6H 2 O--0.218 g, 0.50 mmol", "Nd(NO 3 ) 3 \n6H 2 O--0.219 g, 0.50 mmol"] | ["triethylamine--pH adjusted to 6.0"] | ["Hpza--0.124 g, 1.0 mmol"] | ["170 \n°C"] | ["4 days"] | ["deionized water--10 mL"]
c9ce00371a | Synthesis of poly-[Mn 2 (P 4 pxy)(DMA) 2 ] (4) (H 6 P 4 pxy)Cl 2 (0.011 g, 14.8 μmol) was combined with 4 equivalents of manganese(II) nitrate tetrahydrate (0.016 g, 63.7 μmol) in a vial containing DMA (2 mL) and water (2 mL). The vial was capped and placed in a dry bath heat block at 90 °C. After 48 hours, small pale, block-shaped crystals had formed at the bottom of the vial. Yield 0.005 g (35 %). Phase purity was confirmed by X-ray powder diffraction. TGA showed less than 2 % mass loss over the temperature range 30-150 °C, which indicates there is no lattice solvent (see ESI). The sharp mass loss of 14 % observed in the TGA between 250-310 °C is assigned to the mass loss of 2 DMA molecules (calculated 15 %). IR (ATR/cm -1 ): 770 (m), 821 (w), 1063 (w), 1102 (m), 1289 (s), 1447 (m), 1649 (s), 2913 (w), 3378 (w) cm -1 ; Found C, 60.68; H, 5.47; N, 5.74; Calculated for [C 48 H 50 N 4 O 10 Mn 2 ] C, 60.50; H, 5.30; N, 5.88. | [] | [] | ["poly-[Mn 2 (P 4 pxy)(DMA) 2 ]", "H 6 P 4 pxy)Cl 2", "[C 48 H 50 N 4 O 10 Mn 2]"] | ["manganese(II) nitrate tetrahydrate--0.016 g, 63.7 μmol"] | [] | ["(H 6 P 4 pxy)Cl 2--0.011 g, 14.8 μmol"] | ["90 °C"] | ["48 hours"] | ["DMA--2 mL", "water--2 mL"]
ic0206847 | Preparation of the Complexes. All procedures, for example synthesis and measurements, for silver(I) complexes were carried out in the dark.[Ag 2 (4) 2 ][p-C 6 H 4 (COO) 2 ]‚H 2 O (6). A solution of 4 (13.8 mg, 0.05 mmol) in methanol (15 mL) was carefully layered over an aqueous solution of freshly prepared [Ag(Py) 2 ][p-C 6 H 4 (COO) 2 ] (Py ) pyridine) (0.025 mmol mL -1 , 2 mL). Colorless crystals were isolated by filtration after several weeks. Yield 67%. Anal. Calcd for C 38 H 30 Ag 2 N 12 O 5 : C, 48.02; H, 3.18; N, 17.68. Found: C, 47.97; H, 3.32; N, 17.54. | [] | ["several weeks"] | ["[Ag 2 (4) 2 ][p-C 6 H 4 (COO) 2 ]‚H 2 O", "C 38 H 30 Ag 2 N 12 O 5"] | ["Ag(Py) 2 --0.025 mmol mL -1, 2 mL"] | [] | ["4--13.8 mg, 0.05 mmol"] | [] | [] | ["methanol--15 mL"]
b701551h | Syntheses of complexes 1–5 [CuLI] 2 ?2CHCl 3 ?H 2 O (1). A buffer layer of acetonitrile/ cholorform (10 mL, 1 : 1) was carefully layered over a cholorform solution (3 mL) of L (0.05 mmol). Then a solution of CuI (0.1 mmol) in acetonitrile (3 mL) was layered on the buffer layer. Red block crystals were collected after one week. Yield based on the L ligand: y40%. Anal. Calcd for C 29 H 20 Cl 3 CuIN 4 O 0.5 (729.30): C 47.76, H 2.76, N 7.68; Found: C 47.98, H 2.92, N 7.86. IR (KBr, cm 21 ): 3446m, 1629m, 1494m, 1460m, 1413m, 1307m, 1221m, 929w, 789m, 768m, 741m, 552w. | [] | [] | ["[CuLI] 2 ?2CHCl 3 ?H 2 O"] | ["CuI--0.1 mmol"] | [] | ["L--0.05 mmol"] | [] | ["one week"] | ["acetonitrile/cholorform--10 mL, 1 : 1", "cholorform--3 mL", "acetonitrile--3 mL"]
b604640a | Preparation of [K(tmeda)][CpCo(CO)[Ga{[N(Ar)C(H)] 2 }]] 8.To a solution of [K(tmeda)][:Ga{[N(Ar)C(H)] 2 }] (0.30 g, 0.50 mmol) in diethyl ether (15 cm 3 ) was added a solution of [CpCo(CO) 2 ] (0.09 g, 0.50 mmol) in diethyl ether (15 cm 3 )at −78 ◦ C over 5 minutes. The resultant solution was warmed to room temperature and stirred overnight to yield a red solution.Volatiles were removed in vacuo and the residue extracted with hexane (20 cm 3 ). Filtration, concentration and cooling to −30 ◦ C overnight yielded red crystals of 8 (0.26 g, 66%). Mp 118–120 ◦ C; 1 H NMR (250 MHz, C 6 D 6 , 298 K): d = 1.49 (v. t, 3 J HH = 6.6 Hz, 24H, CH(CH 3 ) 2 ), 1.89 (s, 12H, NCH 3 ), 2.03 (s, 4H, NCH 2 ), 3.77 (v. | ["room temperature"] | ["overnight"] | ["[K(tmeda)][CpCo(CO)[Ga{[N(Ar)C(H)] 2 }]]"] | ["[K(tmeda)][:Ga{[N(Ar)C(H)] 2 }]--0.30 g, 0.50 mmol", "[CpCo(CO) 2 ]--0.09 g, 0.50 mmol"] | [] | [] | [] | [] | ["diethyl ether--15 cm 3"]
b207470b | Synthesis Tl(hfa)ⴢdiglyme (1). Tl 2 CO 3 (5.21 g, 11.11 mmol) was ﬁrst suspended in dichloromethane (150 ml). Diglyme (2.84 g, 21.16 mmol) was added to the suspension. Upon addition of Hhfa (4.41 g, 21.19 mmol) the Tl 2 CO 3 slightly dissolved. The excess of thallium carbonate was removed by ﬁltration. After evaporation of the solvent, pale yellow crystals separated. They were recovered with hexane, collected by ﬁltration and dried under vacuum. Yield 75%. Melting point of the crude product 39–42 ⬚C. 1 H NMR (500 MHz, CD 2 Cl 2 ): δ 3.36 (s, 6H, OCH 3 ), 3.54– 3.66 (m, 8H, OCH 2 ), 5.68 (s, 1H, CH ). 13 C NMR (100.25 MHz, CD 2 Cl 2 ): δ 58.68 (s, OCH 3 ), 70.05 (s, OC H 2 ), 71.18 (s, OC H 2 ), 88.34 (s, C H), 118.42 (q, 1 J 19 F– 13 C = 287.4 Hz, CF 3 ), 174.94 (q, 2 J 19 F– 13 C = 30.7 Hz, CO). Anal. Calcd. for TlC 11 H 15 O 5 F 6 : C 24.21, H 2.77%. Found: C 24.24, H 2.53%. | [] | [] | ["Tl(hfa)ⴢdiglyme (1)", "TlC 11 H 15 O 5 F 6"] | ["Tl 2 CO 3--5.21 g, 11.11 mmol"] | [] | ["Diglyme--2.84 g, 21.16 mmol", "Hhfa--4.41 g, 21.19 mmol"] | [] | [] | ["dichloromethane--150 ml"]
00958972.2014.971021 | The mixture was then heated at 90 °C for three days. After being cooled to room temperature, colorless rod crystals of 2 were obtained in 56% yield. Anal. Calcd for C 34 H 42 N 2 O 6 Zn (%): C, 63.80; H, 6.61; and N, 4.38. Found: C, 63.66; H, 6.61; and N, 4.34. IR (KBr pellet, cm −1 ): 2974 (m), 2930 (m), 1659 (s), 1618 (s), 1542 (m), 1402 (s), 1265 (m), 1205 (w), 1164 (w), 1100 (m), 988 (w), 832 (w), 775 (m), 709 (w), 644 (w), and 516 (m). | [] | [] | ["C 34 H 42 N 2 O 6 Zn"] | [] | [] | [] | ["90 \nC "] | ["three days"] | []
b805848b | Synthesis of 5 Ni(OAc) 2 ·4H 2 O (124 mg, 0.5 mmol) was dissolved in methanol (25 mL). To this solution, 4,4¢-bipy (78 mg, 0.5 mmol) in MeOH (25 mL) was added. To the resulting solution, tert-butyl phosphonic acid (138 mg, 1 mmol) in MeOH (20 mL) was added and stirred for 1 h and 20 mL of H 2 O was added and ﬁltered.The ﬁltrate was left to crystallize at room temperature. Green crystals were formed after 7 days. Yield: 314 mg (56%, based on This journal is © The Royal Society of Chemistry 2008 Dalton Trans., 2008, 5358–5367 ¦ 5365 Downloaded by McGill University on 28 February 2013 Published on 11 August 2008 on http://pubs.rsc.org ¦ doi:10.1039/B805848B View Article Online | [] | ["7 days"] | ["Ni(OAc) 2 ·4H 2 O"] | ["Ni(OAc) 2 ·4H 2 O--124 mg, 0.5 mmol"] | [] | ["4,4¢-bipy --78 mg, 0.5 mmol", "tert-butyl phosphonic acid--138 mg, 1 mmol"] | [] | ["1 h"] | ["methanol--25 mL", "MeOH--25 mL", "MeOH--20 mL", "H 2 O--20 mL"]
ic900320h | The red solution turned colorless in a few minutes, and then a colorless precipitate formed. The suspension was stirred for 6 h and was then filtered off, and the colorless residue was washed with acetonitrile (5 mL) and identified as 3 (0.280 g, 93% yield).mp: 206-208 °C dec. Elem anal. calcd for C 7 H 8 I 2 HgN 4 :C, 13.95; H, 1.34; N, 9.30. Found: C, 14.23; H, 1.28; N, 9.02%.IR (cm -1 ): 3140(w), 3115(w), 3103(w), 3005(w), 1596(w br), 1521(m), 1504(m), 1486(m), 1386(m), 1280(m), 1232(m), 1111(m), 1093(s), 1084(s), 1022(m), 928(m), 8448m), 837(m), 771(m), 753(s), 738(s), 710(s), 652(s).1 H NMR (DMSO-d 6 ,293K):δ 6.26 (s, 2H, CH 2Bim ), 6.92 (pd, 2H, CH Bim ), 7.47 (pt, 2H, CH Bim ), 8.05 (pd, 2H, CH Bim ). | [] | [] | ["3"] | [] | [] | [] | [] | ["6 h"] | ["acetonitrile--5 mL"]
10610278.2012.688128 | This oil was subjected to a plug silica column (1:3 to 3:1, EtOAc:hexane) leaving an orange oil (330 mg). The cyclic products were separated from each other by preparative HPLC [Waters Sunﬁre C 18 column, 19 mm, gradient elution 55–90% of MeCN:TFA (100:0.1)/H 2 O:MeCN:TFA (95:5:0.1), ﬂow rate ¼ 7 ml/min: t R (cyclic trimer 9) ¼ 46.9 min, t R (cyclic tetramer 10) ¼ 51.7 min] leaving 9 (214 mg, 52%) and 10 (75 mg, 18%) as hygroscopic white solids after lyophilisation from tBuOH.Cyclic trimer 9: m.p. 46–478C; ½ a  20 D 2 4.8 (c ¼ 2.7, CHCl 3 ); 1 H NMR (400 MHz, CDCl 3 ) d 8.50 (3H, d, J ¼ 6.0 Hz), 7.35–7.24 (15H, m), 5.26 (3H, q, J ¼ 6.0 Hz), 4.46 (3H, d, J ¼ 11.7 Hz), 4.35 (3H, d, J ¼ 11.7 Hz), 3.70– 3.60 (6H, m), 2.58 (9H, s), 2.44–2.39 (6H, m); 13 CNMR (100 MHz, CDCl 3 ) d 161.2, 161.1, 153.9, 138.2, 128.4, 128.3, 127.6, 127.6, 73.0, 65.9, 46.1, 34.4, 11.6; IR n max 3381, 2927, 2860, 2359, 1676, 1639, 1585, 1519, 1452, 1436, 1392, 1369, 1265, 1200, 1146, 1111, 1078, 1041, 997, 902, 736, 698, 605; ESI-MS m/z 839 [(M þ Na) þ , 50], 817 [(M þ H) þ , 100], 455 (32), 399 (22), 233 (68). HRMS-ESI (m/z) calcd for C 45 H 48 N 6 O 9 Na (M þ Na) þ , 839.3380; found 839.3375. | [] | [] | [] | [] | [] | [] | [] | [] | []
j.molstruc.2014.09.085 | Synthesis of complexes Synthesis of [Cd(1,3-bip)(1,4-bdc)] n (1) A mixture of Cd(OAc) 2 2H 2 O (0.2 mmol, 60 mg), 1,3-bip (0.20 mmol, 35.2 mg), NaOH(0.2 mmol, 8 mg) and 1.4-bdc (0.20 mmol, 38.0 mg) in distilled water (4 mL) was placed in a vial, heated to 110 °C for 3 d, and then cooled to room temperature over 24 h. Colorless block crystals of 1 were collected. Yield: 82% based on cadmium. Elemental analysis (%): calcd for C 17 H 16 N 4 O 4 Cd (Mr = 452.75): C 45.06, H 3.53, N 12.37; found: C 45.36, H 4.12, N 12.81. IR (cm 1 ): 3417 (w), 3120 (m), 2945 (m), 2884 (w), 1610 (s), 1565 (s), 1513 (s), 1379 (s), 1279 (m), 1027 (m), and 833 (m).Synthesis of [Zn(1,3-bip)(1,4-bdc)] n (2) The preparation of 2 was similar to that of 1 except that Cd(OAc) 2 2H 2 O was replaced by Zn(OAc) 2 2H 2 O (0.20 mmol, 43.8 mg). Colorless block crystals of 2 were obtained. Yield: 85% based on zinc. Elemental analysis (%): calcd for C 17 H 16 N 4 O 4 Zn (Mr = 405.73): C 50.27, H 3.94, N 13.8; found: C 50.36, H 3.62, N 13.81. IR (cm 1 ): 3439 (bw), 3120 (m), 2928 (m), 1615 (s), 1496 (m), 1368 (s), 1243 (s), 1224 (s), 1110 (w), 999 (m), and 866 (m). | [] | ["24 h"] | ["[Cd(1,3-bip)(1,4-bdc)] n", "C 17 H 16 N 4 O 4 Cd"] | ["Cd(OAc) 2 \n2H 2 O--0.2 mmol, 60 mg"] | [] | ["1,3-bip--0.20 mmol, 35.2 mg", "1.4-bdc--0.20 mmol, 38.0 mg"] | ["110 \n°C"] | ["3 d"] | ["distilled water--4 mL"]
b212236g | Preparation of complexes [Ni 3 (dpa) 4 Cl 2 ]. Hdpa (1.71 g, 10 mmol), NiCl 2 (0.972 g, 7.5 mmol) and naphthalene (20 g) were placed in an Erlenmejer ﬂask. After stirring the mixture at 160 ⬚C for 3 h, t-BuOK (1.12 g, 10 mmol) in t-butanol was added. The temperature was increased and was slowly evaporated over a period of 30 min.After cooling the mixture to 80 ⬚C, hexane (100 mL) was added and the precipitate was ﬁltered out. The solid was extracted with CH 2 Cl 2 and recrystallized from CH 2 Cl 2 and hexane. Crystallization from CH 2 Cl 2 and hexane aﬀorded purple–black crystals. Crystal yield: 2.20 g, 95%. IR (KBr) ν/cm ⫺1 : 1599 (s), 1553 (s), 1468 (vs), 1429 (vs), 1360 (vs); FAB/MS m/z: 926.3 ([Ni 3 (dpa) 4 Cl 2 ] ⫹ ), 891.3 ([Ni 3 (dpa) 4 Cl] ⫹ ), 856.3 ([Ni 3 (dpa) 4 ] ⫹ ). | [] | ["30 min"] | ["[Ni 3 (dpa) 4 Cl 2 ]"] | ["NiCl 2--0.972 g, 7.5 mmol"] | ["t-BuOK--1.12 g, 10 mmol"] | ["Hdpa--1.71 g, 10 mmol", "naphthalene--20 g"] | ["160 \nC", "80 \nC"] | ["3 h"] | ["t-butanol--unknown", "hexane--100 mL", "CH 2 Cl 2--unknown"]
zaac.200700054 | Bismuth(III) nitrate pentahydrate (0.28 g, 0.58 mmol) is added and dissolved by slight warming. This solution is allowed to diffuse into an aqueous solution of hexammincobalttrichloride. Clusters of yellow-orange crystals of 1 form within a few days.Sodium-bis(adenosine-2⬘,3⬘-ato-O2⬘,O3⬘)antimonate(III) hydrate (2): Antimony(III) trichloride (0.22 g, 1.0 mmol) is dissolved in a solution of adenosine (0.53 g, 2.0 mmol) and sodium hydroxide (0.24 g, 6.0 mmol) in 2 mL of water and stored at 323 K in a closed vessel. A few colorless crystals of 2 are yielded after one day.Disodium-(adenosine-2⬘,3⬘-ato-O2⬘,O3⬘)-(adenosine-2⬘,3⬘,5⬘-atoO2⬘,O3⬘)bismutate(III) 13.5 hydrate (3): Bismuth(III) nitrate pentahydrate (0.48 g, 1.0 mmol) is dissolved in a solution of adenosine (0.80 g, 3.0 mmol) and sodium hydroxide (0.24 g, 6 mmol) in 5 mL of water. This solution is mixed with 3.8 mL ethanol and stored at room temperature. Colorless crystals of 3 form within a few days.13 C NMR spectra of alkaline aqueous solutions containing inosine: Bismuth(III) nitrate pentahydrate (0.12 g, 0.25 mmol) or antimony(III) trichloride (0.06 g, 0.25 mmol) is dissolved in a solution of inosine (0.14 g, 0.52 mmol) and sodium hydroxide (0.08 g, 2.0 mmol) in 1 mL deuterium oxide.www.zaac.wiley-vch.de  2007 WILEY-VCH Verlag GmbH & Co. KGaA, Weinheim Z. Anorg. Allg. Chem. 2007, 903⫺907906 Crystal structure determination 1:C 20 H 56 BiCoN 16 O 19 , M r ⫽ 1092.72, monoclinic, P2 1 , a ⫽ 14.1958(2), b ⫽ 9.3865(1), c ⫽ 14.7620(2) A ˚ , β ⫽ 97.4337(7)°, V ⫽ 1950.49(4) A ˚ 3 , Z ⫽ 2, ρ c ⫽ 1.861 g cm ⫺3 , Nonius KappaCCD, MoKα radiation (λ ⫽ 0.71073 A ˚ ), graded multilayer X-ray optics, crystal size 0.12 ⫻ 0.09 ⫻ 0.02 mm 3 , T ⫽ 200 K, ω/φ-scans, 3.30° ⱕ θ ⱕ 27.51°, ⫺18 ⱕ h ⱕ 18, ⫺12 ⱕ k ⱕ 11, ⫺19 ⱕ l ⱕ 19, 43670 reflections measured of which 8402 were symmetrically independent (8086 reflections with I >2σ(I)), R int ⫽ 0.0325, spherical absorption correction, µ ⫽ 5.025 mm ⫺1 , nucleoside-, ammonia-, and water-hydrogen atoms with one common U iso each, O⫺H and N⫺H distances fixed to one common distance for each group, 645 parameters, 43 restraints, R(F) ⫽ 0.0195 (I >2σ(I)), wR(F 2 ) ⫽ 0.0410 (all data), S ⫽ 1.036.2:C 20 H 24 N 10 NaO 9 Sb, M r ⫽ 693.23, orthorhombic, P2 1 2 1 2 1 , a ⫽ 7.5237(3), b ⫽ 11.2547(5), c ⫽ 29.578(2) A ˚ , V ⫽ 2504.6(2) A ˚ 3 , Z ⫽ 4, ρ c ⫽ 1.838 g cm ⫺3 ,StoeIPDS,MoKα radiation (λ ⫽ 0.71069 A ˚ ), graphite monochromator, crystal size 0.23 ⫻ 0.15 ⫻ 0.10 mm 3 , T ⫽ 200 K, φ-scans, 1.94° ⱕ θ ⱕ 25.73°, ⫺8 ⱕ h ⱕ 9, ⫺13 ⱕ k ⱕ 13, ⫺36 ⱕ l ⱕ 35, 16040 reflections measured of which 4759 were symmetrically independent (4448 reflections with I >2σ(I)), R int ⫽ 0.0233, no absorption correction, µ ⫽ 1.193 mm ⫺1 , one common U iso for all hydrogen atoms, O⫺H bond lengths fixed to one common distance, 443 parameters, 4 restraints, R(F) ⫽ 0.0196 (I > 2σ(I)), wR(F 2 ) ⫽ 0.0424 (all data), S ⫽ 1.020.3:C 20 H 48 BiN 10 Na 2 O 21.5 , M r ⫽ 1027.64, orthorhombic, P2 1 2 1 2 1 , a ⫽ 13.4775(6), b ⫽ 23.216(1), c ⫽ 23.270(1) A ˚ , V ⫽ 7280.9(6) A ˚ 3 , Z ⫽ 8, ρ c ⫽ 1.875 g cm ⫺3 , Stoe IPDS, MoKα radiation (λ ⫽ 0.71069 A ˚ ), graphite monochromator, crystal size 0.50 ⫻ 0.30 ⫻ 0.10 mm 3 , T ⫽ 200 K, φ-scans, 2.31° ⱕ θ ⱕ 27.96°, ⫺17 ⱕ h ⱕ 17, ⫺30 ⱕ k ⱕ 30, ⫺30 ⱕ l ⱕ 30, 68677 reflections measured of which 17382 were symmetrically independent (14214 reflections with I > 2σ(I)), R int ⫽ 0.0449, numerical absorption correction, T min ⫽ 0.2563, T max ⫽ 0.5878, µ ⫽ 4.965 mm ⫺1 , the quality of the data allows anisotropic displacement parameters only for Bi and Na, water hydrogen atoms not considered in refinement, one common U iso for all other hydrogen atoms, O⫺H bond lengths fixed to one common distance, 472 parameters, 4 restraints, R(F) ⫽ 0.0356 (I >2σ(I)), wR(F 2 ) ⫽ 0.0824 (all data), S ⫽ 0.965. All structures were solved with SHELXS-97 by direct methods and refined with SHELXL-97 [11].Crystallographic data for the structures have been deposited with the Cambridge Crystallographic Data Centre: 634530 (1), 634531 (2), and 634532 (3). Copies of the data can be obtained free of charge on application to The Director, CCDC, 12 Union Road, Cambridge CB2 1EZ, UK (Fax: int.code⫹(1223)336-033; e-mail for inquiry: file-serv@ccdc.cam.ac.uk.References [1] H. Lönnberg, in Biocoordination Chemistry (Ed: K. Burger), Ellis Horwood, Chichester, 1990, 284⫺346.[2] S. J. Angus-Dunne, R. J. Batchelor, A. S. Tracey, F. W. B.Einstein, J. Am. Chem. Soc. 1995, 117, 5292⫺5296.[3] J. F. Conn, J. J. Kim, F. L. Suddath, P. Blattmann, A. Rich, J. Am. Chem. Soc. 1974, 96, 7152⫺7153. Polyol Metal Complexes. Part 54 [4] P. Klüfers, P. Mayer, Z. Anorg. Allg. Chem. 1997, 623, 1496⫺1498.[5] X. Zhang, A. S. Tracey, Acta Chem. Scand. 1992, 46, 1170⫺1176.[6] U. Thewalt, C. E. Bugg, R. E. Marsh, Acta Crystallogr. 1970, B26, 1089⫺1101.[7] D. Cremer, J. A. Pople, J. Am. Chem. Soc. 1975, 97, 1354⫺1358.[8] A. E. V. Haschemeyer, A. Rich, J. Mol. Biol. 1967, 27, 369⫺384.Z. Anorg. Allg. Chem. 2007, 903⫺907  2007 WILEY-VCH Verlag GmbH & Co. KGaA, Weinheim www.zaac.wiley-vch.de 907 [9] N. Ban, P. Nissen, J. Hansen, P. B. Moore, T. A. Steitz, Science 2000, 289, 902⫺921; P. A. Carter, W. M. Clemons, D. E.Brodersen, R. J. Morgan-Warren, B. T. Wimberly, V. Ramakrishnan, Nature 2000, 407, 340⫺348; T. Hainzl, S. Huang, A.E. Sauer-Eriksson, Nature 2002, 417, 767⫺771.[10] T. F. Lai, R. E. Marsh, Acta Crystallogr. 1972, B28, 1982⫺1989.[11] G. M. Sheldrick, SHELXS-97 and SHELXL-97, Programs for the Solution and Refinement of Crystal Structures,Göttingen, 1997. | [] | [] | ["Bismuth(III) nitrate pentahydrate", "Sodium-bis(adenosine-2',3'-ato-O2',O3')antimonate(III) hydrate", "Disodium-(adenosine-2',3'-ato-O2',O3')-(adenosine-2',3',5'-atoO2',O3')bismutate(III) 13.5 hydrate", "Bismuth(III) nitrate pentahydrate", "Antimony(III) trichloride", "Inosine"] | ["Bismuth(III) nitrate pentahydrate--0.28 g, 0.58 mmol", "Antimony(III) trichloride--0.22 g, 1.0 mmol", "Bismuth(III) nitrate pentahydrate--0.48 g, 1.0 mmol", "Bismuth(III) nitrate pentahydrate--0.12 g, 0.25 mmol", "Antimony(III) trichloride--0.06 g, 0.25 mmol"] | [] | ["hexammincobalttrichloride--NaN", "adenosine--0.53 g, 2.0 mmol", "adenosine--0.80 g, 3.0 mmol", "inosine--0.14 g, 0.52 mmol"] | ["NaN"] | ["few days", "one day", "few days", "NaN"] | ["aqueous solution--NaN", "water--2 mL", "water--5 mL", "deuterium oxide--1 mL"]
acs.inorgchem.8b02762 | Crystals of complex 5 were obtained within two months (32 mg, 60% yield based on the acid). Anal. Calcd for C 62 H 72 O 16 P 2 U 2 : C, 46.22; H, 4.50. Found: C, 46.11; H, 4.42%. | [] | [] | ["complex 5"] | [] | [] | [] | [] | ["two months"] | []
j.inoche.2008.06.013 | Found: C, 20.28; H, 2.14; N, 3.64. IR(cm 1 ): 3475.76(w), 3084.02(m), 1716.62(w), 1639.2(m), 1617.23(m), 1565.43(m), 1426.61(m), 1092.58(s), 1052.58(s), 958.03(s), 819.16(m), 561.54(s). Preparation of 2: A mixture of the ligand (0.1 mmol, 0.0328 g), CdCl 2 (0.2 mmol,) and 5 mg NaF in the mixture solvent of 5 mL deionized water and 3 mL ethanol was kept in a Teﬂon-lined autoclave at 160 °C for 4 days. After the mixture was cooled to room temperature, colorless rod-shape crystals suitable for X-Ray diffraction were obtained. Yield: 55%. Anal. Calcd. for Cd 2 (H 2 O)(Cl)[C 5 H 5 N–CH 2 C(OH)(PO 3 ) 2 ] (%):C, 15.06; H, 1.81; N, 2.51. Found: C, 15.03; H, 1.79; N, 2.39. IR(cm 1 ): 3084.93(m), 2780.21(w), 1639.64(m), 1616.03(m), 1426.29(m), 1091.86(s), 1052.87(s), 958.61(s), 819.76(m), 561.70(s).[7] The Single crystal X-ray collection for complexes 1 and 2 were performed with Bruker SMART APEX CCD diffractometer, using MoK a radiation (k = 0.71073 Å) at a temperature of 291(2) K, respectively. The structures were solved by direct methods and reﬁned F 2 by full-matrix least-squares using SHELXTL. The nonhydrogen atoms were located from the Fourier maps and were reﬁned anisotropically. Hydrogen atoms were included but not reﬁned. The ﬁnally cycle of full-matrix least-squares reﬁnement was based on observed reﬂections and variable parameters. Crystal data for complex 1:C 14 H 16 Cd 2 N 2 O 16 P 4 , M r = 816.97, Orthorhombic, P2(1)2(1)2(1), a = 6.6592(12) Å, b = 13.086(2) Å, c = 13.329(2) Å, a =90°, b =90°, c =90°, Z =2, V = 1161.5(4) Å 3 , F(000) = 796, GOF = 1.033, R 1 = 0.0541, wR 2 = 0.1255 for 2609 unique reﬂections and 181 parameters. Crystal data for complex 2:C 7 H 10 Cd 2 ClNO 8 P 2 , M r = 558.35, Monoclinic, P2(1)/c, a = 5.9448(7) Å, b = 9.0543(11) Å, c = 24.673(3) Å, a =90°, b = 93.4650(10)°, c =90°, Z =4, V = 1325.6(3) Å 3 , F(000) = 1056, GOF = 1.042, R 1 = 0.0212, wR 2 = 0.0452 for 3039 unique reﬂections and 206 parameters.[8] F. Fredoueil, D. Massiot, P. Janvier, F. Gingl, M. Bujoli-doeuff, M. Evain, A.Clearﬁeld, B. Bujoli, Inorg. Chem. 38 (1999) 1831.[9] E. Matczak-Jon, V. Videnova-Adrabinska, Coord. Chem. Rev. 249 (2005) 2458.[10] (a) M.O. Awaleh, A. Badia, F. Brisse, Inorg. Chem. 46 (2007) 3185; (b) S. Bauer, J. Marrot, T. Devic, G. Ferey, N. Stock, Inorg. Chem. 46 (2007) 9998.[11] (a) J.G. Mao, Z.K. Wang, A. Clearﬁeld, Inorg. Chem. 41 (2002) 3713; (b) W.L. Gossman, S.R. Wilson, E. Oldﬁeld, Acta Cryst. C59 (2003) m33; (c) K.D. Demadis, P. Lykoudis, R.G. Raptis, G. Mezei, Cryst. Growth Des. 6 (2006) 1064.[12] (a) V.S. Sergienko, Russian J. Coord. Chem. 27 (2001) 681; (b) K. Stahl, J. Oddershede, H. Preikschat, E. Fischer, J.S. Bennekou, Acta Cryst.C62 (2006) m112; (c) N. El Messbahi, J.-P. Silvestre, D. Nguyen Quy, L. Marie-Rene, Y. Leroux, A.Neuman, H. Gillier-Pandraud, Phosphorus, Sulfur Silicon 164 (2000) 45.[13] (a) M. Li, J.F. Xiang, L.J. Yuan, S.M. Wu, S.P. Chen, J.T. Sun, Cryst. Growth Des. 6 (2006) 2036; (b) Q.G. Zhai, X.Y. Wu, S.M. Chen, C.Z. Lu, W.B. Yang, Cryst. Growth Des. 6 (2006) 2126.[14] (a) W. Li, H.P. Jia, Z.F. Ju, J. Zhang, Cryst. Growth Des. 6 (2006) 2136; (b) M. Schmittel, H.W. Lin, Inorg. Chem. 46 (2007) 9139.Fig. 4. Solid-state photoluminescence spectra of the free ligand and complexes 1, 2 at ambient temperature (k ex = 370 nm).1112 J. Hu et al. / Inorganic Chemistry Communications 11 (2008) 1110–1112 | [] | [] | ["Cd 2 (H 2 O)(Cl)[C 5 H 5 N-CH 2 C(OH)(PO 3 ) 2 ]", "Cd 2 ClNO 8 P 2"] | ["CdCl 2--0.2 mmol"] | ["NaF--5 mg"] | ["ligand--0.1 mmol, 0.0328 g"] | ["160 \nC"] | ["4 days"] | ["deionized water--5 mL", "ethanol--3 mL"]
c2ce25561h | Synthesis of 9 An aqueous solution (2 mL) of L1 (3.4 mg, 0.018 mmol), azpy (2.3 mg, 0.013 mmol) and Zn(OAc) 2 (4.2 mg, 0.023 mmol) was sealed in a glass tube and heated at 150 uC for 2 days, and then exposed to ambient light for a week to generate red crystals of 9 ({[Zn(azpy)(H 2 O) 4 ](L1) 2 ?6(H 2 O)} n , 4.8 mg, 66% based on L1).IR (KBr pellet, cm 21 ): 3576(m), 3474(m), 3304(m), 3130(w), 1953(w), 1647(vs), 1609(s), 1577(s), 1537(s), 1467(m), 1426(s), 1363(s), 1262(m), 1159(m), 1021(m), 884(s), 841(s), 757(s), 573(s), 432(m). | [] | ["a week"] | ["9", "{[Zn(azpy)(H 2 O) 4 ](L1) 2 ?6(H 2 O)} n"] | ["Zn(OAc) 2--4.2 mg, 0.023 mmol"] | [] | ["L1--3.4 mg, 0.018 mmol", "azpy--2.3 mg, 0.013 mmol"] | ["150 uC"] | ["2 days"] | ["aqueous solution--2 mL"]
ejic.200400960 | Synthesis of [CuL 1.5 (L 2 )]·3 H 2 O (2): The same procedure was used to synthesize compound 2 from 1,1⬘-ferrocenedicarboxylic acid (H 2 L 2 ). Yield: 72 % (324 mg). C 27 H 35 CuFeN 6 O 7 (675.00): calcd. C 48.04, H 5.23, N 12.45; found C 48.43, H 5.63, N 12.79. IR (KBr): 3439 cm –1 (vs), 3127 (w), 2941 (m), 1606 (vs), 1561 (s), 1527 (m), 1454 (m), 1363 (s), 1237 (m), 1103 (s), 758 (m), 655 (m). | [] | [] | ["[CuL 1.5 (L 2 )]·3 H 2 O", "C 27 H 35 CuFeN 6 O 7"] | [] | [] | ["1,1'-ferrocenedicarboxylic acid--not specified"] | [] | [] | []
00958972.2014.892592 | 2.3. Preparation of [Cu(4-bpo)] 4 [P 2 W 18 O 62 ][N(CH 3 ) 4 ] 2 ·6H 2 O A mixture of K 6 P 2 W 18 O 62 ·14H 2 O (0.24 g, 0.050 mM), Cu(NO 3 ) 2 ·3H 2 O (0.048 g, 0.20 mM), 4-bpo (0.045 g, 0.20 mM), and H 2 O (10 mL), adjusted with 25% (CH 3 ) 4 NOH solution to pH 8.0, was sealed in a 15 mL Teﬂon-lined reactor. The mixture was heated to 508 C. Wang et al.Downloaded by [University of Newcastle (Australia)] at 12:22 10 September 2014 160 °C for three days and then cooled to room temperature at 10 °C h −1 . Orange crystals were obtained in 69% yield on the basis of W. C 56 H 68 N 18 P 2 Cu 4 W 18 O 72 (5770.47): Calcd C 11.66, H 1.19, N 4.37, P 1.07, W 57.35, Cu 4.40; found C 11.48, H 1.28, N 4.21, P 1.12, W 57.28, Cu 4.33. | [] | [] | ["[Cu(4-bpo)] 4 [P 2 W 18 O 62 ][N(CH 3 ) 4 ] 2 ·6H 2 O", "C 56 H 68 N 18 P 2 Cu 4 W 18 O 72"] | ["Cu(NO 3 ) 2 ·3H 2 O--0.048 g, 0.20 mM"] | ["(CH 3 ) 4 NOH solution--25%"] | ["4-bpo--0.045 g, 0.20 mM"] | ["160 °C"] | ["three days"] | ["H 2 O--10 mL"]
ejic.200900998 | [{N,N⬘-Bis(4-methoxyphenyl)-β-diketiminato}methylzinc] (4): A solution of ZnMe 2 (1.2  in toluene, 4 mL, 4.8 mmol) in toluene (10 mL) was treated dropwise with a solution of the corresponding ligand (300 mg, 0.97 mmol) in toluene (10 mL) at –20 °Cover3h.The reaction mixture was slowly warmed up to room temperature and stirred overnight. The yellow solution was concentrated in vacuo and dried at 60 °C to give 90 % of the desired compound 4 and 10% by-product 5 as a brown solid.1 H NMR (400 MHz, C 6 D 6 ): δ = –0.40 (s, 3 H, CH 3 ), 1.91 (s, 6 H, CH 3 ), 3.33 (s, 6 H, OCH 3 ), 4.97 (s, 1 H, CH), 6.77 (m, 8 H, CH Ar ) ppm. | ["60 °C"] | ["overnight"] | ["{N,N'-Bis(4-methoxyphenyl)-β-diketiminato}methylzinc", "Compound 4"] | ["ZnMe 2--1.2 M in toluene, 4 mL, 4.8 mmol"] | [] | ["corresponding ligand--300 mg, 0.97 mmol"] | ["-20 °C", "room temperature"] | ["3 h"] | ["toluene--10 mL"]
j.ica.2012.01.027 | 2.7. Synthesis of complex [Ag(abn) 2 (4-mba)] n (6) The synthesis of 6 was similar to that of 1, but with 4-mbaH (27 mg, 0.2 mmol) in place of 4-cbaH. Colorless crystals of 6 were obtained in 33% yield (based on silver). They were washed with a small volume of cold ethanol and dried in air. Anal. Calc. for AgC 22 H 19 N 4 O 2 : C, 55.13; H, 4.00; N, 11.69. Found: C, 53.52; H, 3.46; N, 10.23%. IR (KBr): m (cm 1 ) = 3460 (s), 3367 (s), 2209 (m), 1626 (s), 1593 (s), 1550 (s), 1494 (s), 1456 (m), 1402 (m), 1312 (m), 1266 (m), 1156 (w), 847 (w), 762 (m), 746 (m), 493 (m). | [] | [] | ["[Ag(abn) 2 (4-mba)] n", "AgC 22 H 19 N 4 O 2"] | [] | [] | ["4-mbaH--27 mg, 0.2 mmol"] | [] | [] | []
s0108270113006471 | For the preparation of (II), a mixture of L (3.62 mg, 0.01 mmol), CdI 2 (14.7 mg, 0.04 mmol) and water (2 ml) was sealed in a 5 ml test tube, heated to 423 K for 38 h and cooled slowly to room temperature over a period of 50 h. Yellow crystals of compound (II) were obtained (yield: 5.82 mg, 80%). IR (KBr pellet, ,cm 1 ): 3439 (s), 1661 (s), 1614 (s), 1509 (w), 1456 (m), 1402 (s), 1293 (w), 1131 (m), 1030 (w), 1007 (w), 989 (w), 854 (m), 807 (w), 749 (m), 699 (s), 528 (w). | [] | ["50 h"] | [] | ["CdI 2--14.7 mg, 0.04 mmol"] | [] | ["L--3.62 mg, 0.01 mmol"] | ["423 K"] | ["38 h"] | ["water--2 ml"]
c3dt53020e | [H 2 (pip)][Cd(SCN) 4 ]4.A solution of pip (194 mg, 1 mmol) in C 2 H 5 OH (3 mL) was added slowly to another aqueous solution (5 mL) containing Cd(CH 3 COO) 2 ·2H 2 O (267 mg, 1 mmol) and NH 4 SCN (152 mg, 2 mmol). 0.9 mL of 20% dilute H 2 SO 4 was added to acidify the solution to pH = 2. The mixture was stirred for 84 h, and then filtered. Colorless needle crystals of 4 were obtained after about one month of slow evaporation from the filtrate. Yield: ca. 35% based on Cd( II). Anal. calcd for C 8 H 12 N 6 S 4 Cd 4: C 22.20, H 2.79, N 19.42. Found: C 22.19, H 2.80, N 19.36. IR (cm −1 ): 2113 s, 2082 s, 1573 w, 1421 m, 1387 w, 1302 w, 1182 w, 1061 w, 940 w, 862 w, 575 m. | [] | ["about one month"] | ["[H 2 (pip)][Cd(SCN) 4 ]4", "C 8 H 12 N 6 S 4 Cd 4"] | ["Cd(CH 3 COO) 2 ·2H 2 O--267 mg, 1 mmol"] | ["NH 4 SCN--152 mg, 2 mmol", "20% dilute H 2 SO 4--0.9 mL"] | ["pip--194 mg, 1 mmol"] | [] | ["84 h"] | ["C 2 H 5 OH--3 mL", "aqueous solution--5 mL"]
c5ce00009b | For 1, yield: 59 mg, 32%. Anal. calcd for C 21 H 33 O 24 N 3 CoDy: C, 27.03; H, 3.57; N, 4.50%. Found: C, 26.92; H, 3.65; N, 4.31%. IR (KBr, cm −1 ): 3410(br), 1671(s), 1604(s), 1566(s), 1478(w), 1422(s), 1348(s), 1278(m), 1238(w), 1178(w), 1159(w), 1122(m), 1075(w), 890(m), 865(w), 830(w), 745(m), 697(m), 564(w), 501(m), 371(w), 314(m). | [] | [] | ["C 21 H 33 O 24 N 3 CoDy"] | [] | [] | [] | [] | [] | []
j.jssc.2018.01.024 | Colorless block crystals of compound 1 were collected by ﬁltration (yield: 45% based on Zn(NO 3 ) 2 ·6H 2 O). Elemental analysis (%): calcd.for {[Zn(apc) 2 ](H 2 O)} n (359.61): C 33.40, H 2.80, N 23.37; found: C 33.55, H 3.90, N 23.30. IR (KBr, cm −1 ): 3407(m), 3326(m), 1654(w), 1620(m), 1544(w), 1512(w), 1411(m), 1350(m), 1301(w), 1242(w), 1173(m), 1052(w), 1003(w), 979(w), 885(w), 846(m), 804(m), 772(w), 694(m), 600(w), 556(m). | [] | [] | ["{[Zn(apc) 2 ](H 2 O)} n", "359.61"] | ["Zn(NO 3 ) 2 \n6H 2 O--NaN"] | [] | [] | [] | [] | []
cg5007346 | Found: C 21.82, H 2.81, N 3.55.IR (KBr, cm −1 ): υ CN 1620 cm −1 υ (Cd−O) 762 cm −1 .Synthesis of [[Cd 5 Cl 12 (H 2 O) 3 ](hep-H) 2 ] n (3). Compound 1 (0.1225g, 0.1 mmol) was dissolved in 1 M solution of HNO 3 in methanol (20 mL) and stirred magnetically for 3 h at 298 K. The solution was then passed through the ﬁlter paper (Whatman ﬁlter paper, 70 mm) in order to remove any unreacted materials. The ﬁltrate was then allowed to stand at 298 K for crystallization. On slow evaporation of the solvent, very low yield colorless single crystals of 3 were obtained after ∼30 days. Anal. calcd: C 14 H 20 Cd 5 Cl 12 N 2 O 5 (Mw = 1283.69): C 13.07, H 1.56, N 2.17. Found: C 13.46, H 1.77, N 2.33. | [] | ["∼30 days"] | ["[[Cd 5 Cl 12 (H 2 O) 3 ](hep-H) 2 ] n"] | ["Compound 1--0.1225g, 0.1 mmol"] | [] | ["HNO 3--1 M solution in methanol (20 mL)"] | ["298 K"] | ["3 h"] | []
acs.cgd.6b00060 | Synthesis of [Ln(HL 3 )(H 2 O) 3 ] ⋅ ⋅⋅ ⋅ 2H 2 O (Ln 3+ = Sm 3+ 10, Eu 3+ 11, Gd 3+ 12, Tb 3+ 13, Dy 3+ 14 and Er 3+ 15). Ln(NO 3 ) 3 .6H 2 O (45 mg, 0.10 mmol), H 4 L 3 (40 mg, 0.10 mmol) in DEF (N,N-diethylformamide) (2.5 mL)/H 2 O (2.5 mL) solvent were sealed in approximately 23 mL glass vials and heated at 85℃. The mixture was cooled to room temperature after three days, and the colorless crystals were obtained. The yields based on H 4 L 3 are ca. | [] | [] | [] | ["Ln(NO 3 ) 3 .6H 2 O--45 mg, 0.10 mmol"] | [] | ["H 4 L 3--40 mg, 0.10 mmol"] | ["85℃"] | ["three days"] | ["DEF (N,N-diethylformamide)--2.5 mL", "H 2 O--2.5 mL"]
00958970903055875 | 2.2.2. 1,4-Dibromomethylnaphthalene. A mixture of 1,4-dimethylnaphthalene (1.18 g, 7.5 mmol) and N-bromosuccinimide (2.67 g, 15.0 mmol) in CCl 4 (75 mL) was refluxed for 30 min, and then benzoyl peroxide (15 mg) was added into the mixture. After another 2 h of reflux, the succinimide was filtered off and the solution was cooled to 0  C. The solid deposit was filtered and washed with MeOH to produce a white powder (0.986 g, 41.87%). Elemental Anal. Calcd (Found) for C 12 H 10 Br 2 (%): C, 46.17 (46.08); H, 3.23 (3.43); N, 0 (0.023). | [] | [] | ["1,4-Dibromomethylnaphthalene"] | [] | [] | [] | ["reflux"] | ["30 min", "2 h"] | ["CCl 4--75 mL", "MeOH--unknown"]
j.ica.2009.12.022 | 2.2.2. [GdNi(L 2 ) 2 (ox) 0.5 (H 2 O) 3 ]3H 2 O(2) A mixture of Gd(NO 3 ) 3 6H 2 O (0.3 mmol, 0.14 g), Ni(NO 3 ) 2 6H 2 O (0.3 mmol, 0.09 g), pyridine-2,3-dicarboxylic acid (0.2 mmol, 0.03 g), K 2 (C 2 O 4 )H 2 O (0.1 mmol, 0.02 g), NaOH (0.2 mmol, 0.01 g) and 10 mL deionized water were sealed into a 23 mL Teﬂon-lined stainless steel autoclave. After heating for three days at 443 K and then cooling to room-temperature in air, green block-like crystals were isolated in 52% yield (based on Gd). Anal. Calc. for C 15 H 18 NiGdN 2 O 16 : C, 25.00; H, 2.60; N, 4.01. Found: C, 25.03; H, 2.56; N, 3.99%. IR (KBr, cm 1 ): 3385(s), 1310(s), 1302 (m), 1278(s), 1170(m), 1121(w), 850(s), 781(m), 672(m). | [] | [] | ["[GdNi(L 2 ) 2 (ox) 0.5 (H 2 O) 3 ]?3H 2 O", "C 15 H 18 NiGdN 2 O 16"] | ["Gd(NO 3 ) 3 ?6H 2 O--0.3 mmol, 0.14 g", "Ni(NO 3 ) 2 ?6H 2 O--0.3 mmol, 0.09 g"] | ["K 2 (C 2 O 4 )?H 2 O--0.1 mmol, 0.02 g", "NaOH--0.2 mmol, 0.01 g"] | ["pyridine-2,3-dicarboxylic acid--0.2 mmol, 0.03 g"] | ["443 K"] | ["three days"] | ["deionized water--10 mL"]
c0ce00908c | Synthesis of [Cd 3 (Tipa) 2 (L2) 2 Cl 2 ]$4H 2 O (2). A mixture of Tipa (0.049 g, 0.1 mmol), CdCl 2 $2.5H 2 O (0.068 g, 0.3 mmol), 1,4benzendicarboxylic acid (H 2 L2) (0.050 g, 0.3 mmol), water (7 mL) and CH 3 OH (3 mL) was placed in a Teﬂon reactor (18 mL) and heated at 140  C for 3 days. Colorless crystals of 2 were collected in a 54% yield based on CdCl 2 $2.5H 2 O. Anal.Calcd for C 70 H 58 Cd 3 Cl 2 N 14 O 12 (M r ¼ 1695.44): C, 49.59; H, 3.45; N, 11.57. Found: C, 49.69; H, 3.28; N, 11.43. IR (KBr, cm 1 ): 3587 (m), 3421 (m), 3120 (m), 3053 (m), 1554 (s), 1516 (s), 1375 (s), 1306 (m), 1264 (m), 1120 (m), 1065 (m), 1015 (m), 926 (m), 932 (m), 836 (s), 749 (s), 654 (m), 535 (m), 420 (w). | [] | [] | ["[Cd3(Tipa)2(L2)2Cl2]4H2O", "C70H58Cd3Cl2N14O12"] | ["CdCl2$2.5H2O--0.068 g, 0.3 mmol"] | [] | ["Tipa--0.049 g, 0.1 mmol", "1,4benzendicarboxylic acid (H2L2)--0.050 g, 0.3 mmol"] | ["140 \nC"] | ["3 days"] | ["water--7 mL", "CH3OH--3 mL"]
c2dt32233a | [Eu(HL1)L1·H 2 O] n (3). Yield: 61.7% based on Eu 3+ . Anal.Calcd (%): C, 40.78; H, 3.208. Found (%): C, 40.83; H, 3.190.FT-IR (Fig. S1c†) (KBr pellet, cm −1 ): 3342 (s), 2914 (m), 1614 (s), 1564 (s), 1456 (m), 1398 (m), 1247 (m), 1169 (w), 1107 (w), 873 (m), 781 (m), 744 (m), 791 (m), 719 (m), 619 (m). | [] | [] | ["[Eu(HL1)L1·H 2 O] n"] | [] | [] | ["HL1--NaN", "L1--NaN"] | [] | [] | []
j.poly.2010.02.018 | 2.2.5. Preparation of [CdHg(SCN) 4 L 2 ] n (4) Methanol solution of CdHg(SCN) 4 was prepared by reaction of Cd(NO 3 ) 2 6H 2 O (0.034 g, 0.10 mmol), Hg(NO 3 ) 2 H 2 O (0.034 g, 0.10 mmol) and KSCN (0.002 g, 0.20 mmol) in 20 mL of absolute methanol. The white precipitate of KNO 3 was removed by ﬁltration. The methanol solution of CdHg(SCN) 4 was carefully layered onto a solution of L (0.025 g, 0.10 mmol) in chloroform (15 mL).Yellow needle crystals suitable for X-ray diffraction were obtained by slow interlayer diffusion. Yield: 0.037 g (70%). Anal. Calc for [C 36 H 36 CdHgN 8 O 2 S 4 ] n : C, 41.02; H, 3.44; N, 10.63. Found: C, Table 1 Crystal data and structure reﬁnement for compound 1, 2, 3 and 4. | [] | [] | ["[CdHg(SCN) 4 L 2 ] n"] | ["Cd(NO 3 ) 2 ?6H 2 O--0.034 g, 0.10 mmol", "Hg(NO 3 ) 2 ?H 2 O--0.034 g, 0.10 mmol"] | ["KSCN--0.002 g, 0.20 mmol"] | ["L--0.025 g, 0.10 mmol"] | [] | [] | ["absolute methanol--20 mL", "chloroform--15 mL"]
s1600536803028605 | Experimental 1,5-Bis(phenylsulfanyl)pentane (L) was prepared according to the procedure reported by Shao et al. (1991). AgBF 4 (19 mg, 0.1 mmol) in acetone (5 ml) was added slowly to a solution of L (29 mg, 0.1 mmol) in chloroform (5 ml). The mixture was re¯uxed for 30 min and allowed to stand at room temperature. Colorless well shaped single crystals were obtained by slow evaporation of the solvent (yield 55%). IR (KBr pellet, cm ÿ1 ): 2929 (s), 2855 (m), 1584 (s), 1479 (vs), 1459 (m), 1438 (s), 1384 (w), 1301 (m), 1271 (w), 1232 (m), 1089 (vs), 1055 (vs), 738 (vs), 690 (vs), 616 (w), 534 (m), 522 (m), 482 (m), 473 (m). Analysis calculated for C 34 H 40 AgBF 4 S 4 : C 52.93, H 5.23%; found: C 52.84, H 5.11%. | [] | [] | ["1,5-Bis(phenylsulfanyl)pentane (L)"] | ["AgBF 4--19 mg, 0.1 mmol"] | [] | ["L--29 mg, 0.1 mmol"] | [] | ["30 min"] | ["acetone--5 ml", "chloroform--5 ml"]
ic061767g | Synthesis. CuReO 4 (pyz). The synthesis was performed by adding weighed amounts of pyrazine (35.2 mg, 0.44mmol), Cu 2 O (31.5 mg, 0.22mmol), Re 2 O 7 (106.6 mg, 0.22mmol), and H 2 O (0.32 g, 17.6mmol), at a 1:1:1:40 (pyz/Cu/Re/H 2 O) molar ratio, into a 3 in. × 4 in. FEP Teflon pouch that was subsequently heat sealed.Next, the pouch was placed inside a 125 mL Teflon-lined stainlesssteel reaction vessel that was backfilled with ∼40 mL of deionized water before closing. The reaction vessel was placed inside a convection oven and heated to 150 °C for 3 days, followed by slow cooling to room temperature at a rate of 6 °Ch -1 . Faster cooling rates result in smaller and lower-quality crystals. After cooling, the products were immediately filtered and gave orange-colored brickshaped crystals in high purity and in ∼75% yield based on Cu. | [] | [] | ["CuReO 4 (pyz)"] | ["Cu 2 O--31.5 mg, 0.22mmol", "Re 2 O 7--106.6 mg, 0.22mmol"] | [] | ["pyrazine--35.2 mg, 0.44mmol"] | ["150 °C"] | ["3 days"] | ["H 2 O--0.32 g, 17.6mmol"]
00958970902902705 | The preparation of 3 is the same as that of 2, but having 1 : 1 molar ratio of Co(CH 3 COO) 2  2H 2 O and KHL. About 0.33 g of the product was obtained in 63.5% yield (based on Co(CH 3 COO) 2  2H 2 O). Anal. Calcd for C 18 H 23 N 2 O 10 Co 1.50 : C, 41.88; H, 4.46; N, 5.43%. Found: C, 41.66; H, 4.53; N, 5.31%. IR (KBr,  cm 1 ): 3396m, 2926m, 1652s, 1600s, 1537m, 1449s, 1392s, 1370m, 1199m, 1149m, 1131s, 1081s, 754s, 669s, 538m, 475w, 438w, 370w. | [] | [] | ["3"] | ["Co(CH 3 COO) 2  2H 2 O--NaN"] | [] | ["KHL--NaN"] | [] | [] | []
b009771n | A microcrystalline sample of compound 1 was prepared by dissolving a sample of ZnBr 2 (0.28 g, 1.25 mmol) and pyrazine (0.40 g, 5.0 mmol) in 30 cm 3 of ethanol. The solution was stirred overnight at a slightly elevated temperature. The resulting creamy white powder was ﬁltered oﬀ and allowed to dry in air at room temperature (Found: C, 15.84; H, 1.21; N, 9.02%).[ZnBr 2 (pyz) 2 ] 2. A sample of ZnBr 2 (0.023 g, 0.10 mmol) and pyrazine (0.032 g, 0.40 mmol) was dissolved in ethanol (5 cm 3 ) and allowed to evaporate at room temperature. A single large, pale yellow crystal of compound 2 was isolated (Found: C, 25.21; H, 1.73; N, 13.83%. C 8 H 8 Br 2 N 4 Zn requires C, 24.93; H, 2.09; N, 14.54%). | [] | [] | ["C 8 H 8 Br 2 N 4 Zn"] | ["ZnBr 2 --0.023 g, 0.10 mmol"] | [] | ["pyrazine--0.032 g, 0.40 mmol"] | [] | [] | ["ethanol--5 cm 3"]
ic201293f | [Fe III (5-Clsal 2 -trien)][Mn II Cr III (ox) 3 ] 3 0.5(CH 3 NO 2 ) (1), [Fe III (5-Brsal 2 -trien)][Mn II Cr III (ox) 3 ] (2), and [In III (5-Clsal 2 -trien)][Mn II Cr III (ox) 3 ] 3 (CH 3 NO 2 ) (3). Crystals of these compounds were obtained by slow difussion of two solutions. The first solution was prepared by adding MnCl 2 3 4H 2 O (0.018 g, 0.09 mmol) to a suspension of Ag 3 Cr(Ox) 3 (0.038 g, 0.06 mmol) in 3 mL of methanol. The AgCl precipitate was filtered. The second solution was obtained by dissolving [Fe III (5-Clsal 2 trien)]PF 6 (0.038 g, 0.06 mmol) in 3 mL of nitromethane (1), [Fe III (5-Brsal 2 trien)]PF 6 (0.043 g, 0.06 mmol) in 3 mL of acetonitrile (2), or [In III (5-Clsal 2 trien)]PF 6 (0.042 g, 0.06 mmol) in 3 mL of acetonitrile (3). After 2 weeks brown (1 and 2) or violet (3) crystals were obtained. The composition of these crystals, checked by microanalysis, shows the following M:Mn:Cr:X (M = Fe, In, X = Cl and Br) ratios. Found: 1:1.2:1.1:2 (Fe:Mn:Cr:Cl) for 1 ; 1:1.2:1.1:1.9 (Fe: Mn:Cr:Br) for 2, and 1:1.2:1.1:1.9 (In:Mn:Cr:Cl) for 3. Calcd: 1:1:1:2 (M:Mn:Cr:X). | [] | [] | ["[Fe III (5-Clsal 2 -trien)][Mn II Cr III (ox) 3 ] 3 0.5(CH 3 NO 2 )", "[Fe III (5-Brsal 2 -trien)][Mn II Cr III (ox) 3 ]", "[In III (5-Clsal 2 -trien)][Mn II Cr III (ox) 3 ] 3 (CH 3 NO 2 )"] | ["MnCl 2 3 4H 2 O--0.018 g, 0.09 mmol", "Ag 3 Cr(Ox) 3--0.038 g, 0.06 mmol", "[Fe III (5-Clsal 2 trien)]PF 6--0.038 g, 0.06 mmol", "[Fe III (5-Brsal 2 trien)]PF 6--0.043 g, 0.06 mmol", "[In III (5-Clsal 2 trien)]PF 6--0.042 g, 0.06 mmol"] | [] | [] | [] | ["2 weeks"] | ["methanol--3 mL", "nitromethane--3 mL", "acetonitrile--3 mL"]
cg070048p | (5.1 g, 18 mmol) was dissolved in 1,2-Cl 2 C 2 H 4 (60 mL), a large excess of [BH 3 (SMe 2 )] (30 mL, 316 mmol) was added, and the mixture was heated under reflux for 48 h. After cooling to 0 °C, H 2 O (50 mL) was added slowly, and then aqueous HCl (10%, 150 mL). Following removal of the 1,2-Cl 2 C 2 H 4 under reduced pressure, the remaining aqueous layer was extracted with Et 2 O(3× 75 mL), and the combined ethereal extracts were evaporated in vacuo to yield a colorless oil. This oily residue was dissolved in H 2 O (100 mL), and after addition of [NEt 4 ]Cl (4.0 g, 24 mmol) to the stirred solution, a colorless precipitate developed. After further stirring, this precipitate was filtered off and then dried in vacuo, to yield the [NEt 4 ] + salt of the [1-{4-Br-C 6 H 4 }closo-1-CB 11 H 11 ] anion as a white crystalline solid (5.5 g, 15.5 mmol, 84%; overall 43% from B 10 H 14 ). Crystals suitable for a single-crystal X-ray diffraction analysis were obtained from a concentrated solution in (CH 3 ) 2 CO that was overlayered with a ca. 5-fold excess of Et 2 O. | [] | [] | [] | [] | ["[NEt 4 ]Cl--4.0 g, 24 mmol"] | [] | ["reflux"] | ["48 h"] | ["1,2-Cl 2 C 2 H 4--60 mL", "[BH 3 (SMe 2 )]--30 mL, 316 mmol", "H 2 O--50 mL", "Et 2 O--3× 75 mL", "H 2 O--100 mL", "(CH 3 ) 2 CO--concentrated solution", "Et 2 O--ca. 5-fold excess"]
j.inoche.2007.12.011 | a solution of copper(II) perchlorate hexahydrate (0.148 g, 0.4 mmol) in 5 mL of methanol under stirring condition.To this 5 mL of an aqueous solution of sodium azide (0.039 g, 0.6 mmol) was ad ded slowly and the mixture was ﬁnally stirred for 30 min. It was reﬂuxed for 1 h and then cooled to room temperature and ﬁltered. Needle shaped black single crystals for X-ray diﬀraction were obtained from the ﬁltrate on slow evaporation after 2 days (Yield: 0.083 g, 70%). The results of C, H, N analysis were in good agreement with the calculated values. (Anal. Calc. | [] | ["2 days"] | ["copper(II) perchlorate hexahydrate", "NaN"] | ["copper(II) perchlorate hexahydrate--0.148 g, 0.4 mmol"] | [] | ["sodium azide--0.039 g, 0.6 mmol"] | ["reflux"] | ["30 min", "1 h"] | ["methanol--5 mL", "aqueous solution--5 mL"]
j.ica.2005.12.048 | 3.2. Syntheses of complexes 1–4 3.2.1. [(Me 3 Sn) 2 (nip) Æ EtOH] n (1) The reaction was carried out under nitrogen atmosphere with use of standard Schlenk technique. 5-nitroisophthalic acid (0.211 g, 1.0 mmol) and sodium ethoxide (0.136 g, 2.0 mmol) were added to the solution of methanol, the mixture was stirred for 10 min, then added trimethyltin(IV) chloride (0.398bg, 2.0 mmol) to the mixture, continuing the reaction about 12 h at 40 C. After cooling down to room temperatur e, the solution was ﬁltered. The solvent of the ﬁltrate was gradually removed by evaporation under vacuum until solid product was obtained. The solid was then recrystallized from ether. Colorless crystals were formed. Yield: 82%. MP 210–212 C. IR (KBr, cm 1 ): 3227; 1626; 1556; 1532; 1453; 1440; 1385; 1252; 581; 468. | [] | [] | ["[(Me 3 Sn) 2 (nip) Æ EtOH] n", "NaN"] | ["trimethyltin(IV) chloride--0.398bg, 2.0 mmol"] | [] | ["5-nitroisophthalic acid--0.211 g, 1.0 mmol", "sodium ethoxide--0.136 g, 2.0 mmol"] | ["40 C"] | ["12 h"] | ["methanol--NaN"]
00958970902822119 | 2.2. Synthesis of Mn 2 (phen) 2 (HTDA) 2 (H 2 O) 4 A mixture of MnCl 2  4H 2 O (0.099 g, 0.5 mmol), 2 (0.097 g, 0.25 mmol), and phen (0.103 g, 0.5 mmol) were dissolved in water (14 mL) and ethanol (1 mL); the mixed solution was stirred for 30 min at room temperature, transferred to and sealed in a 25-mL Teflon-lined stainless steel reactor, and then heated at 150  C for 24 h. Upon cooling to room temperature, light yellow crystals of 3 were obtained. Yield: 35% based on Mn. Elemental Anal. Calcd: C, 45.08; H, 3.07; N, 16.42%. Found: C, 45.17; H, 3.01; N, 16.35%. The IR spectrum exhibits a complicated pattern of bands from 4000 to 400 cm 1 : 3416 (v sO–H ), 1634 and 1573 cm 1 (v asC¼O ). | [] | [] | ["Mn 2 (phen) 2 (HTDA) 2 (H 2 O) 4"] | ["MnCl 2  4H 2 O--0.099 g, 0.5 mmol"] | [] | ["2--0.097 g, 0.25 mmol", "phen--0.103 g, 0.5 mmol"] | ["150  C"] | ["24 h"] | ["water--14 mL", "ethanol--1 mL"]
cg070078s | Found: C, 33.97; H, 3.34; N, 19.66.[Zn([CH(pz) 2 ] 2 (CH 2 ) 3 )](BF 4 ) 2 (3). When using 0.50 g (1.6 mmol) of Zn(BF 4 ) 2 ‚5H 2 O and 0.52 g (1.5 mmol) of [CH(pz) 2 ] 2 (CH 2 ) 3 (L3), the yield was 0.74 g (81%). mp: 225 °C dec.1 H NMR (400 MHz, CD 3 CN, 25 °C): δ 8.08 (br s), 7.88 (br s), 6.76 (br s), 6.54 (br s).1 H NMR (500 MHz, CD 3 CN, -40 °C): δ 8.19-7.74 (m, 3/5-pz), 6.626.51 (m, 4-pz and CH(pz) 2 ), 2.02 (br s, -CH 2 CH 2 CH 2 -), 1.60 (br s, -CH 2 CH 2 CH 2 -). | [] | [] | ["[Zn([CH(pz) 2 ] 2 (CH 2 ) 3 )](BF 4 ) 2", "NaN"] | ["Zn(BF 4 ) 2 ‚5H 2 O--0.50 g (1.6 mmol)"] | [] | ["[CH(pz) 2 ] 2 (CH 2 ) 3 (L3)--0.52 g (1.5 mmol)"] | [] | [] | []
j.jssc.2018.10.004 | 5 A mixture of Co(NO 3 ) 2 ·6H 2 O (11.6mg, 0.04mmol), H 5 L (9mg,0.02mmol), 4,4′-bipy (6mg, 0.02mmol) and NaOH (0.16mg, 0.04mmol) was added into deionized water (5ml). The mixture was stirred for about 10 minutes and sealed into a 25ml Teflon-lined stainless steel vessel, then heated at 140 °C for three days, and then cooled to room-temperature. After washing with water and ethanol several times, the purple crystals were obtained and collected, with a yield of 58 % based on H 5 L. Anal. Calcd (%) for C 38 H 30 N 3 O 14 Co 2 (Mr =870.52): C, 52.43; H, 3.47; N, 4.83. Found: C, 52.75;H, 3.83; N, 4.97. Selected IR peaks (cm -1 ): 3449(m), 2825(w), 1689(w), 1605(w), 1425(s), 1098(s), 766(m), 705(w). 2 was obtained by the similar procedure used for 1 expect that Ni(NO 3 ) 2 ·6H 2 O (11.6mg, 0.04mmol) was used instead of Co(NO 3 ) 2 ·6H 2 O. Green block crystals of 2 were isolated in 60% yield. Anal. Calcd (%) for C 38 H 33 N 3 O 15 Ni 1.5 (Mr=859.74):C, 53.09; H, 3.87; N, 4.89; Found: C, 53.25; H, 3.97; N, 5.12. Selected IR Peaks (cm -1 ): 3390(s), 1604(s), 1540(s), 1436(s), 1367(s), 1153(w), 1108(w), 1062(w), 1008(w), 939(w), 908(w), 821(m), 780(m). 2.3. X-ray crystallography Single crystal X-ray diffraction measurements of compounds 1 and 2 were tested on a Rigaku XtaLAB mini diffractometer with graphite monochromated Mo Kαradiation (λ = 0.71073 Å). Using Olex2[37], the structure was solved with the ShelXT structure solution program using Intrinsic Phasing and refined with the ShelXL-2014 refinement package using Least Squares minimisation[38, 39]. All non-hydrogen atoms were refined with anisotropic temperature parameters. The position of hydrogen atoms attached to carbon atoms were generated geometrically. Further crystallographic data are shown in Table 1. Selected bond lengths and angles are listed in Table S1. CCDC reference No: 1572146 and 1572145 for compounds 1 and 2, respectively. Table 1. Crystal data and structure refinements for 1 and 2. Compound 1 2 Chemical formula C 38 H 30 N 3 O 14 Co 2 C 38 H 33 N 3 O 15 Ni 1.5 Formula weight 870.51 859.72 Crystal system Triclinic Triclinic Space group P-1 P-1 a (Å) 11.131(5) 9.731(5) b (Å) 13.285(5) 11.518(6) | [] | [] | ["[Co 2 (H 5 L) 2 (4,4′-bipy) 2 ]"] | ["Co(NO 3 ) 2 ·6H 2 O--11.6 mg, 0.04 mmol"] | ["NaOH--0.16 mg, 0.04 mmol"] | ["H 5 L--9 mg, 0.02 mmol", "4,4′-bipy--6 mg, 0.02 mmol"] | ["140 \nC"] | ["three days"] | ["deionized water--5 ml"]
acs.cgd.8b00194 | Synthesis of [Co 3 (tzba) 2 (bpy) 3 (F) 2 ]·DMF·C 2 H 5 OH·2H 2 O(1).A mixture of Co(NO 3 ) 2 ·6H 2 O (0.0291 g, 0.1 mmol), H 2 tzba (0.015 g, 0.08 mmol), bpy (0.0156 g, 0.1 mmol) in DMF (1 mL), ethanol (2 mL), water (4 mL), and two drops of HBF 4 was sealed in a 25 mL container. The container was heated at 115 °C for 72 h and then cooled to room temperature at a rate of 10 °Ch −1 to get pink prism crystals of 1. Yield: 45.7 mg (75.2%, based on H 2 tzba). The existence of F atoms in 1 that originate from the hydrolysis of HBF 4 42,43 under solvothermal conditions, which was demonstrated by XPS spectra measurement ( Figure S1). Anal. Calcd for C 51 H 49 Co 3 N 15 F 2 O 8 :C, 50.30; H, 3.88; N, 17.39; Found: C, 50.42; H, 4.07; N, 17.29%. IR (KBr, cm −1 , Figure S2): 3430(m), 1668(m), 1611(m), 1543(m), 1442(s), 1218 (w), 1068(w) , 864(w), 81 1(m), 743(w), 631(w), 494(w). | [] | [] | ["[Co 3 (tzba) 2 (bpy) 3 (F) 2 ]·DMF·C 2 H 5 OH·2H 2 O"] | ["Co(NO 3 ) 2 ·6H 2 O--0.0291 g, 0.1 mmol"] | ["HBF 4--two drops"] | ["H 2 tzba--0.015 g, 0.08 mmol", "bpy--0.0156 g, 0.1 mmol"] | ["115 °C"] | ["72 h"] | ["DMF--1 mL", "ethanol--2 mL", "water--4 mL"]
zaac.200500457 | Thermal analysis curves (TG and DTA) were obtained using a Rigaku TG8110 thermal analyzer in a static air atmosphere at a heating rate of 10 °Cmin ⫺1 . Elemental analyses were performed by a Vario EL elemental analyzer for C, H, N and S. FT-IR spectra were recorded on a JASCO FT/IR-430 spectrophotometer, KBr pellets; 4000⫺400 cm ⫺1 range.3.2 Synthesis of [Cu 2 (sac) 2 (µ-dmea) 2 (µ-H 2 O)] n Hdmea (0.1 ml, 1 mmol) was added drop wise to the solution of [Cu(sac) 2 (H 2 O) 4 ]·2H 2 O (0.27 g, 0.5 mmol) in 20 ml n-butanol at 50 °C with stirring. The resulting solution was allowed to stand at room temperature. Dark blue prism-shaped crystals were obtained within a day. Yield 87.5 %. C 22 H 30 N 4 O 9 S 2 Cu 2 (685.70): calcd. C 38.54, H 4.41, N 8.17, S 9.35; found C 38.70, H 4.62, N 8.13, S 9.48 %; 3.3 X-Ray Crystallography The data collection was performed at 293 K on a Stoe-IPDS-2 diffractometer equipped with a graphite monochromated Mo-K a radi | [] | ["within a day"] | ["[Cu 2 (sac) 2 (µ-dmea) 2 (µ-H 2 O)] n", "C 22 H 30 N 4 O 9 S 2 Cu 2"] | ["[Cu(sac) 2 (H 2 O) 4 ]·2H 2 O--0.27 g, 0.5 mmol"] | [] | ["Hdmea--0.1 ml, 1 mmol"] | ["50 °C"] | [] | ["n-butanol--20 ml"]
s10934-015-9960-6 | A stock solution of zinc acetate dehydrate (0.05 M) in DMF was prepared. 0.2 M stock solution of benzene tricarboxylic acid (BTC) in DMF was prepared as well. The adenine stock solution (5 mL, 0.25 mmol) and the zinc acetate dihydrate stock solution (5 mL, 0.25 mmol) were added to a 20.0 mL vial. Addition of 2.5 mL of the BTC stock solution (0.5 mmol) was followed. 1 mL of 1 M nitric acid in DMF was added. The vial was capped and heated at 403 K for 24 h. The rod shape of colorless crystals were produced, washed with DMF (3 mL 9 3) and dried under N 2 gas for 30 min. (yield 0.107 g, 35 % based on adenine) Elemental analysis C 42.25 H 58.75 N 11.75 O 18 Zn 3 = Zn 3 (ad)(BTC) 2 (NH 2 (CH 3 ) 2 ), 5.75(DMF), 0.25(H 2 O) Calcd. C, 41.75; H, 4.87; N, 13.54. Found C, 41.78; H, 4.86; N, 13.54. FT-IR (KBr 4000–400 cm -1 ): 3395.23(br), 3196.14(br), 2931.87(w), 2360.26(w), 1664.38(s), 1627.44(s), Table 2 Atomic coordinates (910 4 ) and equivalent isotropic displacement parameters (A ˚ 2 9 10 3 )for [Zn 3 (ad)(BTC) 2 (Me 2 NH 2 ), 5.75 DMF, 0.25 H 2 O] Atom x y z U(eq) Zn(1) 1788(1) 9947(1) 8779(1) 44(1) Zn(2) 1303(1) 9339(1) 6832(1) 46(1) Zn(3) 4859(1) 8234(1) 7057(1) 47(1) O(1) 130(3) 9147(2) 7146(2) 72(1) O(2) 820(3) 9366(2) 8436(2) 57(1) O(3) -1401(3) 9896(2) 10,193(2) 61(1) O(4) -2669(3) 9373(2) 10,087(2) 64(1) O(5) -4095(3) 8717(2) 7289(3) 81(1) O(6) -3136(4) 8295(4) 6618(4) 175(4) O(7) 1325(3) 10,133(2) 6896(2) 73(1) O(8) 1268(3) 10,542(2) 8059(2) 57(1) O(9) 291(3) 12,456(1) 7802(2) 62(1) O(10) -612(3) 12,744(2) 6643(3) 88(2) O(11) -921(3) 10,711(2) 4363(2) 67(1) O(12) -1176(3) 11,575(2) 4149(3) 82(1) O(13) 4161(3) 8322(2) 5885(2) 61(1) N(1) 2561(3) 9086(2) 7463(2) 42(1) N(2) 3017(3) 9579(2) 8768(2) 46(1) N(3) 4578(3) 9377(2) 9553(3) 59(1) N(4) 3917(3) 8618(2) 7584(2) 40(1) N(5) 5506(3) 8730(2) 9203(3) 52(1) N(6) 4027(6) 8635(4) 4595(5) 132(3) N(7) -2463(12) 9554(7) 5484(11) 132(6) N(8) 1501(11) 8943(9) 11,532(13) 190(11) C(1) 3056(3) 8724(2) 7128(3) 41(1) C(2) 3156(4) 9215(2) 8200(3) 42(1) C(3) 3776(4) 9637(2) 9405(3) 56(2) C(4) 4707(4) 9002(2) 9021(3) 48(1) C(5) 3997(3) 8929(2) 8287(3) 39(1) C(6) -820(4) 9168(2) 8097(3) 50(1) C(7) -945(4) 9370(2) 8850(3) 50(1) C(8) -1822(4) 9333(2) 9033(3) 53(1) C(9) -2565(4) 9095(3) 8476(4) 67(2) C(10) -2440(5) 8883(3) 7735(4) 77(2) C(11) -1571(4) 8932(3) 7546(4) 73(2) C(12) 104(4) 9229(2) 7885(3) 51(1) C(13) -1981(5) 9545(3) 9823(3) 56(2) C(14) -3276(6) 8602(4) 7152(5) 110(3) C(15) 561(4) 10,955(2) 6799(3) 44(1) C(16) 451(4) 11,443(2) 7154(3) 46(1) C(17) -51(4) 11,850(2) 6686(3) 51(1) C(18) -479(4) 11,766(2) 5856(3) 50(1) C(19) -414(4) 11,277(2) 5485(3) 49(1) C(20) 108(4) 10,875(2) 5961(3) 47(1) C(21) 1087(4) 10,508(2) 7285(3) 46(1) C(22) -140(4) 12,390(2) 7062(4) 59(2) C(23) -878(4) 11,196(3) 4600(3) 60(2) Table 2 continued Atom x y z U(eq) C(24) 4460(10) 8838(7) 3925(7) 229(8) C(25) 2957(7) 8657(6) 4492(7) 179(6) C(26) 4491(7) 8476(4) 5364(6) 117(3) C(27) -3246(14) 9663(11) 5806(13) 194(14) C(28) -1795(17) 9619(16) 5383(17) 280(20) C(29) 1813(17) 8360(7) 11,880(14) 164(11) C(30) 840(14) 9107(6) 11,145(12) 115(7) U(eq) is deﬁned as one third of the trace of the orthogonalized Uij tensor J Porous Mater 123 | [] | ["30 min"] | ["Zn 3 (ad)(BTC) 2 ?(NH 2 (CH 3 ) 2 ), 5.75(DMF), 0.25(H 2 O)"] | ["zinc acetate dehydrate--0.05 M"] | ["nitric acid--1 mL of 1 M in DMF"] | ["benzene tricarboxylic acid (BTC)--0.2 M", "adenine--5 mL, 0.25 mmol"] | ["403 K"] | ["24 h"] | ["DMF--0.2 M"]
ejic.201402370 | Reaction of [K-18-Crown-6-ether][NC 9 H 6 -O] and [K-18-Crown-6ether][(NO) 2 Fe(NC 9 H 6 -NH)] (1): A 20 mL Schlenk tube was charged with potassium tert-butoxide (0.035 g, 0.3 mmol), 8-quinolinol (0.044 g, 0.3 mmol), and 18-crown-6-ether (0.08 g, 0.3 mmol), and the contents of the tube were dissolved in THF (7 mL). The mixture was stirred for 18 h and then added by cannula under positive N 2 pressure to a 20 mL Schlenk tube containing complex 1 (0.113 g, 0.2 mmol). The solution was stirred for 10 h, and the reaction was monitored by FTIR spectroscopy, which indicated the formation of complex 2. The mixture was filtered through Celite to remove the insoluble solid, and then hexane was added slowly to the layer above the THF filtrate. The flask was tightly sealed and kept in the refrigerator at –20 °C for 3 d. Yellow-brown crystals of complex 2 were isolated. Yield: 0.087 g (51.6%). IR (THF): ν ˜ = 1674 (s), 1619 cm –1 (s). | [] | [] | [] | ["potassium tert-butoxide--0.035 g, 0.3 mmol", "[K-18-Crown-6ether][(NO) 2 Fe(NC 9 H 6 -NH)]--0.113 g, 0.2 mmol"] | [] | ["8-quinolinol--0.044 g, 0.3 mmol"] | ["-20 °C"] | ["18 h", "10 h", "3 d"] | ["THF--7 mL", "hexane--slowly added"]
j.jssc.2004.09.007 | 2.4. Synthesis of Cu(C 6 H 9 PO 3 )(H 2 O) (3) Hydrothermal treatment of a mixture of Cu(NO 3 ) 2  3H 2 O (0.2 mmol, 0.0483 g), NaF (0.5 mmol, 0.021 g), C 6 H 9 PO 3 H 2 (0.2 mmol, 0.0324 g) and H 2 O(8cm 3 )at 140 1 C for 48 h resulted in blue lamellar crystals as a single phase. Found: C, 29.59; H, 4.66%. Calcd.: C, 29.80; H, 4.55%. IR (KBr, cm 1 ): 3277 s, 3034 s, 2928 s, 2856 m, 1633 m, 1570 m, 1433 m, 1333 w, 1268 w, 1241 m, 1069 s, 1023 s, 996 s, 932 m, 912 m, 872 m, 799 w, 734 w, 614 m, 587 m, 559 m, 527 m, 407 m. The strong band at 1633 cm 1 is due to the CQC group of the cyclohexene ring. The thermogravimetric analysis of compound 3 shows one-step decomposition below 200 1 C. The observed weight loss (calcd. 7.94%) corresponds to the release of one water molecule (calc. 7.45%). | [] | [] | ["Cu(C 6 H 9 PO 3 )(H 2 O) (3)"] | ["Cu(NO 3 ) 2 \n3H 2 O--0.2 mmol, 0.0483 g"] | [] | ["NaF--0.5 mmol, 0.021 g", "C 6 H 9 PO 3 H 2--0.2 mmol, 0.0324 g"] | ["140 1 C"] | ["48 h"] | ["H 2 O--8cm 3"]
s0020-1693(01)00625-9 | IR (KBr pellet, cm −1 ): 3089(vw), 3055(vw), 2999(vw), 2426(vw), 1672(w), 1519(m), 1562(s), 1545(s), 1406(m), 1385(vs), 1259(w), 1200(m), 1173(m), 1090(w), 997(w), 870(w), 825(w), 806(m), 771(m), 750(m), 633(m), 575(w), 525(vw), 472(vw), 444(vw).Scheme 1. | [] | [] | [] | [] | [] | [] | [] | [] | []
j.poly.2014.09.040 | O 2 CCym) 2 (η 2 -OAc) 2 (H 2 O) 4 ]·5H 2 O (Ln = Ho (7), Er (8), Tm (9)) and [Er(CymCO 2 ) 2 (OAc)(MeOH)] n (10). Hydrated lanthanide acetate (1 mmol) was dissolved in 5 mL of distilled water. To the resulting solution, a solution of cymantrenecarboxylic acid, CymCO 2 H, (248 mg, 1 mmol) in methanol (5 mL), for 1-3, or iso-propanol (5 mL), for 4-6, was added with stirring. Complexes 7-9 can be prepared both in methanol- and iso-propanol-containing media. THF (7 mL) was then added with stirring and the solution was refluxed on a water bath for 10 minutes. After cooling to room temperature, the solution was filtered and allowed to evaporate slowly at room temperature. Crystals of the complexes were formed in the reaction mixture over several days. Disappearance of the yellow color of the solution indicated reaction completion. After decantation of the reaction liquor, crystals of 7-9 were washed three times with distilled water and dried in a vacuum from a water-jet pump. The yield with respect to the starting CymCO 2 H was 75-85% for 1-3 and 7-9 in MeOH-THF-H 2 O media, and 65-70% for 4-6 and 7-9 in i-PrOH-THF-H 2 O media. Complex 10 was obtained in quantitative yield by slow evaporation of a methanol solution of complex 8 at room temperature. For 1, Anal. Calc. for C 21 H 15 NdMn 2 O 13 : C, 34.58; H, 2.07. Found: C, 34.60; H, 2.03. IR of 1, (KBr cm -1 ): 3433 m, 3239 m, 2022 s, 1942 vs, 1577 s, 1540 s, 1493 s, 1473 s, 1400 w, 1363 m, 1351 m, 1197 m, 1055 w, 1025 m, 960 w, 942 w, 924 w, 841 m, 805 m, 779 m, 667 s, 633 vs, 542 m, 489 w, 471 w. For 2, Anal. Calc. for C 21 H 15 GdMn 2 O 13 : C, 33.97; H, 2.04. Found: C, 34.00; H, 2.01. IR of 2, (KBr cm -1 ): 3430 m, 3233 m, 2021 s, 1938 vs, 1581 s, 1544 s, 1495 s, 1475 s, 1402 w, 1364 m, 1352 m, 1197 m, 1056 w, 1025 m, 964 w, 943 w, 924 w, 842 m, 808 m, 780 m, 666 s, 632 vs, 542 m, 489 w, 472 w. For 3, Anal. Calc. for C 21 H 15 DyMn 2 O 13 : C, 33.73; H, 2.02. Found: C, 33.75; H, 1.98. IR of 3, (KBr cm -1 ): 3420 m, 3238 m, 2023 s, 1938 vs, 1582 s, 1546 s, 1496 s, 1476 s, 1403 w, 1364 m, 1352 m, 1198 m, 1056 w, 1026 m, 965 w, 944 w, 924 w, 842 m, 809 m, 780 m, 666 s, 632 vs, 542 m, 489 w, 472 w. For 4, Anal. Calc. for C 21.5 H 21 Mn 2 NdO 15.5 : C, 33.04; H, 2.71. Found: C, 33.09; H, 2.65. IR of 4, (KBr cm -1 ): 3383 m, 2023 s, 1934 vs, 1559 s, 1486 s, 1396 w, 1364 m, 1353 m, 1197 w, 1060 w, 1032 w, 926 w, 944 w, 924 w, 842 m, 810 m, 665 s, 633 vs, 543 m, 464 w. For 5, Anal. Calc. for C 20 H 19 GdMn 2 O 16 : C, 30.70; H, 2.45. Found: C, 30.77; H, 2.40. IR of 5, (KBr cm -1 ): 3384 m, 2024 s, 1938 vs, 1565 s, 1488 s, 1400 w, 1356 m, 1197 w, 1060 w, 1028 w, 929 w, 944 w, 924 w, 841 w, 811 m, 663 s, 634 vs, 545 m, 467 w. For 6, Anal. Calc. for C 23.55 H 21.23 DyMn 2 O 14.45 : C, 35.01; H, 2.65. Found: C, 34.91; H, 2.59. IR of 6, (KBr cm -1 ): 3384 m, 2027 s, 1936 vs, 1619 s, 1542 s, 1496 s, 1462 s, 1420 s, 1403 s, 1364 m, | [] | [] | ["[Ho(CymCO 2 ) 2 (η 2 -OAc) 2 (H 2 O) 4 ]·5H 2 O", "[Er(CymCO 2 ) 2 (η 2 -OAc) 2 (H 2 O) 4 ]·5H 2 O", "[Tm(CymCO 2 ) 2 (η 2 -OAc) 2 (H 2 O) 4 ]·5H 2 O", "[Er(CymCO 2 ) 2 (OAc)(MeOH)] n"] | ["hydrated lanthanide acetate--1 mmol"] | [] | ["cymantrenecarboxylic acid--248 mg, 1 mmol"] | ["refluxed on a water bath"] | ["10 minutes"] | ["methanol--5 mL", "iso-propanol--5 mL", "THF--7 mL"]
chem.201204275 | The reaction mixture was yellow and slightly cloudy. A solution of KOCPhMe F 2 (0.3901 g, 1.38 mmol) in Et 2 O was added and the mixture stirred for 2 h at RT. Complex 2 was obtained by using a workup analogous to that of 1. The pale yellow solid was recrystallized from a mixture of Et 2 O and hexanes (84 %, 0.6835 g). Pale yellow crystals suitable for single-crystal X-ray diffraction were grown from the same mixture at 34 8 C. | ["34 \n8 C"] | [] | [] | ["KOCPhMe F 2--0.3901 g, 1.38 mmol"] | [] | [] | ["RT"] | ["2 h"] | ["Et 2 O--not specified", "hexanes--not specified"]
cg901018s | [Na 2 (DMF) 2 (H 2 O) 9 ][MgL 2 (DMF) 2 ](4). The crystals of 4 were prepared by a similar method used in the synthesis of 1, except that Ca(NO 3 ) 2 3 4H 2 O was replaced by Mg(NO 3 ) 2 3 6H 2 O. Red crystals were obtained by self-evaporation of the filtrate under ambient condition for three days (15.5 mg, yield 80% based on L).C 32 H 58 N 4 O 21 S 12 MgNa 2 (1289.83): calcd: C 29.80, H 4.53, N 4.34%; found: C 30.45, H 4.66, N 4.05%. IR data (KBr pellet, cm -1 ): 1679vs, 1614vs, 1377s, 769w.X-ray Crystallographic Study. All measurements were carried out on a Rigaku Mercury CCD diffractometer at low temperature with graphite monochromated MoKR (λ = 0.71073 A ˚ ) radiation.X-ray crystallographic data for compounds 1-4 were collected and processed using CrystalClear (Rigaku).12 The structures were solved by direct methods using SHELXS-97, 13 and the refinements against all reflections of the compounds were performed using SHELXL-97.14 All the non-hydrogen atoms were refined anisotropically. The hydrogen atoms were positioned with idealized geometry and refined with fixed isotropic displacement parameters, while the H atoms of H 2 Oin2 were located from the map. The H atoms of solvent in 3 and 4 were not dealt with for their disorder. | [] | [] | ["[Na 2 (DMF) 2 (H 2 O) 9 ][MgL 2 (DMF) 2 ]"] | ["Mg(NO 3 ) 2 3 6H 2 O--not available"] | [] | ["L--not available"] | [] | ["three days"] | ["not available--not available"]
j.poly.2009.07.013 | 2.2. Synthesis of complex [Ag 2 (L1) 2 (L2)]2H 2 O(1) A mixture of AgNO 3 (170 mg, 1 mmol), 2-aminopyrimidine (94 mg, 1 mmol) and oxalate (90 mg, 1 mmol) were stirred in CH 3 OH–H 2 O mixed solvent (10 mL, v/v: 1/1). Then aqueous NH 3 solution (25%) was dropped into the mixture to give a clear solution. The resultant solution was allowed slowly to evaporate in darkness at room temperature for several days to give colorless crystals of 1 (Yield, 50%). They were washed with a small volume of cold CH 3 OH and diethyl ether. Anal. Calc. for Ag 2 C 10 H 14 N 6 O 6 : C, 22.66; H, 2.66; N, 15.85. Found: C, 22.61; H, 2.71; N, 15.76%. IR (KBr): m (cm 1 ) = 3398 (m), 3296 (m), 2962 (m), 2925 (m), 1625 (s), 1600 (s), 1569 (s), 1478 (s), 1351 (m), 1313 (m), 1223 (m), 788 (m), 660 (w), 520 (w), 462 (m). | [] | ["several days"] | ["[Ag 2 (L1) 2 (L2)]2H 2 O", "1", "Ag 2 C 10 H 14 N 6 O 6"] | ["AgNO 3--170 mg, 1 mmol"] | [] | ["2-aminopyrimidine--94 mg, 1 mmol", "oxalate--90 mg, 1 mmol"] | [] | [] | ["CH 3 OH–H 2 O mixed solvent--10 mL, v/v: 1/1", "aqueous NH 3 solution (25%)--dropped into the mixture"]
ncrs.2011.0212 | Source of material Thetitle compound was synthesized from amixture of 0.437 gof La(NO 3 ) 3 ) 6H 2 O, 0.437 gof3,5-binitrobenzoic acid, 4mLof EtOH, 2mLofdimethyl sulfoxide, and 2mLofH 2 O. This mixture was sealed in a25mLTeflon-lined stainless steel vessel, and heated at 120° forabout 5daysunder autogenous pressure,then cooled to room temperature. The resulting columnar colorless crystals were collected and dried in air at ambient temperature. | [] | [] | ["La(BDC)(H 2 O) 3 (DMF) 2 (EtOH) n"] | ["La(NO 3 ) 3 \n6H 2 O--0.437 g"] | [] | ["3,5-binitrobenzoic acid--0.437 g"] | ["120°"] | ["about 5 days"] | ["EtOH--4 mL", "dimethyl sulfoxide--2 mL", "H 2 O--2 mL"]
j.poly.2020.114678 | Route b. A mixture of 0.17 mL (2 mmol) of 1,2-ethanedithiol and 0.3 mL (4 mmol) of a 37% formaldehyde solution in water was stirred at room temperature for 40 min. Next 0.74 g (4 mmol) of naphthalene-2-yl acetate 4 in 5 mL of alcohol (EtOH or i-PrOH) was added. It was stirred at 70-80 °C for 6 h and cooled. The precipitate was filtered and washed with MeOH, air dried. It was received 0.52 g of a mixture of product 3 with oligomers. Naphthalen-2-yl acetate (4). A mixture of 1.44 g (10 mmol) of 2-naphthol and 3 mL of acetic anhydride in 5 mL of pyridine was loaded and stirred at room temperature for 5 h. The resulting solution was evaporated on a rotary evaporator. It was extracted with methylene chloride and dried over CaCl 2 . It was received 1.80 g, yield 97%, amorphous white powder, m.p. 72-74 °C. 1 Н NMR (500.13 MHz, CDCl 3 ):  = 2.39 (s, 3Н, СH 3 ), 7.26-7.90 (m, 7Н, СН Ar ). 13 С NMR (124.78 MHz, CDCl 3 ):  = 21.23 (CH 3 ), 118.56, 121.16, 125.74, 126.59, 127.67, 127.80, 129.44, 131.49, 133.78 (C Ar ), 148.36 (C-O), 169.68 (C=O). MALDI TOF/TOF: 186.0854 [M] + m/z (mass calculated) 186.0681. C 12 H 10 O 2 . | [] | [] | ["C 12 H 10 O 2"] | [] | [] | ["1,2-ethanedithiol--0.17 mL (2 mmol)", "naphthalene-2-yl acetate 4--0.74 g (4 mmol)", "2-naphthol--1.44 g (10 mmol)"] | ["room temperature", "70-80 °C"] | ["40 min", "6 h", "5 h"] | ["alcohol (EtOH or i-PrOH)--5 mL", "acetic anhydride in 5 mL of pyridine--3 mL"]
j.ica.2011.09.040 | vessel, and the vessel was sealed and heated to 120 °C for 5 days.Cooled to room temperature, pink crystals of complex 4 were collected (0.06 g; Yield, 37% based on Co). Anal. Calc. for C 7 H 5 O 7 KCo: C, 28.11; H, 1.69; Co, 19.70. Found: C, 27.98; H, 1.70; Co, 19.45%.IR (KBr, cm 1 ): 3559( m O–H ); 3346( m OHO ); 3049( m Ar–H ); 2923, 2856( m C–H ); 1582( m asðCOO  Þ ); 1393( m sðCOO  Þ ); 1626, 1496, 1436( m C ...• C ); 1335(d O–H ); 1309(d C–H ); 1163, 1141( m C–C , m C–O ); 869, 814, 782, 685(d Ar–H ); 587, 542, 499( m Co–O ); 443, 317( m K–O ). | [] | [] | ["complex 4"] | ["Co--0.06 g"] | [] | [] | ["120 \nC"] | ["5 days"] | []
zaac.201500132 | Synthesis of [Cd(bpe) 0.5 (tbip)] n (2): A mixture of Cd(NO 3 ) 2 ·6H 2 O (0.2 mmol), bpe (0.2 mmol), H 2 tbip (0.2 mmol) in deionized water (6 mL) was sealed in a 25 mL Teflon-lined stainless steel autoclave, and the pH value of the mixture was adjusted to 7.5 with 1 m NaOH solution. Afterwards it was heated at 130 °C for 72 h and slowly cooled to room temperature during 24 h. Colorless block crystals were recovered by filtration, washed by distilled water, and dried in air at ambient temperature. Yield: 39 % (based on Cd). C 18 H 18 NO 5 Cd (440.73): calcd. C 49.05, H 4.12, N 3.18%; found: C 49.11, H 4.11, N 3.15 %. IR (KBr): ν ˜ = 3459 (m, br), 2974 (m), 2865 (m), 1621 (s), 1572 (s), 1430 (m), 1355 (s), 1306 (w), 1267 (w), 1232 (w), 1174 (w), 1070 (w), 1030 (w), 928 (w), 829 (m), 775 (m), 736 (m), 603 (w), 534 (w) cm –1 . | [] | ["24 h"] | ["[Cd(bpe) 0.5 (tbip)] n", "C 18 H 18 NO 5 Cd"] | ["Cd(NO 3 ) 2 \n6H 2 O--0.2 mmol"] | [] | ["bpe--0.2 mmol", "H 2 tbip--0.2 mmol"] | ["130 \nC"] | ["72 h"] | ["deionized water--6 mL"]
cm801004w | M-HPAA Syntheses (M ) Mg (1), Ca (2), Sr (3b), Ba(4)) at pH 2.0. A quantity of HPAA (0.5 mL of a 50% w/w aqueous solution, 2.195 mmol) is dissolved in deionized water (25 mL), and hydrated metal chloride (2.195 mmol) is added to it stepwise under vigorous stirring. Solution pH is adjusted to 2.0 with 1.0 M NaOH. The clear, slightly yellow solutions are stored at ambient temperature. All reaction solutions precipitate crystalline material after 3 days. If crystallization is left to proceed over 1 week higher yields are obtained (40-60% based on metal, depending on crystallization time and compound). The precipitates are isolated by ﬁltration and air or oven dried. | [] | [] | ["M-HPAA"] | ["Mg--hydrated metal chloride (2.195 mmol)", "Ca--hydrated metal chloride (2.195 mmol)", "Sr--hydrated metal chloride (2.195 mmol)", "Ba--hydrated metal chloride (2.195 mmol)"] | ["NaOH--1.0 M"] | ["HPAA--0.5 mL of a 50% w/w aqueous solution, 2.195 mmol"] | [] | ["3 days", "1 week"] | ["deionized water--25 mL"]
b302499g | Synthesis Complexes 1 to 3 and 5 were synthesised following a similar procedure. Thus, ca. 2.4 mmol of Na(pic) was added to ca. | [] | [] | [] | [] | [] | ["Na(pic)--ca. 2.4 mmol"] | [] | [] | []
cg8003257 | Synthesis of {Na 2 [Cd 3 (odpa) 2 (H 2 O) 5 ] · 1.5H 2 O} n (3). An identical procedure as that for 1 was followed to prepare 3 except the mixture was heated to 170 °C for 72 h., then cooled to room temperature at a rate of 5 °C/h. Colorless crystals were obtained, 43.8 mg, 74% yield based on (odpa) 4. Anal. Calcd for C 32 H 25 Cd 3 Na 2 O 24.50 (1184.70): C, 32.44; H, 2.13. Found: C, 32.52; H, 2.14. IR (cm -1 ): 3420 (m), 1571 (s), 1414 (s), 1262 (w), 1223 (m), 1074 (w), 860 (w), 806(m), 630(w).X-ray Crystallography. Intensity data were collected on a Bruker Smart APEX II CCD diffractometer with graphite-monochromated Mo KR radiation (λ ) 0.71073 Å) at room temperature. Empirical absorption corrections were applied using the SADABS program. The structures were solved by direct methods and reﬁned by the full-matrix least-squares based on F 2 using SHELXTL-97 program.8 All nonhydrogen atoms were reﬁned anisotropically, and hydrogen atoms of organic ligands were generated geometrically. Crystal data and structural reﬁnement parameters for 1-3 are summarized in Table 1 and selected bond distances and bond angles are listed in Table S1 (Supporting Information). Crystallographic data for the structural analyses have been deposited with the Cambridge Crystallographic Data Centre, CCDC Nos. 676941-676943 for 1-3. These data can be obtained free of charge via www.ccdc.can.ac.uk/conts/retrieving.html (or from the Cambridge Crystallographic Centre, 12 Union Road, Cambridge CB2 1EZ, U.K., fax (+44) 1223-336033, or deposit @ccdc.cam.ac.uk). | [] | [] | ["{Na 2 [Cd 3 (odpa) 2 (H 2 O) 5 ] · 1.5H 2 O} n", "C 32 H 25 Cd 3 Na 2 O 24.50"] | ["Na 2 [Cd 3 (odpa) 2 (H 2 O) 5 ]--NaN"] | [] | [] | ["170 \b0C"] | ["72 h"] | []
ic400470g | temperature. After two days, yellow microcrystals were collected by ﬁltration and recrystallized from MeOH (12 mL). Yield: 27%.Elemental analysis calcd for C 28 H 64 CuF 12 N 8 O 12 P 2 Pt 2 Rh 2 : C, 20.33; H, 3.90; N, 6.77%. Found: C, 20.02; H, 3.84; N, 6.53%.Synthesis of [{Rh 2 (O 2 CCH 3 ) 4 }{Pt 2 Cu(piam) 4 (NH 3 ) 4 }] n (PF 6 ) 2n (5).[Rh 2 (O 2 CCH 3 ) 4 ] (4.4 mg, 10 μmol) was added to an EtOH solution (10 mL) of 3 (12 mg, 10 μmol) and stirred at 40 °C for 1 h and slowly evaporated. After one month, green crystals of 5 with a metallic luster were obtained (13 mg). Yield: 79%. Elemental analysis calcd for C 28 H 64 CuF 12 N 8 O 12 P 2 Pt 2 Rh 2 : C, 20.33; H, 3.90; N, 6.77%. Found: C, 20.19; H, 3.74; N, 6.68%. | [] | ["one month"] | ["[{Rh 2 (O 2 CCH 3 ) 4 }{Pt 2 Cu(piam) 4 (NH 3 ) 4 }] n (PF 6 ) 2n", "C 28 H 64 CuF 12 N 8 O 12 P 2 Pt 2 Rh 2"] | ["Rh 2 (O 2 CCH 3 ) 4--4.4 mg, 10 μmol", "Pt 2 Cu(piam) 4 (NH 3 ) 4--12 mg, 10 μmol"] | [] | [] | ["40 °C"] | ["1 h"] | ["EtOH--10 mL"]
zaac.201500230 | [Cu(Hpi)(NO 3 )] ⬁ (3): The mixture of Cu(NO 3 ) 2 ·3H 2 O (14.5 mg, 0.06 mmol), and Hpi (26.2 mg, 0.12 mmol) was dissolved in 14 mL mixed solvent (H 2 O:C 2 H 5 OH = 3:4). Afterwards, the resulting mixture was transferred and sealed in a 25 mL Teflon-lined autoclave, which was sealed and heated at 140 °C for 3 d, and then, followed by slow cooling (a descent rate of 2.5 °C h –1 ) to room temperature. Light-yellow crystals were obtained with a yield of about 45% based on Hpi. | [] | [] | ["[Cu(Hpi)(NO 3 )]"] | ["Cu(NO 3 ) 2 ·3H 2 O--14.5 mg, 0.06 mmol"] | [] | ["Hpi--26.2 mg, 0.12 mmol"] | ["140 °C"] | ["3 d"] | ["H 2 O:C 2 H 5 OH--3:4"]
s1070328418020112 | Synthesis of complex I. A hot solution of copper(II) perchlorate (1 mmol) in methanol (10 mL) was added to a hot solution of ligand H 2 L (1 mmol) in methanol (10 mL). The obtained solution was refluxed for 4 h and left overnighed. The precipitate was filtered off and recrystallized from methanol. The yield of dark brown crystals was 57%; mp > 250°С. | [] | ["overnight"] | ["complex I"] | ["copper(II) perchlorate--1 mmol"] | [] | ["ligand H 2 L--1 mmol"] | [] | ["4 h"] | ["methanol--10 mL"]
cg100200b | General Synthetic Procedure for Condition III. A mixture of the starting reagents in H 2 O-DMF (v/v = 1:1, 10 mL) was stirred and heated at 60 °C for 30 min. The resulting solution was cooled to room temperature and filtered. The filtrate was allowed to stand at room temperature, affording well-shaped single crystals suitable for X-ray diffraction analysis upon slow solvent evaporation. The products were isolated by filtration, washed with a small amount of water, and dried in air.[Co(L 2 ) 2 (SCN) 2 ](7). Starting reagents: L 2 (24 mg, 0.1 mmol), NH 4 SCN (8 mg, 0.1 mmol), and CoCl 2 3 6H 2 O (24 mg, 0.1 mmol). | [] | [] | ["[Co(L 2 ) 2 (SCN) 2 ](7)"] | ["CoCl 2 3 6H 2 O--24 mg, 0.1 mmol"] | ["NH 4 SCN--8 mg, 0.1 mmol"] | ["L 2--24 mg, 0.1 mmol"] | ["60 \nC"] | ["30 min"] | ["H 2 O-DMF--v/v = 1:1, 10 mL"]
ejic.200400659 | Diffusion between the two phases over a period of two weeks produced colorless crystals of 3. Yield (0.047 g, 69%). | [] | [] | ["{[Co(HL) 2 (H 2 O) 2 ]Cl 2 } n", "C 24 H 24 Cl 2 N 8 O 2 Co"] | [] | [] | [] | [] | ["two weeks"] | []
j.poly.2015.06.001 | To the above obtained toluene solution of 1,3,4-triisocyanatobenzene was added a dry THF (20 ml) solution of di-tert-butyl 5-aminoisophthalate (1.67 g, 5.7 mmol) at 80 °C. The reaction mixture was stirred overnight and then evaporated in vacuo to dryness. The crude product was puriﬁed by silica gel ﬂash column chromatography (CH 2 Cl 2 /CH 3 OH, 100/2) to give t Bu 6 -1 as a white solid (1.77 g, 1.6 mmol, yield: 84%).1 H NMR (400 MHz, DMSO) d 9.02 (s, 3H), 8.86 (s, 3H), 8.24 (d, J = 1.5 Hz, 6H), 8.01 (t, J = 1.5 Hz, 3H), 7.37 (s, 3H), 1.57 (s, 54H).13 C NMR (101 MHz, DMSO) d 164.12, 152.31, 140.45, 140.07, 132.17, 122.64, 122.26, 102.38, 81.30, 27.70. ESI-TOF-HRMS: m/z calcd for C 57 H 73 N 6 O 15 : 1081.5115. Found: 1081.5134 [M+H] + . | [] | [] | ["C 57 H 73 N 6 O 15"] | [] | [] | ["1,3,4-triisocyanatobenzene--NaN", "di-tert-butyl 5-aminoisophthalate--1.67 g, 5.7 mmol"] | ["80 \nC"] | ["overnight"] | ["THF--20 ml", "toluene--NaN", "CH 2 Cl 2 /CH 3 OH--100/2"]
j.molstruc.2017.08.064 | Anal. calcd. for C 40 H 24 N 4 O 10 Zn 2 (851.41): C, 56.38; H, 2.82 N, 6.58%.Found: C, 56.41; H, 2.77; N, 6.61%. IR (cm 1 ): 3079(w), 1615(w), 1601(w), 1531(s), 1439(m), 1402(m), 1360(s), 1314(w), 1272(s), 1245(s), 1224(w), 1118(s), 1094(w), 1057(s), 1013(w), 1022(w), 978(w), 921(s), 888(m), 804(s), 782(s), 720(s). | [] | [] | ["C 40 H 24 N 4 O 10 Zn 2"] | [] | [] | [] | [] | [] | []
c4ce00597j | Found (%): C, 19.28; H, 2.79; N, 16.90. IR (KBr, cm −1 ): 3439s, 1644s, 1395vs, 1328m, 1221w, 1128s, 829m, 788w, 546m. | [] | [] | [] | [] | [] | [] | [] | [] | []
ja303588m | 9d Mn(ClO 4 ) 2 ·6H 2 O (0.37 g, 1.0 mmol) and 5-nitroisophthalic acid (0.22 g, 1.0 mmol) were dissolved in 20 mL of N,N′dimethylformamide (DMF). 4,4′-Bipyridyl (0.16 g 1.0 mmol) was dissolved in 20 mL of methanol. A solution of bpy in methanol was then slowly layered onto the reactant in the DMF solution. After a few days at 70 °C, colorless plate-like single crystals of MnCID-5⊃G were obtained. Caution! Metal perchlorate is explosive on heating.Synthesis of Solid-Solution Type {[Zn 1−x Mn x (NO 2 -ip)(bpy)] 0.5DMF·0.5MeOH} n . Solid-solution type Zn 1−x Mn x CID-5⊃G was synthesized as follows. Disodium-5-nitroisophthalate (0.26 g, 0.10 mmol) and 4,4′-bipyridyl (0.16 g, 1.0 mmol) were dissolved in 40 mL of 1:1 v:v DMF/MeOH solution at 70 °C. Zn(ClO 4 ) 2 ·6H 2 O (0.18 g, 0.5 mmol) and Mn(ClO 4 ) 2 ·6H 2 O (0.18 g, 0.5 mmol) were then added to the solution under stirring. After a few days, pale-yellow crystalline powders of solid-solution type Zn 1−x Mn x CID-5⊃G were obtained. | [] | [] | ["Mn(ClO 4 ) 2 ·6H 2 O", "5-nitroisophthalic acid", "4,4′-Bipyridyl", "Zn 1−x Mn x (NO 2 -ip)(bpy)"] | ["Mn(ClO 4 ) 2 ·6H 2 O--0.37 g, 1.0 mmol", "Zn(ClO 4 ) 2 ·6H 2 O--0.18 g, 0.5 mmol", "Mn(ClO 4 ) 2 ·6H 2 O--0.18 g, 0.5 mmol"] | [] | ["5-nitroisophthalic acid--0.22 g, 1.0 mmol", "Disodium-5-nitroisophthalate--0.26 g, 0.10 mmol", "4,4′-Bipyridyl--0.16 g, 1.0 mmol"] | ["70 °C"] | [] | ["N,N′dimethylformamide (DMF)--20 mL", "methanol--20 mL", "1:1 v:v DMF/MeOH solution--40 mL"]
ic971609c | [Cu(H 2 L 1 )](NO 3 ) 2 ‚0.5H 2 O, 1. To a solution of 4-formylimidazole (10 mmol) in 30 mL of methanol was added 1,4-diaminobutane (5 mmol), and the solution was stirred at 50 °C for 30 min. To the resulting solution was added a solution of Cu(NO 3 ) 2 ‚3H 2 O (5 mmol) in 20 mL of methanol. After 10 min of stirring, the solution was filtered, and the filtrate was left to stand for several days. The blue crystals which precipitated during that time were collected by suction filtration, washed with a small amount of methanol, and dried in vacuo.Yield: 1.63 g (74%). Anal. Calcd for C 12 H 16 N 8 O 6 Cu‚0.5H 2 O: C, 32.69; H, 3.89; N, 25.42. Found: C, 32.84; H, 3.86; N, 25.43. IR (KBr): ν N-H , 3150-3125; ν CdN , 1635; ν N-O , 1385 cm -1 . UV/vis in H 2 O[λ max /nm (/dm 3 cm -1 mol -1 )]: 642 (62). UV/vis solid (λ max /nm): 681. Λ M (H 2 O): 207 S mol -1 cm 2 . Mp: >280 °C. | [] | [] | ["[Cu(H 2 L 1 )](NO 3 ) 2 ‚0.5H 2 O", "C 12 H 16 N 8 O 6 Cu‚0.5H 2 O"] | ["Cu(NO 3 ) 2 ‚3H 2 O--5 mmol"] | [] | ["4-formylimidazole--10 mmol", "1,4-diaminobutane--5 mmol"] | ["50 \nC"] | ["30 min"] | ["methanol--30 mL"]
zaac.202000112 | Slowly evaporating the filtrate, the yellow block crystals were obtained after one week. Yield: 40.8% (based on H 2 PA). C 47 H 42 CdN 8 O 9 (Mr = 975.28): calcd. C, 57.82; H, 4.31; N, 11.40%; found: C, 58.12; H, 4.12; N, 1 1.34%. IR (KBr): ν ˜ = 3427(vs, br), 3083(w), 2926(w), 2851(w), 1655(s), 1580(m), 1543(s), 1461(s), 1408(w), 1379(s), 1349(w), 1331(m), 1252(s), 1231(m), 1 149(w), 1090(m), 1050(w), 1005(m), 833(m), 766(m), 675(w), 631(w), 596(w) cm –1 . | [] | [] | ["C 47 H 42 CdN 8 O 9"] | [] | [] | [] | [] | ["one week"] | []
ic052073v | 1 H NMR (400 MHz, THF-d 8 ): δ 0.37 (s, Si(CH 3 ) 3 ). IR (KBr disk): 2959 (s), 1466 (s), 1370 (w), 1355 (m), 1261 (m), 1175 (m), 1054 (s), 951 (s), 705 (w), 618 (w), 406 (w) cm -1 .(13) To a THF (30 mL) solution of 1 (1.287 g, 1.46 mmol) was slowly added a hexane (5 mL) solution of HSPh (0.150 mL, 1.46 mmol).The solution was stirred overnight and then treated with a THF solution (2 mL) of H 2 O (2.63 µL, 0.146 mmol). The clear colorless solution went opaque and gradually developed some white precipitate. The resulting mixture was again stirred overnight at room temperature. A workup similar to that used in method 1 gave rise to colorless crystals of 3‚C 7 H 8 . Yield: 0.14 g (19%). | [] | ["overnight"] | ["3‚C 7 H 8"] | [] | [] | ["HSPh--0.150 mL, 1.46 mmol", "H 2 O--2.63 µL, 0.146 mmol"] | [] | ["overnight"] | ["THF--30 mL", "hexane--5 mL"]
acs.inorgchem.5b00024 | Yield: 69% (based on uranium). IR (KBr, cm −1 ): 3168(b, s), 2922(w), 2173(b, w), 1514(m), 1505(m), 1424(m), 1404(m), 1264(m), 1205(m), 1148(s), 1098(s), 1077(s), 1043(s), 1019(s), 949(m), 930(m), 870(s), 846(m), 823(m), 805(w), 558(s), 485(w), 467(m), 451(s). For compound 4, tetrapropylammonium hydroxide was replaced with tetramethylammonium hydroxide (0.2 mmol, 0.260 mL), and the mixture was placed in a 15 mL Teﬂon-lined stainless steel vessel, heated to 200 °C in 2 h, kept there for 72 h, and then cooled to 25 °C at a rate of 5 °C/h. Yellow needlelike crystals were collected with some impurities as tablet crystals, which could be separated manually. Yield: 53% (based on uranium). IR (KBr, cm −1 ): 3477 (b, s), 1637(m), 1516(m), 1487(m) 1421(w), 1400(w), 1261(m), 1201(w), 1140(s), 1109 (vs), 1090(vs), 1070(vs), 1032(vs), 1011(vs ), 945(s), 908(s), 8 58(w), 8 06(m), 754(w), 694(w), 619(w), 545(m), 527(w), 478(w). | [] | [] | [] | [] | ["tetramethylammonium hydroxide--0.2 mmol, 0.260 mL"] | [] | ["200 \baC"] | ["72 h"] | []
j.inoche.2008.04.024 | The orange crystals of {[Cd(L1) 2 (H 2 O) 2 ]  2H 2 O} n (1) were prepared by the reaction of Cd(II) nitrate with HL1 under hydrothermal conditions [8]. X-ray diffraction study reveals that all Cd atoms are six coordinated with the same coordination environment. Each Cd(II) center takes a approximately perfect octahedral geometry, coordinating with four L1 ligands and a pair of water molecules [Cd–N 2.281(4) Å, Cd–O 2.324(12)–2.344(49) Å]. The bond angles around each Cd center [N1–Cd2–N1A, O3–Cd2–O3A and O1C–Cd2–O1B] are all 180° (Fig. 1a). The same synthetic procedure as that for 1 was used except that HL1 was replaced by HL2, a diverse structure {[Cd 2 (L2) 4 ]  5H 2 O} n (2) was resulted [9].As compared to 1, all of the Cd atoms in 2 are also six coordinated, but exhibit distort octahedral geometry (Fig. 1b). Each Cd atom is coordinated by two bidentate chelating carboxylic groups from two different L2 ligands and two nitrogen atoms from the other L2 ligands [Cd–N 2.222(2)–2.260(2) Å, Cd–O 2.341(14)– 2.455(4) Å]. The ligand in this structure is a tridendate ligand, connects two Cd(II) atoms through its bidentate chelating carboxylic group and its imidazole-N atom (mode II). Though both of the numbers of organic ligands around the Cd(II) centers are four in 1 and 2, the two coordinated water molecules of cadmium in 1 restrain the carboxylic moiety from adopting a bidentate chelating coordination mode, which results in dramatic structural difference between two complexes. | [] | [] | ["{[Cd(L1) 2 (H 2 O) 2 ]\n2H 2 O} n", "{[Cd 2 (L2) 4 ]\n5H 2 O} n"] | ["Cd(II) nitrate--not specified"] | [] | ["HL1--not specified", "HL2--not specified"] | [] | [] | []
s0020-1693(99)00585-x | Single crystals of 3 were obtained by use of the same procedure as described for 1.2 .4 . Synthesis of [ cis-Re 2 ( m-O 2 CCH 3 ) 2 Cl 4 ( m-dppmO 2 )] n (4) A quantity of cis-Re 2 (m-O 2 CCH 3 ) 2 Cl 4 (H 2 O) 2 (0.146 g, 0.22 mmol) was mixed with acetone (10 ml) and acetic acid (5 ml) and the mixture was heated and stirred for 2 h, then allowed to cool to r.t. and approximately 2 equiv. of Ph 2 P(O)CH 2 P(O)Ph 2 (0.183 g, 0.44 mmol) added. This mixture was heated to reﬂux overnight, and the resulting blue crystals collected by ﬁltration, washed with acetone, and dried in air; yield 0.16 g (68%). Anal. Calc for C 29 H 28 Cl 4 O 6 P 2 Re 2 :C, 33.21; H, 2.69. Found: C, 32.94; H, 2.81%. | [] | [] | ["[ cis-Re 2 ( m-O 2 CCH 3 ) 2 Cl 4 ( m-dppmO 2 )] n", "C 29 H 28 Cl 4 O 6 P 2 Re 2"] | ["cis-Re 2 (m-O 2 CCH 3 ) 2 Cl 4 (H 2 O) 2--0.146 g, 0.22 mmol"] | [] | ["Ph 2 P(O)CH 2 P(O)Ph 2--0.183 g, 0.44 mmol"] | [] | ["2 h", "overnight"] | ["acetone--10 ml", "acetic acid--5 ml"]
ic049453l | Preparations of Zn 2 (O 3 PC 6 H 4 OC 6 H 4 PO 3 ) (X) and Zn(HO 3 PC 6 H 4 OC 6 H 4 PO 3 H) (XI). Two zinc bisphosphonates were prepared with different starting compounds. Zn(CH 3 COO) 2 ‚2H 2 O (Panreac, >99.5%, 0.463 g (2.1 mmol)) and 0.33 g (1 mmol) of II were mixed in 40 mL of water and heated at 200 °C giving X. | [] | [] | ["Zn 2 (O 3 PC 6 H 4 OC 6 H 4 PO 3 )", "Zn(HO 3 PC 6 H 4 OC 6 H 4 PO 3 H)"] | ["Zn(CH 3 COO) 2 ‚2H 2 O--0.463 g (2.1 mmol)"] | [] | [] | ["200 °C"] | [] | ["water--40 mL"]
j.poly.2015.01.016 | Found: C, 54.00; H, 3.97; N, 7.64%. IR (cm 1 ): 3266 (w, br), 3053 (w), 1614 (m), 1579 (m), 1536 (s), 1498 (m), 1475 (w), 1442 (m), 1404 (s), 1284 (w), 1271 (w), 1160 (w), 1112 (w), 1095 (w), 1043 (w), 1006 (w), 989 (w), 959 (w), 885 (w), 879 (w), 820 (w), 812 (w), 753 (s), 709 (s), 678 (m), 660 (m). | [] | [] | [] | [] | [] | [] | [] | [] | []
c3ce42637h | Synthesis of [Co(hfipbb)(1,2-bix)] n ·nH 2 O (2a) A mixture of CoCl 2 ·6H 2 O (0.25 mmol, 59.5 mg), H 2 hfipbb (0.25 mmol, 98.0 mg) and 1,2-bix (0.25 mmol, 60.0 mg) was dissolved in a solvent mixture of H 2 O (10.0 mL) + DMF (1.0 mL) and stirred for 30 min. The pH of the reaction mixture was adjusted to 6.10 by adding 5 M NaOH solution and the resulting reaction mixture was placed in a 23 mL Teflon-lined stainless steel autoclave, which was sealed and heated at 160 °C for 72 h. The autoclave was allowed to cool to room temperature for 48 h. Deep blue colored block-shaped crystals of compound 2a were obtained in a 65.5% yield (based on Co). Anal. calcd for C 31 H 22 N 4 F 6 O 5 Co (M r = 703.46): C, 52.93%; H, 3.15%; N, 7.96%. Found: C, 52.65%; H, 2.98%; N, 7.48%. IR (KBr pellet, cm −1 ): 3516, 3138, 3015, 1699, 1612, 1556, 1518, 1462, 1244, 1170, 1091, 968, 949, 777, 717, 653. | [] | ["48 h"] | ["[Co(hfipbb)(1,2-bix)] n ·nH 2 O", "C 31 H 22 N 4 F 6 O 5 Co"] | ["CoCl 2 ·6H 2 O--0.25 mmol, 59.5 mg"] | ["5 M NaOH solution--adjust pH to 6.10"] | ["H 2 hfipbb--0.25 mmol, 98.0 mg", "1,2-bix--0.25 mmol, 60.0 mg"] | ["160 °C"] | ["72 h"] | ["H 2 O + DMF--10.0 mL + 1.0 mL"]
s10904-010-9441-y | (Hdipa) 3 [Er(L) 3 ](9): Pink block crystals. Yield: 86%.Anal., Calcd. (%) for C 39 H 57 N 6 O 12 Er (M r = 968.20): C, 48.34; H, 5.89; N, 8.68; Er, 17.27; Found: C, 48.37; H, 5.80; N, 8.71; Er, 17.30. IR data (KBr pellet, m[cm -1 ]): 3,029, 2,984, 2,862, 2,737, 2,513, 1,613, 1,464, 1,442, 1,383, 1,260, 1,196, 1,147, 1,105, 1,077, 1,023, 918, 861, 830, 773, 734, 696, 663, 586, 516, 420, 381.[Nd(L)(HL)(H 2 O) 2 ](H 2 O) 4 (10): NdCl 3 6H 2 O (0.024 g, 0.067 mmol) and H 2 L (0.022 g, 0.132 mmol) were dissolved in H 2 O (10 mL). To this reaction mixture, an aqueous solution of NaOH (0.5 M) was added dropwise with continuous stirring to pH 5. The mixture was allowed to react for 2 h and ﬁltered. The solvent was evaporated at room temperature. Well-shaped light purple crystals were obtained after 2 weeks. Yield: 42%.Anal., Calcd. (%) for C 14 H 19 O 14 N 2 Nd (M r = 583.55): C, 28.79; H, 3.26; N, 4.80; Nd, 24.71; Found: C, 28.82; H, 3.17; N, 4.83; Nd, 24.78. IR data (KBr pellet, m[cm -1 ]): 1,606, 1,582, 1,441, 1,396, 1,375, 1,278, 1,194, 1,082, 1,019, 917, 771, 749, 727, 693, 661, 591, 514, 420, 326. | [] | ["2 weeks"] | ["(Hdipa) 3 [Er(L) 3 ]", "[Nd(L)(HL)(H 2 O) 2 ](H 2 O) 4"] | ["Er--NaN", "NdCl 3 ?6H 2 O--0.024 g, 0.067 mmol"] | ["NaOH (0.5 M)--NaN"] | ["L--NaN", "H 2 L--0.022 g, 0.132 mmol", "HL--NaN"] | [] | ["2 h"] | ["H 2 O--10 mL"]
acs.inorgchem.8b03455 | {[Cu 3 Tb(L Pr )Fe(CN) 6 (H 2 O) 3 (MeOH)]·(H 2 O) 3.75 ·(MeOH) 0.75 } n (5). On top of a solution of 1 (76.9 mg, 58.3 μmol) in 400 mL of H 2 O/ MeOH (2:1) was layered a solution of K 3 [Fe(CN) 6 ] (25.0 mg, 75.9 μmol) in 100 mL of H 2 O/MeOH (1:1). Brown platelike single crystals of 5 grew over a few weeks and were isolated and washed with methanol and diethyl ether. Yield: 80% (62.5 mg, 46.6 μmol). Found (%): C, 35.85; H, 3.64; N, 12.55. Calculated for C 40 H 50 Cu 3 FeN 12 O 15 Tb ([Cu 3 Tb(L Pr )Fe(CN) 6 (H 2 O) 3 (MeOH)]· (H 2 O) 5 ): C, 35.74; H, 3.75; N, 12.50.{[Cu 3 Tb(L Pr )Fe(CN) 6 (H 2 O) 4 ]·(H 2 O) 5 ·(DMF) 5 } n (6). On top of a solution of 1 (3.9 mg, 3.1 μmol) in 10 mL of H 2 O/DMF (2:1) was layered a solution of K 3 [Fe(CN) 6 ] (1.3 mg, 3.9 μmol) in 10 mL of H 2 O/DMF (1:1). Black single crystals of 6 grew over a six-month period and were isolated and washed with methanol and diethyl ether. | [] | [] | ["[Cu 3 Tb(L Pr )Fe(CN) 6 (H 2 O) 3 (MeOH)]·(H 2 O) 3.75 ·(MeOH) 0.75", "[Cu 3 Tb(L Pr )Fe(CN) 6 (H 2 O) 4 ]·(H 2 O) 5 ·(DMF) 5"] | ["K 3 [Fe(CN) 6 ]--25.0 mg, 75.9 μmol"] | [] | ["1--76.9 mg, 58.3 μmol", "K 3 [Fe(CN) 6 ]--1.3 mg, 3.9 μmol"] | [] | ["a few weeks", "six-month period"] | ["H 2 O/ MeOH--400 mL/100 mL, 2:1/1:1", "H 2 O/DMF--10 mL/10 mL, 2:1/1:1"]
j.poly.2016.10.029 | (m), 1609(w), 1541 (s), 1488 (s), 1442 (w), 1421 (w), 1380 (m), 1269(m), 1241(m), 1191 (w), 1128 (w), 1063 (m), 808 (w), 783 (m), 735 (m), 694 (w). Synthesis of [Co 1.5 (L)(BTC)(CH 3 OH)(H 2 O) 3 ]·2H 2 O (3) A mixture of Co(NO 3 ) 2 ·6H 2 O (0.0291 g, 0.1 mmol), L (0.0263 g, 0.1 mmol), 1,3,5-H 3 BTC (0.0210 g, 0.1 mmol), H 2 O (2 mL), CH 3 OH (2 ml) and NaOH (0.010 g, 0.25 mmol) was heated in a sealed glass tube at 85  for 3 days, then, the resulting solution was cooled to room temperature, red prism-shaped crystalline material was collected by filtration. Yield: 45% (based on Co). Elemental Anal. Calc. For C 46 H 56 Cl 2 N 4 O 28 Co 3: C 40.57 , H 4.12 , N 4.12; found: C 40.56, H 4.14, N 4.10 %. IR (cm -1 ): 3286 (s), 1668 (m), 1610 (s), 1547 (s), 1489 (m), 1460 (w), 1431 (m), 1372 (s), 1285 (w), 1247 (m), 1168 (w), 1094 (w), 1069 (w), 1010 (m), 827 (w), 808 (w), 761 (m), 715 (m). Synthesis of [Ni 1.5 (L)(BTC)(H 2 O) 4 ]·3H 2 O (4) A similar synthetic procedure was followed as that for 1. Here, a salt of Ni(CH 3 COO) 2 ·4H 2 O (0.0249 g, 0.1 mmol) was used and H 2 HIP was replaced by H 3 BTC (0.0210 g, 0.1 mmol). The resulting green crystalline material were collected. Yield: 38% (based on Ni). Elemental Anal. Calc. For C 44 H 42 Cl 2 N 4 O 30 Ni 3: C 38.60, H 4.09, N 4.09; found: C 38.63, H 4.07, N 4.12 %. IR (cm -1 ): 3384 (s), 1666 (m), 1611 (s), 1548 (s), 1530 (s), 1489 (s), 1461 (w), 1430 (s), 1369 (s), 1284 (w), 1246 (m), 1169 (w), 1095 (w), 1070 (w), 1009 (w), 827 (w), 812 (w), 761 (m), 718 (m). | [] | [] | ["[Co 1.5 (L)(BTC)(CH 3 OH)(H 2 O) 3 ]·2H 2 O", "C 46 H 56 Cl 2 N 4 O 28 Co 3"] | ["Co(NO 3 ) 2 ·6H 2 O--0.0291 g, 0.1 mmol"] | ["NaOH--0.010 g, 0.25 mmol"] | ["L--0.0263 g, 0.1 mmol", "1,3,5-H 3 BTC--0.0210 g, 0.1 mmol"] | ["85 \nC"] | ["3 days"] | ["H 2 O--2 mL", "CH 3 OH--2 mL"]
cg901288h | [Ag(L 3 )(SiF 6 ) 0.5 ] 2 (3c). This compound was prepared as a yellow crystalline solid following an identical procedure as described for 3a but using silver hexafluorosilicate. Yield: 81%. Anal. Calcd for C 24 H 18 Ag 2 F 6 N 6 Si: C, 38.52; H, 2.42; N, 11.23. Found: C, 39.01; H, 2.42; N, 11.01%. IR (KBr pellet, cm -1 ): 3452br, 3053, 2927, 1450, 952, 750, 640.[Ag(L 4 )(NO 3 )] 2 (4a). A solution of the ligand L 4 (21.2 mg, 0.1 mmol) in methanol (5 mL) was carefully layered over a solution of silver nitrate (17 mg, 0.1 mmol) in water (10 mL). Diffusion between the two solutions over a period of three days produced light-yellow crystals. Yield: 31.7 mg (83%). Anal. Calcd for C 24 H 16 Ag 2 N 6 O 6 S 2 : C, 37.71; H, 2.10; N, 10.99. Found: C, 37.81; H, 2.15; N, 11.12%. IR (KBr pellet, cm -1 ): 3483br, 3051, 1461, 1429, 1382, 964, 765, 702. | [] | [] | ["[Ag(L 3 )(SiF 6 ) 0.5 ] 2", "[Ag(L 4 )(NO 3 )] 2"] | ["silver hexafluorosilicate--NaN", "silver nitrate--17 mg, 0.1 mmol"] | [] | ["L 4--21.2 mg, 0.1 mmol"] | [] | ["three days"] | ["methanol--5 mL", "water--10 mL"]
zaac.201600389 | T dec.(onset)/(5 K·min –1 ) = 156 °C. IR (ATR) ν ˜ = 2361 (s), 2342 (s), 1576 (m), 1207 (m), 1028 (w) cm –1 . Raman (1064 nm): ν ˜ = 3052 (5), 2948 (10), 1612 (24), 1522 (100), 1476 (23), 1210 (11), 1165 (46), 971 (10), 858 (6), 712 (11), 500 (8), 301 (12), 298 (11) cm –1 .1 H NMR ([D 6 ]DMSO, 400 MHz, 298 K): δ = 3.92–4.65 (m, 6 H).13 C NMR ([D 6 ]DMSO, 100 MHz, 298 K): δ = 50.0 (CH 2 ), 64.8 (CHO), 151.1 (C arom. | [] | [] | [] | [] | [] | [] | [] | [] | []
j.ica.2010.11.027 | Yield 0.12 g, (70%). Melting point: 148–151 °C.Elemental Anal. Calc. for C 20 H 20 O 4 S 2 AgBF 4 : C, 41.21; H, 3.43.Found: C, 41.14; H, 3.40%.1 H NMR (in CD 3 CN at RT): d 7.82–7.69 (m, 4H, ArH); 7.41–7.47– 7.42 (d, 2H, ArH); 4.47–4.39 (t, 4H, O–CH 2 ); 3.33–3.27 (t, 4H, S–CH 2 ); 2.42 (s, 6H, S–CH 3 ) ppm. | [] | [] | ["C 20 H 20 O 4 S 2 AgBF 4"] | [] | [] | [] | [] | [] | []
j.ica.2016.03.032 | Then it was gradually cooled to room temperature. The obtained solid was re-crystallized from methanol. Yield, 0.225 g (70%); mp 120 °C.1 H NMR (200 MHz, CDCl 3 , TMS): d 8.67 (d, 4H), 8.25 (s, 2H), 7.58 (d, 4H), 3.62 (t, 4H), 1.69 (t, 4H), 1.36(s, 8H). | [] | [] | [] | [] | [] | [] | [] | [] | []
ch16648 | [Mn(NCS) 2 (3pica) 2 ](1Mn) A hot aqueous solution (5 mL) of 3pica (70 mg, 0.400 mmol) was added to a hot aqueous solution (5 mL) of NaNCS (32.4 mg, 0.400 mmol) and Mn(ClO 4 ) 2 6H 2 O (72.4 mg, 0.200 mmol). The initially formed brown precipitate was filtered off and the remaining solution was then slowly evaporated at room temperature to give small colourless block crystals of the title compound after two days. A week later, the crystals were isolated, washed with diethyl ether, and dried under N 2 gas (40 mg, 38.3 %). Mp 2048C. n max (ATR)/cm 1 3300m, 2962w, 2908s, 2258s, 2100vs, 2071vs, 1662vs, 1612vs, 1546vs, 1484vs, 1448vs, 1429vs, 1394vs, 1346vs, 1331s, 1271vs, 1251s, 1200vs, 1182vs, 1129vs, 1105vs, 1062vs, 1027vs, 944s, 924vs, 879s, 844vs, 812vs, 702vs. Anal. Calc. for C 20 H 18 MnN 8 O 2 S 2 (521.48): C 44.06, H 3.48, N 21.49. Found: C 44.01, H, 3.24, N 20.37 %. | [] | ["a week later"] | ["[Mn(NCS) 2 (3pica) 2 ](1Mn)", "C 20 H 18 MnN 8 O 2 S 2"] | ["Mn(ClO 4 ) 2 6H 2 O--0.200 mmol, 72.4 mg"] | [] | ["3pica--70 mg, 0.400 mmol", "NaNCS--32.4 mg, 0.400 mmol"] | ["room temperature"] | ["two days"] | ["water--5 mL"]
j.jinorgbio.2019.110872 | 10 -3 M. 2.2. Synthesis of silver(I) complexes Ag1-3 Silver(I) complexes, [Ag(NO 3 )(1,5-naph)] n (Ag1), [Ag(CF 3 COO)(1,5-naph)] n (Ag2) and [Ag(CF 3 SO 3 )(1,5-naph)] n (Ag3), were synthesized according to the modified procedure for the preparation of silver(I) complexes with phthalazine and quinazoline [29]. The solution of 1.0 mmol of the corresponding silver(I) salt (169.9 mg of AgNO 3 for Ag1, 220.9 mg of AgCF 3 COO for Ag2 and 256.9 mg of AgCF 3 SO 3 for Ag3) in 10 mL of ethanol was added slowly under stirring to the solution containing an equimolar amount of 1,5-naph (130.2 mg) in 5 mL of ethanol. A white precipitate was formed after addition of the N-heterocyclic ligand. The reaction mixture was stirred in the dark at room temperature for 3 h, and then, the precipitate was filtered off and recrystallized in methanol (Ag1) or ethanol (Ag2 and Ag3). The obtained solution was left at room temperature and after 3 – 5 days, colorless crystals of Ag1-3 suitable for single-crystal X-ray analysis, were formed. Yield (calculated on the basis of the N-heterocyclic ligand): 216.0 mg (72%) for Ag1, 228.2 mg (65%) for Ag2 and 263.2 mg (68%) for Ag3. Anal. calcd for Ag1 = C 8 H 6 AgN 3 O 3 (MW = 300.03): C, 32.03; H, 2.02; N, 14.01. Found: C, 31.98; H, 2.11; N, 14.01%. 1 H NMR (400 MHz, DMF-d 7 ): δ = 7.88 (dd, J = 8.4, 4.1 Hz, H3 and H7), 8.54 (d, J = 8.3 Hz, H4 and H8), 9.10 ppm (dd, J = 4.1, 1.5 Hz, H2 and H6). 13 C NMR (101 MHz, DMF-d 7 ): δ = 126.08 (C3 and C7), 138.51 (C4 and C8), 144.88 (C4a and C8a), 152.99 ppm (C2 and C6). IR (KBr, , cm -1 ): 3042w, 2924w (ν(C ar – H)), 1589w, 1497m (ν(C ar =C ar ) and ν(C ar =N)), 1384vs, 1359vs and 1310s (ν as (NO 3 )), 820s, 637m (γ(C ar –H)). UV-Vis (DMF, λ max , nm): 308.0 (ε = 5.1 . | [] | ["3 - 5 days"] | ["[Ag(NO 3 )(1,5-naph)] n (Ag1)", "[Ag(CF 3 COO)(1,5-naph)] n (Ag2)", "[Ag(CF 3 SO 3 )(1,5-naph)] n (Ag3)"] | ["AgNO 3--169.9 mg", "AgCF 3 COO--220.9 mg", "AgCF 3 SO 3--256.9 mg"] | [] | ["1,5-naph--130.2 mg"] | ["room temperature"] | ["3 h"] | ["ethanol--10 mL"]
chem.201403169 | H 4 L1: Yield: 78 %; 1 H NMR (300 MHz, [D 6 ]DMSO): d= 1.38 (s, 6 H; -C(CH 3 ) 2 ), 6.95 (d, J = 8.4 Hz, 1H; Ar-H), 7.73 (s, 1 H; Ar-H), 7.77 (d, J=10.2 Hz, 2 H; Ar-H), 7.98 (s, 3 H; Ar-H), 8.76 (s, 1 H; -CH=N-), 12.35 (brs, 1 H; -CO 2 H), 14.35 ppm (s, 1 H; -OH); IR: n ˜ = 3437 (br), 2985 (w), 1678 (s), 1628 (s), 1606 (s), 1521 (w), 1488 (m), 1423 (m), 1378 (m), 1298 (m), 1281 (m), 1244 (m), 1284 (m), 1122 (m), 1015 (w), 987 (w), 944 (w), 827 (m), 773 (m), 728 (w), 551 cm 1 (w); MS (MALDI-TOF): m/z calcd for [M+H] + : 565.23; found: 565.24. | [] | [] | ["H 4 L1"] | [] | [] | [] | [] | [] | []
s10904-007-9170-z | M.P. 176–178 °C. Anal. Found: C, 26.31; H, 5.01; Calc.for C 26 H 56 O 10 S 6 Sn 4 : C, 26.11; H, 4.72%. IR (KBr, cm -1 ): m as (COO), 1583; m s (COO), 1461; m(Sn–C), 549; m(Sn–O), 459.1 H NMR (CDCl 3 , ppm): d 3.81–3.95 (10H, CH 2 ), 0.82–0.86 (45H, CH 3 ), 2.53 (1H, OH, ).13 C NMR (CDCl 3 . | [] | [] | ["C 26 H 56 O 10 S 6 Sn 4"] | [] | [] | [] | [] | [] | []
zaac.201500707 | Synthesis of {[Mn(L)(phen)]·(MeOH)} n (2): The compound was obtained through the synthetic method similar to that of corresponding 1, except for tuning 2,2⬘-bpy was replaced by phen (0.0180 g, 0.1 mmol). | [] | [] | ["{[Mn(L)(phen)]·(MeOH)}", "NaN"] | [] | [] | ["phen--0.0180 g, 0.1 mmol"] | [] | [] | []
j.ica.2010.07.041 | 2.2.2. Dipotassium dil -isothiocyanatoj 4 N:S-bis[(N-salicylideneDL alaninatoj 3 O,N,O 0 )cuprate(II)] (II) Dark green crystals of K 2 [Cu 2 (salDL -ala) 2 ( l -SCN) 2 ]; Yield: 70%; Anal. Calc. for C 22 H 18 N 4 O 6 K 2 S 2 Cu 2 (M r = 703.80): C, 37.54; H, 2.58; N, 7.96. Found: C, 37.25; H, 2.64; N, 8.03%. k max /nm (Nujol mull): 375 (LMCT), 614 (d–d). k max /nm ( e /M 1 cm 1 , DMSO): 369 (5370), 654 (13). IR ( m ,cm 1 ; KBr; w, weak; m, medium; s, strong intensity): 2067 s ( m SC–N ), 1634 s ( m C„N ), 1534 m ( m as COO ), 1345 m ( m s COO ), D m COO = 189 cm 1 , 1318 m ( m Ph-O ), 762 s, 798 m, 812w ( m C–S ). ESI-MS (MeOH, m/z  ): 270.5 (relative abundance 0.68%) [Cu(sal-ala)+OCH 3 )]  ; 312.9 (51.82%) [KCu(sal-ala)(SCN)]  ; 410.4 (4.73%) [Cu 2 (sal-ala)(SCN)+H 2 O+OCH 3 ]  ; 663.9 (100%) [KCu 2 (salala) 2 (SCN) 2 ]  ; 760.0 (7.04%) [K 2 Cu 2 (sal-ala) 2 (SCN) 3 ]  . | [] | [] | ["K 2 [Cu 2 (salDL -ala) 2 ( l -SCN) 2 ]"] | ["Cu--not specified"] | [] | ["N-salicylideneDL alaninatoj--not specified"] | [] | [] | []
aoc.6080 | found (%): C, 58.78; H, 7.25; N, 6.22. Calcd for C 64 H 96 N 6 O 7 Sn 2 : C, 59.18; H, 7.45; N, 6.47. IR absorption (cm −1 ): 2951 (m), 2934 (m), 2855 (m), 1643 (s), 1616 (s), 1587 (w), 1571 (w), 1522 (m), 1464 (w), 1453 (w), 1400 (m), 1383 (w), 1356 (w), 1285 (w), 1263 (w), 1238 (w), 1177 (w), 1154 (w), 1113 (w), 1089 (w), 1021 (w), 964 (w), 896 (w), 880 (w), 839 (w), 793 (w), 764 (w), 696 (w), 660 (w), 586 (w), 561 (w). | [] | [] | ["C 64 H 96 N 6 O 7 Sn 2"] | [] | [] | [] | [] | [] | []
j.poly.2010.12.016 | Yellow crystalline products were formed after a few days. The precipitates were removed from the solutions by suction and recrystallised from aqueous solutions and dried at laboratory conditions. The preparation of complex 3 has been described in [25]. | [] | [] | [] | [] | [] | [] | [] | [] | []
b308947a | Compound 9 (1.2 g, 75% yield): 3 (1 g, 2.85 mmol), 5 (1.5 g, 8.6 mmol).1 H-NMR (CDCl 3 ; 300 MHz; 25  C): d (ppm): 7.10 (dd, J ¼ 6,6 Hz and 2,9 Hz), 7.30 (m, 6H), 7.45 (m, 6H), 7.79 (d, 2H, J ¼ 7,5 Hz), 8.41 (dt, 2H, J ¼ 8 Hz and 1,8 Hz), 8.84 (dd, 2H, J ¼ 3,1 Hz and 1,8 Hz), 9.36 (d, 2H, J ¼ 0,7 Hz); 13 C-NMR (CDCl 3 ; 300 MHz; 25  C): d (ppm): 64.6, 120.3, 121.3, 123.5, 125.5, 126.1, 127.8, 127.9, 129.3, 137.6, 140.1, 143.7, 149.3, 150.6, 151.3, 154.0, 163.8. mp ¼ 234  C, C 37 H 24 O 4 N 2 calc.C 79.27%, H 4.32%, N 5.10%, found C 78.81%, H 4.30%, N 5.34%. | [] | [] | ["Compound 9 (C 37 H 24 O 4 N 2)"] | [] | [] | ["3--1 g, 2.85 mmol", "5--1.5 g, 8.6 mmol"] | [] | [] | []
j.molstruc.2016.04.001 | 2.2. Synthesis of [Zn(HL)(H 2 O)] n (1) A mixture of Zn(ClO 4 ) 2 $6H 2 O (0.074 g, 0.20 mmol), H 3 L (0.0287 g, 0.1 mmol) in distilled water (4 mL) and CH 3 CN (4 mL) were placed in a 15 mL Teﬂon-lined stainless steel vessel, heated to 145  C for 72 h, and then cooled to room temperature at a rate of 10  Ch 1 . The colorless block crystals of 1 were isolated in a yield of 45% based on H 3 L. Elemental analysis: Anal. Calc. for 1 (%): C, 45.62; H, 2.46; N, 3.8. Found: C, 45.53; H, 2.35; N, 3.89. FT-IR (KBr pellet, cm 1 ): 3350 (m), 3252 (m), 1622 (s), 1560 (s), 1408 (s), 1373 (s), 757 (m), 700 (m), 625 (w), 431 (w). | [] | [] | ["[Zn(HL)(H 2 O)] n", "C 45.62 H 2.46 N 3.8"] | ["Zn(ClO 4 ) 2 $6H 2 O--0.074 g, 0.20 mmol"] | [] | ["H 3 L--0.0287 g, 0.1 mmol"] | ["145  C"] | ["72 h"] | ["distilled water--4 mL", "CH 3 CN--4 mL"]
c1dt11692d | 2.2 Synthesis of {[Mn 2 (4,4-opybz) 2 (N 3 ) 2 (H 2 O) 2 ]·H 2 O} n (1) MnCl 2 ·4H 2 O (0.020 g, 0.1 mmol), NaN 3 (0.052 g, 0.8 mmol) were dissolved into a mixture of methanol (1 ml) and water (1 ml) with stirring for 30 min in air, and then a DMSO solution (1 ml) of 4,4-Hopybz (0.0062 g, 0.025 mmol) was added with stirring. | [] | [] | ["{[Mn 2 (4,4-opybz) 2 (N 3 ) 2 (H 2 O) 2 ]·H 2 O} n", "MnCl 2 ·4H 2 O"] | ["MnCl 2 ·4H 2 O--0.020 g, 0.1 mmol"] | [] | ["NaN 3--0.052 g, 0.8 mmol", "4,4-Hopybz--0.0062 g, 0.025 mmol"] | [] | ["30 min"] | ["methanol--1 ml", "water--1 ml", "DMSO--1 ml"]
00958972.2011.608161 | 2.2. Synthesis 2.2.1. {(Hapy) 2 [Cu(k-pzdc) 2 ]} n (1). An ethanol solution (5 cm 3 ) of 2-aminopyridine (0.075 g, 0.8 mmol) was mixed with an aqueous solution (10 cm 3 ) of pyrazine-2,3dicarboxylic acid (0.067 g, 0.4 mmol). Then, an ethanol solution (8 cm 3 )of Cu(O 2 CCH 3 ) 2  H 2 O (0.080 g, 0.4 mmol) was added gradually with stirring. A blue precipitate immediately formed. The mixture was stirred for 1 h, after which the solid was filtered and the filtrate was allowed to stand at room temperature for 1 month, giving crystals suitable for X-ray diffraction. Yield: 60%. Anal. Calcd for C 22 H 18 CuN 8 O 8 (%): C, 45.05; N, 19.11; and H, 3.07. Found (%): C, 44.98; N, 19.05; and H, 3.12. | [] | [] | ["{(Hapy) 2 [Cu(k-pzdc) 2 ]} n", "C 22 H 18 CuN 8 O 8"] | ["Cu(O 2 CCH 3 ) 2 ? H 2 O--0.080 g, 0.4 mmol"] | [] | ["2-aminopyridine--0.075 g, 0.8 mmol", "pyrazine-2,3dicarboxylic acid--0.067 g, 0.4 mmol"] | ["room temperature"] | ["1 month"] | ["ethanol solution--5 cm 3", "aqueous solution--10 cm 3"]
ic8011074 | r-Cu(hfac) 2 L · 0.5C 5 H 12 and β-Cu(hfac) 2 L · 0.5C 5 H 12 . A mix ture of Cu(hfac) 2 (0.045 g, 0.094 mmol) and L (0.028 g, 0.10 mmol) was dissolved in n-pentane (6 mL). The resulting dark-brown solution was kept in an open ﬂask at room temperature for 8 h.This generally gave a mixture of two types of differently shaped dark-violet crystals, which were ﬁltered off, washed with cold pentane, dried in air, and separated mechanically. The rhombohedral crystals were the polymorphic modiﬁcation designated below as R-Cu(hfac) 2 L· 0.5C 5 H 12 , while the elongated prismatic crystals were the polymorphic modiﬁcation β-Cu(hfac) 2 L· 0.5C 5 H 12 . Like all other compounds described below, the complexes are well soluble in most organic solvents. r-Cu(hfac) 2 L · 0.5C 5 H 12 . Yield: 20-60%. Anal. | [] | [] | ["r-Cu(hfac) 2 L · 0.5C 5 H 12", "β-Cu(hfac) 2 L · 0.5C 5 H 12"] | ["Cu(hfac) 2--0.045 g, 0.094 mmol"] | [] | ["L--0.028 g, 0.10 mmol"] | [] | ["8 h"] | ["n-pentane--6 mL"]
j.ica.2008.02.009 | 2.2. Synthesis 2.2.1. [In(btc)(2,2 0 -bpy)(H 2 O)] n  nH 2 O(1) InCl 3  4H 2 O (0.5 mmol), H 3 btc (0.5 mmol), 2,2 0 -bpy (2 mmol) and H 2 O (6 ml) were sealed in 30-ml Teﬂonlined stainless steel vessel and heated at 165 °C for 85 h, and then the reactant was cooled at a rate of 6 °Ch 1 to give large light yellow tetragonally shaped crystals. | [] | [] | ["[In(btc)(2,2 ? -bpy)(H 2 O)] n ? nH 2 O", "InCl 3 ? 4H 2 O"] | ["InCl 3--0.5 mmol"] | [] | ["H 3 btc--0.5 mmol", "2,2 ? -bpy--2 mmol"] | ["165 \nC"] | ["85 h"] | ["H 2 O--6 ml"]
s0036023614100179 | For C 22 H 23 O 6 S 2 Bi, anal. calcd. (%): C 40.24; H, 3.50.Found (%): C, 39.98; H, 3.64.Reaction between compound I and pentaphenylbis muth. A mixture of compound I (0.100 g, 0.15 mmol) and pentaphenylbismuth (0.180 g, 0.30 mmol) in tol uene (5 mL) was stirred for 1 h at 20°C. The solvent was removed, and the residue was dissolved in hot water (20 mL) and filtered out, to obtain, after evapo ration of water, 0.204 g (93%) of tetraphenylbismuth 2,5dimethylbenzenesulfonate crystal hydrate with T m = 177°C. A sample of the latter in a mixture with tetraphenylbismuth 2,5dimethylbenzenesulfonate crystal hydrate [9] melted without depression. Triphe nylbismuth (0.06 g, 90%) was separated out from the waterinsoluble residue by extraction with benzene (2 × 10 mL). | [] | [] | ["C 22 H 23 O 6 S 2 Bi"] | ["pentaphenylbismuth--0.180 g, 0.30 mmol"] | [] | ["compound I--0.100 g, 0.15 mmol"] | ["20°C"] | ["1 h"] | ["toluene--5 mL", "hot water--20 mL", "benzene--2 × 10 mL"]
ejic.200600103 | Preparation of V 2 O 2 (OH) 2 (C 2 O 4 )(H 2 O) 2 (1): A mixture of V 2 O 5 (1.00 g, 5.50 mmol), H 2 C 2 O 4 ·2H 2 O (10.0 g, 79.4 mmol), H 3 BO 3 (10.0 g, 162 mmol), and deionized H 2 O (15 mL, 0.83 mol) with a mol ratio of about 1.0:14:29:151 was placed in a 50-mL Teflonlined stainless steel autoclave, and the autoclave was sealed, heated to 155 °C under autogenous pressure for 20 d, and then cooled to room temperature at a rate of 5 °C/h. The pH values of the system before and after synthesis are about 2 and 1, respectively. The blue crystalline product was filtered, washed with hot distilled water, and dried at ambient temperature to give about 1.44 g of complex Table 1. Single-crystal data and structure refinement details of the compound V 2 O 2 (OH) 2 (C 2 O 4 )(H 2 O) 2 (1). | [] | [] | ["V 2 O 2 (OH) 2 (C 2 O 4 )(H 2 O) 2", "Complex 1"] | ["V 2 O 5--1.00 g, 5.50 mmol"] | [] | ["H 2 C 2 O 4 \n2H 2 O--10.0 g, 79.4 mmol"] | ["155 \n°C"] | ["20 d"] | ["deionized H 2 O--15 mL, 0.83 mol"]
cg060501h | [CuCl 2 (Hpz) 4 ], 3: Mp 233-235 °C. Anal. (%) Calcd for C 12 H 16 CuCl 2 N 8 : C, 35.43; H, 3.96; Cu, 15.62; N, 27.55. Found: C, 35.40; H, 4.20; Cu, 15.0; N, 27.98. IR (Nujol, cm -1 ): 3320 br, 3241 br, 3209 br (NH), 3111 m, 1630 br, 1521 m, 1511 m, 600 s, 398 w, 384 w, 375 w, 352 w, 325 w, 302 sh, 287 s br, 274 s br, 265 sh, 224 m, 205 m. µ eff (295 K): 1.88 µ B . ESI-MS (+) (MeCN) (higher peaks, relative abundance %): 302 (100) [Cu(Hpz) 3 Cl] + . Λ m (CH 3 OH, 1.7 × 10 -3 M) ) 63 Ω -1 cm 2 mol -1 . | [] | [] | ["[CuCl 2 (Hpz) 4 ]"] | ["CuCl 2--NaN"] | [] | ["Hpz--NaN"] | [] | [] | []
ejic.201000838 | Method B: A solution of [Fe 3 O 2 (O 2 CCMe 3 ) 6 (H 2 O) 3 ]Me 3 CCO 2 · 2Me 3 CCO 2 H (0.230 g, 0.2 mmol) and 2,2⬘-bipyrimidine (0.032 g, 0.2 mmol) in MeCN (4 mL) was heated at 160 °C for 20 min in a microwave reactor. Black crystals of 1a suitable for X-ray analysis were separated by filtration after 5 d, washed with MeCN, and dried in air; yield 0.142 g, 78 %. C 48 H 78 Fe 4 N 4 O 18 (1222.55): calcd.C 47.16, H 6.43, N 4.58; found C 47.13, H 6.46, N 4.55. The identity of 1a was established by comparison of IR data as well as elemental and TG analysis. | [] | ["5 d"] | ["[Fe 3 O 2 (O 2 CCMe 3 ) 6 (H 2 O) 3 ]Me 3 CCO 2 · 2Me 3 CCO 2 H", "C 48 H 78 Fe 4 N 4 O 18"] | ["[Fe 3 O 2 (O 2 CCMe 3 ) 6 (H 2 O) 3 ]Me 3 CCO 2 · 2Me 3 CCO 2 H--0.230 g, 0.2 mmol"] | [] | ["2,2⬘-bipyrimidine--0.032 g, 0.2 mmol"] | ["160 \nC"] | ["20 min"] | ["MeCN--4 mL"]
s1600536812046636 | Experimental For the preparation of the title compound, a solution of 4,4′-dimethyl-2,2′-bipyridine (0.25 g, 1.33 mmol) in methanol (10 ml) was added to a solution of CdBr 2 .4H 2 O, (0.46 g, 1.33 mmol) in methanol (5 ml) at room temperature. The suitable crystals for X-ray diffraction experiment were obtained by methanol diffusion to a colorless solution in dimethylformamide. Suitable crystals were isolated after one week (yield; 0.45 g, 74.1%). | [] | ["one week"] | ["the title compound"] | ["CdBr 2 .4H 2 O--0.46 g, 1.33 mmol"] | [] | ["4,4′-dimethyl-2,2′-bipyridine--0.25 g, 1.33 mmol"] | [] | [] | ["methanol--10 ml"]
hlca.200390287 | The resulting solid was triturated with AcOEt to give 13 (57 mg, 37%). White solid.(IR (KBr): 3068, 3013, 1723, 1679. | [] | [] | [] | [] | [] | [] | [] | [] | []
j.solidstatesciences.2012.12.018 | 2.3. Synthesis of [Mn(H 2 O) 2 (C 5 H 6 O 4 )]$H 2 O(2) Under continuous stirring, 0.2874 g (3.0 mmol) MnCO 3 was added to an aqueous solution of 0.3303 g (2 .5 mmol) glutaric acid in 20.0 ml H 2 O. The resulting mixture was reﬂuxed at 80  Cfor 24 h, after cooling to room temperature, and then ﬁltered off. The colorless ﬁltrate (pH ¼ 5.27) was evaporated at 80  C to about 7.0 ml in the vacuum distill ation and afterward, the ﬁltrate was kept at 50  C and slow evaporation for several days afforde d colorless block-like crystals (yield: 31.8% based on the initial MnCO 3 input). The crystalline product was conﬁrmed to be X-ray purity since the measured powder of X-ray diffraction patterns (Fig. S2) matched well with the simulated one based on the single crystal data. Anal. Calc. For C 5 H 12 MnO 7 (%): C, 25.12; H, 5.06. Found: C, 25.37; H, 4.98. IR spectrum (c m 1 , KBr): 3201(s) [ n OeH ], 2962(w) [ n eCeH ], 1589(s) [ n as COO  ], 1529(s ) [ n as COO  ], 1433(s) [ n s COO  ], 1409(s ), 1348(s), 1311(s), 1226(s), 1072(w), 927(s), 850(w), 769(m) (Fi g. S2). | ["50 \nC"] | ["several days"] | ["[Mn(H 2 O) 2 (C 5 H 6 O 4 )]$H 2 O", "C 5 H 12 MnO 7"] | ["MnCO 3--0.2874 g (3.0 mmol)"] | [] | ["glutaric acid--0.3303 g (2.5 mmol)"] | ["80 \nC"] | ["24 h"] | ["H 2 O--20.0 ml"]
j.ica.2007.03.063 | The crystal were obtained in ca. 46% yield based on thulium. Elemental Anal. Calc. for C 15 H 14 TmO 10 : C, 34.43; H, 2.70. Found: C, 34.52; H, 2.82%. IR (KBr pelle t) (cm 1 ): 3458, 1614, 1565, 1510, 1454, 1384, 1417, 1358, 1344, 123 0, 1055, 960, 829, 690. | [] | [] | ["C 15 H 14 TmO 10"] | [] | [] | [] | [] | [] | []
ch16586 | Synthesis of [Fe(NCS) 2 (bpac) 2 ]2(PrOH) (bpac-S) Crystals were prepared using a vial-in-vial diffusion layered with propanol. The smaller vial contained iron( II) perchorate hydrate (4.2 mg, 0.01 mmol) and potassium thiocyanate (3.8 mg, 0.04 mmol), and the larger vial contained bpac (3.6 mg, 0.02 mmol). Red prismatic crystals had formed after 3 weeks.[Fe(NCS) 2 (bpeben) 2 ]2(CHCl 3 )(bpeben-S) Crystals were prepared using layered test tube diffusion. The bottom layer comprised bpeben (22 mg, 0.08 mmol) in chloroform (2 mL), and the top layer contained iron( II) perchlorate (10 mg, 0.04 mmol) and ammonium thiocyanate (6 mg, 0.08 mmol) in ethanol (2 mL). The central buffer layer contained a 1 : 1 mixture of chloroform and ethanol (15 mL). Deep-red prismatic crystals had formed after 3 weeks. | [] | [] | ["[Fe(NCS)2(bpac)2]·2(PrOH) (bpac-S)"] | ["iron( II) perchorate hydrate--4.2 mg, 0.01 mmol"] | [] | ["potassium thiocyanate--3.8 mg, 0.04 mmol", "bpac--3.6 mg, 0.02 mmol"] | [] | ["3 weeks"] | ["propanol--NaN"]
b108616b | [Cu(2a) 2 ]ClO 4 ⴢ2CH 3 CNⴢ1/2C 2 H 5 OC 2 H 5 (5). 0.42 g (1 mmol) of 2a was dissolved in 25 ml of anhydrous degassed acetonitile to which 0.33 g (1 mmol) of freshly prepared [Cu(CH 3 CN) 4 ]ClO 4 was added under argon atmosphere. The reaction mixture was stirred for 3h. The reddish yellow precipitate was ﬁltered, washed with methanol (5 ml) and stored in vacuo over fused CaCl 2 . Yield, 0.34 g (30%) (in terms of metal). Single crystals suitable for X-ray analysis were grown by direct diﬀusion of diethyl ether into an acetonitrile solution of the complex. Anal. | [] | [] | ["[Cu(2a) 2 ]ClO 4 ⴢ2CH 3 CNⴢ1/2C 2 H 5 OC 2 H 5"] | ["2a--0.42 g, 1 mmol", "[Cu(CH 3 CN) 4 ]ClO 4--0.33 g, 1 mmol"] | [] | [] | [] | ["3h"] | ["anhydrous degassed acetonitile--25 ml", "methanol--5 ml", "diethyl ether--N/A"]
chem.200600980 | [{[AgACHTUNGTRENNUNG(btza)]·glycol} n ] (5):ACH 3 CN (5 mL) solution of AgBF 4 ·4CH 3 CN (36 mg, 0.1 mmol) was carefully layered onto a buffer layer of glycol (2 mL), below which a solution of Hbtza (19 mg, 0.1 mmol) in CHCl 3 / DMF (v/v = 2:1, 6 mL) was placed in a straight glass tube. The mixture system was allowed to stand at room temperature in the dark and colorless lamellar crystals were observed on the tube wall over a period of two weeks. Yield: 63%. IR: n˜ = 3398 (br), 3117 (w), 2951 (w), 2864 (w), 1662 (v s), 1510 (s), 1431 (m), 1368 (s), 1279 (s), 1203 (m), 1137 (s), 1086 (m), 1050 (w), 1019 (m), 964 (w), 882 (m), 833 (m), 761 (m), 678 cm 1 www.chemeurj.org  2007 Wiley-VCH Verlag GmbH & Co. KGaA, Weinheim Chem. Eur. J. 2007, 13, 2578 – 2586 2584 M. Du, S. R. Batten et al. | [] | ["two weeks"] | ["{[Ag(btza)]·glycol} n", "5"] | ["AgBF 4 ·4CH 3 CN--36 mg, 0.1 mmol"] | [] | ["Hbtza--19 mg, 0.1 mmol"] | [] | [] | ["ACHTUNGTRENNUNGCH 3 CN--5 mL", "glycol--2 mL", "CHCl 3 / DMF--6 mL"]
cg0705052 | Preparation of {[Yb(pta)(H 2 O) 3 ]‚4H 2 O} n (9). The procedure was the same as that in 5 except that Ho(ClO 4 ) 3 ‚nH 2 O was replaced by Yb(ClO 4 ) 3 ‚nH 2 O. The colorless crystals were obtained. Yield: 60%.Anal. Calcd. for C 8 H 16 NO 13 Yb (%): C, 18.94; H, 3.18; N, 2.76.Found: C, 18.65; H, 3.14; N, 2.82. IR bands (KBr pellets, cm -1 ): 3271sb, 1645s, 1561s, 1454s, 1377s, 1271m, 1226w, 1026w, 944w, 748w, 716m.General Characterization. Elemental analyses were performed in a Perkin-Elmer 240 analyzer. IR spectra were recorded with a Tensor 27 FTIR spectrophotometer (KBr pellets, range in 4000-400 cm -1 ). | [] | [] | ["{[Yb(pta)(H 2 O) 3 ]‚4H 2 O} n", "C 8 H 16 NO 13 Yb"] | ["Yb(ClO 4 ) 3 ‚nH 2 O--not specified"] | [] | ["pta--not specified"] | [] | [] | []
ic901429u | Yield 10.3 mg (35.7%). Elemental analysis for C 44 H 26 F 12 N 2 O 9 Zn 2 (calcd/found): C, 48.87/48.91; H, 2.42/2.46; N, 2.59/2.61.Selected IR(KBr, ν max ): 3428(br), 1659(s), 1601(s), 1212(m), 966(m), 857(m), 782(m), 458 (w) cm -1 .Synthesis of [Zn 2 (hfipbb) 2 (bpdab)] 3 2DMF (3). A mixture of Zn(NO 3 ) 3 6H 2 O (18.0 mg, 0.061 mmol), H 2 hfipbb (25.3 mg, 0.065 mmol), and 1,4-bis(4-pyridyl)-2,3-diaza-1,3-butadiene (bpdab, 10.5 mg, 0.050 mmol) was suspended in DMF (20 mL), sealed in a 25 mL reaction tube, and heated in an oil bath at 100 °C for 60 h. This afforded yellow crystals of 3, which were collected by filtration, washed with methanol, and dried in air.Yield 24.5 mg (60.3%). Elemental analysis for C 55 H 47 F 12 N 7 O 11 Zn 2 (calcd/found): C, 49.42/49.39; H, 3.54/3.53; N, 7.33/ 7.31. Selected IR(KBr, ν max ): 3075(s), 1685(m), 1635(s), 1563(s), 1399(m), 1214(m), 962(m), 841(m) cm -1 . | [] | [] | ["[Zn 2 (hfipbb) 2 (bpdab)] 3 2DMF", "C 55 H 47 F 12 N 7 O 11 Zn 2"] | ["Zn(NO 3 ) 3 6H 2 O--18.0 mg, 0.061 mmol"] | [] | ["H 2 hfipbb--25.3 mg, 0.065 mmol", "1,4-bis(4-pyridyl)-2,3-diaza-1,3-butadiene (bpdab)--10.5 mg, 0.050 mmol"] | ["100 °C"] | ["60 h"] | ["DMF--20 mL"]
j.ica.2015.02.024 | Yield: 68%. Anal. Calc. for 1: C, 41.97; H, 3.02; N, 13.98. Found: C, 42.04; H, 3.10; N, 13.87%. IR (KBr, cm 1 ): 3455(m), 3027(s), 2108(m), 2048(s), 1643(s), 1600(m), 1547(m), 1529(m), 1495(m), 1465(m), 1410(s), 1359(w), 1296(w), 1277(w), 1223(m), 1186(m), 1075(w), 994(w), 870(w), 820(s), 747(m), 732(m), 717(m), 614(m), 565(w), 494(m), 467(w).2.2.2. [Cu 2 (bbpyb)(SCN) 4 ] n (2) The procedure was similar to the synthesis of compound 1 using CuSCN (0.05 mmol) instead of Hg(SCN) 2 . Red block crystals of 2 suitable for X-ray analysis were obtained. Yield: 58%. Anal.Calc. for 2: C, 46.20; H, 3.32; N, 15.39. Found: C, 46.11; H, 3.43; N, 15.32%. IR (KBr, cm 1 ): 3450(s), 3048(m), 3017(m), 2097(s), 2065(s), 1637(s), 1602(m), 1523(m), 1489(m), 1467(m), 1410(s), 1214(m), 1177(s), 1125(w), 882(w), 811(s), 763(m), 749(m), 718(w), 621(m), 565(m), 513(s). | [] | [] | ["[Cu 2 (bbpyb)(SCN) 4 ] n"] | ["CuSCN--0.05 mmol"] | [] | [] | [] | [] | []
s0108270113006987 | Experimental For the synthesis of [Pb 4 (hmp) 4 Cl 4 ], (I), Hhmp (280 mg, 2.5 mmol) was added to a solution of Et 4 NOH (368 mg, 0.5 mmol, 20% aqueous solution) in mixed methanol–acetonitrile (30 ml, 1:2 v/v) with stirring. | [] | [] | ["[Pb 4 (hmp) 4 Cl 4 ]"] | [] | ["Et 4 NOH--368 mg, 0.5 mmol, 20% aqueous solution"] | ["Hhmp--280 mg, 2.5 mmol"] | [] | [] | ["mixed methanol–acetonitrile--30 ml, 1:2 v/v"]
00958972.2014.976212 | 2.2. Synthesis of [Cu 2 (Hsa) 2 (pipe)]·2DMF (1) A mixture of Cu(CH 3 COO) 2 ·4H 2 O (0.3 mM, 0.075 g), Hsa (0.3 mM, 0.080 g), and pipe (0.6 mM, 0.06 g) in methanol and DMF (20 mL, V : V = 10 : 2) was stirred for 1 h and then was ﬁltered. After slow evaporation of the mother liquor for several days, green block-like crystals suitable for X-ray diffraction were collected by hand and dried in air at ambient temperature [yield: 76% based on Cu]. [Cu 2 (Hsa) 2 (pipe)]·2DMF 1. Elemental Anal. Calcd for 1 (%): C, 53.62; N, 12.51; H, 5.40. Found: C, 53.63; N, 12.55; H, 5.37. IR(KBr, cm −1 ): 3423(m), 3249(m), 3041(w), 1668(s), 1616(s), 1600(s), 1535(m), 1494(m), 1448(m), 1384 (m), 1344(m), 1203(w), 1149(m), 1089(w), 1062(w), 908(w), 754(w), 690(w), 657(m). | [] | ["several days"] | ["[Cu 2 (Hsa) 2 (pipe)]·2DMF"] | ["Cu(CH 3 COO) 2 \n4H 2 O--0.3 mM, 0.075 g"] | [] | ["Hsa--0.3 mM, 0.080 g", "pipe--0.6 mM, 0.06 g"] | [] | ["1 h"] | ["methanol--20 mL", "DMF--20 mL"]
ic7020879 | 4b Preparation of {Mn 5 (OC(O)CH 3 ) 4 (OC(O)C 6 H 5 ) 6 } ∞ (2). Mn (OAc) 2 (0.400 g, 2.31 mmol), benzoic acid (1.270 g, 10.4 mmol), and toluene (3.5 mL) were loaded into a PTFE-lined Parr autoclave. | [] | [] | ["{Mn 5 (OC(O)CH 3 ) 4 (OC(O)C 6 H 5 ) 6 } ∞", "Mn (OAc) 2", "benzoic acid"] | ["Mn (OAc) 2--0.400 g, 2.31 mmol"] | [] | ["benzoic acid--1.270 g, 10.4 mmol"] | [] | [] | ["toluene--3.5 mL"]
ajchem.2014.15714 | NaL (12.67 g, 45.5 mmol) was then dissolved in hot aqueous EtOH (1:1, 200 mL). CuCl 2 .2H 2 O (3.88 g, 22.8 mmol) was gradually added to the solution and the mixture magnetically stirred, heated for 0.5 h and left to cool to room temperature.The oily dark green product formed was extracted using CHCl 3 and the solvent evaporated off on a rotatory evaporator. The viscous dark green liquid obtained was further dried in an oven at 60 ºC. The yield was 7.71 g (61 %). Anal. calcd. (%) for C 97 H 192 O 12 Cu 2 : C, 69.4; H, 11.4. Found (%): C, 69.5; H, 11.1. | ["60 ºC"] | [] | ["NaN"] | ["CuCl 2 .2H 2 O--3.88 g, 22.8 mmol"] | [] | ["NaL--12.67 g, 45.5 mmol"] | ["room temperature"] | ["0.5 h"] | ["hot aqueous EtOH--1:1, 200 mL", "CHCl 3--NaN"]
acs.inorgchem.7b00951 | {[Cu 4 I 4 L 2 ]·CH 2 Cl 2 } n (4). 4 was synthesized under the same conditions as for 3 except that acetonitrile for L dissolution was replaced by dichloromethane as solvent. Yield: 56% (0.037 g). IR (KBr, ν,cm −1 ): 3052 (w); 2925 (s); 2849 (m); 1606 (s); 1565 (m); 1503 (s); 1458 (m); 1444 (m); 1431 (m); 1386 (w); 1288 (s); 1208 (s); 1054 (m); 1020 (s); 996 (m); 888 (w); 852 (m); 823 (m); 734 (m); 532 (m). Anal. Calcd for [Cu 4 I 4 L 2 · CH 2 Cl 2 ] n , C 27 H 40 Cl 2 Cu 4 I 4 N 2 O 2 S 2 : C, 24.54; H, 3.05; N, 2.12; S, 4.85. Found: C, 23.73; H, 2.82; N, 2.53; S, 5.11. | [] | [] | ["[Cu 4 I 4 L 2 ]·CH 2 Cl 2"] | [] | [] | [] | [] | [] | ["dichloromethane--NaN"]
j.molstruc.2011.04.025 | 2.3.4. Synthesis of ½Cu 6 L 3 4 ðPyÞ 6  H 2 O n (4) A pyridine solution (2 mL) of Cu(OAc) 2 H 2 O (0.1997 g, 1 mmol) was dropped into a solution of DMF (10 mL) with H 3 L 3 (0.3353 g, 1 mmol). The mixed green solution was reﬂuxed under stirring for 4 h. The green precipitation was then dissolved in a mixture of DMF and pyridine. By the diffusion of methanol into the solution, dark green crystals were obtained over a period of three months. Yield: 54.2%. IR (KBr pellet: cm 1 ): 3434(m), 1617(s), 1597(s), 1573(s), 1534(s), 1485(m), 1385(s), 1240(m), 829(m), 763(m), 697(m), 579(w), 457(w). Anal. Calc. (%) for C 107 H 76 Cu 6N 10 O 22 (Mw, 2235.11): C 57.50, H 3.43, N 6.27. Found: C 57.60, H 3.49, N 6.40. | [] | [] | ["½Cu 6 L 3 4 ðPyÞ 6 ? H 2 O n", "C 107 H 76 Cu 6N 10 O 22"] | ["Cu(OAc) 2 ?H 2 O--0.1997 g, 1 mmol"] | [] | ["H 3 L 3--0.3353 g, 1 mmol"] | ["reﬂuxed"] | ["4 h", "three months"] | ["pyridine solution--2 mL", "DMF--10 mL"]
c2ce26063h | 11.12. IR data (solid KBr pellet cm 21 ): 3437(m), 2963(w), 2872(w), 1689(m), 1572(s), 1520(s), 1469(s), 1388(m), 1271(m), 1124(m), 935(w), 870(w), 778(w), 617(w). | [] | [] | [] | [] | [] | [] | [] | [] | []
cg200005q | Synthesis of [Cd(Tipa)(L1) 2 ]H 2 O (1). A mixture of Tipa (0.044 g, 0.1 mmol), Cd(CH 3 COO) 2 3 2H 2 O (0.08 g, 0.3 mmol),HL1 (0.073g,0.6 mmol), NaOH (0.024 g, 0.6 mmol), and water (10 mL) was placed in a Teflon reactor (18 mL) and heated at 140 °C for 3 days. After the mixture had been cooled to room temperature at a rate of 10 °C 3 h 1 ,colorless crystals of 1 were obtained with a yield of 68%. Anal. Calcd for C 41 H 33 CdN 7 O 5 (M r = 816.16) (%): C, 60.34; H, 4.08; N, 12.01. Found: C, 60.45; H, 4.01; N, 11.91. IR data (KBr, cm 1 ): 3420 (m), 3121 (w), 1598 (m), 1556 (m), 1513 (s), 1383 (m), 1260 (m), 1119 (w), 1060 (s), 963 (w), 928 (w), 840 (m), 713 (m), 665 (w), 548 (m).Synthesis of [Cd(Tipa)(L2)] 3 H 2 O (2). Tipa (0.044 g, 0.1 mmol), Cd(CH 3 COO) 2 3 2H 2 O (0.08 g, 0.3 mmol), H 2 L2 (0.054 g, 0.3 mmol), and water (10 mL) were mixed and then transferred and sealed in a 18 mL Teflon-lined reactor. This reactor was heated at 140 °Cfor3days.Colorless crystals of 2 were collected in a 60% yield. Anal. Calcd for C 35 H 27 CdN 8 O 5 (M r = 752.05) (%): C, 55.88; H, 3.62; N, 14.90. Found: C, 55.97; H, 3.69; N, 14.81. IR data (KBr, cm 1 ): 3426 (m), 3124 (m), 1606 (m), 1560 (m), 1514 (s), 1367 (m), 1305 (m), 1281 (w), 1120 (w), 1060 (w), 963 (m), 927 (w), 830 (m), 776 (m), 729 (m), 653 (m), 543 (m). | [] | [] | ["[Cd(Tipa)(L1) 2 ]H 2 O", "C 41 H 33 CdN 7 O 5"] | ["Cd(CH 3 COO) 2 3 2H 2 O--0.08 g, 0.3 mmol"] | [] | ["Tipa--0.044 g, 0.1 mmol", "HL1--0.073 g, 0.6 mmol"] | ["140 \b0C"] | ["3 days"] | ["water--10 mL"]
cg9002719 | Synthesis of [Co 2 (bptc)(tpb)] (3). The mixture of CoCl 2 · 6H 2 O (0.24 g, 1.0 mmol), H 4 bptc (0.33 g, 0.5 mmol), and bpp (0.20 g, 1.0 mmol) was dissolved in 10 mL of distilled water. The pH was adjusted to 5.0 by addition of 1 M NaOH solution. Consequently, the resulting mixture was transferred and sealed in a 25 mL Teﬂonlined stainless steel vessel, which was sealed and heated at 180 °C for 72 h. After the reactor was slowly cooled to room temperature, purple crystals of 3 were obtained and in yield: 38% (based on Co). Elemental analysis (%): Calcd. For 3: C 61.33, H 2.94, N 13.62; Found: C 61.40, H 2.92, N 13.58. Selected FT-IR (KBr): ν (cm -1 ) ) 3130(m), 1604(s), 1552(m), 1408(s), 847(m), 672(m). | [] | [] | ["[Co 2 (bptc)(tpb)] (3)"] | ["CoCl 2 · 6H 2 O--0.24 g, 1.0 mmol"] | ["1 M NaOH solution--adjust pH to 5.0"] | ["H 4 bptc--0.33 g, 0.5 mmol", "bpp--0.20 g, 1.0 mmol"] | ["180 °C"] | ["72 h"] | ["distilled water--10 mL"]
j.poly.2013.04.045 | 2.1.3. Synthesis of the complex [Cu 2 (L 2 ) 2 ( l -Cl) 2 ](2) Complex 2 was prepared in a similar method to that of complex 1 except that HL 2 was used instead of HL 1 . The solid complex started to separate on standing at room temperature. Diffraction quality single crystals were obtained from the dark green DMF solution of the complex by slow evaporation at room temperature (yield: 230 mg, 68%, based on copper(II)). Anal. Calc. for C 30 H 34 Cl 2Cu 2 N 4 O 2 (680.59): C, 52.94; H, 5.04; N, 8.23. Found: C, 52.7; H, 5.3; N, 8.5%. IR (cm 1 ): 3216 (NH); 2969, 2940 (alkyl CH); 1619(C=N). | [] | [] | ["[Cu 2 (L 2 ) 2 ( l -Cl) 2 ]", "C 30 H 34 Cl 2Cu 2 N 4 O 2"] | [] | [] | [] | [] | [] | ["DMF--dark green solution"]
b206467g | [Ag(idpn)]ClO 4 2. AgClO 4 ?H 2 O (225 mg, 1.00 mmol) and idpn (62 mg, 0.50 mmol) were dissolved in ethanol/water (2 : 1, 12 cm 3 ) and brought to pH 3.9 by 1 M HClO 4 . Slow evaporation of the solution at 4 uC afforded colorless crystals of 2 in 59% yield. Found: C, 21.5; H, 2.8; N, 13.1. | [] | [] | ["[Ag(idpn)]ClO 4"] | ["AgClO 4 ?H 2 O--225 mg, 1.00 mmol"] | [] | ["idpn--62 mg, 0.50 mmol"] | [] | [] | ["ethanol/water--12 cm 3"]
j.ica.2014.12.033 | 2.3.7. Synthesis of [Cu II 4 (L1) 2 (Cl) 4 (Cu II Cl 4 ) 2 ]2CH 3 OH To a suspension of L1 (36.6 mg, 0.067 mmol) in 10 mL CH 3 CN was added solid CuCl 2 2H 2 O (35.0 mg, 0.202 mmol). The mixture was stirred for 1 h during which L1 dissolved and a green precipitate formed. The precipitate was ﬁltered and washed with acetonitrile and diethyl ether yielding [Cu II 4 (L1) 2 (Cl) 4 (Cu II Cl 4 ) 2 ] as a light green powder (0.061 g, 0.064 mmol, 96%). Crystals suitable for X-ray structure determination were obtained by vapor diffusion of diethyl ether into a methanol solution of the complex. ESI-MS found (calculated) for [Cu 2 (L1)Cl 2 ] 2+ m/z 370.1 (370.0). IR (neat, cm 1 ): 3490m, 3065w, 2939m, 1608s, 1572w, 1482m, 1444s, 1287m, 1160w, 1093w, 1052w, 1030m, 899w, 855w, 778vs, 765s, 730w, E.C.M. Ording-Wenker et al. / Inorganica Chimica Acta 428 (2015) 193–202 195 | [] | [] | ["[Cu II 4 (L1) 2 (Cl) 4 (Cu II Cl 4 ) 2 ]?2CH 3 OH"] | ["CuCl 2 ?2H 2 O--35.0 mg, 0.202 mmol"] | [] | ["L1--36.6 mg, 0.067 mmol"] | [] | ["1 h"] | ["CH 3 CN--10 mL"]
acs.inorgchem.5b00834 | Complex 6, [Fe(OAc)(2) 2 ]PF 6 . The same procedure was used with anhydrous [Fe(OAc) 2 ] (0.034 g, 0.20 mmol), ligand 2 (0.200 g, 0.39 mmol), and anhydrous LiPF 6 (0.120 g, 0.79 mmol), aﬀording complex 6 as a red solid. Yield: 0.184 g (73 %). Anal. Calcd for C 64 H 57 F 6 FeN 2 O 2 P 5 S 2 (1275.00): C, 60.29; H, 4.51; N, 2.20. Found: C, 60.36; H, 4.55; N, 2.14%. FTIR: ν max (solid)/cm −1 : 3052w, 2918w, 1958vw, 1892vw, 1815vw, 1595m, 1585sh, 1498s (OAc), 1479sh, 1433s (OAc), 1397w, 1368w, 1292m, 1268m, 1182m, 1093s, 1069s, 1026m, 1013m, 998m, 968w, 951w, 924w, 883sh, 838vs (PF 6 ), 740vs MS (ESI): m/z = 1129.21 [M-PF 6 ] + . Red crystals suitable for singlecrystal X-ray diﬀraction were grown from a mixture of CH 2 Cl 2 / pentane.Crystal Structure Determinations. Crystals of 3, 4, and 6 were obtained as described above. The crystals were placed in oil, and a single crystal was selected, mounted on a glass ﬁber and placed in a low-temperature N 2 stream. X-ray diﬀraction data collection was performed at 173(2) K on a Nonius Kappa-CCD diﬀractometer 33 equipped with an Oxford Cryosystem liquid N 2 device, using graphitemonochromated Mo Kα radiation (λ = 0.710 73 Å). The crystaldetector distance was 36 mm. Crystallographic and experimental details for the structures are summarized in Table S1 in the Supporting Information. The structures of 3, 4, and 6 were solved by direct methods using the program SHELXS-97. | [] | [] | ["[Fe(OAc)(2) 2 ]PF 6", "C 64 H 57 F 6 FeN 2 O 2 P 5 S 2"] | ["[Fe(OAc) 2 ]--0.034 g, 0.20 mmol"] | [] | ["ligand 2--0.200 g, 0.39 mmol"] | [] | [] | ["LiPF 6--0.120 g, 0.79 mmol"]
c000872a | Yield: 9% (6.2 mg, 2.4  10 2 mmol). Anal. calcd for C 10 H 14 CoO 4 : C, 46.71; H, 5.49%. Found: C, 46.51; H, 5.34%. IR (cm 1 , KBr, n): 2993, 2969, 2939, 2885, 1581, 1527, 1467, 1407, 1365, 1318, 1294, 1216, 1174, 1126, 1078, 1054, 1000, 982, 922, 815, 779, 761, 683, 599, 575, 504.Synthesis of [Cu 2 (D-Cam) 2 (D-H 2 Cam) 2 ] (2) CuCl 2 $6H 2 O (101.9 mg, 4.2  10 1 mmol), D-H 2 Cam (40.6 mg, 2.0  10 1 mmol), and H 2 O (3 mL) were combined in an acid digestion bomb at 140  C for 54 h and then cooled to 40  C for 2 d, resulting in greenish block-shaped crystals. The crystals were collected by ﬁltration, washed with distilled water and ethanol, and dried at room temperature. Yield: 45% (102.4 mg, 2.3  10 1 mmol). Anal. calcd for C 20 H 30 CuO 8 : C, 52.00; H, 6.55%. | ["40 \nC"] | ["2 d"] | ["[Cu 2 (D-Cam) 2 (D-H 2 Cam) 2 ]", "C 20 H 30 CuO 8"] | ["CuCl 2 $6H 2 O--101.9 mg, 4.2  10 1 mmol"] | [] | ["D-H 2 Cam--40.6 mg, 2.0  10 1 mmol"] | ["140 \nC"] | ["54 h"] | ["H 2 O--3 mL"]
b200200k | solution was stirred for 2 h and subsequently the solvent was removed with a rotary evaporator. Chloroform (50 ml) was added. The suspension was ﬁltered and the organic layer was dried on Na 2 SO 4 , ﬁltered and concentrated under reduced pressure. A colorless precipitate was formed, which was ﬁltered oﬀ and washed with diethyl ether. Re-crystallization from CHCl 3 –diethyl ether (1 : 3) gave complex 8 as a microcrystalline solid in 68% yield. mp 178–181 ⬚C. 1 H NMR (CDCl 3 , 293 K): δ 7.40–7.45 (m, 15H, CH ), 7.62 (s, 3H, 3- or 5-CH ), 8.26 (s, 3H, 3- or 5-CH ). 31 P{ 1 H} NMR (CDCl 3 , 293 K): δ ⫺4.7 (s), 7.3 (sbr); 31 P{ 1 H} NMR (CDCl 3 , 218 K): δ ⫺4.3 (s), 7.8 (s). IR (Nujol, cm ⫺1 ): 2500w, 2357w (BH), 1511w (C᎐ ᎐ C ⫹ C᎐ ᎐ N), 526s, 508s, 491s (Ar 3 P), 431m. Anal. Found: C, 53.51; H, 4.05; N, 23.06. Calc. for C 24 H 22 BCuN 9 P; C, 53.20; H; 4.09; N, 23.27%. | [] | [] | ["complex 8"] | [] | [] | [] | [] | ["2 h"] | ["chloroform--50 ml", "diethyl ether--NA", "CHCl 3 –diethyl ether (1 : 3)--NA"]
j.inoche.2011.09.004 | Calc. C, 54.97; H, 3.69; N, 8.55%. Found: C, 54.45; H, 3.68; N, 8.68%. FT-IR (cm − 1 ): 3 355(vs), 2900(ms), 2870 (ms), 1676( vs),1486(ms), 808(w), 49 5 (w).Complex 2: A solution of 1,2,4,5-benzenetetra carboxylate (254 mg, 1 mmol) in DMF/water (25 mL, v/v, 1:1) was added to the solution of Co (C 2 O 4 )·2H 2 O (90 mg, 1 mmol) in distilled water (10 mL). NaOH (40 mg, 1 mmol) were added with the pH value set to 6.8. The mixture was stirred at room temperature for 15 min and placed in a 25 mL Teﬂon-lined autoclave and heated at 130 °C for 120 h. The autoclave was cooled over a period of 11 h at 10 °C h − 1 , and the product was ﬁltered at ambient temperature to give 2 as pink crystals. Yield: 60%. Anal. Calc. C, 22.33; H, 2.14; N, 1.86%. Found: C, 23.35; H, 2.19; N, 1.78%. FT-IR(cm − 1 ): 3570(vs), 3056(ms), 1680(vs),1652(ms), 1427 (ms), 1330(ms), 1231(ms), 1099(vs), 853(w), 728(w).Complex 3: A solution of 1,2,4,5-benzenetetracarboxylate (254 mg, 1 mmol) in DMF/water (25 mL, v/v, 1:1) was added to the solution of Co(ClO 4 ) 2 (257 mg, 1 mmol) in distilled water (10 m L). NaOH (4 0 mg, 1 mmol) were added with the pH value set to 6.8. The mixture was stirred at room temperature for 15 min and place d in a 25 mL Teﬂon-lined autoclave and heated at 130 °C for 120 h. The autoclave was cooled over a period of 11 h at 10 °C h − 1 , and the product was ﬁltered at ambient temperature to give 3 as pink crystals. Yield: 65%. Anal. Calc. C, 25.20; H, 0.23; N, 3.26%. Found: C, 25.35; H, 0.20; N, 3.28%. FT-IR(cm − 1 ): 3370(vs), 3032(ms), 1650 (vs), 1425(ms), 1232(ms), 1089(vs), 854(w), 726(w).[18] Complexes 1, 2 and 3 were sealed in a capillary with mother liquid for diffraction measurement on a Bruker Smart Apex CCD diffractometer with graphite monochromated Mo Kα radiation (λ =0.71073 Å) at 293 K for 1 and 3 and 296 K for 2. All intensity data were corrected for Lorentz and polarization effects (SAINT), and empirical absorption corrections based on equivalent reﬂections were applied (SADABS). The structure was solved by direct methods and reﬁned by the full-matrix least-squares method on F 2 with SHELXTL program package. All non-hydrogen atoms of the framework were reﬁned with anisotropic displacement parameters. The organic hydrogen atoms were placed in calculated positions with isotropic displacement parameters set to 1.2× U eq of the attached atom. Hydrogen atoms bonded to oxygen atoms were found from the difference maps with the constraints of displacement parameters to 1.5× U eq of the attached atom.[19] A.L. Spek, PLATON, Amultipurpose Crystallographic Tool, Utrecht University, Utrecht, The Netherlands, 2002.[20] T. Steiner, Unrolling the hydrogen bond properties of C–H···O interactions, Chemical Communications (1997) 727–734.[21] P.K. Thallapally, A.K. Katz, H.L. Carrell, G.R. Desiraju, C–H···O hydrogen bonds in molecular complexes of 1,3,5-trinitrobenzene with some N-heterocycles, CrystEngComm 5 (2003) 87–92.[22] A.R. Choudhury, K. Nagarajan, T.N.G. Row, Solvent mediated centric/non-centric polymorph pairs of an indole derivative: subtle variation of C–H···O hydrogen bonds and C–H···π interactions, CrystEngComm 8 (2006) 483–489.[23] M. Nishio, CH/π hydrogen bonds in crystals, CrystEngComm 6 (2004) 130–158.[24] C.S. Lai, F. Mohr, E.R.T. Tiekink, The importance of C–H···N, C–H···π and π···π interactions in the crystal packing of the isomeric N1, N4-bis((pyridine-n-yl) methylene)-cyclohexane-1,4-diamines, n = 2, 3 and 4, CrystEngComm 8 (2006) 909–915.[25] D. Chu, J. Xu, L. Duan, T. Wang, A. Tang, L. Ye, Hydrothermal synthesis of a Twodimensional coordination polymer [Fe(phen)(μ 6 -bta)1/2]n (bta = benzene1,2,4,5-tetracarboxylate, phen = 1,10-phenanthroline), European Journal of Inorganic Chemistry (2001) 1135–1137.[26] H. Kumagai, K.W. Chapman, C.J. Kepert, M. Kurmoo, Binary metal(II)-pyromellitate coordination polymers, M 2 (pm) (M=Co, Fe, Mn): synthesis, structures and magnetic properties, Polyhedron 22 (2003) 1921–1927.[27] H. Kumagai, C.J. Kepert, M. Kurmoo, Construction of hydrogen-bonded and coordination-bonded networks of cobalt(II) with pyromellitate: synthesis, structures, and magnetic properties, Inorganic Chemistry 41 (2002) 3410–3422.1893Q. Huang et al. / Inorganic Chemistry Communications 14 (2011) 1889–1893 | [] | [] | ["[Co(C 2 O 4 )·2H 2 O]", "[Co(ClO 4 ) 2 ]"] | ["Co(C 2 O 4 )·2H 2 O--90 mg, 1 mmol", "Co(ClO 4 ) 2--257 mg, 1 mmol"] | ["NaOH--40 mg, 1 mmol"] | ["1,2,4,5-benzenetetra carboxylate--254 mg, 1 mmol"] | ["130 °C"] | ["120 h"] | ["DMF/water--25 mL, v/v, 1:1", "distilled water--10 mL"]
j.molstruc.2007.03.005 | Elemental analysis was performed on a Perkin–Elmer 2400 CHN Elemental Analyzer. Thermogravimetric analysis (TGA) was conducted on a Perkin–Elm er TGA 7 unit with a heating rate of 10 °C/min in air. IR spectra were measured on a Nicolet 5PC FT-IR spectrophotometer in the range 4000–400 cm 1 .2.2. Preparation of [Zn(NIPH)(py) 3 ] n (1) A mixture of Zn(NO 3 ) 2 Æ6H 2 O (0.149 g, 0.5 mmol), H 2 NIPH (0.106 g, 0.5 mmol), py (1 ml), DMF (5 ml), and water (5 ml) was sealed in a 25 ml Teﬂon-lined stainless steel autoclave and was heated at 120 °C for 72 h. After cooling to room temperature, colorless block-shaped crystals were obtained with yield of 65% based on Zn. Anal.calcd. for C 23 H 18 N 4 O 6 Zn: C, 53.98%; H, 3.54%; N, 10.95%. Found: C, 53.57%; H, 3.48%; N, 11.12%. IR (KBr, cm 1 ): 3379(m), 3100(w), 1636(s ), 1571(s), 1533(s), 1448(s), 1401(m), 1348(s ), 1221(w), 1070(m), 1037(m), 927(w), 787(w), 731(m). | [] | [] | ["[Zn(NIPH)(py) 3 ] n", "C 23 H 18 N 4 O 6 Zn"] | ["Zn(NO 3 ) 2 Æ6H 2 O--0.149 g, 0.5 mmol"] | [] | ["H 2 NIPH--0.106 g, 0.5 mmol", "py--1 ml"] | ["120 °C"] | ["72 h"] | ["DMF--5 ml", "water--5 ml"]
ic8004129 | Synthesis of [Ag(bpy)] 4 V 4 O 12 · 2H 2 O (I). A stoichiometric mixture of 4,4′-bipyridine (31.3 mg, 0.20 mmol), Ag 2 O (23.2 mg, 0.10 mmol), NH 4 VO 3 (23.4 mg, 0.20 mmol), and3MNH 3 (aq) (0.2 g, 10.2 mmol) was heat sealed into an FEP Teﬂon pouch. The reactants were heated at 150 °C for 1-3 days inside a convection oven. The products were pale yellow bar-shaped crystals. Yield: ∼85% based on Ag. | [] | [] | ["[Ag(bpy)] 4 V 4 O 12 · 2H 2 O"] | ["Ag 2 O--23.2 mg, 0.10 mmol", "NH 4 VO 3--23.4 mg, 0.20 mmol"] | [] | ["4,4′-bipyridine--31.3 mg, 0.20 mmol"] | ["150 °C"] | ["1-3 days"] | ["NH 3 (aq)--0.2 g, 10.2 mmol"]
ejic.200800559 | NiBr 2 mbit (3a): A solution of 2a (120 mg, 0.5 mmol) and Ni(PPh 3 ) 2 Br 2 (372 mg, 0.5 mmol) in CH 2 Cl 2 (20 mL) was stirred for 10 h under an atmosphere of nitrogen, resulting in the formation of a dark-green solution and a peak green precipitate. The green product was obtained by filtration and washed with Et 2 O (2⫻ 10 mL) and dried in vacuo for 15 h. Recrystallization of the product from CH 3 CN/Et 2 O afforded green crystals of 3a (160 mg, 75%). C 9 H 12 Br 2 N 4 NiS 2 (458.84): calcd. C 23.56, H 2.64, N 12.21; found C 23.58, H 2.49, N 11.96. IR (KBr): ν ˜ = 3157 (m), 3112 (m), 3095 (m), 2970 (w), 1630 (s), 1570 (s), 1470 (m), 1439 (m), 1388 (vs), 1372 (m), 1322 (w), 1235 (m), 1195 (m), 1153 (m), 1092 (m), 1063 (m), 965 (m), 821 (m), 791 (m), 760 (m), 732 (m) cm –1 . | [] | ["15 h"] | ["NiBr 2 mbit", "C 9 H 12 Br 2 N 4 NiS 2"] | ["Ni(PPh 3 ) 2 Br 2--372 mg, 0.5 mmol"] | [] | ["2a--120 mg, 0.5 mmol"] | [] | ["10 h"] | ["CH 2 Cl 2--20 mL", "Et 2 O--2⫻ 10 mL", "CH 3 CN/Et 2 O--recrystallization"]
s41467-020-15510-7 | Synthesis of [Cd 2 (Py 2 TTF) 2 (bdc) 2 ]·DMF (4).Cd(NO 3 ) 2 ·4H 2 O(11.6mg, 0.0375 mmol), Py 2 TTF (13.5 mg, 0.0375 mmol) and 1,4-benzenedicarboxylate (6.4 mg, 0.0375 mmol) were dissolved in DMF (4 mL) and EtOH (0.75 mL). The mixture was sealed and after sonication for 5 min was heated in a solvothermal oven at 80 °C for 72 h to yield red plate-like crystals suitable for X-ray diffraction (11.2 mg, 11.3% based on Cd(II)). IR (ATR) (cm −1 ): 3045 (w), 2930 (w), 2864 (w), 2485 (w), 1195 (w), 1663 (m), 1605 (m), 1549 (s), 1376 (s), 1219 (m), 1090 (s), 1015 (s), 941 (m), 824 (s), 748 (s), 690 (s), 659 (s), 626 (s). Analysis calc. for Cd 2 C 57 H 48 N 7 O 12 S 8 (%): C 45.51, H 3.22, N 6.52, S 17.05; Found (%): C 45.49, H 3.15, N 6.45, S 17.08. | [] | [] | ["[Cd 2 (Py 2 TTF) 2 (bdc) 2 ]\bDMF", "Cd 2 C 57 H 48 N 7 O 12 S 8"] | ["Cd(NO 3 ) 2 \b4H 2 O--11.6mg, 0.0375 mmol"] | [] | ["Py 2 TTF--13.5 mg, 0.0375 mmol", "1,4-benzenedicarboxylate--6.4 mg, 0.0375 mmol"] | ["80 \bC"] | ["72 h"] | ["DMF--4 mL", "EtOH--0.75 mL"]
s0022-2860(03)00149-2 | 2.2. Hydrothermal synthesis The title compound was hydrothermally synthesized under autogenous pressure. A mixture of iron(II) oxalate (0.3 g, 2.1 mmol), sodium isonicotinate (0.24 g, 1.65 mmol), ethylenediamine (0.05 ml, 0.074 mmol), and deionized water (15 ml) was sealed in a 20 ml Teﬂon-lined stainless steel autoclave and heated at 180 8C for 3 days. After the reaction mixture was cooled to room temperature, black block single crystals were collected, washed with deionized water, and dried in air. Elemental analysis found (%): C, 31.75; H, 1.70; N, 5.19. Calc. for C 14 H 8 Fe 3 N 2 O 10 (%): C, 31.62; H, 1.51; N, 5.27. IR (cm 21 ): 1639 (m), 1600 (m), 1545 (m), 1387 (m), 1313 (w), 1050(w), 1002 (w), 903 (m), 794 (w), 685 (m), 554 (w), 510 (w), 460(w). | [] | [] | [] | ["iron(II) oxalate--0.3 g, 2.1 mmol"] | [] | ["sodium isonicotinate--0.24 g, 1.65 mmol", "ethylenediamine--0.05 ml, 0.074 mmol"] | ["180 8C"] | ["3 days"] | ["deionized water--15 ml"]
b309453g | 6.59%). FT-IR (KBr): ν max /cm ⫺1 3519, 3434, 3363, 3213, 3064, 3003, 2916, 2851, 1610, 1593, 1507, 1423, 1315, 1191, 1090 (As–C), 1007, 947 (Mo–O), 922 (Mo–O), 863 (Mo–O), 843, 715, 590, 514, 485. | [] | [] | [] | [] | [] | [] | [] | [] | []
1521-3749(200012)626:12<2441::aid-zaac2441>3.0.co;2-l | Single crystals of Sr(C 4 H 4 O 6 )(H 2 O) 4 were obtained from the combination of solutions of lithium tartrate and strontium chloride at pH = 5±6. | [] | [] | ["Sr(C 4 H 4 O 6 )(H 2 O) 4"] | ["strontium chloride--NaN"] | [] | ["lithium tartrate--NaN"] | [] | [] | []
s0108270100001578 | Experimental meso-2,3-Diphenylsuccinic acid (182 mg, 0.673 mmol), synthesized according to the method of Wawzonek (1940), was added to a solution of Ca(OH) 2 (50 mg, 0.673 mmol) in water (100 ml). Slow evaporation of the water produced crystals of (I) suitable for analysis. | [] | [] | ["meso-2,3-Diphenylsuccinic acid", "Ca(OH) 2"] | [] | [] | ["meso-2,3-Diphenylsuccinic acid--182 mg, 0.673 mmol"] | [] | [] | ["water--100 ml"]
j.ica.2016.09.014 | 2.3. Preparation of {[Cu(fdc)(bpfp)(H 2 O) 2 ]2H 2 O} n (2) Cu(NO 3 ) 2 2.5H 2 O (86 mg, 0.37 mmol), H 2 fdc (58 mg, 0.37 mmol), bpfp (110 mg, 0.37 mmol) and 0.75 mL of a 1.0 M NaOH solution were placed into 10 mL distilled H 2 O in a Teﬂonlined acid digestion bomb. The bomb was sealed and heated in an oven at 120 °C for 24 h, and then cooled slowly to 25 °C. Blue crystals of 2 (114 mg, 54% yield based on Cu) were isolated after washing with distilled water and acetone, and drying in air. Anal. | [] | [] | ["{[Cu(fdc)(bpfp)(H 2 O) 2 ]?2H 2 O} n"] | ["Cu(NO 3 ) 2 ?2.5H 2 O--86 mg, 0.37 mmol"] | [] | ["H 2 fdc--58 mg, 0.37 mmol", "bpfp--110 mg, 0.37 mmol"] | ["120 \nC"] | ["24 h"] | ["distilled H 2 O--10 mL"]
c2ce25464f | Preparation of [Cd(Fpht)bpp?H 2 O]?H 2 O(3): prepared as described for 1 except that CdSO 4 ?3H 2 O was used instead of Cu(OAc) 2 ?H 2 O. Colorless block crystals were collected (Yield: 51% based on Cd). Anal. Calc. for C 21 H 21 CdFN 2 O 6 (528.80): C, 47.70; H, 4.00; N, 5.30%. Found: C, 47.75; H, 4.03; N, 5.20%.Selected IR (KBr pellet, n/cm 21 ): 3435(s, br), 1613(vs), 1573(s), 1470(m), 1428(m), 1398(s), 1242(m), 1225(m), 1068(m), 1018(m), 961(m), 856(m), 811(m), 769(m), 700(m), 607(m), 524(m). | [] | [] | ["[Cd(Fpht)bpp?H 2 O]?H 2 O", "C 21 H 21 CdFN 2 O 6"] | ["CdSO 4 ?3H 2 O--not specified"] | [] | ["Fpht--not specified", "bpp--not specified"] | [] | [] | []
b701551h | [AgL(BF 4 )]?3CHCl 3 (3). 3 was obtained by a similar procedure as for 2 except for using AgBF 4 instead of Cd(NO 3 ) 2 ?6H 2 O. Yield based on the L ligand: y30%. Anal.Calcd for C 31 H 21 AgBCl 9 F 4 N 4 (963.27): C 38.65, H 2.20, N 5.82; Found: C 38.46, H 2.08, N 5.41. IR (KBr, cm 21 ): 1629m, 1497m, 1478w, 1416w, 1309w, 1229m, 1068s, 941m, 791w, 763s, 748m, 560s, 445w. | [] | [] | ["[AgL(BF 4 )]?3CHCl 3", "C 31 H 21 AgBCl 9 F 4 N 4"] | ["AgBF 4--NaN"] | [] | ["L--NaN"] | [] | [] | ["CHCl 3--NaN"]
acs.cgd.0c01067 | β-[Cu(hfac) 2 L 5Et ]. The compound was prepared by thermal exposure of the ampule with α-[Cu(hfac) 2 L 5Et ] in liquid nitrogen for 10 min. | [] | [] | ["β-[Cu(hfac) 2 L 5Et ]"] | [] | [] | [] | [] | ["10 min"] | []
c3dt33066d | Sulfanilic acid (1.6 g, 9.3 mmol) was then added and the solution was heated at 92 °C overnight with stirring. The solvent was removed under vacuum, yielding an oil. The addition of MeOH led to the precipitation of NaCl, which was removed by filtration. The solvent was removed again and the addition of EtOH led to the precipitation of [Me 2 NH 2 ]L1. The solution of this compound in water and the addition of HCl led to the precipitation of HL1 as a white solid, which was removed by filtration, washed with water, ethanol and diethyl ether and dried in air. Yield: ca. 0.80 g, 38%. Anal. Calcd C 8 H 7 N 3 O 3 S·0.5H 2 O (229.72) (%): C 41.02, H 3.44, N 17.94, S 13.69. Found: C 40.7, H 3.5, N 17.9, S 13.6. IR (cm −1 , ATR): 3491 m, 2972 m, 1560 m, 1163 s, 1121 s, 1027 s, 1009 s, 841 s, 751 s, 624 s, 562 s. | [] | [] | ["Sulfanilic acid"] | [] | [] | [] | [] | [] | ["MeOH--overnight", "EtOH--The solvent was removed again", "water--The solution of this compound"]
ic8007987 | [ n Bu 2 Sn(L3-dtc)] 3 ,6.Compound 6 was obtained in the form of a white precipitate using the procedure described for compound 3.Crystals suitable for X-ray analysis could be obtained upon recrystallization from a mixture of dichloromethane and hexane (2:1). Yield: 53 %. Mp: 139-140 °C. IR (KBr): ν˜ 3029 (w), 2956 (m), 2923 (s), 2869 (m), 2854 (m), 1622 ν as (OCO) (s), 1495 ν(N-CSS) (s), 1450 (s), 1425 (m), 1357 ν s (OCO) (m), 1323 (m), 1306 (m), 1297 (m), 1255 (w), 1222 (m), 1144 (m), 1081 (w), 1027 (w), 984 and 967 ν as (SCS) (m), 921 (w), 900 (w), 863 (w), 844 (w), 779 (m), 740 (m), 696 (m), 671 (m), 644 (w), 629 (w), 591 (w), 545 (w), 495 (w), 452 (w) cm -1 . | [] | [] | ["[ n Bu 2 Sn(L3-dtc)] 3", "NaN"] | [] | [] | [] | [] | [] | []
c3ra45928d | [Cu 9 L 6 ](ClO 4 ) 6 $6H2O$2CH 3 CN$MeOH (3). H 2 L (75 mg, 0.2 mmol) was added to 10 mL CH 3 CN/MeOH mixture (1 : 1) and pH of the solution was adjusted to 9.8 by drop wise addition of NEt 3 . Cu(ClO 4 ) 2 $6H 2 O (148.2 mg, 0.4 mmol) was added to the solution in parts and reaction mixture was stirred for 0.5 h. The solution was ltered and the ltrate was kept at room temperature. Aer 1 day, precipitate started forming at the bottom of the container. It was again ltered and the ltrate kept for crystallization. Aer one week diamond shaped green single crystals were formed by slow evaporation. The precipitate was also conrmed to be complex 3 by IR and PXRD (yield, 79 mg, 48.5% based on Cu). Elemental analysis (%): calculated (found) for C 119 H 100 Cu 9 O 43 N 44 Cl 6 : C, 39.49 (39.16); H, 2.78 (2.24); N, 17.02 (17.03). Selected IR data (KBr pellet): 3435(s), 1624(s), 1508(s), 1458(s), 1361(s), 1280(m), 1143(s), 1088(s), 786(s), 626(s) cm 1 . | [] | ["1 day", "one week"] | ["[Cu 9 L 6 ](ClO 4 ) 6 $6H2O$2CH 3 CN$MeOH", "C 119 H 100 Cu 9 O 43 N 44 Cl 6"] | ["Cu(ClO 4 ) 2 $6H 2 O--148.2 mg, 0.4 mmol"] | ["NEt 3--drop wise"] | ["H 2 L--75 mg, 0.2 mmol"] | [] | ["0.5 h"] | ["CH 3 CN/MeOH mixture (1 : 1)--10 mL"]
j.jorganchem.2016.08.007 | In each case the reaction mixture was stirred for 3 h. Except for 4 which was precipitated after a short time, light yellow crystals of 1e3 were obtained by slow diffusion of the in situ formed complexes within 2e3 weeks. The light yellow crystals of 4 were obtained within two weeks after dissolving the compound in dichloromethane/DMF. | [] | ["2-3 weeks", "two weeks"] | ["1e3", "4"] | [] | [] | [] | [] | ["3 h"] | []
00958970801950011 | Oxygen-free nitrogen was bubbled through the solution before each experiment.All experiments were carried out at room temperature.2.2. Syntheses of catena-poly[[diaquabis(4-methylimidazole-jN)nickel(II)]l 2 -squarato-jO 1 :O 3 ] (1) and catena-poly[[[bis(histamine-j 2 N:N 0 ) nickel(II)]-l 2 -squarato-jO 1 :O 3 ]monohydrate] (2) Squaric acid (0.57 g, 5 mmol) dissolved in 25 mL water, neutralized with NaOH (0.40 g, 10 mmol), was added to a hot solution of NiCl 2  2H 2 O (0.81 g, 5 mmol) dissolved in 100 mL water. After stirring for 30 min, precipitates were filtered and washed with acetone to yield Ni(C 4 O 4 )  2H 2 O. An aqueous solution of 4-methylimidazole (1)or histamine (2) (2 mmol, 20 mL) was added into aqueous solutions of these compounds (1 mmol, 20 mL), under stirring, and the mixtures were allowed to stand at room temperature. A few days later, well formed crystals were selected for X-ray studies. | [] | ["a few days"] | ["Ni(C 4 O 4 ) ? 2H 2 O", "[diaquabis(4-methylimidazole-jN)nickel(II)]l 2 -squarato-jO 1 :O 3", "[bis(histamine-j 2 N:N 0 ) nickel(II)]-l 2 -squarato-jO 1 :O 3 monohydrate"] | ["NiCl 2 ? 2H 2 O--0.81 g, 5 mmol"] | [] | ["4-methylimidazole--2 mmol, 20 mL", "histamine--2 mmol, 20 mL"] | [] | [] | ["water--25 mL"]
acs.inorgchem.5b01844 | {[Ni 8 L 6 (HCO 2 ) 2 (DMF) 2 ][Ni(C 4 N 2 S 2 ) 2 ]·H 2 O·2DMF} n (11). A mixture of Ni(ClO 4 ) 2 ·6H 2 O (18.3 mg, 0.05 mmol), dimercaptomaleonitrile disodium salt (Na 2 C 4 N 2 S 2 , 3.7 mg, 0.02 mmol), and 1 mL of DMF was added to a 5 mL glass bottle; the mixed solution was stirred for 30 min at room temperature. Then, the 5-methyl- 1H-imida zole-4carbaldehyde (6.6 mg, 0.06 mmol), m-xylylenediamine (4.1 mg, 0.03 mmol), 1 mL of DMF, and 0.5 mL of methanol were added to the above solution. The ﬁnal solution was sealed in a Pyrex glass tube and heated in an oven at 120 °C for 72 h and cooled to room temperature at a rate of 5 °C/h. Both dark green (complex 7) and brown blocklike crystals (complex 11) were obtained. If the mixture of Ni(ClO 4 ) 2 · 6H 2 O (18.3 mg, 0.05 mmol), dimercaptomaleonitrile disodium salt (Na 2 C 4 N 2 S 2 , 3.7 mg, 0.02 mmol), 5-methyl-1H-imidazole-4-carbaldehyde (6.6 mg, 0.06 mmol), m-xylylenediamine (4.1 mg, 0.03 mmol), and DMF/methanol mixed solvent (2.5 mL, 4:1, v/v) was sealed in a Pyrex glass tube and heated in an oven at 120 °C for 72 h and cooled to room temperature at a rate of 5 °C/h, only brown blocklike crystals of 11 were obtained (5.2 mg, 30.0%, based on Ni(ClO 4 ) 2 ·6H 2 O). IR spectrum (KBr pellets, cm −1 ): 3434.37(m), 3022.44(w), 2920.66(w), 2852.19(w), 2192.05( m), 1655.45(m), 1613.51(vs), 1479.99( m), 1438.26(m), 1400.51(m), 1341.27(m), 1285.72(s), 1219.94(w), 1196.06(w), 1139.32(s), 1093 .41(w), 1055.93(m), 974.01(m), 881.49(w), 850.82(m), 795.09(w), 739.14(w), 692.11(w), 664.18(w), 603.81(w), 551.96(m), 511.89(w). Elemental analysis (CHN), (C 130 H 140 N 44 Ni 9 O 9 S 4 ) n , (corresponding to {[Ni 8 L 6 (HCO 2 ) 2 (DMF) 2 ][Ni(C 4 N 2 S 2 ) 2 ]·H 2 O·2DMF} n ), calculated (%): C 50.06, H 4.52, N 19.76, S 4.11; found (%): C 50.43, H 4.32, N 19.51, S 4.35. | [] | [] | ["{[Ni 8 L 6 (HCO 2 ) 2 (DMF) 2 ][Ni(C 4 N 2 S 2 ) 2 ]·H 2 O·2DMF} n", "C 130 H 140 N 44 Ni 9 O 9 S 4"] | ["Ni(ClO 4 ) 2 \n6H 2 O--18.3 mg, 0.05 mmol"] | [] | ["dimercaptomaleonitrile disodium salt (Na 2 C 4 N 2 S 2)--3.7 mg, 0.02 mmol", "5-methyl-1H-imidazole-4-carbaldehyde--6.6 mg, 0.06 mmol", "m-xylylenediamine--4.1 mg, 0.03 mmol"] | ["120 °C"] | ["72 h"] | ["DMF--1 mL", "methanol--0.5 mL"]
acs.inorgchem.0c00932 | stirred for 10 min to prepare the mixed-ligand solution. Zn(NO 3 ) 2 · 6H 2 O (1 mmol, 0.297 mg) was dissolved in 10 mL of water. We obtained the single crystals of 2 by following a procedure similar to that for compound 1, where 2 mL of the mixed ligand solution was layered over the Zn II solution (2 mL) using 2 mL of a buﬀer solution (1/1 water/MeOH) between the two solutions. To keep the three layers intact, the crystal tube was sealed and kept undisturbed at room temperature. After 10 days transparent block-shaped single crystals suitable for X-ray diﬀraction analysis were obtained on the walls of the tube. The crystals were separated, washed with a methanol/water (1/ 1) mixture, and dried in air (yield 74% based on Zn II . The phase purity was conﬁrmed by PXRD (Figure 5(1)) and 1 H NMR (400 MHz, DCl/d 6 -DMSO) spectroscopy (Figure S5). Anal. Calcd for C 19 H 25 N 2 O 10 Zn 2 : C, 39.88; H, 4.40; N, 4.90. Found: C, 39.35; H, 4.08; N, 4.51. IR (KBr, cm −1 ): ν as (COO) 1624; ν s (COO) 1364; ν(Ar(C−H)) 2940, 2823; ν(Ar(CC)) 1665, 1512 (Figure S4). | [] | [] | ["C 19 H 25 N 2 O 10 Zn 2"] | ["Zn(NO 3 ) 2 \n6H 2 O--1 mmol, 0.297 mg"] | [] | ["mixed-ligand solution--not specified"] | [] | ["10 days"] | ["water--10 mL", "MeOH--not specified"]
anie.200461274 | [Zn(Dpg-Nal-OBn)(H 2 O)](CF 3 SO 3 ) 2 : 1.33 g (3.67 mmol) Zn(CF 3 SO 3 ) 2 , 2.00 g (3.67 mmol) Dpg-Nal-OBn, 100 mL CH 3 CN, 100 mL CH 2 Cl 2 . Yield: 3.00 g, 3.24 mmol, 88.26%. Elemental analysis (%) calcd. for C 36 H 34 F 6 N 4 O 10 S 2 Zn (926.19 gmol 1 ): C 46.68, H 3.70, N 6.05, S 6.92; found: C 46.82, H 3.36, N 6.27, S 7.63; FAB-MS (nitrobenzyl alcohol): m/z = 757 [M + CF 3 SO 3 H 2 O]; 1 H NMR (300 MHz, CDCl 3 ): d = 2.95 (m, 1H, b CH 2 ), 3.24–3.37 (m, 6H, b CH 2 , C(O)CH 2 , n H 2 O), 3.53 (d, 1 H, pyCH 2 ), 3.75–3.96 (m, 2 H, pyCH 2 ), 4.21 (d, 1H, pyCH 2 ), 4.96–5.07 (m, 3 H, a CH, CH 2 Bn), 6.80– 7.84 (m, 18H, 5  H Bn ,7H naphtyl , H3,4,5 py ), 8.50 (d, 1H, H6 py ), 8.70 (d, 1H, H6 py ), 9.05 ppm (d, 1 H, NH).2: [Zn(Dpg-Tyr-OCH 3 )(H 2 O)](CF 3 SO 3 ) 2 (1.00 g, 1.23 mmol) was dissolved in 30 mL H 2 O. The pH was adjusted to 9.00 with 1m NaOH.Consumption of base was monitored with a pH meter, and 1m NaOH was used to keep the pH approximately constant at 9. The mixture was stirred at room temperature until the pH remained constant (ca. | [] | [] | ["[Zn(Dpg-Nal-OBn)(H 2 O)](CF 3 SO 3 ) 2", "[Zn(Dpg-Tyr-OCH 3)(H 2 O)](CF 3 SO 3 ) 2"] | ["Zn(CF 3 SO 3 ) 2--1.33 g (3.67 mmol)", "Zn(Dpg-Tyr-OCH 3)(H 2 O)--1.00 g, 1.23 mmol"] | [] | ["Dpg-Nal-OBn--2.00 g (3.67 mmol)", "Dpg-Tyr-OCH 3--1.00 g"] | [] | [] | ["CH 3 CN--100 mL", "CH 2 Cl 2--100 mL", "H 2 O--30 mL"]
acs.inorgchem.8b00138 | Synthesis of [Zn 2 (tdc) 2 dabco]·4DMF (1). To a mixture of Zn(NO 3 ) 2 ·6H 2 O (120 mg, 404 μmol) and thiophene-2,5-dicarboxylic acid (H 2 tdc; 47 mg, 273 μmol) in DMF (5.3 mL) was added dropwise dabco (23 mg, 205 μmol) in DMF (4.0 mL) under rigorous stirring to avoid the formation of any precipitate. The resulting clear solution was heated at 100 °C for 20 h. The colorless block-shaped crystals were collected and washed with DMF. Yield: 0.093 mg (78% based on H 2 tdc). Elem anal. Calcd for 1·H 2 O: C, 40.3; H, 5.2; N, 9.4; S, 7.2.Found: C, 40.4; H, 5.0; N, 9.2; S, 7.4. TGA. Calcd for 4DMF: 33.4%.Found: 30.5%. FT-IR (KBr, ν CO of DMF): 1667 cm −1 . | [] | [] | ["[Zn 2 (tdc) 2 dabco]·4DMF", "1·H 2 O"] | ["Zn(NO 3 ) 2 ·6H 2 O--120 mg, 404 μmol"] | [] | ["thiophene-2,5-dicarboxylic acid--47 mg, 273 μmol", "dabco--23 mg, 205 μmol"] | ["100 °C"] | ["20 h"] | ["DMF--5.3 mL"]
cg0702636 | Syntheses of Complexes 1–3. L-[Cd(L)](NH 2 Me 2 ) (1a) and R-[Cd(L)](NH 2 Me 2 ) (1b). A mixture of Cd(NO 3 ) 2 · 6H 2 O (0.69 g, 2 mmol), H 3 L (0.21 g, 1 mmol), and DMF (10 mL) was sealed in a vial.The pure colorless needle crystals containing 1a and 1b were obtained after 4 days of heating at 140 °C. Yield: 0.22 g, ∼60% (based on H 3 L).Anal. Calcd for C 10 H 10 CdN 2 O 6 : C, 32.76; H, 2.75; N, 7.64. Found: C, 31.85; H, 2.31; N, 7.30. IR (Al 2 O 3 ,cm -1 ): 3222 m, 3094 m, 3029 m, 2963 m, 2776 b, 1874 s, 1715 m, 1661 s, 1595 vs, 1487 vs, 1377 s. | [] | [] | ["L-[Cd(L)](NH 2 Me 2 ) (1a)", "R-[Cd(L)](NH 2 Me 2 ) (1b)", "C 10 H 10 CdN 2 O 6"] | ["Cd(NO 3 ) 2 \n6H 2 O--0.69 g, 2 mmol"] | [] | ["H 3 L--0.21 g, 1 mmol"] | ["140 \n°C"] | ["4 days"] | ["DMF--10 mL"]
cjc-2014-0132 | 1-(2-Nitrophenyl)-1-phenylamine (12.85 g, 60 mmol) was added and dissolved. The dark red solution was cooled in an ice bath and chlorosulfonyl isocyanate (6.5 mL, 1.2 equiv.) was added over a period of 20 min. The mixture was left to stir cold for 30 min and then warmed to room temperature and stirred for an additional 2 h. The resulting solid green intermediate was collected by ﬁltration and dissolved in acetonitrile (300 mL). An aqueous solution of sodium bicarbonate (200 mL, 5% w/w) was added and the mixture was allowed to stir at room temperature for 4 h. The resulting mixture was evaporated under reduced pressure to remove the volatile solvent. The crude product that resulted was stirred in 200 mL of benzene for 4 h and the insoluble portion was collected and dissolved in 150 mL of ethyl acetate. The mixture was extracted three times with a 5% v/v solution of hydrochloric acid. The organic phase was then washed three times with saturated sodium chloride (60 mL), dried over magnesium sulfate, and evaporated to give the crude urea. Recrystallization from ethanol yielded the yellow−green crystalline product in 10.925 g (71%) yield; mp 186–186.6 °C. | [] | [] | ["1-(2-Nitrophenyl)-1-phenylamine"] | [] | [] | [] | ["ice bath", "room temperature"] | ["30 min", "2 h", "4 h", "4 h"] | ["acetonitrile--300 mL", "benzene--200 mL", "ethyl acetate--150 mL", "ethanol--recrystallization"]
c0dt00796j | The mixture obtained was stirred at 50 ◦ C for 30 min. After this time the solution was cooled down to room temperature and an aqueous solution (50 mL) of Cu(NO 3 ) 2 ·3H 2 O (2.42 g, 10 mmol) was added dropwise. The deep-violet solution was ﬁltered on paper and evaporated completely on a rotary evaporator. The polycrystalline precipitate was solved with ethanol and ﬁltered to eliminate the NMe 4 NO 3 white powder. The product was recuperated by evaporation under reduced pressure and dried under vacuum in a desiccator (4.50 g, 89%). Anal. Calcd. for C 20 H 34 N 4 O 7 Cu (506.05 g mol -1 ): C 47.47, H 6.77, N 11.07, Cu 12.56; found C 46.81, H 7.20, N 11.54, Cu 11.76%. Selected IR data (KBr, cm -1 ): 3450 vs, 3010 m, 2950 m, 1625 vs, 1380 s, 950 vs (C–N of Me 4 N + ). | [] | ["NaN"] | ["C 20 H 34 N 4 O 7 Cu"] | ["Cu(NO 3 ) 2 ·3H 2 O--2.42 g, 10 mmol"] | [] | ["NMe 4 NO 3--NaN"] | ["50 \nC"] | ["30 min"] | ["ethanol--NaN"]
c5ce00594a | Preparation of ĳZnĲoba)Ĳ4-spy)] 2 ·Ĳ4-spy) 0.25 ·ĲH 2 O) (1). To a thick Pyrex tube was loaded ZnSO 4 ·7H 2 O (287.5 mg, 1 mmol), H 2 oba (258 mg, 1 mmol), 4-spy (273 mg, 1.5 mmol ) and 2 ml of DMF and H 2 O Ĳv/v = 4 : 6). The sealed tube was heated at 145 °C for 120 h and then cooled to room temperature at a rate of 5 °Ch −1 to form colourless crystals of 1, which were collected by filtration, washed with EtOH and Et 2 O, and dried in air. Yield: 52% (based on ZnSO 4 ·7H 2 O). Anal. calcd. for C 57.25 H 42.75 N 2.25 O 11 Zn 2 : C, 64.33; H, 4.03; N, 2.95%. Found: C, 64.54; H, 4.04; N, 3.02%. IR (KBr disk, cm −1 ): 3300–3500s, 1620s, 1506s, 1417m, 1236m, 1162m, 1037m, 967m, 882w, 775m, 690m, 546m.Preparation of ĳZn 2 Ĳoba) 2 ĲHT-ppcb)]·Ĳ4-spy) 0.25 (1a). Crystals of 1 (0.5 g) in between glass slides was irradiated with a Hg lamp (250 w) for approximately 5 h to form yellow crystals of 1a in 100% yield based on 1. Anal. calcd. for C 57.25 H 40.75 N 2.25 O 10 Zn 2 : C, 65.43; H, 3.91; N, 3.00%. Found: C, 65.33; H, 3.89;N, 2.98%. IR (KBr disk, cm −1 ): 3300–3500s, 1620s, 1506s, 1417m, 1236m, 1162m, 1037m, 882w, 775m, 690m, 546m. | [] | [] | ["ĳZnĲoba)Ĳ4-spy)] 2 ·Ĳ4-spy) 0.25 ·ĲH 2 O", "ĳZn 2 Ĳoba) 2 ĲHT-ppcb)]·Ĳ4-spy) 0.25"] | ["ZnSO 4 \b7H 2 O--287.5 mg, 1 mmol"] | [] | ["H 2 oba--258 mg, 1 mmol", "4-spy--273 mg, 1.5 mmol"] | ["145 \b0C"] | ["120 h", "5 h"] | ["DMF and H 2 O--2 ml (v/v = 4 : 6)"]
b406529h | [Cu(H 2 O)(H 2 mal)(mal)] (3). Malonic acid (2 mmol, 0.108 g) is added to an aqueous solution (40 cm 3 ) of copper(II) nitrate (2 mmol, 0.483 g) under continuous stirring. To this solution, an aqueous solution (10 cm 3 ) of sodium hydroxide (2 mmol, 0.080 g) is added under stirring. After two weeks, single crystals of 3 as light blue prisms were obtained together with a green powder material that was discarded. Yield: 5%. Anal. Calcd.for C 6 O 9 H 8 Cu:C, 25.02; H, 2.78. Found: C, 25.12; H, 2.85%.Selected IR peaks (KBr/cm 21 ): n(COO) 1718 m, 1655 s, 1568 s, 1459 m, 1427 m, 1394 m.Crystal data collection and reﬁnement Single crystals of three compounds were mounted on a BrukerNonius KappaCCD diffractometer. Orientation matrix and lattice parameters were obtained by least-squares reﬁnement of the reﬂections obtained by a h–x scan (Dirax/lsq method). | [] | [] | ["[Cu(H 2 O)(H 2 mal)(mal)]", "C 6 O 9 H 8 Cu"] | ["copper(II) nitrate--2 mmol, 0.483 g"] | [] | ["malonic acid--2 mmol, 0.108 g", "sodium hydroxide--2 mmol, 0.080 g"] | [] | ["two weeks"] | ["aqueous solution--40 cm 3", "aqueous solution--10 cm 3"]
j.poly.2004.12.018 | 2.4. Synthesis of Mn 2 (H 2 L 2 ) 2 (H 2 O) (3) Compound 3 was synthesized by a similar method used for compound 1. About 0.5 mmol of Mn(ac) 2 Æ 4H 2 O, 0.5 mmol of H 4 L 2 and 10 ml of de-ionized water were mixed and the solutions pH value was adjusted to 5.0 by the addition of tetrabutylammonium hydroxide solution (10%). The resultant solution was sealed into a 25-ml Telﬂon-lined stainles s steel autoclave and heated at 160 C for 5 days (the ﬁnal pH value is 5.0). Plateshaped pink crystals of compound 3 were recover ed in a 64% yield based on Mn. Its purity was conﬁrmed by X-ray powder diﬀraction measurements. Elemental Anal. for 3,C 20 H 32 N 2 O 13 P 4 Mn 2 : calc. (found) C 32.36 (32.25), H 4.34 (4.52), N 3.77 (3.58), IR (KBr, cm 1 ): 3280 br, 2978 m, 2940 m, 28 34 w, 2310 w, 1616 w, 1459 m, 1419 m, 1295 m, 1193 s, 1122 s, 983 s, 796 m, 761 s, 738 s, 568 s, 489 s, 439 m. | [] | [] | ["Mn 2 (H 2 L 2 ) 2 (H 2 O)", "C 20 H 32 N 2 O 13 P 4 Mn 2"] | ["Mn(ac) 2 Æ 4H 2 O--0.5 mmol"] | ["tetrabutylammonium hydroxide solution (10%)--adjust pH to 5.0", "Telﬂon-lined stainles s steel autoclave--25 ml"] | ["H 4 L 2--0.5 mmol"] | ["160 \nC"] | ["5 days"] | ["de-ionized water--10 ml"]
j.ica.2010.01.006 | 2.3. Metal complex syntheses 2.3.1. [CuL 1 ]NO 3 H 2 O(1H 2 O) 50 mg (0.184 mmol) of HL 1 were dissolved in 1ml methanol and added to an aqueous equimolar solution of Cu(NO 3 ) 2 2.5H 2 O (1 ml). The resulting solution was stirred at room temperature for 2 h and ﬁltered. 0.5 ml DMF were added and the solvent allowed to evaporate slowly at room temperature. After a couple of days, single crystals suitable for X-ray analysis were yielded (60%). IR(KBr, cm 1 ): 3421(br), 1608(s), 1384(s), 1054(w). | [] | ["a couple of days"] | ["[CuL 1 ]NO 3 ?H 2 O(1?H 2 O)"] | ["Cu(NO 3 ) 2 ?2.5H 2 O--1 ml"] | [] | ["HL 1--50 mg (0.184 mmol)"] | ["room temperature"] | ["2 h"] | ["methanol--1 ml", "DMF--0.5 ml"]
c3dt51691a | (C2*), 134.7 (C3*), 134.6 (C5*), 131.1 (C4*), 129.8 (C5), 90.1 (C4′), 87.1 (C1′), 73.7 (C3′), 64.3 (C5′), 41.9 (C2′) ppm. ESI-MS m/z: 319.0859 (M + H) + (calcd 319.0787), (M + Na) + 341.0679 (calcd 341.0684). Elemental analysis (%): found: C 49.65, H 4.65, N 16.19; calcd for C 14 H 14 N 4 O 3 S·0.33CH 2 Cl 2 : C 49.66, H 4.26, N 16.16. | [] | [] | ["C 14 H 14 N 4 O 3 S·0.33CH 2 Cl 2"] | [] | [] | [] | [] | [] | []
b701907f | Synthesis and crystallisation of [Hg(m-Br) 2 (3,5-Me 2 py) 2 ] ‘ (6) Similar to the synthesis of 4, the reaction of HgBr 2 and 3,5Me 2 py (1 : 2) afforded colourless crystals of 6 in 97% yield.Anal. Calcd. for C 14 H 18 Br 2 HgN 2 : C: 29.26, H: 3.16, N: 4.87.Found: C: 28.99, H: 2.92, N: 4.77. | [] | [] | ["[Hg(m-Br) 2 (3,5-Me 2 py) 2 ]", "C 14 H 18 Br 2 HgN 2"] | ["HgBr 2--not specified"] | [] | ["3,5Me 2 py--not specified"] | [] | [] | []
c8nj02605j | CH 2 Cl 2 } n (2) A mixture of 2 mL of methanol and dichloromethane (1:1 v/v) was layered on the top of a CH 2 Cl 2 solution (8 mL) of the organic ligand (0.042 g, 0.2 mmol), then a solution of Cu(NO 3 ) 2 .3H 2 O (0.048 g, 0.2 mmol) in methanol (8 mL) was carefully added as a third layer. X-ray quality crystals of the product have been stored after eight days in the layer of mixed solvents. Yield: 43.8% (0.042 g) relative to Cu. FT-IR (KBr disk, cm -1 ) bands: 3095 (w), 3051(w), 2887 (w), 1750 (sh, vw), 1705 (w), 1616 (s), 1549 (sh), 1481 (vs), 1426 (s), 1277 (vs), 1057 (w), 1000 (s), 956 (m), 821 (m), 728 (m), 689 (s) and 520 (m). Anal. calc. for C 12 H 10 CuN 6 O 6 ·CH 2 Cl 2 ( 2 ): C, 32.35; H, 2.51; N, 17.41. Found: C, 32.44; H, 2.46; N, 17.29%. Page 2 of 11New Journal of Chemistry New Journal of Chemistry Accepted Manuscript Published on 23 August 2018. Downloaded by Kaohsiung Medical University on 8/24/2018 11:22:29 AM. View Article Online DOI: 10.1039/C8NJ02605J | [] | [] | ["C 12 H 10 CuN 6 O 6 ·CH 2 Cl 2"] | ["Cu(NO 3 ) 2 .3H 2 O--0.048 g, 0.2 mmol"] | [] | ["organic ligand--0.042 g, 0.2 mmol"] | [] | ["eight days"] | ["methanol--2 mL", "dichloromethane--2 mL"]
j.jssc.2015.06.039 | 2.2. Synthesis of compound 1 H 2 PDC (40.4 mg, 0.25 mmol), bpa (46.3 mg, 0.25 mmol) and Cu(NO 3 ) 2  6H 2 O (93.3 mg, 0.5 mmol) were dissolved in a solvent mixture of DMF/H 2 O (10/10 mL) after stirring for 1 h at RT. The pH value was adjusted to 4.5 using Et 3 N and HNO 3 (0,5 M). The resulting solution was sealed in a teﬂon-lined autoclave for microwaves (XP1500), heating at 140 °C during 45 min in order to improve the solubility of the reagents. Then, the solution was ﬁltered and dropped in a glass crystallizing dish. After twelve hours, blue prismatic crystals were obtained. The sample was washed and dried with ethanol, collecting a crystal for X-ray diffraction experiment. The density was measured by the ﬂotation method in a mixture of bromoform/choloroform being 1.68(5) g cm  3 (Found: C, 43.1(2); H, 3.95(2); N, 8.43(3). Calc. for C29H35Cu2N5O14: C, 43.24; H, 4.35; N, 8.70. IR: ν max/cm-1 3424 (OH), 1656 and 1622 (aroC-C), 1281 (C–N), 1560 (asCOO), 1425, 1389 and 1352 (sCOO), 835, 768 and 693 (C–H) and 549-532 (Cu–N) (Fig. S1 , ESI†)). | [] | ["twelve hours"] | ["compound 1", "C29H35Cu2N5O14"] | ["Cu(NO 3 ) 2 \n6H 2 O--93.3 mg, 0.5 mmol"] | [] | ["H 2 PDC--40.4 mg, 0.25 mmol", "bpa--46.3 mg, 0.25 mmol"] | ["140 \n°C"] | ["45 min"] | ["DMF/H 2 O--10/10 mL"]
s0020-1693(02)01321-x | Main IR bands (KBr, n ,cm 1 ): 3480(w, br.), 3063(w), 1645(vs), 1484(vs), 1450(s), 1365(m), 1315(m), 1222(s), 1097(vs), 992(m), 926(s), 763(s), 731(vs), 705(s), 643(s), 623(s), 525(w). UV /Vis l max /nm (o /dm 3 mol 1 cm 1 ) (CH 3 OH): 225 (56630). L M /V 1 cm 2 mol 1 (CH 3 OH): 208 (1:2 electrolyte). FAB MS: m /z 1041.1 [M  /ClO 4 , 4%], 941.5 [(M  /2ClO 4 ), 14%], 649.0 [(M  /2ClO 4 / L), 31%]. Anal . Found: C, 56.82; H, 4.21; N, 7.39. Calc. | [] | [] | [] | [] | [] | [] | [] | [] | []
s11243-020-00436-2 | Transition Metal Chemistry 1 3 Synthesis of[Co(3‑ampy) 4 (N 3 ) 2 ] (5) and[Co(3‑ampy) 3 (N 3 ) 3 ] (6) A mixture of Co(NO 3 ) 2 ·6H 2 O (0.29g, 1mmol), NaN 3 (0.13g, 2mmol) and 3-aminopyridine (0.38g, 4mmol) were dissolved in distilled H 2 O (140ml) at 95°C, and the hot solution was filtered and allowed to stand at RT. The pink prism-shaped crystals which separated in the following day were collected by filtration and dried in air (yield: 0.25g, 48%). Anal. Calcd for C 20 H 24 CoN 14 (519.46g/ mol): 46.2% C; 4.7% H; 37.8% N; Found: 46.0% C; 4.6% H; 37.9% N; IR (ATR, cm −1 ): 3445 (w), 3376 (w), 3319 (w), 3216 (w), 2052 (vs), 1628 (w), 1774 (s), 1487 (s), 1439 (s), 1342 (w), 1298 (m), 1261 (w), 1192 (w), 1134 (w), 1091 (w), 1052 (w), 1021 (w), 978 (w), 914 (w), 880 (w), 842 (w), 802 (s), 704 (s), 639 (m), 549 (w), 525 (w), 414 (w). | [] | ["RT"] | ["[Co(3‑ampy) 4 (N 3 ) 2 ]", "[Co(3‑ampy) 3 (N 3 ) 3 ]", "C 20 H 24 CoN 14"] | ["Co(NO 3 ) 2 ·6H 2 O--0.29 g, 1 mmol"] | [] | ["NaN 3--0.13 g, 2 mmol", "3-aminopyridine--0.38 g, 4 mmol"] | ["95 °C"] | [] | ["distilled H 2 O--140 ml"]
cg0499717 | [Cu 2 (Sval) 2 (H 2 O)] n ‚0.5nC 3 H 7 OH, 3. The anhydrous 1 was recrystallized from2-propanol to give colorless crystalssuitable for X-ray structure analysis. Yield: 42 mg (34%). Anal. Calcd for C 25.5 H 36 Cu 2 N 2 O 7.5 : C, 49.5; H, 5.8; N, 4.5. Found: C, 49.3; H, 5.8; N, 4.1. UV-vis (Nujol, nm): 394 (CT) and 673 (d-d transition). µ B ) 1.75 BM. | [] | [] | ["Cu 2 (Sval) 2 (H 2 O)] n ‚0.5nC 3 H 7 OH"] | [] | [] | [] | [] | [] | ["2-propanol--NaN"]
acs.cgd.8b01528 | Synthesis of BUT-36 H 3 BTBA (0.01 mmol, 5 mg) and Cu(OAc) 2 ·H 2 O (0.03 mmol, 6 mg) were dissolved under ultrasound in 2 mL of DMA in a 4 mL glass vial. 0.4 mL of acetic acid was added to the solution as the modulator. The vial was then tightly sealed and the mixture was sonicated for 10 minutes. This resulting solution was heated in an oven of 120 °C for 48 h. After cooling down to RT, the blue-green crystals (9.4 mg of activated sample, 73% yield based on the H 3 BTBA ligand) were collected by ﬁltration, and washed with DMA. Page 16 of 26 ACS Paragon Plus Environment Crystal Growth & Design 1 2 3 4 5 6 7 8 9 10 11 12 13 14 15 16 17 18 19 20 21 22 23 24 25 26 27 28 29 30 31 32 33 34 35 36 37 38 39 40 41 42 43 44 45 46 47 48 49 50 51 52 53 54 55 56 57 58 59 60 | [] | [] | ["BUT-36 H 3 BTBA"] | ["Cu(OAc) 2 ·H 2 O--0.03 mmol, 6 mg"] | ["acetic acid--0.4 mL"] | ["H 3 BTBA--0.01 mmol, 5 mg"] | ["120 °C"] | ["48 h"] | ["DMA--2 mL"]
j.poly.2015.04.017 | 2 mL) was added until the solution became clear. The solution was ﬁltered into a test tube and after several days colorless crystals were formed, which were ﬁltered off, washed with EtOH and dried under vacuum to afford 0.0121 g of the product. Yield 65.96% (based on Cd(CH 3 COO) 2 2H 2 O). Elemental analysis performed on crystals exposed to the atmosphere; C 46 H 40 CdN 6 O 8 (917.24) calc.: C, 60.18; H, 4.36; N, 9.16; found: C, 60.14; H, 4.29; N, 9.08%. IR (KBr, cm 1 ): 3698w (br, OH), 3488w, 3130m, 3058m, 2979m, 2856m, 2784m, 1622s ( m as (COO)), 1575m, 1532m, 1488m, 1444m, 1384s ( m s (COO)), 1341m, 1298m, 1256m, 1210m, 1168m, 1124m, 1060m, 1018m, 964m, 907m, 863m, 786m, 743m, 698m, 658m, 616m. | [] | [] | ["[Cd(CH 3 COO)(H 2 O)(L)] n"] | ["Cd(CH 3 COO) 2 \n2H 2 O--NaN"] | [] | ["L--NaN"] | [] | [] | ["EtOH--NaN"]
chem.200305014 | {FeBr 2 Li[Me 3 PhN(SiMe 2 )] 2 O} 2 (3): A procedure analogous to the synthesis of 2 was used with [2,4,6-Me 3 PhNH(SiMe 2 )] 2 O (0.5 g, 1.25 mmol), 1.6m nBuLi in hexanes (1.56 mL, 2.5 mmol) and anhydrous FeBr 3 (0.37 g, 1.25 mmol). Single crystals of 3 suitable for X-ray analysis were obtained from the slow evaporation of a hexanes solution (0.61 g, 69%).1 H NMR (400 MHz, C 6 D 6 ,258C): d  152 (br), 120 (br), 27 (br); elemental analysis calcd (%) for C 22 H 34 N 2 Br 2 FeLiOSi 2 : C 42.53, H 5.52, N 4.51; found: C 42.19, H 5.61, N 4.27. | [] | [] | ["{FeBr 2 Li[Me 3 PhN(SiMe 2 )] 2 O} 2"] | ["anhydrous FeBr 3--0.37 g, 1.25 mmol"] | [] | ["[2,4,6-Me 3 PhNH(SiMe 2 )] 2 O--0.5 g, 1.25 mmol"] | [] | [] | ["hexanes--1.56 mL"]
c7dt02736b | [Tb(INNO)(Bza) 2 (H 2 O) 2 ]·(H 2 O) (4). Colourless rod-shaped crystals of 4 were obtained. Yield: 0.2438 g (82.2% based on the Tb III ion). Anal. (%) calcd for C 20 H 20 NO 10 Tb: C, 40.49; H, 3.40; N, 2.36. Found: C, 40.45; H, 3.17; N, 2.32. IR (cm −1 , KBr pellet): 3646 (m), 3303 (vs), 3110 (s), 2458 (w), 2336 (w), 1968 (w), 1919 (w), 1593 (vs), 1537 (vs), 1493 (s), 1415 (vs), 1307 (m), 1230 (s), 1176 (s), 1151 (s), 1105 (m), 1071 (m), 1037 (w), 1024 (w), 1001 (w), 941 (w), 868 (vs), 857 (m), 829 (m), 784 (s), 722 (vs), 687 (s), 642 (s), 550 (m), 464 (w). | [] | [] | ["[Tb(INNO)(Bza) 2 (H 2 O) 2 ]·(H 2 O)", "C 20 H 20 NO 10 Tb"] | [] | [] | [] | [] | [] | []
c3ce40174j | Synthesis of {[Zn 2 (g 8 -aobtc)(g 2 -phen)(H 2 O)]?DMF} 3 n (2) A mixture of Zn(NO 3 )?6H 2 O (44.6 mg, 0.15 mmol), H 4 abtc (18.0 mg, 0.05 mmol) and 1,10-phen (19.8 mg, 0.1 mmol) were dissolved in solution of DMF (3 ml), CH 3 CN (3 ml) and H 2 O(2 ml). Similar the synthesis of 1, precipitation formed after stirring the mixture. The precipitation was dissolved by adding several drops of 1 M HCl. Then the clear solution was placed in a 15 mL Teflon-lined stainless steel vessel and heated at 85 uC for 12 hours. Upon cooling to room temperature, at a rate of 5 uC per 0.5 h, yellow block crystals were obtained with yield of 51.2% (based on H 4 abtc). FT-IR (KBr, cm 21 ): 3412(s), 2930(w), 1660(vs), 1624(s), 1572(m), 1432(s), 1369(s), 1103(m), 850(m), 781(s), 725(s). Anal. calcd (%) for C 31 H 23 N 5 O 11 Zn 2 : C, 48.21; H, 3.00; N, 9.07. Found: C, 48.50; H, 3.25; N, 9.80. | [] | [] | ["{[Zn 2 (g 8 -aobtc)(g 2 -phen)(H 2 O)]?DMF} 3 n", "C 31 H 23 N 5 O 11 Zn 2"] | ["Zn(NO 3 )?6H 2 O--44.6 mg, 0.15 mmol"] | [] | ["H 4 abtc--18.0 mg, 0.05 mmol", "1,10-phen--19.8 mg, 0.1 mmol"] | ["85 uC"] | ["12 hours"] | ["DMF--3 ml", "CH 3 CN--3 ml", "H 2 O--2 ml"]
s11224-013-0368-0 | Recrystallized from diethyl ether, a transparent colorless crystal was recovered. Yield: 76 %. m.p. = 232–235  C.Anal. Calc. for C 26 H 24 O 2 SeSn: C, 55.16; H, 4.27 %. Found: C, 54.83; H, 4.54 %. IR (KBr, cm -1 ): m(Sn–C) 531, m(Sn–O) 454, m(Se–O) 746.1 H NMR [CD 3 Cl, ppm]: d = 7.09–7.87 (m, 19H, -Ph), 2.64 (q, J = 7.6 Hz, 2H, CH 2 ), 1.18 (t, J = 7.6 Hz, 3H, CH 3 ), 13 C NMR [CD 3 Cl, ppm]: d = 121.2–143.4 (Ar–C), 24.7 (CH 3 CH 2 ), 15.3(CH 3 CH 2 ). | [] | [] | ["C 26 H 24 O 2 SeSn"] | [] | [] | [] | [] | [] | ["diethyl ether--NaN"]
cm902899t | Synthesis of Ni(bpb). To a solution of Ni(CH 3 COO) 2 (0.084 g, 0.47 mmol) in acetonitrile (6 mL), solid H 2 bpb (0.100 g, 0.47 mmol) was added in one single portion under stirring. The mixture was heated to 60 °C; after 2 min, triethylamine (1.5 mL) was added. The reaction was then kept at 80 °C for 8 h. The dark orange precipitate was filtered off, washed with acetonitrile and methanol, and dried in vacuum. The isolated product is often contaminated by the extremely insoluble H 2 bpb ligand, either as the ancillary phase, or trapped in the crystal cavities, much alike terephthalic acid in Ga(OH)(O 2 C-C 6 H 4 CO 2 ) and related species of the MIL-53 topology. | [] | [] | ["Ni(bpb)"] | ["Ni(CH 3 COO) 2--0.084 g, 0.47 mmol"] | ["triethylamine--1.5 mL"] | ["H 2 bpb--0.100 g, 0.47 mmol"] | ["80 °C"] | ["8 h"] | ["acetonitrile--6 mL"]
b920777e | Ligand L 6 . According to previous reports 15 and in a similar manner for the synthesis of L 5 , the analogue L 6 was synthesized from 3-isocyanatopyridine (1.50 g, 12.5 mmol) and hexane-1,6diamine (0.58 g, 5.0 mmol). Yield: 1.38 g (77%). M.p.: 205– 207  C. Anal. calcd for C 18 H 24 N 6 O 2 : C 60.66, H 6.79, N 23.58. | [] | [] | ["C 18 H 24 N 6 O 2"] | [] | [] | ["3-isocyanatopyridine--1.50 g, 12.5 mmol", "hexane-1,6diamine--0.58 g, 5.0 mmol"] | [] | [] | []
cg060042k | Synthesis of [Zn(2,3-Pydc)(H 2 O) 2 ] n (2). Complex 2 was synthesized by a method similar to that for complex 1 except with ZnO (0.4 mmol), CdO (0.4 mmol), and 2,3-Pydc (1.0 mmol) as the starting materials. | [] | [] | ["[Zn(2,3-Pydc)(H 2 O) 2 ] n", "Complex 2"] | ["ZnO--0.4 mmol", "CdO--0.4 mmol"] | [] | ["2,3-Pydc--1.0 mmol"] | [] | [] | []
b927128g | Preparation of [Me 2 InO(2,4,6-tBu 3 C 6 H 2 )] (3). 2,4,6tBu 3 C 6 H 2 OH (0.492 g, 1.88 mmol) was added to a solution of InMe 3 (0.300 g, 1.88 mmol) in pentane (15 mL). The solution was stirred for 1 h, followed by ﬁltration, and allowed to sit at 23 ◦ C for 1 d. The colorless solution was then concentrated to 8 mL, and allowed to sit for 2 d at 23 ◦ C. The solution was then ﬁltered to yield colorless crystals of 3 (0.560 g, 1.38 mmol, 74%). Anal. Calcd for C 20 H 35 OIn: C, 59.26; H, 8.64; N, 0.00. | [] | [] | ["[Me 2 InO(2,4,6-tBu 3 C 6 H 2 )]", "C 20 H 35 OIn"] | ["InMe 3--0.300 g, 1.88 mmol"] | [] | ["2,4,6tBu 3 C 6 H 2 OH--0.492 g, 1.88 mmol"] | [] | ["1 d", "2 d"] | ["pentane--15 mL"]
j.molstruc.2011.07.052 | 2.5.2. Synthesis of {[Bu 2 SnL] 2 O} 2 (2) The synthesis of 2 was carried out in an identical manner as described for 1 by using di-n-butyltin oxide (0.249 g, 1 mmol) and HL (0.193 g, 1 mmol). X-ray quality colorless crystals were obtained by recrystallization from ethanol. Yield: 69.3%, m.p. 160–161 °C.Anal. Calc. For C 68 H 96 N 4 O 18 Sn 4 : C, 47.15; H, 5.59; N, 3.23. Found: C, 47.32; H, 5.27; N, 3.41. IR (KBr, cm 1 ): 1642,1524 v as (COO), 1409,1345 m s (COO), 577 m (SnAC), 631 m (SnAOASn), 483 m (SnAO). | [] | [] | ["{[Bu 2 SnL] 2 O} 2", "C 68 H 96 N 4 O 18 Sn 4"] | ["di-n-butyltin oxide--0.249 g, 1 mmol"] | [] | ["HL--0.193 g, 1 mmol"] | [] | [] | ["ethanol--NaN"]
ic00023a009 | Oxalato and Malonato Complexes of Pt(I1) Potassium Bis(oxalato)plstinate(II) (5). The complex was prepared by the method of Krogmann and Dodel from K2[PtCld] (I).'' Prepmtions. Potassium Mehloro(oxrlrto)phtte(Il) (3). KJPt- (OX)~].ZH~O (5) (0.050 g, 0.103 mmol) was dissolved in 3 mL of H20. Ten equivalents of KCI (0.077 g, 1.03 mmol) was added as a solid and the solution heated at 50 'C for 24 h. IgsPt NMR spectroscopy shows the predominant species to be 3 with less than 10% contribution from 1 and 5. The solution was cooled to 5 'C and centrifuged to separate precipitated 5. Vapor diffusion of acetone into the supernate produced clear and red crystals. The clear crystals were presumed to be KCI and were not investigated. A red crystal was selected and mounted for X-ray diffraction. Potassium and Sodium Bis(mlonato)piatinates(II) (13). Malonic acid (0.50 g, 4.8 mmol) was dissolved in 25 mL of water. The pH of the solution was adjusted with 3 M KOH to 6.0. K2[PtC14] (1) (0.200 g, 0.48 mmol) was added as a solid and the solution stirred for 3 days at room temperature, during which time IgJPt NMR spectroscopy was used to follow the concentration of species in solution. The yellow solution was rotary-evaporated to near dryness and the solid dissolved in a minimum amount of warm water. The solution was left overnight in a refrigerator at 5 OC, and the solid was centrifuged from the supernate. The solid was washed twice with 1 mL of cold water. Repeated stirring and concen- tration of the supernate gave 75% yield (0.184 8). The preparation of the sodium salt was the same as for the potassium salt, except the malonic acid solution was neutralized with 3 M NaOH. The sodium salt is less soluble than the potassium salt. Potassium and Sodium syn- and anti-Bis( 2-methylmalonato)plati- nates(1I) (22, 23). The potassium and sodium salts were prepared by the same procedure as for the malonato complex (86% yield). Sodium salts are less soluble than potassium salts. The syn and anti isomers can be separated from each other by their solubility in H20. When the yellow solid obtained from concentrating and cooling to 5 'C was washed with cold water, the supernate was enriched in the syn isomer 22. Dissolving both isomers in a minimum amount of warm water and then storing overnight at 5 'C yielded predominantly the anti isomer 23 as a yellow solid. Vapor diffusion of acetone into an aqueous solution of the yellow solid gave yellow/green needles that were used for X-ray diffraction. Tetra-n-butylammonium Salts. These compounds were prepared as previously described.I6*" The solids obtained are soluble in dichloro- methane, methanol, ethanol, and chloroform. NMR Spectroscopy. ISsPt spectra were recorded at 53.52 and 107.47 MHz, and ''C spectra were recorded at 62.89,75.46, and 125.76 MHz on Bruker WM250, AC300, and AM500 spectrometers. IS5Pt spectra were typically run at 50000-Hz spectral width, with 16000 scans, 4K data points, and 0.04 s between 30-ps pulses (50' tilt). Chemical shifts were measured relative to an external standard of 0.1 M Na2[PtCI6] = 0 ppm. lntegratable spectra were run at 10000-Hz width, with 4000 scans, 4K data points, and 0.5 s between 30-ps pulses. ''C and IH spectra were corrected to TMS with internal references of dioxane ("C = 67.73 ppm, 'H = 3.53 ppm) in water or CDCI' ("C = 77.0 ppm, 'H = 7.24 ppm) in chloroform. Reactions with [PtC14]2- (1) were studied as follows. Approximately 0.050 g of 1 was dissolved in 1.5 mL of H20. The solution was centri- fuged, and the supernate was placed in a IO-" NMR tube. Ten mole equivalents of ligand dissolved in 1.4 mL of H20 was added to the solution of 1. A 0.1-mL portion of D20 was added for a lock signal. The pH of the solution was adjusted with 3 M KOH or NaOH. To follow the reaction of [Pt(H20)4]2+ (6) with one of the ligands, approximately 20 mL of a stock solution of 6 in 1 M HCIO, (2.5 mg/mL) was pre- cipitated as [Pt(OH)2].nH20 at pH 7.0 by addition of NaOH." The solid [Pt(OH),].nH,O was filtered off, washed with 3 mL of cold water, and immediately dissolved in 2.9 mL of H20 containing 0.1 mL of D20 and IO mol equiv of the acid form of the ligand. lSrPt NMR spectroscopy showed only a single resonance for 6 when [P~(OH),]VJH,O solid dis- solved. The solution/suspension was degassed by freeze-thawing and flushing with argon five times in a IO-" NMR tube fitted with a rubber septum. Undissolved [Pt(OH)2]-nH20 slowly dissolved as the reaction progressed. These solutions were stable for at least 3 weeks, after which dark blue/black solutions were observed owing to oxidation of platinum complexes. Solutions that were not degassed turned dark blue/black as complexes were formed. Structure Lktermhtiono and Refinements. KJPt(C20,)CI2)H20 (3). A thin plate-shaped red crystal (approximately 0.04 X 0.1 3 X 0.30 mm) was mounted on a glass fiber for crystallographic data collection. Unit cell dimensions were obtained by least-squares refinement using 25 cen- tered reflections for which 18' < 28 < 26' (graphite-monochromatized Mo Ka radiation). Intensity data (+h,+k,+l) were taken on a Nicolet (37) Elding, L. I. Inorg. Chim. Arra 1976, 20, 65. Inorganic Chemistry, Vol. 30, No. 23, 1991 4329 Table I. Crystallographic Data Potassium Dichloro(oxalato)platinate( 11) Hydrate, K~[P~(C~O~)C~ZI.HZO a = 7.136 (2) A fw = 450.25 b = 7.308 (2) A c = 10.130 (4) A a = 86.75 (3)' 0 = 74.58 (3)' y = 64.28 (2)' v = 457.7 (3) A' z=2 R,(F,) = 0.05 I8 R(F,) = 0.0526 space group fT T = 24 OC X = 0.71069 A (Mo Ka) pal& = 3.27 g cm-' p = 169.6 cm-' (Mo Ka) transm factor range = 0.10-0.49 Potassium anfi-Bis(2-methylmalonato)platinate(Il) Dihydrate, K2[anri-Pt(C4H40,),1.ZH20 a = 4.059 (I) A b = 9.107 (2) A c = 10.111 (2) A a = 98.49 (I)' ,!3 = 101.28 (1)' y = 101.84 (I)' V = 351.8 (1) A' z=l R,(F,) = 0.0451 R(F,) = 0.0456 fw = 541.5 space group Pi T=24'C X = 0.71069 A (Mo Ka) paid = 2.56 g cm-' p = 107.1 cm-' (Mo Ka) transm factor range = 0.14-0.43 R3mE four-circle diffractometer. Due to gradual loss of beam intensity from a weak X-ray tube, the three check reflections, monitored every 100 reflections, showed approximately 37% loss of intensity during the course of data collection. Since the loss of intensity for the check reflections followed a smooth curve, intensity data were scaled from that curve. Crystallographic data for this compound appear in Table I. Data reducti~n,~~ including corrections for Lorentz and polarization effects, gave 3994 independent reflections in the range 4' < 28 < 70', of which 1985 with I > 344 were used for structure refinement. The volume of the triclinic unit cell was appropriate for two formula units so the centric space group was assumed and later confirmed by successful structure solution and refinement. The platinum position was determined from a Patterson synthesis, and remaining non-hydrogen positions were determined by difference synthesis. K~urri-Pt(C404H4)2)2H20 (23). A yellow/green needle-shaped crystal (approximately 0.08 X 0.1 1 X 0.28 mm) was mounted on a glass fiber. Unit cell dimensions were obtained by least-squares refinement using 25 centered reflections for which 20' < 28 < 30'. Three check reflections, monitored every 100 reflections, showed approximately 5% loss of intensity during the course of data collection, and intensity data were scaled accordingly. Crystallographic data for this compound appear in Table I. Data reduction gave 4806 unique reflections in the range 4' < 20 < 83', of which 3616 with I > 344 were used for structure refinement. The volume of the triclinic unit cell was appropriate for one formula unit. A Patterson synthesis did not reveal any nonorigin peak of sufficient magnitude for a platinum-platinum vector, confirming the indication from the unit cell volume. Placement of the platinum atom on the inversion center in the centric space group led to successful structure solution and refinement. The remaining positions of the chelate ring were located from difference synthesis. For both structures all non-hydrogen atoms were refined anisotropi- cally by block-cascade least-squares minimizing EwA2. The weighting scheme used was w = k(a2(F,,) + 0.001F~)-'. Absorption corrections were calculated by Gaussian integration using crystal dimensions between indexed crystal faces. Atomic scattering factors, including terms for anomalous scattering, were taken from ref 39. Calculated hydrogen positions with a refined isotropic thermal parameter were used, with the orientation of the methyl group in 23 determined from a difference map. Water hydrogens were not included. Five reflections in the data sets for each compound showed significant extinction and were excluded during final refinements. Neither refinement converged in the acentric space group. Final difference maps showed only the usual ripple near the platinum positions. Atom coordinates are given in Tables 11 and 111. Results and Discussion Nuclear Magnetic Resonance Studies. Two principles were used extensively in assigning the observed NMR resonances: (1) For (38) All crystallographic calculations were performed on a Data General Eclipse computer using a SHELXTL program package by G. M. Shel- drick, Nicolet Instrument Corp., Madison, WI. (39) Cromer, D. T.; Waber, J. T. Internarionol Tables for X-ray Crystal- lography; Kynoch: Birmingham, England, 1974; Vol. IV, pp 72-98, 149-150. | ["5 °C"] | [] | ["Potassium Bis(oxalato)platinaste(II) (5)", "Potassium Mehloro(oxrlrto)phtte(Il) (3)", "Potassium and Sodium Bis(mlonato)piatinates(II) (13)", "Potassium and Sodium syn- and anti-Bis(2-methylmalonato)platinates(III) (22, 23)"] | ["K2[PtCld] (I)--stoichiometric amounts", "KJPt-(OX)~].ZH~O (5)--0.050 g, 0.103 mmol", "K2[PtC14] (1)--0.200 g, 0.48 mmol"] | [] | ["KCI--0.077 g, 1.03 mmol", "Malonic acid--0.50 g, 4.8 mmol"] | ["50 °C", "room temperature"] | ["24 h", "3 days"] | ["H2O--3 mL", "water--25 mL"]
c7dt00942a | Synthetic procedures [ n Bu 4 N] 2 [(UO 2 ) 2 (μ-η 2 :η 2 -O 2 )(NO 3 ) 2 (μ-Au(CN) 2 ) 2 ] (1a,b). To a 3 mL methanol solution of [ n Bu 4 N][Au(CN) 2 ] (250 mg, 0.5 mmol), a 4 mL methanol solution of UO 2 (NO 3 ) 2 ·6H 2 O (126 mg, 0.25 mmol) was added dropwise. The solution was then allowed to slowly evaporate at room temperature in ambient laboratory light (fluorescent bulbs in the laboratory, with a nearby exterior window providing indirect natural light) for 13 days, at which point bowtie shaped clusters of small yellow needles formed. The solution was then allowed to slowly evaporate for an additional 14 days, at which point the crystals were collected and washed with methanol. The remaining solvent was kept and additional crystals were collected after 16 days, giving 39 mg of [ n Bu 4 N] 2 [(UO 2 ) 2 (μ-η 2 :η 2 -O 2 ) (NO 3 ) 2 (μ-Au(CN) 2 ) 2 ](1a) in total (30% yield). | [] | [] | ["[ n Bu 4 N] 2 [(UO 2 ) 2 (μ-η 2 :η 2 -O 2 )(NO 3 ) 2 (μ-Au(CN) 2 ) 2 ] ", "[ n Bu 4 N] 2 [(UO 2 ) 2 (μ-η 2 :η 2 -O 2 ) (NO 3 ) 2 (μ-Au(CN) 2 ) 2 ](1a)"] | ["[ n Bu 4 N][Au(CN) 2 ]--250 mg, 0.5 mmol", "UO 2 (NO 3 ) 2 ·6H 2 O--126 mg, 0.25 mmol"] | [] | [] | ["room temperature"] | ["13 days", "14 days", "16 days"] | ["methanol--3 mL, 4 mL"]
j.molstruc.2009.06.044 | 2.3. Preparation of polymers {[Cd(L2) 2 (ClO 4 ) 2 ](CH 3 OH) 2 } 1 (2) and {[Cd(L3) 2 (OH 2 ) 2 ](ClO 4 ) 2 } 1 (3) A mixture of a methanol solution (2 ml) containing Cd(ClO 4 ) 2  6H 2 O (25 mg, 0.080 mmol) and a dichloromethane solution (2 ml) containing ligand L2 (49 mg, 0.162 mmol) was heated in a sealed vial at 70 °C for 3 days and then cooled to room temperature by air-cooling. The resulting crystals were ﬁltered, washed with ethanol (3  5 ml), and air-dried to give polymer 2 (39 mg, 0.040 mmol, 50%). Anal. Calcd. for C 42 H 46 Cl 2 N 6 O 10 Cd1 (M r = 978.15): C, 51.57; H, 4.74; N, 8.59. Found: C, 51.75; H, 4.78; N, 8.85. mp: 262–264 °C(decomp). IR (cm 1 ): 3459 (br, s), 2884 (w), 2069 (m), 1799 (w), 1612 (m), 1494 (m),1229(m), 1091 (m), 921 (m), 759 (m), 627 (m), 519 (s). | [] | [] | ["{[Cd(L2) 2 (ClO 4 ) 2 ](CH 3 OH) 2 } 1", "{[Cd(L3) 2 (OH 2 ) 2 ](ClO 4 ) 2 } 1"] | ["Cd(ClO 4 ) 2  6H 2 O--25 mg, 0.080 mmol"] | [] | ["L2--49 mg, 0.162 mmol", "L3--NaN"] | ["70 \nC"] | ["3 days"] | ["methanol solution--2 ml", "dichloromethane solution--2 ml"]
c5ce00677e | Synthesis of ĳPb 3 ĲL) 4 Br 2 ĲH 2 O) 2 ] (4) A buffer layer of a 5 mL solution of methanol–water (2 : 3) was carefully layered over a solution of PbĲNO 3 ) 2 ·4H 2 O (80.6 mg, 0.2 mmol) in water (3 mL). Then a 6 mL methanol–water (2 : 1) solution of L (22.0 mg, 0.1 mmol) and KBr (11.9 mg, 0.1 mmol) was layered over the buffer layer. The solution was left to stand for two weeks at room temperature, and colorless needle-like crystals appeared in 75% yield. Anal. calcd for C 32 H 28 Br 2 Pb 3 N 4 O 18 : C, 24.99; H, 1.84; N, 3.64. Found: C, 25.07; H, 1.66; N, 3.79. IR (KBr, cm −1 ): 3349 (w), 3047 (m), 1615 (vs), 1560 (vs), 1375 (vs), 1279 (s), 910 (w), 820 (m), 704 (m), 657 (w).Synthesis of ĳPrĲL) 2 ĲH 2 O) 2 ĲNO 3 )] (5) A mixture of PrĲNO 3 ) 2 ·6H 2 O (87.0 mg, 0.2 mmol) and L (44.0 mg, 0.2 mmol) in water (4 mL) was stirred for 20 min at ambient temperature. Three weeks later, crystals suitable for X-ray diffraction were obtained by slow diffusion of acetone into the clear filtrate. Yield: 33%. Anal. calcd for C 16 H 16 PrN 3 O 13 : C, 45.51; H, 4.62; N, 8.38. Found: C, 45.72; H, 4.60; N, 8.15. IR (KBr, cm −1 ): 3438 (s), 3118 (s) 3056 (s), 1643 (vs.), 1617 (vs), 1567 (s), 1466 (s), 1369 (vs), 1314 (s), 1213 (w), 1033 (w), 823 (w), 713 (m), 649 (m). | [] | ["three weeks"] | ["[Pb 3 (L) 4 Br 2 (H 2 O) 2 ]", "[Pr(L) 2 (H 2 O) 2 (NO 3 )]"] | ["Pb(NO 3 ) 2 ·4H 2 O--80.6 mg, 0.2 mmol", "Pr(NO 3 ) 2 ·6H 2 O--87.0 mg, 0.2 mmol"] | [] | ["L--22.0 mg, 0.1 mmol", "KBr--11.9 mg, 0.1 mmol", "L--44.0 mg, 0.2 mmol"] | ["room temperature", "ambient temperature"] | ["two weeks", "20 min"] | ["methanol–water (2 : 3)--5 mL", "water--3 mL", "methanol–water (2 : 1)--6 mL", "water--4 mL"]
ic101296e | This was filtered off and dried in vacuo. Needle-shaped crystals suitable for X-ray diffraction studies were obtained on keeping this filtrate in the freezer for several days. Yield: 0.25 g, 70%. Anal.Calcd for C 12 H 18 BiCl 3 S 2 3 CH 2 Cl 2 : C, 24.9; H, 3.2. Found: C, 24.2; H, 3.5.1 H NMR (300 MHz, CDCl 3 ): 1.25 (t, [6H], Me), 3.02 (q, [4H], CH 2 ); 4.26 (s, [4H], CH 2 ), 5.33 (s, CH 2 Cl 2 ), 7.29-7.31 (m, [4H], Ar). IR (cm -1 , Nujol): 303(m), 253(m), 227(w). | [] | [] | ["BiCl 3 S 2 3 CH 2 Cl 2 "] | [] | [] | [] | [] | [] | []
c6nj03609k | Analytical data of [H 2 L 3 ](PF 6 ) 2 . Yield: 1.34g (94%).1 H NMR (CD 3 CN, 400 MHz), d (ppm): 9.41 (s, 2H, H 1 ), 8.59 (d, 3 J HH = 4.8 Hz, 2H, H 8 ), 8.12 (d, 3 J HH = 2.1 Hz, 2H, H 3 ), 8.11 (m, 2H, H 6 ), 7.75 (d, 3 J HH = 7.8 Hz, 2H, H 5 ), 7.60 (m, 2H, H 7 ), 7.57 (d, J = 2.1 Hz, 2H, H 2 ), 7.54 (s, 4H, H 11 ), 5.49 (s, 4H, H 9 ). | [] | [] | ["[H 2 L 3 ](PF 6 ) 2"] | [] | [] | ["H 2 L--NaN"] | [] | [] | []
v01-097 | Synthesis of [Eu(tta) 3 (bipyo)]·MeOH (3) Europium chloride hexahydrate (0.125 g, 0.34 mmol), Htta (0.227 g, 1.02 mmol), and sodium hydroxide (0.040 g, 1.02 mmol) were dissolved in methanol (10 mL). Methanol (10 mL) was carefully layered upon the solution. A solution of 4,4 ′ -bipyridine-N,N ′ -dioxide·1.5hydrate (0.128 g, 0.595 mmol) in methanol (10 mL) was added dropwise. The reactants were allowed to diffuse slowly, then the solvent was allowed to evaporate slowly at ambient temperatures, affording pale yellow needles of 3 in 39% yield. Anal. calcd. for C 35 H 24 F 9 N 2 O 9 S 3 Eu: C 40.59, H 2.34, N 2.70; found: C 39.98, H 2.16, N 2.70. | [] | [] | ["[Eu(tta) 3 (bipyo)]·MeOH", "C 35 H 24 F 9 N 2 O 9 S 3 Eu"] | ["Europium chloride hexahydrate--0.125 g, 0.34 mmol"] | [] | ["Htta--0.227 g, 1.02 mmol", "sodium hydroxide--0.040 g, 1.02 mmol", "4,4 ′ -bipyridine-N,N ′ -dioxide·1.5hydrate--0.128 g, 0.595 mmol"] | [] | [] | ["methanol--10 mL"]
ic201924q | Synthesis of CuCl 2 (Pyz) (3) and CuBr 2 (Pyz) (4). Pyrazine (2 mmol, 0.160 g, Aldrich) was dissolved in distilled water (10 mL). An aqueous solution (5 mL) of CuCl 2 ·2.5H 2 O (1 mmol, 0.1795 g, Aldrich) was then added dropwise to the pyz solution. Brown, blocky crystals of 3 were obtained by slow evaporation of water at room temperature over a period of 1 week. Anal. Calcd for C 4 H 4 Cl 2 CuN 2 : C, 22.39; H, 1.88; Cl, 33.05; N, 13.06. Found: C, 22.59; H, 2.06; Cl, 32.91; N, 12.89. IR (cm −1 ): 3117 w, 3111 w, 1482 w, 1413 s, 1281 m, 1165 s, 1113 s, 1092 m, 1065 s, 866 w, 802 vs. To obtain 4, the above procedure was applied, substituting CuCl 2 with CuBr 2 (1 mmol, 0.2224 g). Green blocky crystals were recovered upon evaporation of water at room temperature. Anal. Calcd for C 4 H 4 Br 2 CuN 2 : C, 15.83; H, 1.33; Br, 52.66; N, 9.23. Found: C, 15.89; H, 1.35; Br, 52.78; N, 9.25. IR (cm −1 ): 3111 w, 3102 w, 3055 w, 1483 m, 1412 vs, 1362 w, 1279 m, 1161 s, 1113 s, 1092 m, 1062 s, 966 w, 868 w, 796 vs. | [] | [] | ["CuCl 2 (Pyz)", "CuBr 2 (Pyz)"] | ["CuCl 2 ·2.5H 2 O--1 mmol, 0.1795 g", "CuBr 2--1 mmol, 0.2224 g"] | [] | ["Pyrazine--2 mmol, 0.160 g"] | ["room temperature"] | ["1 week"] | ["distilled water--10 mL", "aqueous solution--5 mL"]
ic035193g | Anal. Calcd for C 22 H 26 NiO 14 : C, 46.1; H, 4.5; Ni, 10.2. Found: C, 45.9; H, 4.5; Ni, 9.3.[Zn(H 2 O) 6 ][CH 3 OC 6 H 5 C 4 O 3 ] 2 (9): colorless needles; yield 18%. | [] | [] | ["[Zn(H 2 O) 6 ][CH 3 OC 6 H 5 C 4 O 3 ] 2", "C 22 H 26 NiO 14"] | ["Zn(H 2 O) 6--unknown"] | [] | ["CH 3 OC 6 H 5 C 4 O 3--unknown"] | [] | [] | []
c6ce00321d | FT-IR (KBr pellets, cm −1 ): 3635(m), 3093(s), 2981(s), 2939(w), 2588(w), 1656(m), 1583(m), 1525(m), 1467(w), 1377(br), 1265(w), 1124(s), 1033(s), 947(w), 775(s), 675(m), 651(m), 466(s). Anal. | [] | [] | [] | [] | [] | [] | [] | [] | []
j.poly.2012.10.005 | H 2 O (20 mL) in 150 mL ethanol. The reaction mixture was stirred at room temperature whilst open to air for 48 h, after which the solution was made slightly acidic (pH 5) with the addition of HCl (aq., conc.). The resulting light yellow precipitate was ﬁltered off, recrystallized with a mixture of ethanol and methanol, and dried in vacuo to give colorless crystals. Yield: 1.31 g (74%). Anal. Calc. for C 22 H 15 N 3 O 2 (353.11): C, 74.78; H, 4.28; N, 11.89. Found: C, 74.83; H, 4.31; N, 11.83%. IR (KBr, cm 1 ): 3445(s), 1715(s), 1631(m), 1494(w), 1401(m), 1388(w), 1118(m), 870(w), 769(w), 702(w), 617(w). | [] | [] | ["NaN"] | [] | ["HCl (aq., conc.)--NaN"] | [] | [] | ["48 h"] | ["H 2 O--20 mL", "ethanol--150 mL"]
j.jorganchem.2006.10.061 | 2.2. Synthesis of the complex The reactions 1–9 are carried out under a nitrogen atmosphere. 2-Methylpyrazine-5-acid (2.0 mmol) was added to the solution of benzene (20 ml) of triorganotin(IV) chloride (or diorganot in(IV) dichloride) (2.0 mmol) in a Schlenk ﬂask and stirred for 0.5 h. After the sodium ethoxide (2.0 mmol) was added to the reactor, the reaction mixt ure was stirred for 24 h at 50 C and then ﬁltered. The solvent is gradually removed by evaporation under vacuum until a solid product is obtained. The solid is then recrystallized from methanol to give colorless crystals. The synthesis procedures are shown in Scheme 2, simila r to our previous studies [7,8]. The reaction 10 and 11 is of 2-Me-pyrazine5-Acid (2.0 mmol) with n Bu 2 SnO (or Ph 2 SnO) (2.0 mmol) in reﬂuxing benzene and methyl (60 ml), which aﬀord airstable solid complexes. The solid is then recrystallized from methanol to give colorless crystals. The synthesis procedures are shown in Scheme 2. | [] | [] | [] | ["triorganotin(IV) chloride--2.0 mmol", "diorganot in(IV) dichloride--2.0 mmol", "n Bu 2 SnO--2.0 mmol", "Ph 2 SnO--2.0 mmol"] | [] | ["2-Methylpyrazine-5-acid--2.0 mmol", "sodium ethoxide--2.0 mmol", "2-Me-pyrazine5-Acid--2.0 mmol"] | ["50 °C", "refluxing"] | ["0.5 h", "24 h"] | ["benzene--20 ml", "methanol--60 ml"]
ic901138h | Yield: 0.013 g (0.010 mmol, 19%). The analytical sample was dried to a constant weight. Anal. Calcd. (Found) for C 70 H 48 Cu 2 N 6 O 16 (without solvent): C, 61.99 (61.81); H, 3.57 (3.09); N, 6.20 (6.13). The reflectance spectrum shows two bands having maxima at 371 nm (band II) and 753 nm (band I). | [] | [] | ["C 70 H 48 Cu 2 N 6 O 16"] | [] | [] | [] | [] | [] | []
b716461k | Preparation of {[Zn(dptt)]2H 2 O} n (2). A mixture of Hptt (36 mg, 0.2 mmol), ZnCl 2 (27 mg, 0.2 mmol), and NH 4 SCN (15 mg, 0.2 mmol) in water–methanol (14 ml, 1 : 1) was sealed in a Teﬂon-lined stainless steel vessel (20 ml), which was heated at 140 1C for 5 days and then gradually cooled to room temperature at a rate of 5 1Ch 1 . Paleyellow block single crystals of 2 were collected in a yield of 11% (5 mg, based on Hptt). Anal. Calc. for C 14 H 12 N 8 O 2 S 2 Zn: C, 37.05; H, 2.67; N, 24.69. Found: C, 36.79; H, 2.92; N, 24.55%. IR (cm 1 ): 3455br, 1657m, 1623s, 1588s, 1550w, 1532w, 1497w, 1481m, 1466m, 1443m, 1407m, 1351w, 1328w, 1285w, 1220w, 1093w, 1060w, 1027w, 852m, 754w, 727m, 668m. | [] | [] | ["{[Zn(dptt)]\n2H 2 O} n", "C 14 H 12 N 8 O 2 S 2 Zn"] | ["ZnCl 2--27 mg, 0.2 mmol"] | ["NH 4 SCN--15 mg, 0.2 mmol"] | ["Hptt--36 mg, 0.2 mmol"] | ["140 1C"] | ["5 days"] | ["water–methanol--14 ml, 1 : 1"]
j.poly.2014.07.032 | 2.2.7. Compound 7 HL’ (0.097 g, 0.5 mmol) is added as a small solid portions to a solution of Cu(SiF 6 )6H 2 O (0.157 g, 0.5 mmol) in 5 ml of water with vigorous stirring. 2 h later the solution is evaporated in the rotary evaporator to almost dryness. The suspension is ﬁltered off and the turquoise bluish solid is washed with acetone and dried over vacuum. (Yield 0.032 g, 14%). IR (KBr): m = 3455(m), 3291(m), 3203(w,sh), 2923(w), 1607(s), 1535(m), 1484(m), 1471(w), 1455(m), 1392(m), 1355(m), 1319(m), 1257(w), 1233(s), 1185(s), 1162(w), 1105(w), 1083(w), 1026(m), 957(m), 897(m), 740(vs,br)– m 3 (SiF 6 2 ), 623(w), 517(m), 482(s)– m 4 (SiF 6 2 ), 447(m), 418(m) cm 1 . Anal. Calc. for C 8 H 16 CuF 6 N 4 O 3 SSi (453.91 g mol 1 ): C, 21.2; H, 3.6; N, 12.3; S, 7.1. Found: C, 21.0; H, 3.3; N, 12.4; S, 6.2%. | [] | [] | ["Compound 7 HL'"] | ["Cu(SiF 6 )6H 2 O--0.157 g, 0.5 mmol"] | ["acetone--not specified"] | ["HL'--0.097 g, 0.5 mmol"] | [] | ["2 h"] | ["water--5 ml"]
ejic.200600382 | Zinc Complexes of L 3 and L 4 2a: To a stirred solution of 1.59 g of impure KL 3 (ca. 2.0 mmol of KL 3 ) in 10 mL of methanol was added dropwise a solution of 0.44 g (3.2 mmol) of ZnCl 2 in 3 mL of methanol. After 4 h of stirring, the volume was reduced to 3 mL in vacuo. The precipitate was filtered off and washed with 5 mL of water. After drying in vacuo, it was suspended in 4 mL of THF and 1 mL of methanol. The remaining precipitate was filtered off and dried in vacuo, yielding 430 mg (27%) of 2a as a colorless powder, m.p. 278 °C. C 27 H 48 BClN 9 O 3 Zn·0.5H 2 O (653.35 + 9.01): calcd. C 48.96, H 6.70, N 19.03; found C 48.80, H C. Perez Olmo, K. Böhmerle, G. Steinfeld, H. Vahrenkamp FULL PAPER 6.74, N 18.86.1 H NMR (CD 3 OD): δ = 1.48 (s, 27 H, tBu), 2.46 [s, 9 H, Me(pz)], 6.54 [s, 3 H, H(pz)] ppm. IR (KBr): ν ˜ = 3398 m (NH), 2505 w (BH), 1648 vs and 1605 vs (CO) cm –1 . | [] | [] | ["Zinc Complex of L 3", "Zinc Complex of L 4"] | ["ZnCl 2--0.44 g (3.2 mmol)"] | [] | ["KL 3--1.59 g (ca. 2.0 mmol)"] | [] | ["4 h"] | ["methanol--10 mL", "THF--4 mL"]
zaac.201400261 | Synthesis of Ni-3: Ni(NCS) 2 (0.50 mmol, 87.4 mg) and 4-(3-phenylpropyl)pyridine (0.25 mmol, 48.2 μL) were dissolved in ethanol (1.5 mL) and heated at 80 °C for 3 d. The resulting solution was cooled down and single crystals suitable for single-crystal X-ray diffraction were obtained. A light green colored crystalline powder was synthesized by stirring Ni(NCS) 2 (174.9 mg, 1.00 mmol) and 4-(3-phenylpropyl)pyridine (192.6 μL, 1.00 mmol) in ethanol (5 mL) for 7 d. | [] | [] | ["Ni-3"] | ["Ni(NCS) 2--0.50 mmol, 87.4 mg", "Ni(NCS) 2--174.9 mg, 1.00 mmol"] | [] | ["4-(3-phenylpropyl)pyridine--0.25 mmol, 48.2 μL", "4-(3-phenylpropyl)pyridine--192.6 μL, 1.00 mmol"] | ["80 °C"] | ["3 d", "7 d"] | ["ethanol--1.5 mL", "ethanol--5 mL"]
ic061142i | [S 2 W 2 S 6 Cu 4 (bix) 2 ] n (1). A mixture of CuNCS (0.33 mmol, 40.14 mg) and [NH 4 ] 2 [WS 4 ] (0.11 mmol, 38.30 mg) was stirred with 2 mL of DMF for 3 h. The resultant solution was transferred to a glass tube containing bix (0.17 mmol, 40.51 mg) and was evacuated and sealed. The glass tube was then heated to 120 °C for 1 day.After the solution was cooled to room temperature over 2 days, dark-red crystals of 1 were obtained in 21% yield (based on [NH 4 ] 2 [WS 4 ]). Anal. Calcd for C 28 H 28 Cu 4 N 8 S 8 W 2 : C, 24.80; H, 2.07; N, 8.27. Found: C, 25.11; H, 2.24; N, 8.14. IR (KBr pellet, cm -1 ): 1635 m, 1532 m, 1512 s, 1234 s, 1105 s, 1088 m, 922 m, 834 w, 750 s, 707 m, 656 m, 498 m (WdS), 436 s (W-S). | [] | ["2 days"] | ["[S 2 W 2 S 6 Cu 4 (bix) 2 ] n"] | ["CuNCS--0.33 mmol, 40.14 mg"] | [] | ["[NH 4 ] 2 [WS 4 ]--0.11 mmol, 38.30 mg", "bix--0.17 mmol, 40.51 mg"] | ["120 \nC"] | ["1 day"] | ["DMF--2 mL"]
cg401365x | Syntheses of [Sm(PDC)(OAc)(H 2 O)] n ·nH 2 O (5), [Eu(PDC)(OAc)(H 2 O)] n ·nH 2 O (6), and [Gd(PDC)(OAc)(H 2 O)] n ·nH 2 O (7). Sm 2 O 3 (0.1 mmol, 0.0349 g), H 2 PDC (0.2 mmol, 0.0334 g), HOAc (0.25 mmol, 0.015 mL), and H 2 O (5 mL) were mixed and heated in a 25 mL Teﬂon-lined stainless steel autoclave under autogenous pressure at 160 °C for 5 days. The reaction mixture was then cooled with a rate of 4 °C/ h. Colorless needle-like crystals were ﬁltrated, washed, and dried. Yield: 69% (based on Sm). Elemental analysis (%): Calcd for C 9 H 10 NO 8 Sm: H, 2.46; C, 26.33; N, 3.41. Found: H, 2.51; C, 26.32; N, 3.43. IR (KBr, cm −1 ): 3446(m), 3022(w), 1628(s), 1610(s), 1538(m), 1514(m), 1419(m), 820(w), 785(w), 689(w). | [] | [] | ["[Sm(PDC)(OAc)(H 2 O)] n ·nH 2 O", "C 9 H 10 NO 8 Sm"] | ["Sm 2 O 3--0.1 mmol, 0.0349 g"] | [] | ["H 2 PDC--0.2 mmol, 0.0334 g"] | ["160 \nC"] | ["5 days"] | ["HOAc--0.25 mmol, 0.015 mL", "H 2 O--5 mL"]
j.poly.2009.06.010 | 2.2.1.3. 2-(1-Octyl-1H-1,2,3-triazol-4-yl)pyridine (1c). To a stirred solution of 2-ethynylpyridine (0.62 g, 6.0 mmol, 1 equiv.) in DMF/ H 2 O (15 mL, 4:1) was added NaN 3 (0.47 g, 7.2 mmol, 1.2 equiv.), Na 2 CO 3 (0.65 g, 6.0 mmol, 1 equiv.), CuSO 4 5H 2 O (0.30 g, 1.2 mmol, 0.2 equiv.) and ascorbic acid (1.05 g, 6.0 mmol, 1.0 equiv.). 1-Bromooctane (1.27 g, 6.6 mmol, 1.1 equiv.) was added and the reaction mixture was stirred at 95 °C for 20 h. The suspension was then partitioned between aqueous NH 4 OH/EDTA (1 M, 100 mL) and CH 2 Cl 2 (100 mL) and the layers separated. The organic phase was washed with H 2 O (100 mL) and brine (100 mL), dried (MgSO 4 ) and the solvent removed under reduced pressure. Chromatography (CH 2 Cl 2 then 10% acetone in CH 2 Cl 2 ) gave 1c as a white solid. Yield: 0.71 g, 88%. Mp 67–68 °C; 1 H NMR (300 MHz, CDCl 3 ) d: 8.52–8.50 (m, 1H, H a ), 8.12 (d, J = 8.0, 1H, H d ), 8.07 (s, 1H, H e ), 7.71 (td, J = 1.8, J = 7.8, 1H, H c ), 7.16 (ddd, J = 1.1, J = 4.9, J = 7.5, 1H, H b ), 4.35 (t, J = 7.2, 2H, H f ), 1.88 (p, J = 7.3, 2H, H g ), 1.24 (m, 10H, H h-l ), 0.80 (t, J = 6.7, 3H, H m ); 13 C NMR (75 MHz, CDCl 3 ) d: 150.7, 149.6, 148.6, 137.1, 123.0, 122.9, 120.4, 50.8, 31.9, 30.5, 29.3, 29.2, 26.7, 22.8, 14.3; I.R. (KBr): t (cm 1 ) 3120, 3050, 2928, 1605, 1594, 1421, 1377, 1345, 1299, 1227, 1149, 1080, 1047, 996, 851, 798, 751; HRESI-MS (CH 2 Cl 2 /MeOH): m/z = 281.1755 [M+Na] + (calc. for C 15 H 22 N 4 Na 281.1742 [M+Na] + ); Anal. Calc. for C 15 H 22 N 4 (0.66H 2 O): C, 66.66; H, 8.70; N, 20.73. Found: C, 66.77; H, 8.34; N, 20.82%. | [] | [] | ["C 15 H 22 N 4 "] | [] | ["NaN 3--0.47 g, 7.2 mmol, 1.2 equiv.", "Na 2 CO 3--0.65 g, 6.0 mmol, 1 equiv.", "CuSO 4 5H 2 O--0.30 g, 1.2 mmol, 0.2 equiv.", "ascorbic acid--1.05 g, 6.0 mmol, 1.0 equiv.", "1-Bromooctane--1.27 g, 6.6 mmol, 1.1 equiv."] | [] | ["95 °C"] | ["20 h"] | ["DMF--15 mL", "H 2 O--15 mL"]
ic101183n | Synthesis of the Complex [ Cu 3 L 2 (μ 1,1 -N 3 ) 2 (μ-Cl)Cl] n (1). An extracted methanol solution of HL as prepared above was added to a solution of CuCl 2 3 2H 2 O (1.275 g, 7.5 mmol) in methanol (20 mL), and an aqueous solution (1 mL) of NaN 3 (0.325 g, 5.00 mmol) was added to this mixture with stirring. The mixture was stirred for 1 h and filtered. The filtrate was kept undisturbed at room temperature. Brown crystals of 1 suitable for X-ray diffraction were obtained after several days on slow evaporation of the solvent. Yield: (1.390 g, 76%), Anal. Calcd for C 22 H 34 Cl 2 Cu 3 N 10 O 2 : C, 36.09; H, 4.68; N, 19.13; Cu, 26.04%. found: C, 36.13; H, 4.59; N, 19.01; Cu, 25.92%. IR (KBr): ν(N-H), (6) Kahn, O.; Sikorav, S.; Gouteron, J.; Jeannin, S.; Jeannin, Y. Inorg. | [] | [] | ["[Cu3L2(μ1,1-N3)2(μ-Cl)Cl]n"] | ["CuCl2·2H2O--1.275 g, 7.5 mmol"] | [] | ["HL--not specified"] | ["room temperature"] | ["1 h"] | ["methanol--20 mL", "water--1 mL"]
s11243-014-9822-0 | Synthesis of the [Ag 2 (L1) 2 (ntp)(H 2 O) 3.25 ] n (1) A mixture of AgOAc (0.5 mmol, 83.5 mg), H 2 ntp (0.5 mmol, 119.6 mg), and ligand L1 (0.5 mmol, 118.0 mg) in 10 mL of distilled H 2 O was transferred and sealed in a 25-mL Teﬂon-lined stainless steel autoclave, under autogenous pressure at 140 °C for 3 days and then slowly cooled to room temperature at a rate of 5 °C/h.Colorless block-like crystals of 1 were collected from the ﬁnal reaction system by ﬁltration and washed with distilled water. Yield: 45 % (based on AgOAc). Anal. Calc. for C 36 H 37.50 Ag 2 N 9 O 9.25 (960.0): C 45.0, H 3.9, N 13.1. | [] | [] | ["[Ag 2 (L1) 2 (ntp)(H 2 O) 3.25 ] n", "1", "C 36 H 37.50 Ag 2 N 9 O 9.25"] | ["AgOAc--0.5 mmol, 83.5 mg"] | [] | ["H 2 ntp--0.5 mmol, 119.6 mg", "ligand L1--0.5 mmol, 118.0 mg"] | ["140 \nC"] | ["3 days"] | ["distilled H 2 O--10 mL"]
j.dyepig.2016.02.022 | 2.2.4. Synthesis of [Cd 2 (L)(biim-4)(DMF) 2 ] n (3) The pre paration of 3 was similar to that of 1 except that Cd(NO 3 ) 2 $4H 2 O was used instead of Zn(NO 3 ) 2 $6H 2 O, and the solvent was changed into DMF (6 mL) and H 2 O(2mL).Colorless crystals of 3 were obtained in a 25% yield. Calcd . for C 58 H 70 N 10 O 10 Cd 2 (%): C, 53.91; H, 5.46; N, 10.84%. Found: C, 54.02; H, 5.34; N, 10.96%. IR (KBr, cm 1 ): 3479(s), 3124(m), 3061(s), 2936(w), 2792(w), 1678(w), 1590(w), 1542(w), 1396(w), 1296(w), 1259(w), 1169(w), 1112(w), 1097(w), 1032(s), 1001(m), 977(s), 945(w), 908(s), 888(s) , 861(w), 764(w), 707( s), 657(w), 625(s). | [] | [] | ["[Cd 2 (L)(biim-4)(DMF) 2 ] n", "C 58 H 70 N 10 O 10 Cd 2"] | ["Cd(NO 3 ) 2 $4H 2 O--NaN"] | [] | ["L--NaN", "biim-4--NaN"] | [] | [] | ["DMF--6 mL", "H 2 O--2 mL"]
j.poly.2017.06.014 | 7 2.2.3. Synthesis of [Sm(hip)(adip) 0.5 (H 2 O) 2 ] n .nH 2 O (3) This CP was synthesized by the procedure similar to that of 1, except that Sm(NO 3 ) 3 ·6H 2 O was used instead of La(NO 3 ) 3 ·6H 2 O. Light-yellow block shaped crystals were obtained (yield = 59% based on Sm). FT-IR (KBr pellets, cm −1 ) : 3495(m), 3221(m), 2983(w), 2951(w), 1616(m), 1575(m), 1535(m), 1423(m), 1390(m), 1298(s), 1271(s), 1222(s), 1122(s), 1002(s), 972(s), 792(s), 717(s), 680(w), 433(m), 360(s). Anal. Calcd (Found) % for C 11 H 14 O 10 Sm: C, 28.91 (28.86); H, 3.09 (3.06). 2.2.4. Synthesis of [Gd(hip)(adip) 0.5 (H 2 O) 2 ] n .nH 2 O (4) This CP was synthesized by the procedure analogous to that of 1, except that Gd(NO 3 ) 3 ·6H 2 O was used instead of La(NO 3 ) 3 ·6H 2 O. Light yellow block shaped crystals were obtained (yield = 69 % based on Gd). FT-IR (KBr pellets, cm −1 ) : 3500(m), 3221(m), 2987(w), 1616(m), 1579(m), 1537(s), 1425(m), 1392(m), 1298(s), 1271(s), 1222(s), 1122(s), 1002(s), 970(s), 792(s), 719(s), 680(w), 435(m), 358(s). Anal. Calcd (Found) % for C 11 H 14 O 10 Gd: C, 28.48 (28.43); H, 3.04 (3.03). 2.2.5. Synthesis of [Eu 2 (hip) 2 (adip)(H 2 O) 4 ] n .2nH 2 O (5) This CP was synthesized by a procedure analogous to that of 1, except that Eu(NO 3 ) 3 ·6H 2 O was used instead of La(NO 3 ) 3 ·6H 2 O. Yellow block shaped crystals were obtained (yield = 62 % based on Eu). FT-IR (KBr pellets, cm −1 ) : 3498(m), 3219(m), 2985(w), 2953(w), 1616(m), 1577(m), 1537(s), 1423(m), 1390(m), 1298(s), 1271(s), 1222(s), 1122(s), 1002(s), 972(s), 792(s), 717(s), 680(w), 433(m), 367(s). Anal. Calcd (Found) % for C 22 H 28 O 20 Eu 2 : C, 28.80 (28.76); H, 3.08 (3.06). | [] | [] | ["[Sm(hip)(adip) 0.5 (H 2 O) 2 ] n .nH 2 O", "[Gd(hip)(adip) 0.5 (H 2 O) 2 ] n .nH 2 O", "[Eu 2 (hip) 2 (adip)(H 2 O) 4 ] n .2nH 2 O"] | ["Sm(NO 3 ) 3 ·6H 2 O--NaN", "Gd(NO 3 ) 3 ·6H 2 O--NaN", "Eu(NO 3 ) 3 ·6H 2 O--NaN"] | [] | ["hip--NaN", "adip--NaN"] | [] | [] | []
j.jssc.2007.06.020 | 2.2. Synthesis of [ { Cu 2 (tpyprz)(H 2 O) 2 } V 4 FO 8 (HO 3 PCH 2 PO 3 ) 2 ](1) A mixture of V 2 O 5 (0.162 g, 0.891 mmol), Cu(CH 3 CO 2 ) 2  H 2 O (0.091 g, 0.456 mmol), tpytrz (0.087 g, 0.224 mmol), methylenediphosphonic acid (0.090 g, 0.511 mmol), H 2 O (10.07 g, 559.4 mmol), and HF (0.314 g, 7.85 mmol) in the mole ratio 3.98:2.04:1.00:2.28:249 7:35.04 was stirred brieﬂy before heating to 150 1C for 168 h. Initial and ﬁnal pH values of 1.5 and 1.5, respectively, were recorded. Black crystals of 1 suitable for X-ray diffraction were isolated in 15% yield. IR (KBr pellet, cm 1 ): 3096(w), 2950(w), 1607(m), 1562(m), 1478(m), 1 405(m), 1248(w), 1192(m), 1125(m), 1080(m), 996(s), 789(m), and 744(m). | [] | [] | ["{ Cu 2 (tpyprz)(H 2 O) 2 } V 4 FO 8 (HO 3 PCH 2 PO 3 ) 2"] | ["V 2 O 5--0.162 g, 0.891 mmol", "Cu(CH 3 CO 2 ) 2 ? H 2 O--0.091 g, 0.456 mmol"] | [] | ["tpytrz--0.087 g, 0.224 mmol", "methylenediphosphonic acid--0.090 g, 0.511 mmol"] | ["150 1C"] | ["168 h"] | ["H 2 O--10.07 g, 559.4 mmol", "HF--0.314 g, 7.85 mmol"]
ic034258c | [Yb 2 (1,2-BDC) 3 (phen)(H 2 O) 2 ] n ‚3.5nH 2 O (4). A 0.114 g sample of YbCl 3 ‚6H 2 O (0.3 mmol), 0.075 g of 1,2-H 2 BDC (0.45 mmol), 0.059 g of phen (0.3 mmol), 1.2 mL of a 0.65 M NaOH aqueous solution (0.8 mmol), and 10 mL of deionized water were sealed in a Teflon-lined stainless steel vessel (25 mL), heated at 150 °C for 3 d under autogenous pressure, and then cooled slowly to room temperature. Colorless and sheetlike crystals were collected and washed with deionized water and ethanol. Yield: 151 mg (90%).Anal. Found: C, 39.62; H, 2.38; N, 2.59. Calcd: C, 39.64; H, 2.59; N, 2.57. IR (KBr pellet, cm -1 ): 3440m(br), 1615s, 1566s, 1536s, 1479m, 1425s, 1408s, 1373m, 865w, 846w, 728m, 698w. | [] | [] | ["[Yb 2 (1,2-BDC) 3 (phen)(H 2 O) 2 ] n ‚3.5nH 2 O", "YbCl 3 ‚6H 2 O"] | ["YbCl 3 ‚6H 2 O--0.114 g, 0.3 mmol"] | [] | ["1,2-H 2 BDC--0.075 g, 0.45 mmol", "phen--0.059 g, 0.3 mmol"] | ["150 °C"] | ["3 d"] | ["NaOH aqueous solution--1.2 mL of 0.65 M solution (0.8 mmol)", "deionized water--10 mL"]
j.molstruc.2006.02.048 | After slow cooling to room temperature, colorless crystals of 2 were obtained (yield: 0.129 g, 45% based on Cd). Elemental analysis calcd (%) for C 14 H 8 Cd 2 N 2 O 9 : C, 29.34, H, 1.41, N, 4.89; found: C, 29.50, H, 1.20, N, 4.63. IR data (KBr, cm –1 ): 3372(s), 3085(w), 1610(s), 1570(s), 1551(m), 1478(m), 1390(s), 1278(w), 1164(m), 1062(m), 858(s), 830(m), 721(m), 685(s), 590(w), 524(w), 451(m).2.3. X-ray crystallography Single crystals of compounds 1 and 2 were glued on a glass ﬁber. Data were collected on a Rigaku R-AXIS RAPID IP diffractometer with Mo Ka monochromated radiation (lZ 0.71073 A ˚ ). Empirical absorption correction was applied. The structures were solved by the direct method and reﬁned by the full-matrix least-squares method on F 2 using the SHELXTL crystallographic software package [13]. Anisotropic displacement parameters were applied to all non-hydrogen atoms. The organic hydrogen atoms were generated geometrically; the aqua hydrogen atoms were located from difference maps. The crystal Table 1 Crystal data and structure reﬁnement of 1 and 2 Empirical formula C 23 H 27 N 5 O 11 Zn 2 C 14 H 8 Cd 2 N 2 O 9 Formula weight 680.24 573.02 Temperature (K) 293(2) 293(2) Wavelength (A ˚ ) 0.71073 0.71073 Crystal system Orthorhombic Monoclinic Space group Pbca P 2 1/c A (A ˚ ) 14.216(3) 14.767(3) B (A ˚ ) 14.447(3) 7.1080(14) c (A ˚ ) 27.865(6) 13.928(3) A (8)90 90 B (8) 90 91.36(3) g (8)90 90 V (A ˚ 3 ) 5723(2) 1461.6(5) Z84 m (mm K1 ) 1.741 2.972 R 1 a [IO2s(I)] 0.0642 0.0278 wR 2 b [IO2s(I)] 0.1433 0.0758 a R 1 Z P kF 0 jF c k= P jF 0 j. | [] | [] | ["C 14 H 8 Cd 2 N 2 O 9"] | ["Cd--NaN"] | [] | ["NaN--NaN"] | [] | [] | ["NaN--NaN"]
j.ica.2005.07.005 | 2.3. Synthesis 2.3.1. [(CH 3 ) 2 NH 2 ] 2 [Cd(cma) 2 ](H 2 O) (1) Compound 1 was hydrothermally synthesized in a heavy-walled Pyrex tube under autogenous pressure, which contains the reaction mixture of Cd(NO 3 ) 2 Æ 4H 2 O (0.1 mmol), H 2 cma (0.1 mmol), KOH (0.05 mmol), N,N 0 -dimethylformamide (0.3 ml), and water (0.3 ml). | [] | [] | ["[(CH 3 ) 2 NH 2 ] 2 [Cd(cma) 2 ](H 2 O)", "NaN"] | ["Cd(NO 3 ) 2 Æ 4H 2 O--0.1 mmol"] | ["KOH--0.05 mmol"] | ["H 2 cma--0.1 mmol"] | [] | [] | ["N,N 0 -dimethylformamide--0.3 ml", "water--0.3 ml"]
j.ica.2007.05.014 | 2.2. Synthesis 2.2.1. [Mn(male)(L 1 )(H 2 O) 2 ](1) An aqueous solution of maleic acid (11.6 mg, 0.1 mmol) and NaOH (8 mg, 0.2 mmol) were treated by MnCl 2 Æ 4H 2 O (19.8 mg, 0.1 mmol). After the mixture was stirred for a few minutes, it was subsequently added L 1 (14.8 mg, 0.1 mmol) to give pale yellow solution. Slow evaporation of the resulted solution yielded light yellow crystals after a few days, whi ch were collected and washed with water and ethanol. Yield: 25 mg, 70.8%. Anal. Calc. for C 11 H 14 MnN 4 O 6 : C, 37.40; H, 3.99; N, 15.86. Found: C, 37.30; H, 3.83; N, 15.78%. IR data (KBr, cm 1 ): 32 77s, 3106w, 2358w, 1553s, 1407s, 1379w, 1324s, 1283m, 1246s, 1083m, 1027m, 976m, 933m, 850m, 757m, 719m, 660w, 629m, 581m. | [] | [] | ["[Mn(male)(L 1 )(H 2 O) 2 ]", "C 11 H 14 MnN 4 O 6"] | ["MnCl 2 Æ 4H 2 O--19.8 mg, 0.1 mmol"] | [] | ["maleic acid--11.6 mg, 0.1 mmol", "NaOH--8 mg, 0.2 mmol", "L 1--14.8 mg, 0.1 mmol"] | [] | ["a few days"] | ["water--aqueous solution", "ethanol--washing"]
chem.201500235 | cessful. Attempts to obtain 4 under somewhat altered reaction conditions (reactive crystallization, different solvents, different concentrations, and different stoichiometries) were unsuccessful and only 3 was isolated after crystallization. Elemental analysis calcd (%) for C 28 H 57 O 11 B 2 K: C53.34, H9.11, N0.00;found:C53.48, H9.01, N0.00.[K(18-crown-6)][(B 2 pin 2 )OMe] (5):Under anitrogen atmosphere, KOMe (33 mg, 470 mmol, 2equiv) and 18-crown-6 (125 mg, 473 mmol, 2equiv) were dissolved in dry THF (3 mL), aided by stirring. After about 10 min of stirring, 1 (60 mg, 236 mmol, 1equiv) was added and the resulting clear solution was stirred overnight at rt. After concentration under reduced pressure to avolume of approximately 1mL, the residue was layered with n-hexane and crystallized at ¢208Ctogive 5 (129 mg, 220 mmol, 93 %) as colorless crystals, suitable for X-ray crystallography.M.p. 84–878C; 1 HNMR (500 MHz, [D 8 ]THF,258C): d = 3.62 (s, 24 H; OCH 2 ), 3.11(s, 3H; OCH 3 ), 1.06 ppm (brs, 24H; C(CH 3 )); 1 HNMR (500 MHz, [D 8 ]THF, ¢558C): d = 3.64 (s, 24 H; OCH 2 ), 3.16 (s, 3H;OCH 3 ), 1.08 (s, 12 H; C(CH 3 )), 1.03 (s, 6H;C(CH 3 )), 0.98 ppm (s, 6H;C(CH 3 )); 13 CNMR (125 MHz, [D 8 ]THF,258C): d = 80.1, 77.3, 71.0, 50.6, 27.4, 27.0, 25.9 ppm; 11 BNMR (160 MHz, [D 8 ]THF,258C): d = 37.5 (v br s), 5.8 ppm (br s); 11 BNMR (160 MHz, [D 8 ]THF, ¢55 8C): d= 6.4 ppm (brs); 13 CSS-NMR (100 MHz, 25 8C): d = 80.1, 77.8, 77.6, 70.9 (br), 51.5, 29.9, 27.7, 27.0, 26.8, 26.1, 25.6 ppm;elemental analysis calcd (%) for C 25 H 51 O 11 B 2 K: C51.03, H8.74, N0.00;found:C51.24, H 8.76, N0.00. | ["rt"] | ["overnight"] | ["[K(18-crown-6)][(B 2 pin 2 )OMe]"] | ["KOMe--33 mg, 470 mmol, 2equiv"] | [] | ["18-crown-6--125 mg, 473 mmol, 2equiv", "1--60 mg, 236 mmol, 1equiv"] | [] | [] | ["dry THF--3 mL"]
j.ica.2012.01.053 | 2.3.2. (H 2 NMe 2 ) 5 Eu 4 Cl 3 (FDA) 7 (Eu1) Anal. Calc. for C 52 H 54 Cl 3 Eu 4 N 5 O 35 : C, 30.87; H, 2.69; N, 3.46. | [] | [] | ["(H 2 NMe 2 ) 5 Eu 4 Cl 3 (FDA) 7 (Eu1)"] | [] | [] | [] | [] | [] | []
zaac.200600338 | Synthesis of the title compound Nitration processes were the same as that for 7-nitro-5-sulfo-napthalene-1, 4-dicarboxy acid except that reaction temperature 80 °C was replaced by 50° for 2 h [8]. Consequently, the reaction mixture was poured into a little crushed ice slowly and controlled temperature below 50 °C. Dehydrated sodium sulfate was added into the solution and pale yellow precipitation was separated out from the mixed acid solution in 92 % yield base on 1,4-NDC. The pale yellow pillar single crystals suitable for X-ray analysis [23] were grown from water for a month at room temperature. Mp: > 300 °C (decomp). Elemental analysis: C 12 H 12 NNaO 12 S(417.28): C 34.20 (calcd. 34.51), H 2.52 (2.88), N 3.35(3.36) % IR (KBr, cm ⫺1 ): 3496 br (νOH), 1712 s (ν as COO), 1346 s (ν s COO, NO 2 ,SO 3 ), 1540 m (ν as NO 2 ), 1197 s (ν as SO 3 ). | [] | [] | ["C 12 H 12 NNaO 12 S"] | [] | [] | [] | ["50 °C"] | ["2 h"] | ["water--grown for a month at room temperature"]
j.inoche.2006.12.022 | The compound was prepared by a solvothermal reaction of L-tartaric acid (0.031 g, 0.2 mmol), H 3 BO 3 (0.008 g, 0.1 mmol), MnCl 2 Æ 4H 2 O (0.040 g, 0.2 mmol), KOH (0.012 g, 0.2 mmol) using a solvent mixture of pyridine:water = 1:2, at pH 5–6. The mixtu re was sealed in a Pyrex glass tube with ca. 10% ﬁlling, placed into a stainless-steel autoclave, and heated at 140 C for 6 days. After cooling naturally to ambient temperature, the products were washed with ethanol, and dried in air. Well-formed colorless crystals of 0.065 g were obtained with 87% yield based on manganese. Our studies could determine that the pH is crucial for synthesis of this co mpound. The synthetic route used allowed us to obtain a pure phase. | [] | [] | [] | ["MnCl 2 Æ 4H 2 O--0.040 g, 0.2 mmol"] | [] | ["L-tartaric acid--0.031 g, 0.2 mmol", "H 3 BO 3--0.008 g, 0.1 mmol", "KOH--0.012 g, 0.2 mmol"] | ["140 \nC"] | ["6 days"] | ["pyridine--1 part", "water--2 parts"]
c4nj01394h | [MoO 2 (L H )] n (3a). Yield: 0.03 g, 78%. Calc. for C 14 H 10 N 2 O 5 Mo (382.17): C, 44.0; H, 2.6; N, 7.3. Found: C, 43.9; H, 2.5; N, 7.0%. TG: calc. for MoO 3 37.7%, found 38.0%.Selected IR data (cm 1 ): 1611 (CQN), 1347 (C–O phenolate ), 1329 (C–O enolate ), 918 (MoO 2 ), 844 (MoQO–Mo). | [] | [] | ["MoO 2 (L H )] n", "C 14 H 10 N 2 O 5 Mo"] | [] | [] | [] | [] | [] | []
c0dt01024c | Synthesis of [Zn 2 (ttb) 2 (a-Mo 8 O 26 )(H 2 O) 2 ](5). Amixtureof (NH 4 ) 6 Mo 7 O 24 ·4H 2 O (0.124 g, 0.1 mmol), ttb (0.036 g, 0.1 mmol), Zn(NO 3 ) 2 ·6H 2 O (0.089 g, 0.3 mmol), and H 2 O (10 mL) was adjusted to pH ª 2 with HNO 3 (1 M) and NaOH (1 M), stirred for 0.5 h, and then transferred and sealed in a 18 mL Teﬂon-lined stainless steel container, which was heated at 170 ◦ Cfor3d.After slow cooling to room temperature, colourless block crystals of 5 were collected in 48.5% yield based on Mo. Elemental analyses calcd for C 36 H 46 Mo 8 N 18 Zn 2 O 28 (2077.17): C 20.82, H 2.23, N 12.14.Found: C 20.71, H 2.19, N 12.26. IR (solid KBr pellet, cm -1 ): 3407 (s), 3134 (s), 3107 (s), 1778 (m), 1630 (m), 1580 (w), 1532 (s), 1458 (m), 1370 (m), 1336 (m), 1286 (s), 1206 (s), 1180 (m), 1125 (s), 1072 (m), 1036 (m), 1009 (s), 950 (s), 906 (s), 851 (s), 803 (s), 655 (s), 560 (s). | [] | [] | ["[Zn 2 (ttb) 2 (a-Mo 8 O 26 )(H 2 O) 2 ](5)", "C 36 H 46 Mo 8 N 18 Zn 2 O 28"] | ["(NH 4 ) 6 Mo 7 O 24 \n4H 2 O--0.124 g, 0.1 mmol", "Zn(NO 3 ) 2 \n6H 2 O--0.089 g, 0.3 mmol"] | [] | ["ttb--0.036 g, 0.1 mmol"] | ["170 \nC"] | ["3d"] | ["H 2 O--10 mL"]
cg500286v | [Er(BTATB)(H 2 O) 2 ]·2DMA·4H 2 O(1b). Yield: ca. 72%. Anal. calcd (%) for 1b C 35 H 48 ErN 5 O 14 (%): C, 45.20; H, 5.20; N, 7.53. Found: C, 45.32; H, 5.24; N, 7.47. IR (KBr, cm −1 ): 3399 (s), 2922 (w), 1592 (s), 1518 (m), 1412 (vs), 1318 (m), 1256 (m), 1174 (m), 839 (w), 786 (m). | [] | [] | ["Er(BTATB)(H 2 O) 2", "C 35 H 48 ErN 5 O 14"] | [] | [] | [] | [] | [] | []
c2dt30152k | Synthesis of [Ag 5 (btp) 4 (H 2 O) 2 ][PCuW 11 O 39 ]·2H 2 O (1). A mixture of Na 5 [PCu(H 2 O)W 11 O 39 ]·12H 2 O (0.31 g, 0.1 mmol), AgAc (0.07 g, 0.4 mmol) and btp (0.09 g, 0.5 mmol) was dissolved in 12 mL distilled water and stirred at room temperature for 30 min. The pH of the mixture was adjusted to 3.5 with 1 mol L −1 HNO 3 , and then sealed in a Teﬂon-lined autoclave and heated at 160 °C for 4 days. The reactor was slowly cooled to room temperature at a rate of 10 °C h −1 . The pH of the solution after the reaction was 4.2. Yellow cuboid crystals (0.166 g) were obtained with 41% yield based on W. The crystals were ﬁltered off and hand-separated. Anal. (%). Calc. for C 28 H 48 Ag 5 N 24 PCuW 11 O 43 (4064.95): C 8.27, H 1.19, N 8.27, P 0.76, Cu 1.56, Ag 13.27, W 49.75. Found: C 8.36, H 1.29, N 8.14, P 0.87, Cu 1.64, Ag 13.16, W 49.66. | [] | [] | ["[Ag 5 (btp) 4 (H 2 O) 2 ][PCuW 11 O 39 ]·2H 2 O", "1", "C 28 H 48 Ag 5 N 24 PCuW 11 O 43"] | ["Na 5 [PCu(H 2 O)W 11 O 39 ]·12H 2 O--0.31 g, 0.1 mmol", "AgAc--0.07 g, 0.4 mmol"] | [] | ["btp--0.09 g, 0.5 mmol"] | ["160 °C"] | ["4 days"] | ["distilled water--12 mL"]
d0ce00181c | Elemental analysis: calcd (%) C 30 H 36 N 6 NiS 2 (603.48 g/mol): C 59.71, H 6.01, N 13.93 and S 10.63; found: C 59.67, H 5.89, N 13.80 and S 10.24. | [] | [] | ["C 30 H 36 N 6 NiS 2"] | [] | [] | [] | [] | [] | []
cg201552g | {[Cd 4 (TCOPM) 2 (dpyb) 3 (NO 2 ) 2 ·(H 2 O) 2 ]·5H 2 O} n (5). Compound 5 was prepared by a procedure similar to that for the preparation of compound 3 by using Cd(NO 3 ) 2 ·6H 2 O (33.4 mg, 0.1 mmol), TCOPM (37.6 mg, 0.1 mmol), and dpyb (23.3 mg, 0.1 mmol). A large quanitity of colorless plank crystals were obtained (yield: 53% based on Cd). Calcd for C 92 H 76 Cd 4 N 8 O 23 : C, 52.33, H 3.62, N, 5.31; found C, 52.48, H, 3.56, N 5.46. IR (KBr, cm −1 ): 3379(m), 3045(s), 2925(m), 1668(s), 1607(s), 1596(m), 1537(s), 1483(m), 1397(s), 1329(m), 1221(m), 1101(m), 1063(m), 1018(w), 851(m), 815(m), 783(s), 715(s), 673(m), 501(m). | [] | [] | ["[Cd 4 (TCOPM) 2 (dpyb) 3 (NO 2 ) 2 ]\b(H 2 O) 2 \b5H 2 O", "C 92 H 76 Cd 4 N 8 O 23"] | ["Cd(NO 3 ) 2 \b6H 2 O--33.4 mg, 0.1 mmol"] | [] | ["TCOPM--37.6 mg, 0.1 mmol", "dpyb--23.3 mg, 0.1 mmol"] | [] | [] | []
cg1000045 | {[Nd(dpa)(C 2 O 4 )(H 2 O)] 3 (H 2 O)} n (1). Yield: 96% (based on K 2 C 2 O 4 ). Anal. Calcd for C 14 H 15 N 2 O 10 Nd: C, 32.59; H, 2.90; N, 5.43. Found: C, 32.48; H, 2.63; N, 5.71. IR (KBr, cm -1 ): 3427 (m), 2954 (w), 1680 (m), 1614 (vs), 1475 (m), 1435 (m), 1405 (s), 1351 (m), 1314 (m), 808 (m), 760 (s). | [] | [] | ["{[Nd(dpa)(C 2 O 4 )(H 2 O)] 3 (H 2 O)} n"] | [] | [] | [] | [] | [] | []
b003306p | Preparations [CuCl(6-Me-3-HO 2 CC 5 H 3 N)] ∞ , 1. 6-Methylnicotinic acid (0.04 g; 0.29 mmol) and copper() chloride dihydrate (0.05 g, 0.29 mmol) were dissolved with heating in ethanol (15 ml).An excess of ascorbic acid was added and heated until it had dissolved. The ﬂask was then stoppered. Yellow rectangular plates crystallized after 24 h, mp >194 ⬚C (decomp.). Yield = 43%. | [] | [] | ["[CuCl(6-Me-3-HO 2 CC 5 H 3 N)] ∞", "Not Available"] | ["copper() chloride dihydrate--0.05 g, 0.29 mmol"] | ["ascorbic acid--excess"] | ["6-Methylnicotinic acid--0.04 g, 0.29 mmol"] | [] | ["24 h"] | ["ethanol--15 ml"]
cg701224h | Synthesis of Isonicotinic acid N-Oxide (HINO) and Nicotinic Acid N-Oxide (HNNO). The ligands HINO and HNNO were synthesized according to the method previously reported in the literature, 21 and their characterizations are detailed in the Supporting Information. | [] | [] | ["HINO", "HNNO"] | [] | [] | [] | [] | [] | []
j.ica.2011.12.030 | 2.2. Synthesis The complexes [Ln(tpa)(fa)] (Ln = Eu, 1; Gd, 2; Tb, 3) were synthesized similarly as follows. The corresponding lanthanide nitrate (0.2 mmol) and H 2 tpa (0.2 mmol) dissolved in a mixture of DMF (4 mL) and water (6 mL) in a 23 mL Teﬂon-lined stainless steel reactor was heated at 160 °C for 72 h. The reaction system was cooled at a speed of 5 °C/h to room temperature. Block crystals were collected and washed with distilled water, yields around 65% based on the lanthanide metals. Microanalysis: Calc. for C 9 H 5 O 6 Eu: C, 29.93; H, 1.40. Found: C, 29.97; H, 1.38%. Calc. for C 9 H 5 O 6 Gd: C, 29.50; H, 1.38. Found: C, 29.48; H, 1.42%. Calc. for C 9 H 5 O 6 Tb: C, 29.37; H, 1.36. Found: C, 29.64; H, 1.51%. | [] | [] | ["[Ln(tpa)(fa)]"] | ["lanthanide nitrate--0.2 mmol"] | [] | ["H 2 tpa--0.2 mmol"] | ["160 \nC"] | ["72 h"] | ["DMF--4 mL", "water--6 mL"]
ic1017246 | FT-IR: (KBr 4000450 cm 1 ): 3225(m, br), 1965(m), 1624(m), 1550(s), 1390(s), 1242(s), 1171(m), 957(s), 784(s), 555 (w) cm 1 .Synthesis of [Mn(hfbba)(3-mepy)(H 2 O)] (Mn-HFMOF-W).Hydrothermal reaction of Mn(NO 3 ) 2 3 xH 2 O (0.035, 0.12 mmol) with 0.5 mL of 3-methyl pyridine and excess H 2 hfbba (0.196 g, 0.50 mmol) in a 25 mL acid-digestion bomb using deionized water (7 mL) at 85 °C for 96 h produced colorless crystals of Mn-HFMOF-D. Crystals were collected by filtration, washed with ethanol, and dried in air (10 min). | [] | ["10 min"] | ["[Mn(hfbba)(3-mepy)(H 2 O)]", "Mn-HFMOF-W"] | ["Mn(NO 3 ) 2 3 xH 2 O--0.035, 0.12 mmol"] | [] | ["3-methyl pyridine--0.5 mL", "H 2 hfbba--0.196 g, 0.50 mmol"] | [] | ["85 °C for 96 h"] | ["deionized water--7 mL"]
acs.inorgchem.6b01703 | Anal. Calcd for C 52 H 71 Cl 4 Cu 4 NP 4 Pt 2 S 4 (1748.36): C, 35.68; H, 4.06; N, 0.80%. Found: C, 35.38; H, 4.16; N, 0.72%. IR (cm −1 ): 2970, ν(CH); 2907, ν(CH); 2106, ν(CC); 1590, ν(CC).Synthesis of {[Cu 2 Cl 2 L1]·PhCN]} n (CP4). L1 (20.0 mg, 0.031 mmol) and CuCl (6.0 mg, 0.062 mmol) were dissolved in 5 mL of benzonitrile under argon. The resulting mixture was stirred for 2 h in a vial at room temperature and slightly heated it to completely solubilize. | [] | [] | ["{[Cu 2 Cl 2 L1]·PhCN]} n (CP4)"] | ["CuCl--6.0 mg, 0.062 mmol"] | [] | ["L1--20.0 mg, 0.031 mmol"] | ["room temperature"] | ["2 h"] | ["benzonitrile--5 mL"]
b915440j | IR cm 1 : 3260 vs, 3060 w, 1640 s, 1660–1429 s, 1385 s, 815 w, 764 w.Synthesis of [Co(dipic)(OSMe 2 ) 2 (OH 2 )] 1 A solution of [{Co(OH 2 ) 5 }(m-dipic){Co(dipic)}]$2H 2 O (0.287 g, 5  10 4 mol) in Me 2 SO (100 cm 3 ) was heated to reﬂux for 24 h. | [] | [] | ["[Co(dipic)(OSMe 2 ) 2 (OH 2 )]", "[{Co(OH 2 ) 5 }(m-dipic){Co(dipic)}]$2H 2 O"] | ["{Co(OH 2 ) 5 }(m-dipic){Co(dipic)}$2H 2 O--0.287 g, 5  10 4 mol"] | [] | [] | ["reflux"] | ["24 h"] | ["Me 2 SO--100 cm 3"]
c002037k | Blue sheet crystals were ﬁltered and washed with distilled water (yield: 39% based on Mo). Anal. calc. for C 9 H 14 N 9 CuMo 4 O 14 (919.59): C 11.75, H 1.53, N 13.71, Cu 6.91, Mo 41.73%; found: C 11.88, H 1.44, N 13.61, Cu 6.83, Mo 41.89%. | [] | [] | ["C 9 H 14 N 9 CuMo 4 O 14 (919.59)"] | [] | [] | [] | [] | [] | []
ic801500x | The pH of the resulting solution was raised to ∼7 with aqueous ammonia. After a short period of stirring at room temperature, the reaction mixture was placed in the refrigerator at a temperature of 4 C. The addition of ethanol led to the precipitation of purple crystalline material, which was isolated by filtration and dried in vacuo. Yield: 0.34 g (62%). Anal. Calcd for 3 [Co(C 7 H 11 O 6 ) 2 (H 2 O) 2 ] 3 3H 2 O(C 14 H 32 CoO 17 , MW = 531.32): C, 31.16; H, 6.02. Found: C, 31.41; H, 5.91%. ESI-MS (m/z = 442, z =1, [(M - 2H 2 O) þ H] þ ). | ["4 C"] | [] | ["[Co(C 7 H 11 O 6 ) 2 (H 2 O) 2 ] 3 3H 2 O", "C 14 H 32 CoO 17"] | [] | ["aqueous ammonia--NaN"] | [] | [] | [] | ["ethanol--NaN"]
b200200k | Compound 1. K[H 2 B(tz) 2 ] (0.188 g, 1.0 mmol) was added at room temperature to a methanol solution (50 ml) of CuCl (0.099 g, 1.0 mmol) and Ph 3 P (0.525 g, 2 mmol). After the addition, the solution was stirred for 2 h. The colourless precipitate obtained was ﬁltered oﬀ and washed with diethyl ether. | [] | [] | ["K[H 2 B(tz) 2 ]"] | ["CuCl--0.099 g, 1.0 mmol"] | [] | ["Ph 3 P--0.525 g, 2 mmol"] | [] | ["2 h"] | ["methanol--50 ml"]
c2ce06518e | Preparation of {[MoOS 3 Cu 3 I(m-bpy) 2.5 ] $DMF} N (2). Red crystals were obtained under conditions similar to those for 1 only with [C 6 (Mim) 2 ]$Br 2 (0.408g, 1.0mmol) instead of [DMI]$I. | [] | [] | ["{[MoOS 3 Cu 3 I(m-bpy) 2.5 ] $DMF} N", "N/A"] | [] | ["[C 6 (Mim) 2 ]$Br 2--0.408g, 1.0mmol"] | [] | [] | [] | []
ic0510359 | [{Cu 2 (µ-I) 2 (PPh 3 ) 2 }(µ-bpy)] ∞ (1-I) (bpy ) 4,4′-bipyridine). To a solution of CuI (36 mg, 0.19 mmol) and PPh 3 (99 mg, 0.38 mmol) in DMSO (5 mL) was added bpy (5.9 mg, 0.0038 mmol) to obtain a clear yellow solution. After a few days, 1-I was obtained as small yellow crystals in 98% yield (32 mg). Anal. Calcd for C 46 H 38 Cu 2 I 2 N 2 P 2 : C, 52.04; H, 3.61; N, 2.64. Found: C, 52.06; H, 3.72; N, 2.40.[{Cu 2 (µ-Br) 2 (PPh 3 ) 2 }(µ-bpy)] ∞ (1-Br). To a solution of CuBr (2.9 mg, 0.02 mmol) and PPh 3 (5.8 mg, 0.02 mmol) in DMSO (5 mL) was added bpy (0.65 mg, 0.004 mmol) to obtain a clear yellow solution. After a few days, 1-Br was obtained as small yellow crystals in 70% yield (2.6 mg). Anal. Calcd for C 46 H 38 Br 2 Cu 2 N 2 P 2 : C, 57.10; H, 3.96; N, 2.89. Found: C, 56.98; H, 4.07; N, 2.79. | [] | [] | ["{Cu 2 (µ-I) 2 (PPh 3 ) 2 }(µ-bpy)] ∞ (1-I) (bpy ) 4,4′-bipyridine", "{Cu 2 (µ-Br) 2 (PPh 3 ) 2 }(µ-bpy)] ∞ (1-Br)"] | ["CuI--36 mg, 0.19 mmol", "CuBr--2.9 mg, 0.02 mmol"] | [] | ["PPh 3--99 mg, 0.38 mmol", "bpy--5.9 mg, 0.0038 mmol", "bpy--0.65 mg, 0.004 mmol"] | [] | [] | ["DMSO--5 mL"]
zaac.201000288 | [Cu(apy) 2 (H 2 O)(suc)] (3): A DMF solution of Cu(NO 3 ) 2 ·3H 2 O (5 mL, 1.0 mmol, 0.26 g) was mixed with H 2 Suc (1.0 mmol, 0.12 g). | [] | [] | ["[Cu(apy) 2 (H 2 O)(suc)]", "NaN"] | ["Cu(NO 3 ) 2 ·3H 2 O--1.0 mmol, 0.26 g"] | [] | ["H 2 Suc--1.0 mmol, 0.12 g"] | [] | [] | ["DMF--5 mL"]
c5dt02970h | Synthesis [(DPNDI)ZnX 2 ](1: X = Cl, 2: X = Br, 3: X = I): under room temperature, a solution of ZnX 2 (0.3 mmol) in MeOH (5 mL) was carefully added on an around 0.5 mL buﬀered layer of NMP/ MeOH (1 : 1, v/v), which was further layered on a solution of DPNDI (0.1 mmol, 0.042 g) in NMP (5 mL) block crystals of 1–3 suitable for single-crystal X-ray diﬀraction analyses were obtained after several days in the dark. | [] | ["several days"] | ["[(DPNDI)ZnCl 2 ]", "[(DPNDI)ZnBr 2 ]", "[(DPNDI)ZnI 2 ]"] | ["ZnCl 2 --0.3 mmol", "ZnBr 2 --0.3 mmol", "ZnI 2 --0.3 mmol"] | [] | ["DPNDI--0.1 mmol, 0.042 g"] | ["room temperature"] | [] | ["MeOH--5 mL", "NMP--5 mL", "NMP/MeOH (1 : 1, v/v)--0.5 mL"]
j.poly.2018.11.029 | [Zn(Hdmpz) 2 (L4) 2 ](4). Yield: 0.035 g, 62.51% (Based on Hdmpz). Elemental Anal. Calc. for C 26 H 30 N 4 O 6 Zn (559.91): C, 55.72; H, 5.36; N, 10.00. Found: C, 55.60; H, 5.22; N, 9.89%. Infrared spectrum (KBr disc, cm 1 ): 3540w ( m (OH)), 3380w ( m as (NH)), 3267w ( m s (NH)), 3159m, 3080m, 3040m, 2945m, 2868m, 1618s ( m as (COO)), 1556m, 1410s ( m s (COO)), 1366m, 1324m, 1280m, 1238m, 1196m, 1155m, 1112m, 1067m, 1025m, 982m, 937m, 895m, 853m, 811m, 768m, 727m, 688m, 646m, 612m. | [] | [] | ["[Zn(Hdmpz) 2 (L4) 2 ](4)"] | [] | [] | [] | [] | [] | []
cg800883x | (c) ([Cu 2 (tn) 2 ][Ru(CN) 6 ] · 4H 2 O) ∞ (3). 1,3-Diaminopropane (1.0 mL, 12.0 mmol) was added under aerobic conditions to a concentrated aqueous solution (5 mL) of CuCl 2 · 2H2O (2.05 g, 12.0 mmol) with continuous stirring, leading to the immediate precipitation of a green powder. An aqueous solution of Et 4 NOH (0.52 g, 3.5 mmol) was then added to dissolve this precipitate, and the resulting dark-blue solution obtained was warmed (at ca. 60 °C for about 5 min) and then ﬁltered in order to remove the small amount of precipitate that remained. An aqueous solution (20 mL) of K 4 [Ru(CN) 6 ] (2.47 g, 6.0 mmol) was then added with continuous stirring. Slow concentration of the resulting solution at room temperature afforded prismatic green crystals of 3, which were ﬁltered off and air-dried, yield of 0.92 g (27.4%). Elemental analysis: found C, 23.39; H, 4.43; N, 22.86; C 12 H 28 N 10 Cu 2 Ru 1 O 4 requires C, 23.84; H, 4.67; N, 23.17%. | [] | [] | ["[Cu 2 (tn) 2 ][Ru(CN) 6 ] · 4H 2 O", "C 12 H 28 N 10 Cu 2 Ru 1 O 4"] | ["CuCl 2 · 2H2O--2.05 g, 12.0 mmol", "K 4 [Ru(CN) 6 ]--2.47 g, 6.0 mmol"] | [] | ["1,3-Diaminopropane--1.0 mL, 12.0 mmol", "Et 4 NOH--0.52 g, 3.5 mmol"] | [] | [] | ["aqueous solution--5 mL", "aqueous solution--20 mL"]
c1ce05896g | Synthesis of {[Zn(cmb)(bpp)]$2.5H 2 O} n (2) Complex 2 was obtained by a procedure similar to that used for the preparation of 1 except for using bpp (19.8 mg, 0.1 mmol) instead of dpa. Colorless block crystals were isolated in a yield of 48% (24.1 mg, basedonZn).Anal.CalcdforC 22 H 25 N 2 O 7.5 Zn: C, 52.55; H, 5.01; N, 5.57; Found: C, 53.26; H, 4.78; N, 5.78. IR (cm 1 ): 3445 (s), 2914 (s), 1612 (m), 1552 (s), 1412 (s), 1369 (s), 1210 (s), 1170 (s), 1031 (s), 868 (s), 752 (s), 732(s), 688 (s). | [] | [] | ["{[Zn(cmb)(bpp)]$2.5H 2 O} n", "C 22 H 25 N 2 O 7.5 Zn"] | [] | [] | ["bpp--19.8 mg, 0.1 mmol"] | [] | [] | []
ic0512835 | Synthesis of Ag 2 (3-amp) 3 (BF 4 ) 2 (2). This reaction used 3 equiv of 3-amp (0.150 g, 1.40 mmol) added to 2 equiv of AgBF 4 (0.180 g, 0.93 mmol). A clear, colorless oil was left upon evaporation of the solvent. Dissolution of this oil in a small amount of CH 2 Cl 2 followed by repeated precipitation with ether leaves a white fluffy solid in 88% yield (0.290 g, 0.407 mmol) upon isolation of the precipitate. Colorless blocks were formed. | [] | [] | ["Ag 2 (3-amp) 3 (BF 4 ) 2 (2)"] | ["AgBF 4--0.180 g, 0.93 mmol"] | [] | ["3-amp--0.150 g, 1.40 mmol"] | [] | [] | ["CH 2 Cl 2--small amount", "ether--repeated precipitation"]
ejic.201100773 | [Me 2 TlSe(C 6 H 5 )] 2 (4): C 6 H 5 SeH (0.126 g, 0.802 mmol) was added to a solution of TlMe 3 (0.200 g, 0.802 mmol) in thf (8 mL). The solution was stirred at room temperature for 1 h and filtered to remove the precipitated product. The solution was then concentrated to 4 mL and was allowed to sit at 4 °C for 1 d. The colorless crystals of 4 were then collected by filtration (0.114 g, 0.292 mmol, 36%). C 16 H 22 Se 2 Tl 2 (781.01): calcd. C 24.61, H 2.84, N 0.00; found C 24.26, H 3.16, N ⬍ 0.10; m.p. 207 °C. FTIR: ν ˜ = 696 (s), 733 (vs), 785 (vs), 1020 (m), 1065 (m), 1151 (m), 1261 (w), 1296 (w), 1396 (w), 1433 (vs), 1572 (m), 1745 (vw), 1871 (vw), 1948 (w), 2301 (vw), 3006 (m), 3055 (w) cm –1 . FT-Raman: 144 (s), 199 (m), 253 (w), 307 (vw), 469 [vs, ν sym (Me–Tl–Me)], 526 (w), 615 (w), 668 (w), 788 (w), 1002 (s), 1020 (w), 1070 (m), 1153 (w), 1167 (w), 1575 (w), 2913 (m), 3007 (w), 3057 (m) cm –1 . | ["4 \nC"] | ["1 d"] | ["[Me 2 TlSe(C 6 H 5 )] 2"] | ["TlMe 3--0.200 g, 0.802 mmol"] | [] | ["C 6 H 5 SeH--0.126 g, 0.802 mmol"] | ["room temperature"] | ["1 h"] | ["thf--8 mL"]
0095897031000100043 | Preparation of [Mn 2 (mal) 2 (H 2 O) 2 ( 2 -hmt)] n MnCl 2  4H 2 O (1 mmol) was added to an aqueous solution (4 mL) containing malonic acid (1 mmol) and NaOH (2 mmol) with stirring until all MnCl 2  4H 2 O was dissolved.Then, 6 mL aqueous solution of hmt (1 mmol) was added to the solution. The resulting colorless solution was allowed to stand at ambient temperature for several days, yielding colorless crystals in 45% yield. Anal. calcd. for C 12 H 20 Mn 2 N 4 O 10 (%) C, 29.38; H, 4.08; N, 11.42. Found: C, 29.29; H 4.11; N, 11.44. IR spectrum: 3237 cm 1 (s, br), 2978 (m), 1572 (s), 1470 (w), 1460 (m), 1445 (s), 1393 (w), 1371 (m), 1358 (s), 1260 (w), 1243 (m), 1226 (m), 1160 (w), 1054 (w), 1026 (m), 992 (s), 970 (w), 802 (w), 710 (m), 675 (m), 659 (m), 576 (m), 515 (w). | [] | [] | ["[Mn 2 (mal) 2 (H 2 O) 2 ( 2 -hmt)] n", "C 12 H 20 Mn 2 N 4 O 10"] | ["MnCl 2  4H 2 O--1 mmol"] | [] | ["malonic acid--1 mmol", "NaOH--2 mmol", "hmt--1 mmol"] | [] | ["several days"] | ["aqueous solution--4 mL", "6 mL aqueous solution--6 mL"]
c3ce41083h | 11b 40 (Pyridin-4-ylmethyl)-L-threonine.NaOAc [Thr.NaOAc]: To an aqueous solution (10 mL) of L-threonine (2 g, 17 mmol) and Na 2 CO 3 (0.91 g, 8.5 mmol), 4-pyridinecarboxaldehyde (1.82 g, 17 mmol) in MeOH (10 mL) was added slowly. The solution was stirred for 1 h and cooled in an ice bath. NaBH 4 (0.76 g, 20.4 45 mmol) in 5 mL of H 2 O was added. The mixture was stirred for 3 h, and 3 N AcOH was used to adjust the pH to 5−6. The clear solution was stirred further for 2 h and then evaporated to dryness. The solid was extracted in hot and dry MeOH (150 mL×3), and the filtrate was evaporated to get the ligand along 50 with sodium acetate salt in form of a white powder. Yield: 2.7 g, 70%. 1 H NMR (D 2 O, ppm): -CH 3 (1.12, d, 3H), -CH (1.66, m, 1H), -CH 2 (2.19, dd, 2H), -HN-CH (3.55, d, 1H), -HN (3.69, m, 1H), -CH 2 (4.19, s, 2H), py-H (7.49, d, 2H), py-H (8.56, d, 2H).m.p.200 °C. Elemental Analysis: C, 53.79; H, 6.60; N, 9.65; 55 (calc.); C, 53.12; H, 6.21; N, 9.38; (obs.). [{Zn(Thr)(OAc)}(H 2 O) 5 ] ∞ (ThrZnOAc): To an aqueous added and sonicated for 10 min to produce a clear solution, which 70 was left for evaporation for 48-72 h to produce rod-shaped transparent crystals. Although NaOAc has been used, no incorporation of Na(I) ion incorporated in the crystal structure. Yield: 0.025 g, 59%. Elemental analysis: calcd C (37.22%), H (4.94%), N (7.23%); found C (37.01%), H (4.62%), N (7.25%). 75 Results and discussion Crystal Structure of ThrZnOAc: ThrZnOAc crystallizes in the P6 1 space group, comprising one Zn(II), one Thr ligand, one OAc‾ ion and five lattice H 2 O molecules in the asymmetric unit. Each Zn(II) centre adopts a slightly distorted square pyramidal 80 geometry (τ = 0.026), chelated by monodentate carbox y late [(Zn1−O1; 2.137(3) Å)], one amino functionality [(Zn1−N1; 2.080(6) Å)] of the Thr link, one pyridyl functionality and one carboxylate oxygen atom of the Thr ligand coordinate to the axial and equatorial positions of the Zn(II), respectively. One OAc‾ ion 85 coordinates to the equatorial site which balance the ov erall negative charge of the Zn(II) atom. All adjacent Zn(II) nodes are bridged by pyridyl functionalities to form a helical pitch along the crystallographic a-axis. These pyridyl moieties constitute the cylindrical pore wall of the framework, which is hydrophobic in Page 2 of 7CrystEngComm CrystEngComm Accepted Manuscript Published on 14 August 2013. Downloaded by University of Missouri at Columbia on 22/08/2013 21:40:04. View Article Online DOI: 10.1039/C3CE41083H | [] | [] | ["{[Zn(Thr)(OAc)}(H 2 O) 5 ] ? ", "ThrZnOAc"] | ["Na 2 CO 3 --0.91 g, 8.5 mmol", "NaBH 4 --0.76 g, 20.45 mmol"] | ["NaOAc--3 N"] | ["L-threonine --2 g, 17 mmol", "4-pyridinecarboxaldehyde--1.82 g, 17 mmol"] | [] | ["1 h", "3 h", "2 h"] | ["MeOH--10 mL", "H 2 O--5 mL"]
15533174.2013.809739 | The powder X-ray diffraction (PXRD) patterns were recorded with a Bruker D8-ADVANCE (Germany) X-ray diffractometerwithCuKα radiation (λ = 1.5418 ˚ A).Synthesis Synthesis of [Mn(Hhtpa) 2 (bpa) 2 (H 2 O)] n (1) The mixtures of H 2 htpa (0.2 mmol, 37.4 mg), bpa (0.1 mmol, 18.4 mg), Mn(OAC) 2 ·4H 2 O (0.1 mmol, 24.5 mg), and H 2 O (7.0 mL) were placed in a 23 mL Teﬂon liner stainless steel reactor. The vessel was heated to 120 ◦ C for 4 days and then cooled slowly to room temperature. Colorless block crystals were obtained, ﬁltered off, washed with water liquid, and dried under ambient conditions. Elemental analysis calcd. (%) for C 42 H 40 MnN 4 O 9 : C 63.12, H 4.88, N 6.82. Found: C 63.08, H 5.04, N 7.01. | [] | [] | ["[Mn(Hhtpa) 2 (bpa) 2 (H 2 O)] n"] | ["Mn(OAC) 2 ?4H 2 O --0.1 mmol, 24.5 mg"] | [] | ["H 2 htpa--0.2 mmol, 37.4 mg", "bpa--0.1 mmol, 18.4 mg"] | ["120 \nC"] | ["4 days"] | ["H 2 O--7.0 mL"]
acs.inorgchem.7b02974 | Synthesis of Activated [{Gd(H 2 O) 3 } 2 (fdc)Re 6 Se 8 (CN) 6 ](1a). The assynthesized compound 1 was heated at 80 °Cinadynamicvacuumfor6h.The sample weight loss of 7.2% indicates the removal of 10.7 H 2 O molecules per formula unit. FT-IR (ν max ,cm −1 ): 3571 [s, ν as (OH)], 3351 [s, ν s (OH)], 2127 [vs, ν(CN)],1729(w),1585(s),1555(s),1524(m), 1406(s),1385(s),1362(s),1225(w),1171(w),1049(w),1030(m), 966 (w), 822 (m), 781 (vs), 619 (m), 583 (m), 529 (m), 502 (m), 457 (m), 401 (s). | [] | [] | ["Activated [{Gd(H 2 O) 3 } 2 (fdc)Re 6 Se 8 (CN) 6 ](1a)"] | ["Gd(H 2 O) 3 --NaN"] | [] | ["fdc--NaN", "Re 6 Se 8 (CN) 6 --NaN"] | ["80 \b0C"] | ["6h"] | []
j.poly.2019.02.006 | 4H 2 O (0.2 mmol) in 5 mL H 2 O were added to H 2 ndc (0.20 mmol) and NaOH (0.18 mmol) in 5 mL H 2 O. The mixture was added to a 25 mL Teflon-lined stainless autoclave and this was sealed and heated to 95°C for 3 days and then cooled to room temperature to give the crystals 1 (Yield: 0.042 g, 42% based on H 2 ndc ligand). Anal. Calc. for C 24 H 24.5 N 4 O 4.25 Zn (1): C, 57.38; H, 4.91; N, 11.16; Found: C, 57.29; H, 4.86; N, 11.09%. IR(cm −1 , KBr): 3219m, 2939w, 1598m, 1508w, 1458w, 1397m, 1349s, 1279w, 1258m, 1200w, 1154m, 1003m, 828s, 787s, 670s. 2.3. Synthesis of [Cd(bix)(ndc)] n (2) The synthesis process of 2 was similar to that of 1 except that Cd(NO 3 ) 2 .4H 2 O (0.2 mmol) was used instead of Zn(NO 3 ) 2 .4H 2 O (0.2 mmol). The colorless crystals 2 were synthesized after 3 days (Yield: 0.062 g, 52% based on H 2 ndc ligand). Anal. Calc. for C 28 H 24 CdN 4 O 4 (2): C, 56.72; H, 4.08; N, 9.45; Found: C, 56.58; H, 4.06; N, | [] | [] | ["H 2 ndc", "H 2 bix", "C 24 H 24.5 N 4 O 4.25 Zn", "C 28 H 24 CdN 4 O 4"] | ["Zn(NO 3 ) 2 .4H 2 O--0.2 mmol", "Cd(NO 3 ) 2 .4H 2 O--0.2 mmol"] | ["NaOH--0.18 mmol"] | ["H 2 ndc--0.20 mmol", "H 2 bix--NaN"] | ["95 \b0C", "NaN"] | ["3 days", "3 days"] | ["H 2 O--5 mL"]
c4ce01506a | Synthesis of Cu 2 L 2 Ĳ1,4-bdc)ĲH 2 O)·2H 2 O (3) AmixtureofCuSO 4 ·5H 2 O (0.05 mmol, 0.013 g), 1,4-H 2 bdc (0.025 mmol, 0.004 g), HL (0.025 mmol, 0.009 g), water (6 mL) and NH 3 ·H 2 O (0.6 mL) was sealed in a Teflon-lined autoclave andheatedat120°C for 3 days, then followed by slow cooling to room temperature. The resulting blue block crystals were filtered off (yi eld: ca. 36% based on Cu). Elemental anal. found: C, 59.47; H, 3.64; N, 8.02%. Calcd. for C 52 H 38 Cu 2 N 6 O 11 : C, 59.49; H, 3.65; N, 8.00%. IR (KBr, cm −1 ): 524(w), 566(w), 635(w), 747(w), 761(m), 830(m), 1012(w), 1068(w), 1124(w), 1249(m), 1361(s), 1597(s), 1710(w), 3048(m), 3425(s). | [] | [] | ["Cu 2 L 2 Ĳ1,4-bdc)ĲH 2 O)·2H 2 O (3)", "C 52 H 38 Cu 2 N 6 O 11"] | ["CuSO 4 ·5H 2 O--0.05 mmol, 0.013 g"] | [] | ["1,4-H 2 bdc--0.025 mmol, 0.004 g", "HL--0.025 mmol, 0.009 g"] | ["120°C"] | ["3 days"] | ["water--6 mL", "NH 3 ·H 2 O--0.6 mL"]
15533170802132113 | Synthesis of Cobalt Complex Co(C 12 H 9 O) 2 (H 2 O) 2 To a stirred solution of 1-naphthylacetic acid (0.3724 g, 2 mmol) and CoCl 2 .3H 2 O (0.2379 g, 1 mmol) in 30 ml methanol, and then the pH value was adjusted to 6 –7 by adding aqueous solution of sodium hydroxide. The mixed solution was heated to 558C and stirred for 2 h, and then cooled to room temperature. After a period of about three months, a pink single crystal suitable for X-ray structure determination was obtained by slow evaporation. Anal. | [] | ["three months"] | ["Co(C 12 H 9 O) 2 (H 2 O) 2"] | ["CoCl 2 .3H 2 O--0.2379 g, 1 mmol"] | ["sodium hydroxide--aqueous solution"] | ["1-naphthylacetic acid--0.3724 g, 2 mmol"] | ["558 \tC"] | ["2 h"] | ["methanol--30 ml"]
j.jssc.2004.05.022 | 6.0 g) were mixed and stirred thoroughly at ambient temperature for 1 h. The suspension, with a molar composition of 1.01 Cd 2+ :1.00 H 2 NDC:1.86 TEA:334 H 2 O was transferred to a Parr Teﬂon-lined reaction vessel and placed inside a preheated oven at 145  C. The temperature proﬁle used for the synthesis has already been reported [25] and is also given in Supporting Information. The highly crystalline product was collected by vacuum ﬁltration and crystals suitable for single-crystal X-ray analysis were manually separated and preserved in a portion of the autoclave mother liquor. The remaining product was washed with distilled water (ca. 50 cm 3 ) and absolute ethanol (ca. 3  50 cm 3 ), and then air-dried at 70  C for further analyses. | [] | [] | ["NaN"] | ["NaN--NaN"] | [] | ["NaN--NaN", "NaN--NaN"] | [] | [] | ["NaN--NaN"]
c0ce00703j | Synthesis of [Ni(bpzp) 3 (NO 3 ) 2 ] n (4) A solution of Ni(NO 3 ) 2 $3H 2 O (85.9 mg, 3.0  10 1 mmol) in MeOH (5 mL) was carefully layered on top of a layer of THF (10 mL, middle) and a solution of bpzp (24.1 mg, 1.0  10 1 mmol) in CH 2 Cl 2 (5 mL, bottom) at room temperature. The solution was allowed to stand for approximately two weeks, resulting in the formation of the product as green-coloured crystals in 49% (14.8 mg) yield. Anal. calcd for C 36 H 42 NiN 20 O 6 : C 47.54, H 4.65, N 30.80%. Found: C 47.13, H 4.71, N 30.68%. | [] | [] | ["[Ni(bpzp)3(NO3)2]n", "C36H42NiN20O6"] | ["Ni(NO3)2$3H2O--85.9 mg, 3.0  10 1 mmol"] | [] | ["bpzp--24.1 mg, 1.0  10 1 mmol"] | [] | ["two weeks"] | ["MeOH--5 mL", "THF--10 mL", "CH2Cl2--5 mL"]
ejic.200500788 | Synthesis of [Fe{(C 7 H 5 N 2 )CH 2 N(CH 2 PO 3 H) 2 }] (2): A mixture of bibmpH 4 (0.10 mmol, 0.0330 g) and FeSO 4 ·7H 2 O (0.20 mmol, 0.0556 g) in 8 mL of H 2 O, adjusted to pH 7.03 by adding 0.2 mmol of Me 4 NOH, was kept in a Teflon-lined autoclave at 140 °Cfor 24 h. After slow cooling to room temperature, gray-green, blockshaped crystals were obtained together with a brown powder. The crystals were selected manually and were used for single-crystal structural determination and physical measurements. Yield: 16 mg (41% based on bibmpH 4 ). C 10 H 13 FeN 3 O 6 P 2 : calcd. C 30.85, H 3.34, N 10.80; found C 30.35, H 3.56, N 10.46. IR (KBr): ν ˜ = 3104– 2886 (m, br) cm –1 , 1623 (w), 1598 (w), 1524 (w), 1467 (m), 1456 (m), 1434 (m), 1420 (m), 1387 (w), 1377 (w), 1342 (m), 1323 (w), 1309 (w), 1281 (w), 1264 (w), 1236 (m), 1185 (s), 1140 (s), 1091 (m), 1065 (s), 1036 (s), 1021 (s), 981 (m), 968 (m), 955 (m), 941 (m), 918 (s), 898 (m), 833 (m), 778 (m), 756 (m), 704 (w), 653 (w), 577 (s), 560 (m), 509 (w), 496 (w), 470 (w), 447 (w), 420 (w). | [] | [] | ["[Fe{(C 7 H 5 N 2 )CH 2 N(CH 2 PO 3 H) 2 }]"] | ["FeSO 4 \n7H 2 O--0.20 mmol, 0.0556 g"] | ["Me 4 NOH--0.2 mmol"] | ["bibmpH 4--0.10 mmol, 0.0330 g"] | ["140 \n°C"] | ["24 h"] | ["H 2 O--8 mL"]
c5tc04320d | Syntheses of [Ln 2 (FDC) 3 DMA(H 2 O) 3 ]DMA4.5H 2 O (1–4).A mixture of H 2 FDC (0.1 mmol, 28.2 mg), LnCl 3 6H 2 O (0.1 mmol, Ln = Sm, Eu, Gd, Tb), imidazole (0.1 mmol), DMA (5 mL), n-BuOH (2 mL) and H 2 O (1 mL) was sealed in a 25 mL Teflon-lined bomb and heated at 100 1C for 3 days. The reaction mixture was slowly cooled to room temperature. The colorless sheet crystals obtained were washed with ethanol and dried in air. | [] | [] | ["[Ln 2 (FDC) 3 DMA(H 2 O) 3 ]?DMA?4.5H 2 O", "H 2 FDC", "LnCl 3 ?6H 2 O", "imidazole"] | ["LnCl 3 ?6H 2 O--0.1 mmol, Ln = Sm, Eu, Gd, Tb"] | [] | ["H 2 FDC--0.1 mmol, 28.2 mg", "imidazole--0.1 mmol"] | ["100 1C"] | ["3 days"] | ["DMA--5 mL", "n-BuOH--2 mL", "H 2 O--1 mL"]
ejic.201901167 | 21 1465(s), 1412(m), 1338(w), 1266(w), 1208(m), 1120(s), 1047(m), 1005(m), 970(m), 884(m), 854(s), 828(m), 772(m), 655(m), 564(w). Elemental analysis calcd for C 39 H 14 CoF 12 N 4 O 4 : C, 52.66; H, 1.59; N, 6.30 %. Found: C, 53.16; H, 1.19; N, 6.02 %. UV-Vis: 321, 421, 490, 1162 nm. Synthesis of [Co(hfac) 2 (L 2 ) 0.5 ]∙8H 2 O 4: [Co(hfac) 2 (H 2 O) 2 ]∙H 2 O (0.007 g, 0.0142 mmol) was solubilized in 4 mL boiling n-heptane. Upon cooling to room temperature, 4 mL of CH 2 Cl 2 solution of L 2 (0.0019 g, 0.0045 mmol) were added and the mixture was stirred for 10 minutes. To the blurry red pale solution were add 2 mL of MeOH and left to slowly evaporate. Dark red single crystals were formed in few days. Selected IR data (KBr, cm −1 ): 2968(w), 2934(w), 2365(m), 2343(m), 2268(m), 1644(s), 1555(m), 1526(m), 1495(m), 1415(w), 1346(w), 1259(vs), 1206(vs), 1147(vs), 1100(m), 892(w), 831(m), 793(m), 761(w), 669(m), 585(w). Elemental analysis calcd for C 49 H 48 Co 2 F 24 N 4 O 24 : C, 35.65; H, 2.93; N, 3.39 %. Found: C, 35.9; H, 2.91; N, 3.43 %. UV-Vis: 310, 420, 500, 1180 nm Synthesis of [AgL 2 ](SbF 6 )∙CH 3 COOC 2 H 5 5: An ethylacetate solution (2 mL) of AgSbF 6 (0.002g, 0.0058 mmol) was left to slowly diffuse through a 2 mL layer of ethylacetate and dichloromethane (1:1 v/v) into a solution of 0.0025g (0.006 mmol) L 2 dissolved in 2 mL CH 2 Cl 2 . Colorless single crystals were formed in few days. Selected IR data (KBr, cm −1 ): 2923(w), 2853(w), 2246(s), 1730(s), 1608(s), 1464(s), 1414(m), 1247(m), 1208(m), 1148(m), 1110(m), 1041(m), 879(w), 821(w), 775(w), 658(s), 566(s). Elemental analysis calcd for C 33 H 20 AgF 6 N 4 O 2 Sb: C, 46.73; H, 2.38; N, 6.61 %. Found: C, 46.04; H, 2.82; N, 6.78 %. Synthesis of [AgL 2 ](SbF 6 ) 5a: Colorless single crystals of 5a were obtained from single crystals of 5 by heating at 90°C for 48h, through the single-crystal-to-single-crystal transformation. Synthesis of [Mn(hfac) 2 (L 3 ) 0.5 ] 6: An ethanol solution (4 mL) of [Mn(hfac) 2 (H 2 O) 2 ]∙H 2 O (0.0053g, 0.0101 mmol) was left to slowly diffuse through a 5 mL layer of ethanol and into a solution of 0.0016 g (0.0025 mmol) L 3 dissolved in 4 mL CHCl 3 . Yellow single crystals were formed after the slow evaporation in few days. Selected IR data (KBr, cm −1 ): 2964(m), 2906(w), 1649(m), 1611(m), 1555(w), 1493(m), 1414(w), 1261(vs), 1195(s), 1096(vs), 1020(vs), 800(vs), 10.1002/ejic.201901167 Accepted Manuscript European Journal of Inorganic Chemistry This article is protected by copyright. All rights reserved. | [] | [] | ["[Co(hfac) 2 (L 2 ) 0.5 ]∙8H 2 O", "[AgL 2 ](SbF 6 )∙CH 3 COOC 2 H 5", "[AgL 2 ](SbF 6 )", "[Mn(hfac) 2 (L 3 ) 0.5 ]"] | ["Co(OAc) 2 ?4H 2 O--0.007 g, 0.0142 mmol", "AgSbF 6--0.002g, 0.0058 mmol", "[Mn(hfac) 2 (H 2 O) 2 ]∙H 2 O--0.0053g, 0.0101 mmol"] | ["KOH--5.6 mg, 0.1 mmol"] | ["L 2--0.0019 g, 0.0045 mmol", "L 2--0.0025g, 0.006 mmol", "L 3--0.0016 g, 0.0025 mmol"] | ["room temperature", "90°C"] | ["10 minutes", "48h"] | ["boiling n-heptane--4 mL", "CH 2 Cl 2--4 mL", "ethylacetate--2 mL", "ethanol--4 mL"]
c9ce01273g | Crystals suitable for the X-ray diffraction experiment were obtained using an alternative procedure: H 2 L·H 2 O (0.09 g, 0.31 mmol) was dissolved in dry methanol (20 mL) containing acetic anhydride (200 μL) and the solution was left at room temperature for 3 h. The solution was cooled down to 0 °C and complex [MoO 2 Ĳacac) 2 ] (0.10 g, 0.31 mmol) was added to the solution without stirring or shaking. The suspension was left in a refrigerator at 5 °C for 24 h. Without solvent evaporation, red crystals of 2α and yellow crystals of 2β were obtained concomitantly. Individual crystals of the β polymorph were carefully separated manually and used for IR and single crystal X-ray diffraction experiments. | ["5 \nC"] | ["24 h"] | [] | ["[MoO 2 Ĳacac) 2 ]--0.10 g, 0.31 mmol"] | ["acetic anhydride--200 μL"] | ["H 2 L·H 2 O--0.09 g, 0.31 mmol"] | [] | ["3 h"] | ["dry methanol--20 mL"]
cm302381k | This sample did not recover its crystallinity when exposed to air or under a humid atmosphere of saturated NaCl for 7 days. | [] | ["7 days"] | [] | [] | [] | [] | [] | [] | []
ejic.201402561 | Ca[Oct–B(OH) 3 ] 2 (Ca Octylboronate, CaBOct): Microbeads of NaOH (192 mg, 4.80 mmol) were dissolved in an H 2 O/EtOH (1:1) mixture (14 mL). Octylboronic acid (758 mg, 4.80 mmol) was then added to the solution under magnetic stirring. After dissolution of the boronic acid, an aqueous solution of CaCl 2 ·2H 2 O (118.09 g L –1 , 2.41 mmol, 3 mL) was added dropwise; this led to the immediate formation of a white precipitate. The suspension was stirred at room temperature for ca. 30 min. The suspension was then filtered through a sintered glass frit under vacuum, and the vacuum was maintained for 15 min. The white precipitate was washed and dried as described previously for SrBBu. The white powder was then dried in a furnace at 80 °C for ca. 2 d. Yield: 711 mg (76%). | ["80 °C"] | ["15 min"] | ["Ca[Oct-B(OH) 3 ] 2 (Ca Octylboronate, CaBOct)"] | ["CaCl 2 ·2H 2 O--118.09 g L -1 , 2.41 mmol, 3 mL"] | ["NaOH--192 mg, 4.80 mmol"] | ["Octylboronic acid--758 mg, 4.80 mmol"] | [] | [] | ["H 2 O/EtOH (1:1) mixture--14 mL"]
ic034619o | Synthesis of the β-phase. To 50 mL of an aqueous solution of nickel(II) acetate (500 mg, 2.83 mmol), solid imidazole was added (1.17 g, 17 mmol; Ni/Him ca. 1:6). To the resulting deep-blue solution, aqueous NH 3 (36% w/w, 3 mL) was then introduced. After the solution was allowed to stand for about 30 min, a yellow precipitate appeared over the course of 5 h, after which the rection was complete. Note that typically while stirring, mixtures of amorphous and polycrystalline materials are obtained. The yellow powders were then filtered, washed with water (4 × 30 mL) and acetone (2 × 30 mL), and then dried in a vacuum. Anal. Calcd for C 6 H 6 N 4 Ni: C, 37.31; H, 3.11; N, 29.01. Found: C, 38.17; H, 3.48; N, 27.51. Yield: 24%. That this phase, in the absence of a reliable (21) A better matching between calculated and observed analytical contents can be envisaged for a nonstoichiometric material, close to the Ni(im) 2 ‚ 1 / 8 ButOH formulation, C 6.5 H 7.25 N 4 NiO 0.125 : Anal. Calcd (Found) C, 38.63 (38.15); H, 3.61 (3.50); N, 27.0 (27.15), which also accounts for ca. 5% weight loss by moderate heating. Similar considerations apply to the analytical content determined for the β-phase. | [] | [] | ["β-phase", "C 6 H 6 N 4 Ni", "Ni(im) 2 ‚ 1 / 8 ButOH"] | ["nickel(II) acetate--500 mg, 2.83 mmol"] | [] | ["imidazole--1.17 g, 17 mmol"] | [] | ["about 30 min", "5 h"] | ["aqueous NH 3 (36% w/w)--3 mL"]
cg101581g | In a typical procedure, adenine (3.0 g, 1 .0 equiv) was suspended in dry DMF (50 mL) and the reaction mixture was cooled to 0 C followed by the addition of NaH (1.06 g, 1.2 equiv). The stirring was continued at 0 C for 1 h and methyl bromo acetate (2.0 mL, 0.9 equiv) was added slowly. The reaction mixture was brought to room temperature and stirred for another 24 h under nitrogen atmosphere. After this ti me, the reaction mixture was concentrated under vacuum and the crude reaction mass was puriﬁed by column chromatography using CHCl 3 :CH 3 OH (95:5) as an eluent yielding 2.0 g (44%) of 2-(N9adeninyl) acetic acid methyl ester as white powder. HRMS: (MþH) þ = calculated: 208.0835, found: 208.0835.1 HNMR:(500MHz, CDCl 3 /CD 3 OD, 25 C, TMS) δ (ppm) 3.76 (s, 3H, CH 3 ), 4.94 (s, 2H, CH 2 ), 7.84 (s, 1H, C2H), 8.22 (b, 1H, C8H).13 CNMR(125 MHz, DMSO, 25 C, TMS); δ (ppm) 44.31, 52.95, 118.74, 141.74, 150.19, 153.19, 156.49, 169.03. | [] | [] | [] | [] | ["NaH--1.06 g, 1.2 equiv", "methyl bromo acetate--2.0 mL, 0.9 equiv"] | ["adenine--3.0 g, 1 .0 equiv"] | ["0 °C", "room temperature"] | ["1 h", "24 h"] | ["dry DMF--50 mL"]
acs.cgd.6b01369 | Complex 1a : Yield: 61%. Anal. Calc. for C 45 H 45 F 18 GdN 4 O 12 (%): C 40.54; H 3.40; N 4.20. Found: C 40.42, H 3.51, N 4.17. IR (KBr, cm −1 ): 2928 (m), 1657 (s), 1554 (m), 1457 (s), 1355 (s), 1290 (s), 1251 (s), 1208 (s), 1191 (m), 792 (m), 755 (s), 661 (s), 585 (s). | [] | [] | ["Complex 1a"] | [] | [] | [] | [] | [] | []
b719334c | Anal.calc. for C 29 H 25 Br 2 HgFeN 2 OP·CHCl 3 (984.1): C 36.61, H 2.66, N 2.85%. Found: C 36.61, H 2.58, N 2.75%.Preparation of [CdBr 3 (Ph 2 PfcC(O)NHCH 2 (4-C 5 H 4 NH)-jP)]· H 2 O(6·H 2 O). CdBr 2 ·4H 2 O (17 mg, 0.05 mmol) was dissolved in a mixture of acetic acid/water (0.25/0.10 mL) and diluted with acetic acid (1.5 mL). This solution was layered with acetonitrile (1 mL) and then with an acetonitrile solution of amide 2 (25 mg, 0.05 mmol in 5 mL). The clear orange solution, which resulted in three days, was ﬁltered and layered with hexane. Orange crystals grew within few days at the boundary layer of the biphasic system and fell down to the bottom of the reaction vessel. This process of “crystal growing” requires several days (typically slightly more than one week). The separated crystals were isolated by suction, washed with methanol, diethyl ether, and dried under reduced pressure to afford pure 6·H 2 O. Yield: 18 mg (82%).1 HNMR (DMSO): d 4.08 (vq, J = 1.9Hz,2H,fc),4.20(vt,J = 1.9 Hz, 2H,fc),4.41(vt,J = 1.8Hz,2H,fc),4.58(d, 3 J HH = 6.0 Hz, 2H,CH 2 ), 4.77 (vt, J = 1.9 Hz, 2 H, fc), 7.27–7.41 (m, 10 H, PPh 2 ), 7.82 (m, 2 H, C 5 H 4 N), 8.64 (t, 3 J = 6.0Hz,1H,NH),7.78 (m, 2 H, C 5 H 4 N). | [] | ["slightly more than one week"] | ["[CdBr 3 (Ph 2 PfcC(O)NHCH 2 (4-C 5 H 4 NH)-jP)]· H 2 O", "C 29 H 25 Br 2 HgFeN 2 OP·CHCl 3"] | ["CdBr 2 \b4H 2 O--17 mg, 0.05 mmol"] | [] | ["Ph 2 PfcC(O)NHCH 2 (4-C 5 H 4 NH)-jP--25 mg, 0.05 mmol"] | [] | ["three days"] | ["acetic acid/water--0.25/0.10 mL", "acetic acid--1.5 mL", "acetonitrile--1 mL", "hexane--not specified", "methanol--not specified", "diethyl ether--not specified"]
ic026264z | {[Ni(H 2 O)(dpt)] 2 (µ-Cu(H 2 O)(opba))}(ClO 4 ) 2 (1). An aqueous solution (20 mL) of dpt (4 mmol) was added to an aqueous solution (20 mL) of Ni(ClO 4 ) 2 ‚6H 2 O (4 mmol). To this mixture was added an aqueous solution (40 mL) of Na 2 [Cu(opba)]‚3H 2 O (2 mmol). | [] | [] | ["{[Ni(H 2 O)(dpt)] 2 (µ-Cu(H 2 O)(opba))}(ClO 4 ) 2"] | ["Ni(ClO 4 ) 2 ‚6H 2 O--4 mmol", "Na 2 [Cu(opba)]‚3H 2 O--2 mmol"] | [] | ["dpt--4 mmol"] | [] | [] | ["water--20 mL"]
ejic.200600558 | Synthesis of Compound 2: A mixture of (NH 4 ) 6 Mo 7 O 24 ·6H 2 O (0.1 mmol), CuCl 2 ·2H 2 O (0.3 mmol), 4,4⬘-bipy (0.3 mmol), and H 2 O (10 mL) was stirred for half an hour in air. The pH was then adjusted to 4.8 with 4  HCl and the mixture transferred to a Teflon-lined, 23-mL autoclave and kept at 165 °C for 4 d. After slowly cooling to room temperature, orange crystals were filtered off, washed with distilled water, and dried in a desiccator at room temperature. Yield: 0.079 g (37.5 % based on Mo). C 30 H 27 Cu 3 Mo 8 N 6 O 27 (1861.7): calcd. C 19.35, H 1.46, Cu 10.24, Mo 41.23, N 4.52; found C 19.49, H 1.53, Cu 10.09, Mo 41.08, N 4.68. | [] | [] | ["(NH 4 ) 6 Mo 7 O 24 ·6H 2 O", "C 30 H 27 Cu 3 Mo 8 N 6 O 27"] | ["(NH 4 ) 6 Mo 7 O 24 ·6H 2 O--0.1 mmol", "CuCl 2 ·2H 2 O--0.3 mmol"] | [] | ["4,4⬘-bipy--0.3 mmol"] | ["165 °C"] | ["4 d"] | ["H 2 O--10 mL"]
acs.cgd.8b00771 | 4 General Procedure for the synthesis of complexes (I-V) L1H (1 mmol, 0.182 g) was suspended in a moderate volume of acetonitrilemethanol mixture (10 mL). An aqueous solution of M 2 CO 3 (i.e. Cs 2 CO 3 , Na 2 CO 3 , K 2 CO 3 , Li 2 CO 3 ) (1 mmol) was added drop wise to this solution and stirred overnight at room temperature. The resulting solution was allowed to slowly evaporate to give orange crystals for complexes (I-III, V), within 1 week (70-78 % yield). M.p.>300 ºC. For complex IV overnight stirred reaction mixture was sealed in a 25 mL Teflon-lined autoclave, which was heated at 120 °C for 72 h. After slow cooling to room temperature for 5 °C/ h, orange colour crystals were obtained.(72 % yield .M.p.>300) Anal. Calcd for (I), C 14 H 11 N 4 O 8 Cs (%): C, 33.89; H, 2.25; N, 11.29; Found: C, 33.80; H, 2.21; N, 11.27. IR (cm -1 ) selected bonds: υ = 3407 (s) (O-H), 3292 (m) (NH), 1619 (s) (COO ) asy , 1484 (m) (COO ) sy , 1316 (s) (N-O), 1147 (m) (C-O), 809580 (w) (M-O and M-N). Anal. Calcd for (II), C 7 H 9 N 2 O 6 Na (%): C, 35.34; H, 3.95; N, 10.63; Found: C, 35.40; H, 3.81; N, 10.49. IR (cm -1 ) selected bonds: υ = 3389 (b) (O-H), 3281 (m) (N-H), 2912 (w) (Ar-H), 1626 (m) (COO ) asy , 1527 (s) (COO ) sy , 1317 (m) (N-O), 1139 (m) (C-O), 807-508 (w) (M-O). Anal. Calcd for (III), C 7 H 9 N 2 O 6 K (%): C, 32.84; H, 3.55; N, 10.93; Found: C, 32.70; H, 3.51; N, 10.69. IR (cm -1 ) selected bonds: υ = 3425 (b) (O-H), 3286 (m) (N-H), 2910 (w) (Ar-H), 1629 (w) (COO ) asy , 1517 (m) (COO ) sy , 1385 (w) (N-O), 1138 (w) (C-O), 805-511 (w) (M-O). Anal. Calcd for (IV), C 21 H 27 N 6 O 18 K 3 (%): C, 32.84; H, 3.55; N, 10.93; Found: C, 32.80; H, 3.51; N, 10.89. IR (cm -1 ) selected bonds: υ = 3424 (b) (O-H), 3284 (m) (NH), 2911 (w) (Ar-H), 1627 (w) (COO ) asy , 1517 (m) (COO ) sy , 1384 (w) (N-O), 1139 (w) (C-O), 580-525 (w) (M-O). Anal. Calcd for (V), C 7 H 7 N 2 O 5 Li (%): C, 40.90; H, 3.45; N, 13.63; Found: C, 40.70; H, 3.41; N, 13.79. IR (cm -1 ) selected bonds: υ = 3478 (b) (O-H), 3311 (s) (N-H), 1609 (w) (COO ) asy , 1534 (m) (COO ) sy , 1442 (w) (N-O), 1136 (m) (C-O), 822- 507(w) (M-O). Procedure for synthesis of the ionic complex (VI) Page 4 of 39 ACS Paragon Plus Environment Crystal Growth & Design 1 2 3 4 5 6 7 8 9 10 11 12 13 14 15 16 17 18 19 20 21 22 23 24 25 26 27 28 29 30 31 32 33 34 35 36 37 38 39 40 41 42 43 44 45 46 47 48 49 50 51 52 53 54 55 56 57 58 59 60 | [] | ["slow cooling to room temperature for 5 °C/h"] | ["L1H", "C 14 H 11 N 4 O 8 Cs", "C 7 H 9 N 2 O 6 Na", "C 7 H 9 N 2 O 6 K", "C 21 H 27 N 6 O 18 K 3", "C 7 H 7 N 2 O 5 Li"] | ["M 2 CO 3 (i.e. Cs 2 CO 3, Na 2 CO 3, K 2 CO 3, Li 2 CO 3)--1 mmol"] | ["1 M HCl solution--adjust pH to approximately 2"] | ["L1H--1 mmol, 0.182 g"] | ["room temperature", "120 °C"] | ["overnight", "72 h"] | ["acetonitrile-methanol mixture--10 mL"]
ic0510056 | monochromated Cu KR radiation on a Phillips X’Pert diffractometer.Syntheses of [Gd(C 6 H 5 O 7 )(H 2 O) 2 .H 2 O] n (1) and [Nd(C 6 H 5 O 7 )(H 2 O) 2 .H 2 O] n (2). A mixture of Ln 2 O 3 (Ln ) Gd, Nd; 1 mmol), citric acid monohydrate (0.25 g, 1 mmol), and water (20 mL), was placed in a Parr Teflon-lined stainless-steel vessel (45 cm 3 ), and the vessel was sealed and heated at 100 °C for 10 days. After it was cooled at a rate of 0.5 °C min -1 , colorless crystals of 1 and 2 were collected (the yield in both cases was about 75% based on Ln 2 O 3 ). The pH of the remaining solution was 2.5. The crystalline materials were washed with deionized cold water and dried under vacuum. Anal. Calcd for complex 1,C 6 H 11 GdO 10 : C, 17.98; H, 2.75. Found: C, 18.05; H, 2.80. Anal. Calcd for complex 2,C 6 H 11 NdO 10 : C, 18.58; H, 2.86. Found: C, 19.05; H, 2.90. Optical examination, combined with X-ray powder diffraction, indicated phase purity for both cases. Once isolated, compounds 1 and 2 are insoluble in most common polar and nonpolar solvents. | [] | [] | ["[Gd(C 6 H 5 O 7 )(H 2 O) 2 .H 2 O] n", "[Nd(C 6 H 5 O 7 )(H 2 O) 2 .H 2 O] n"] | ["Ln 2 O 3 (Ln ) Gd, Nd--1 mmol"] | [] | ["citric acid monohydrate--0.25 g, 1 mmol"] | ["100 \nC"] | ["10 days"] | ["water--20 mL"]
cg300776y | Dark-orange crystals of P1 and light-orange crystals of 2AgNDI were obtained by manual separation with the yields of 14% (27.3 mg, based on NTA) and 47% (120.8 mg, based on NTA), respectively. P1: elemental analysis (%), anal. calcd for C 14 H 8 AgN 3 O 4 , C, 43.10; H, 2.07; N, 10.77; found, C, 42.84; H, 2.31; N, 10.63; main FT-IR absorptions (KBr pellets, cm −1 ), 3405 (b), 1641 (s), 1569 (s), 1417 (m), 1384 (m), 1306 (s), 1185 (m), 952 (w), 874 (w), 771 (m), 565 (m), 439 (w). 2AgNDI: elemental analysis (%), anal. calcd for C 14 H 10 Ag 2 N 4 O 4 , C, 32.71; H, 1.96; N, 10.90; found, C, 32.53; H, 2.24; N, 10.72; main FT-IR absorptions (KBr pellets, cm −1 ), 3406 (b), 2372 (w), 2061 (w), 1641 (s), 1570 (s), 1417 (m), 1384 (m), 1307 (s), 1188 (m), 1050 (m), 952 (w), 875 (w), 771 (m), 716 (w), 567 (m), 442 (w). | [] | [] | ["P1", "2AgNDI"] | [] | [] | [] | [] | [] | []
j.ica.2003.09.025 | 2.2.7. CuLCl 2  1.5H 2 O(9); ZnLCl 2  1.5H 2 O(10) Methanolic solutions of the respective metal chloride and o-XBP4 (each 0.01 mmol in 3 cm 3 of methanol) were mixed and stirred for 30 min. The resulting green (Cu) and cream (Zn) powders were collected, washed with methanol and dr ied in vacuo.2.2.8. CuLBr 2  0.5H 2 O(12); ZnLCl 2  H 2 O(13) These were obtained as above but using the respective metal bromides and 1:2 mole ratios of metal salt and oXBP4. | [] | [] | ["CuLCl 2 \nH 2 O", "ZnLCl 2 \nH 2 O", "CuLBr 2 \nH 2 O", "ZnLCl 2 \nH 2 O"] | ["CuCl 2 \nH 2 O--0.01 mmol", "ZnCl 2 \nH 2 O--0.01 mmol", "CuBr 2 \nH 2 O--0.01 mmol", "ZnCl 2 \nH 2 O--0.01 mmol"] | [] | ["o-XBP4--0.01 mmol"] | [] | ["30 min"] | ["methanol--3 cm 3"]
j.poly.2010.08.028 | 2.2.2. Synthesis of [Ag 2 (L1) 2 (NO 3 ) 2 ] n (1) Reaction of terephthalaldioxime (82.1 mg, 0.5 mmol) dissolved in DMF (10 mL) with AgNO 3 (85.0 mg, 0.5 mmol) in MeCN (10 mL) gave a small amount of white precipitate, which was then ﬁltered off after vigorous stirring for 10 min. The resulting pale-yellow solution was allowed to evaporate slowly at room temperature in air avoiding illumination for 3 weeks. Colorless crystals of 1, suitable for single-crystal X-ray determination, were obtained. Yield: 69% based on Ag. Anal. Calc. for C 16 H 16 N 6 O 10 Ag 2 : C, 28.77; H, 2.41; N, 12.58. Found: C, 28.79; H, 2.46; N, 12.56%. Main IR (cm 1 ): 3293s, 3018m, 1623m, 1519w, 1477m, 1392s, 1322s, 1295s, 1211m, 1108w, 966s, 821s, 661m, 530s. | [] | [] | ["[Ag 2 (L1) 2 (NO 3 ) 2 ] n"] | ["AgNO 3--85.0 mg, 0.5 mmol"] | [] | ["terephthalaldioxime--82.1 mg, 0.5 mmol"] | [] | ["3 weeks"] | ["DMF--10 mL", "MeCN--10 mL"]
s0020-1693(00)00340-6 | 2 .2 .2 .{[ Cu 2 ( ox ) 2 ( ampy ) 3 ] · ( ampy )} n (2) An aqueous solution (10 ml) of ampy (0.216 g, 2.0 mmol) was added slowly to a stirred solution (30ml)ofK 2 [Cu(ox) 2 ]·2H 2 O (0.354 g, 1.0 mmol). The resulting light-green solution was stirred at room temperature for 2 h and then ﬁltered, and after several days pale-green single crystals were harvested by slow evaporation of the ﬁltrate at room temperature. Yield: 60– 70% (based on copper). Anal. Found: C, 45.51; H, 4.48; Cu, 17.17; N, 15.28. Calc. for C 28 H 32 Cu 2 N 8 O 8 :C, 45.71; H, 4.38; Cu, 17.27; N, 15.23%. Main IR features (cm −1 , KBr pellet): 3470s, 3440m, 3370s for [w(NH)]; 1675vs, 1660w for [w as (CO 2 )]; 1635vs for [w as (CN)], 1605vs for [w as (CC)]; 1495w, 1455m for [w(CN)]; 1345w, 1310w for [w s (CO 2 )]; 1255w, 1200m for [l(CH)]; 1030w, 1005w for [w s (CO)]; 800m for [l(CO 2 )]. | [] | ["several days"] | ["[Cu 2 (ox) 2 (ampy) 3] · (ampy) n", "C 28 H 32 Cu 2 N 8 O 8"] | ["K 2 [Cu(ox) 2]·2H 2 O--0.354 g, 1.0 mmol"] | [] | ["ampy--0.216 g, 2.0 mmol"] | [] | ["2 h"] | ["water--30 ml"]
c2ce25357g | When VO–H 4 TCPP was used instead of H 6 TCPP as in the synthesis of 1, deep brownish crystals of [Pb 2 (VO–TCPP)(H 2 O) 2 ]?4DMF (5) were formed after three days. | [] | [] | ["[Pb 2 (VO–TCPP)(H 2 O) 2 ]?4DMF"] | ["NaN--NaN"] | [] | ["VO–H 4 TCPP--NaN"] | [] | ["three days"] | ["NaN--NaN"]
cg3004323 | 1538(s), 1485(m), 1398(s), 1324(m), 1225(m), 1105(m), 1064(m), 1011(w), 851(m), 812(m), 783(s), 715(s).{[Co 2 (HBCPBA) 2 (bpp)·(μ 2 -H 2 O) 2 ]·H 2 O·2DMF} n (6). Compound 6 was prepared by a procedure similar to that for the preparation of compound 1 by using Co(NO 3 ) 2 ·6H 2 O (29.1 mg, 0.1 mmol), H 3 BCPBA (39.4 mg, 0.1 mmol), and bpp (19.8 mg, 0.1 mmol) in 8 mL of DMF/H 2 O (1:1, v/v). A large quanitity of red-plank crystals was obtained (yield: 53% based on Co). Calcd for C 61 H 58 Co 2 N 4 O 21 : C, 56.31, H, 4.49, N, 4.30; found C, 56.48, H, 4.59, N, 4.46. IR (KBr, cm −1 ): 3379(m), 3025(s), 2926(m), 1717, 1638(s), 1596(m), 1498(m), 1397(s), 1304(m), 1215(m), 1150(m), 1101(m), 996(w), 769(s), 615(s).X-ray Data Collection and Structure Determinations. Single crystals of 1− 6 were prepared in single crystal form. X-ray crystallographic data of 1−6 were collected at room temperature using epoxy-coated crystals mounted on glass ﬁber. All measurements were made on a Bruker Apex Smart CCD diﬀractometer with graphitemonochromated Mo−Kα radiation (λ = 0.71073 Å). The structures of complexes 1 − 6 were solved by direct methods, and the non-hydrogen atoms were located from the trial structu re and then reﬁned anisotropically with SHELXTL using a full-matrix least-squares procedures based on F 2 values. | [] | [] | ["{[Co 2 (HBCPBA) 2 (bpp)·(μ 2 -H 2 O) 2 ]·H 2 O·2DMF} n"] | ["Co(NO 3 ) 2 ·6H 2 O--29.1 mg, 0.1 mmol"] | [] | ["H 3 BCPBA--39.4 mg, 0.1 mmol", "bpp--19.8 mg, 0.1 mmol"] | [] | [] | ["DMF/H 2 O--8 mL"]
cg070407g | {[Cu 4 (OH) 2 (SIP) 2 (H 2 O) 2 ](H 2 O) 4 } n (4). A mixture of CuCl 2 (26.9 mg, 0.2 mmol), NaH 2 SIP (26.8 mg, 0.1 mmol), triethylenediamine (TEDA) (35 mg, 0.16 mmol), and water (15 mL) was heated at 160 °C for 4 days; blue rodlike crystals of 4 were obtained when the sample Table 1. Crystallographic Data for Complexes 1-7 1234 formula C 16 H 34 O 28 S 2 Cu 3 C 9 H 16 NO 11 SCu C 16 H 29 O 25 S 2 Cu 2 Na C 16 H 20 O 22 S 2 Cu 4 fw 929.17 409.83 835.58 882.60 cryst size, mm 0.38 × 0.38 × 0.10 0.60 × 0.40 × 0.30 0.28 × 0.15 × 0.15 0.22 × 0.20 × 0.15 temp, K 293(2) 293(2) 293(2) 293(2) cryst syst triclinic monoclinic monoclinic monoclinic space group P1h P2 1 /nP2 1 /nP2 1 /n a, Å 6.6144(13) 6.9528(15) 12.2779(7) 7.3336(7) b, Å 10.699(2) 16.301(4) 17.4665(7) 18.1829(19) c, Å 12.180(3) 13.265(3) 13.8113(6) 10.1252(9) R, deg 71.611(6) 90 90 90 β, deg 74.763(7) 101.835(2) 109.442(2) 94.493(4) γ, deg 75.408(8) 90 90 90 V,Å 3 775.7(3) 1471.4(6) 2793.0(2) 1346.0(2) Z 1442 D c ,g‚cm -3 1.989 1.850 1.987 2.178 µ,mm -1 2.284 1.686 1.798 3.372 measured refln 5932 11057 21304 10298 independent refln 3478 3340 6361 3082 observed refln a 3160 3246 5821 2619 no. parameters 265 232 485 227 F(000) 473 840 1704 880 GOF 1.062 1.008 1.016 1.005 R (int) 0.0195 0.0149 0.0309 0.0418 R 1 [I > 2σ(I)] b 0.0238 0.0227 0.0367 0.0429 wR 2 [all refln] 0.0684 0.0679 0.1043 0.1012 max/min, e Å -3 0.471/ -0.457 0.441/ -0.655 1.627/ -1.162 0.618/ -0.631 567 formula C 18 H 14 N 2 O 9 SCu 2 C 46 H 34 N 6 O 17 S 2 Cu 4 C 36 H 28 N 4 O 18 S 2 Cu 4 fw 561.45 1261.07 1122.90 cryst size, mm 0.20 × 0.12 × 0.04 0.50 × 0.30 × 0.10 0.55 × 0.40 × 0.05 temp, K 293(2) 293(2) 293(2) cryst syst monoclinic triclinic monoclinic space group P2 1 /nP1h P2 1 /n a, Å 7.6861(13) 10.1864(16) 10.1536(7) b, Å 17.984(2) 10.6594(18) 18.4953(11) c, Å 14.580(2) 22.761(4) 10.3710(8) R, deg 90 88.194(4) 90 β, deg 98.155(10) 80.517(4) 105.270(3) γ, deg 90 67.384(4) 90 V,Å 3 1995.0(5) 2248.8(7) 1878.9(2) Z422 D c ,g·cm -3 1.869 1.862 1.985 µ,mm -1 2.294 2.046 2.435 measured refln 11292 17496 14403 independent refln 3173 10148 4278 observed refln a 2134 8980 3819 no. parameters 295 688 301 F(000) 1128 1272 1128 GOF 1.003 1.005 1.006 R (int) 0.0530 0.0185 0.0438 R 1 [I > 2σ(I)] b 0.0760 0.0349 0.0454 wR 2 [all refln] 0.2000 0.0846 0.1136 max/min, e Å -3 1.070/ -0.681 0.533/ -0.588 0.577/ -0.725 a Observation criterion: I > 2σ(I).b R 1 ) ∑¦¦F o ¦ - ¦F c ¦¦/∑¦F o ¦ and wR 2 ) {∑[w(F o 2 - F c 2 ) 2 ]/∑[w(F o 2 ) 2 ]} 1/2 .Coordination of Copper(II)-5-Sulfoisophthalic Acid Crystal Growth & Design, Vol. 7, No. 9, 2007 1833 | [] | [] | ["{[Cu 4 (OH) 2 (SIP) 2 (H 2 O) 2 ](H 2 O) 4 } n", "C 16 H 34 O 28 S 2 Cu 3", "C 9 H 16 NO 11 SCu", "C 16 H 29 O 25 S 2 Cu 2 Na", "C 16 H 20 O 22 S 2 Cu 4", "C 18 H 14 N 2 O 9 SCu 2", "C 46 H 34 N 6 O 17 S 2 Cu 4", "C 36 H 28 N 4 O 18 S 2 Cu 4"] | ["CuCl 2--26.9 mg, 0.2 mmol", "NaH 2 SIP--26.8 mg, 0.1 mmol"] | [] | ["triethylenediamine (TEDA)--35 mg, 0.16 mmol"] | ["160 °C"] | ["4 days"] | ["water--15 mL"]
c4dt00051j | Separation of 1 from the reaction mixture In a glove box, CuI (19.0 mg, 0.10 mmol, 10 mol%), 1,10-phenanthroline (54.0 mg, 0.3 mmol, 30 mol%), tBuOK (224.0 mg, 2.0 mmol) and toluene (4 mL) were transferred into a 15 mL Pyrex tube with a Teflon screw cap. After stirring for 5 min, N-phenylaniline (203.0 mg, 1.2 mmol) was added, and the resulting mixture was stirred for additional 20 min at room temperature. A reddish brown precipitation was obtained. The mixture was then heated up to 120 °C in an oil bath for 30 min, and a transparent reddish brown solution was obtained. The brown solution was cooled to room temperature, and a reddish brown crystal of [K 3 (phen) 8 ][Cu(NPh 2 ) 2 ] 3 was separated from other solid precipitates by hand-picking. Yield: 36.0 mg (39.2%). | [] | [] | ["[K 3 (phen) 8 ][Cu(NPh 2 ) 2 ] 3"] | ["CuI--19.0 mg, 0.10 mmol, 10 mol%"] | ["tBuOK--224.0 mg, 2.0 mmol"] | ["1,10-phenanthroline--54.0 mg, 0.3 mmol, 30 mol%", "N-phenylaniline--203.0 mg, 1.2 mmol"] | ["room temperature", "120 °C"] | ["20 min"] | ["toluene--4 mL"]
s11243-019-00323-5 | Synthesis ofcompound 1 A mixture of Zn(NO 3 ) 2 ·6H 2 O (0.0148g, 0.05mmol), H 2 mipa (0.0090g, 0.05mmol) and L (0.0155g, 0.05mmol) in DMF (2mL) plus H 2 O (0.5mL) was sealed in an autoclave equipped with a Teﬂon liner (25mL). The mixture was heated at 110°C for 3days and then cooled to room temperature. Yellowish block single crystals of compound 1 were collected in ca. 29% yield based on L. Elemental analysis for C 32 H 28 N 4 ZnO 5 , calcd (%): C, 62.6; H, 4.6, N, 9.1. Found (%): C, 61.7; H, 4.9, N, 8.5. | [] | [] | ["compound 1", "C 32 H 28 N 4 ZnO 5"] | ["Zn(NO 3 ) 2 \n6H 2 O--0.0148g, 0.05mmol"] | [] | ["H 2 mipa--0.0090g, 0.05mmol", "L--0.0155g, 0.05mmol"] | ["110°C"] | ["3 days"] | ["DMF--2mL", "H 2 O--0.5mL"]
acs.inorgchem.8b00805 | IR (KBr): 2946−2849, 1634, 1284 cm −1 . Anal. Calcd (%) for C 18 H 20 N 2 O 2 : C, 72.95; H, 6.80; N, 9.45. Found: C, 73.11; H, 6.80; N, 9.46.Preparation of N,N′-Bis(salicylid ene)-1,6-hexanediamine (salhen). Salicylaldehyde (4.9 g, 40.0 mmol) and 1,6-diaminohexane (2.3 g, 20.0 mmol) were dissolved in ethanol (60 mL). The solution was reﬂuxed for 2 h with stirring. The reaction solution was cooled at 0 °C. The resulting precipitate was separated by ﬁltration, washed with cool ethanol, and dried under vacuum. The yellow powder was obtained. | [] | [] | ["N,N′-Bis(salicylid ene)-1,6-hexanediamine", "C 18 H 20 N 2 O 2"] | [] | [] | ["Salicylaldehyde--4.9 g, 40.0 mmol", "1,6-diaminohexane--2.3 g, 20.0 mmol"] | ["reflux"] | ["2 h"] | ["ethanol--60 mL"]
acs.inorgchem.7b01122 | {Cu(atrz) 2 [C(NO 2 ) 3 ] 2 (H 2 O) 2 ·atrz·2H 2 O} n (2b). Blue crystal. Yield: 95% based on the Cu from 2a. Elemental analysis (%) calculated for CuC 14 H 20 N 30 O 16 (M = 928): C, 18.10; H, 2.16; N, 45.26. Found: C, 18.57; H, 2.17; N, 45.18. IR (KBr pellets, λ,cm −1 ): 3552 (m), 3454 (m), 3117 (m), 1508(s), 1392 (m), 1188 (s), 1040 (s), 884 (s), 695 (s), 630 (s), 556 (s), 425 (s). | [] | [] | ["{Cu(atrz) 2 [C(NO 2 ) 3 ] 2 (H 2 O) 2 ·atrz·2H 2 O} n", "CuC 14 H 20 N 30 O 16"] | [] | [] | [] | [] | [] | []
znb-2000-1209 | Experimental Synthesis of the complexes Both complexes, of stoichiometry [Cu(L-dipeptide)], were obtained by reaction of the respective dipeptides (SIGMA) with copper(II) carbonate (MERCK) in the fol lowing way: 0,1 mmol of ala-phe was dissolved in a small amount of hot distilled water. To this solution, CUCO3 was added in a slight excess over the 1:1 stoichiometry, under continuous stirring until the CO2 evolution ceased. The remaining excess of carbonate was filtered off and the remaining solution was gently concentrated at 80 °C until crystal formation began. The crystals were immediately separated by filtration and washed with small portions of a 1:1 water:acetone mixture. C12H 14N2O3CU (297.5) calcd. C 48.35, H 4.70, N 9.40; found: C 48.15, H 4.81, N 9.30. The ala-val complex was prepared in a similar way, but the obtained powdered product was recrystallized from a small volume of water, from which well-formed crystals 0932-0776/00/1200-1157 $ 06.00 © 2000 Verlag der Zeitschrift für Naturforschung, Tübingen • www.znaturforsch.com K Brought to you by ¦ provisional account Unauthenticated Download Date ¦ 7/1/15 10:10 PM | [] | [] | ["[Cu(ala-phe)]", "[Cu(ala-val)]", "C12H 14N2O3CU"] | ["copper(II) carbonate (MERCK)--slight excess over the 1:1 stoichiometry"] | [] | ["ala-phe--0.1 mmol", "ala-val--not specified"] | ["80 \nC"] | [] | ["distilled water--not specified", "water:acetone mixture--1:1 ratio"]
c1dt10901d | Synthesis of pyridine-4-(phenyl-3, 5-dicarboxylic acid), H 2 L H 2 L was prepared from reaction of 4-pyridylboronic acid pinacol ester 15 (10 mmol, 2.45 g), 5-bromoisophthalic acid (12 mmol, 2.46 g), Cs 2 CO 3 (21.2 mmol, 6.9 g) and Pd(PPh 3 ) 4 (0.1 mmol, 0.11 g) in ethanol (100 cm 3 )at80 ◦ C with stirring for 5 days. After chloroform (100 cm 3 ) had been added to the mixture, the aqueous layer was separated and ﬁltered. The product was separated from the aqueous layer after addition of concentrated hydrochloric acid (yield 2.657 g, 54.6%). Found: C, 56.61; H, 3.75; N, 4.62%; calc. for C 13 H 9 NO 4 ·2H 2 O: C, 55.9; H, 4.66; N, 5.01%; 1 H NMR (300 MHz, d 6 -DMSO): d (ppm) = 8.85 (2H, d, J = 3 Hz), 8.58 (1H, s), 8.56 (2H, d, J = 3Hz),8.18(2H,d,J = 3Hz); 13 C NMR (300 MHz, d 6 -DMSO): d (ppm) = 165.9, 152.5, 143.7, 136.3, 132.6, 132.4, 131.7, 124.3. | [] | [] | ["pyridine-4-(phenyl-3, 5-dicarboxylic acid)", "C 13 H 9 NO 4 ·2H 2 O"] | [] | ["Cs 2 CO 3--21.2 mmol, 6.9 g", "Pd(PPh 3 ) 4--0.1 mmol, 0.11 g"] | ["4-pyridylboronic acid pinacol ester 15--10 mmol, 2.45 g", "5-bromoisophthalic acid--12 mmol, 2.46 g"] | ["80 \nC"] | ["5 days"] | ["ethanol--100 cm 3", "chloroform--100 cm 3"]
om034010v | Reaction of 4h with NaCNBH 3 in CH 3 OH. The general procedure was followed by using 250 mg (0.55 mmol) of 4h and 36 mg (0.55 mmol) of NaCNBH 3 (95%). After1hof reaction at 0 °C the crude reaction mixture was quenched with water, concentrated under reduced pressure, and air-oxidized under sunlight. The 1 H NMR spectrum of the crude mixture showed a mixture of ether 2b and alcohol 7. The products were separated by flash column chromatography on silica gel (hexane/AcOEt 100:1 to AcOEt). 2b (24 mg, 16%) was obtained as a orange solid: mp 83-85 °C; 1 H NMR (200 MHz, CDCl 3 ) δ 1.17 (t, J ) 7.0 Hz, 3H, CH 3 ), 3.45 (q, J ) 7.0 Hz, 2H, OCH 2 ), 3.93 (dd, J 1 ) 6.3 Hz, J 2 ) 1.3 Hz, 2H, dCHCH 2 ), 4.03 (s, 5H, Cp), 4.12-4.13 (m, 2H, Cp), 4.25-4.27 (m, 2H, Cp), 5.82 (dt, J 1 ) 15.7 Hz, J 2 ) 6.3 Hz, 1H, dCHCH 2 ), 6.26 (d, J ) 15.7 Hz, 1H, dCHCp); 13 C NMR (50 MHz, CDCl 3 ) δ 130.2, 123.7 (CdC), 82.6 (Cp), 71.4 (dCHCH 2 ), 69.1, 68.6, 66.8 (Cp), 65.2 (CH 2 ), 15.2 (CH 3 ); IR (film) 2247, 2166, 1952 (C-OEt) cm -1 . 7 (95 mg, 73%) was obtained as an orange solid: 1 H NMR (200 MHz, CDCl 3 ) δ 1.71 (t, J ) 1.7 Hz, 1H, OH), 4.12-4.14 (m, 7H, Cp + CH 2 ), 4.34-4.35 (m, 4H, Cp). | [] | [] | ["4h"] | [] | ["NaCNBH 3--36 mg"] | [] | ["0 °C"] | ["1 hour"] | ["CH 3 OH--250 mg"]
cg401599x | The block crystals of 4 were collected by ﬁltration and washed with H 2 O. The yield was ca. 21.7 mg (40.2%, based on dcpy). Anal. Calcd for C 18 H 23 CdN 2 O 10 : C, 40.05; H, 4.29; N, 5.19. Found: C, 39.88; H, 4.60; N, 4.17. IR (KBr, cm −1 ): 3402s, 2026w, 1555m, 1371m, 1270w, 1222m, 1194w, 1070m, 916w, 847m, 770m. | [] | [] | ["C 18 H 23 CdN 2 O 10"] | ["NaN 3--NaN"] | [] | ["dcpy--NaN"] | [] | [] | ["H 2 O--NaN"]
c3dt51085a | Preparation of Co(NCS) 2 (2-methylpyrazine) 2 (H 2 O) 2 (1-Co).Larger amounts of a red colored crystalline powder were prepared by the reaction of Co(NCS) 2 (83 mg, 0.44 mmol) and 2-methylpyrazine (822 μL, 9.0 mmol) in 3 mL water under stirring. Yield based on Co(NCS) 2 : 169.4 mg (96.4%). Elemental analysis for C 12 H 16 CoN 6 O 2 S 2 (399.36): calcd C 36.09, H 4.04, N 21.04, S 17.06; found C 35.98, H 4.01, N 20.98, S 17.13.IR (ATR): ν max = 3322 (br), 3152 (br), 2083 (s), 1647 (m), 1593 (w), 1521 (w), 1465 (m), 1437 (m), 1387 (m), 1295 (m), 1158 (m), 1073 (m), 1029 (m), 978 (m), 939 (w), 847 (s), 791 (m), 744 (m), 691 (w), 667 (w), 613 (br), 487 (m), 419 (s) cm −1 (Fig. S1 and S5 in the ESI†).Preparation of Co(NCS) 2 (2-methylpyrazine) 2 (CH 3 OH) 2 (2-Co).Red colored single crystals suitable for X-ray structure determination were obtained by the reaction of Co(NCS) 2 (26.1 mg, 0.15 mmol), 2-methylpyrazine (27.4 μL, 0.3 mmol) and 1 mL methanol in a closed snap cap vial after one week at room temperature. Larger amounts of a red colored crystalline powder were obtained with a 10-fold excess of all reactants. | [] | [] | ["Co(NCS) 2 (2-methylpyrazine) 2 (H 2 O) 2", "Co(NCS) 2 (2-methylpyrazine) 2 (CH 3 OH) 2"] | ["Co(NCS) 2--83 mg, 0.44 mmol", "Co(NCS) 2--26.1 mg, 0.15 mmol"] | [] | ["2-methylpyrazine--822 μL, 9.0 mmol", "2-methylpyrazine--27.4 μL, 0.3 mmol"] | ["room temperature"] | ["one week"] | ["water--3 mL", "methanol--1 mL"]
j.poly.2012.02.015 | Yield: 0.274 g (80%). Anal. Calc. for C 17 H 24 Cu 2 N 6 O 7 (551.5): C, 37.02; H, 4.39; N, 15.24. Found: C, 36.95; H, 4.82; N, 15.15%. IR (KBr): m as (CO 2  ) 1645, m (CAN) 1599, m s (CO 2  ) 1430, 1362, 1246, 1224, 1090, 836, 816, 801 cm 1 . ESI MS: 496.8, {[Cu 2 (L 3 )]+H + } + ; 518.9, {[Cu 2 (L 3 )]+Na + } + . UV–Vis (MeOH), k max ( e ): 456 (263), 603 (183) nm, (DR) k max : 470, 595 nm. | [] | [] | ["C 17 H 24 Cu 2 N 6 O 7"] | [] | [] | [] | [] | [] | []
b308944b | Generation of the 1-D network 3. Slow diﬀusion at room temperature of an EtOH solution containing CuClBF 4 H 2 O (6  10 6 moles) into a CHCl 3 solution of the ligand 1 (6  10 6 moles) aﬀorded blue-green crystals. The microcrystalline material could also be obtained by mixing an EtOH solution of CuClBF 4 H 2 O(6 10 3 moles) with a CHCl 3 solution of 1 (6  10 3 moles). The blue-green precipitate was then ﬁltered and dried under vacuum. Molecular formula for the crystals: C 24 H 28 Cl 2 Cu 2 N 2 S 4 2BF 4 (844.36 g mol 1 ). Elemental analysis: calcd (with 5 supplementary H 2 O molecules): C: 30.9%, H: 4.1%, N: 3.0%; found: C: 31.6%, H: 3.2%, N: 2.9%. | [] | [] | ["C 24 H 28 Cl 2 Cu 2 N 2 S 4 2BF 4"] | ["CuClBF 4 H 2 O--6  10 6 moles"] | [] | ["ligand 1--6  10 6 moles"] | [] | [] | ["EtOH--solution", "CHCl 3--solution"]
c001593h | Found: C, 18.77; H, 1.78; N, 7.33%. IR (cm 1 ): 3108 (m), 1609 (w), 1551 (w), 1471 (w), 1374 (w), 1270 (m), 1141 (w), 940 (m), 895 (s), 839 (m), 644 (m).Synthesis of {[Co(Mo 8 O 26 )(H 2 L 1 ) 2 (H 2 O) 2 ](Mo 8 O 26 )[Co(H 2 O) 6 ]}$6H 2 O (2) The same synthetic procedure as that of 1 was used except that Co(CH 3 COO) 2 $4H 2 O (0.0498 g, 0.2 mmol) was used. Red crystals of 2 were collected in 42% yield based on Co(CH 3 COO) 2 .Anal. Calc. for C 36 H 64 Co 2 Mo 16 N 12 O 66 (3373.84): C, 12.82; H, 1.91; N, 4.98. Found: C, 12.79; H, 1.96; N, 4.94%. IR (cm 1 ): 3110 (m), 1532 (w), 1480 (w), 1353 (w), 1269 (w), 1130 (w), 927 (m), 840 (s), 832 (m), 768 (m), 700 (m), 643 (m). | [] | [] | ["{[Co(Mo 8 O 26 )(H 2 L 1 ) 2 (H 2 O) 2 ](Mo 8 O 26 )[Co(H 2 O) 6 ]}$6H 2 O", "C 36 H 64 Co 2 Mo 16 N 12 O 66"] | ["Co(CH 3 COO) 2 $4H 2 O--0.0498 g, 0.2 mmol"] | [] | [] | [] | [] | []
c1ce05772c | Very low yields prevented elemental analyses to be performed in several cases.[UO 2 (L 1 )(H 2 O)]$3H 2 O (1). H 2 L 1 (13 mg, 0.05 mmol), a 2-fold excess of UO 2 (NO 3 ) 2 $6H 2 O (50 mg, 0.10 mmol), and demineralized water (2 mL) were placed in a 10 mL tightly closed glass vessel and heated at 120  C under autogenous pressure. Light yellow crystals of complex 1 appeared in low yield within ten days.[UO 2 (L 1 )(DMF)]$0.5H 2 O (2). H 2 L 1 (25 mg, 0.10 mmol), UO 2 (NO 3 ) 2 $6H 2 O (50 mg, 0.10 mmol), dimethylformamide (0.3 mL), and demineralized water (2.5 mL) were placed in a 15 mL tightly closed glass vessel and heated at 180  C under autogenous pressure. Light yellow crystals of complex 2 appeared in low yield within three days. Prolonged heating did not improve the yield signiﬁcantly. | [] | [] | ["[UO 2 (L 1 )(H 2 O)]$3H 2 O", "[UO 2 (L 1 )(DMF)]$0.5H 2 O"] | ["UO 2 (NO 3 ) 2 $6H 2 O--50 mg, 0.10 mmol"] | [] | ["H 2 L 1--13 mg, 0.05 mmol", "H 2 L 1--25 mg, 0.10 mmol"] | ["120  C", "180  C"] | ["ten days", "three days"] | ["demineralized water--2 mL", "dimethylformamide--0.3 mL", "demineralized water--2.5 mL"]
smll.201602996 | ICP spectroscopy was conducted on a dual-view Optima 5300 DV ICP-OEM system.UV–vis spectra were recorded on a Shimadzu UV-2550 spectrophotometer.Synthesis of CTGU-1: 5-(4-carboxyphenyl)picolinic acid (H 2 cppa, 25.5 mg, 0.1 mmol) and Tb(NO 3 ) 3 ·6H 2 O (24.7 mg, 0.05 mmol), three drops of HNO 3 (63%, aq.), and 5 mL DMF/ H 2 O (V/V = 3:2, DMF = N,N′-dimethylformamide) were placed in a 25 mL Teﬂon-lined stainless steel vessel, which was kept at 140 °C for 3 d, and then cooled to room temperature. The colorless block crystals were obtained and collected, yield 72% (based on Tb 3+ ion). Elemental analysis (%): calculated for C 28 H 26 N 3 O 10 Tb (M r = 723.44): C 46.49, H 3.62, N 5.81; found: C 46.42, H 3.71, N 5.75. CCDC 1448023. | [] | [] | ["CTGU-1", "C 28 H 26 N 3 O 10 Tb"] | ["Tb(NO 3 ) 3 \n6H 2 O--24.7 mg, 0.05 mmol"] | [] | ["5-(4-carboxyphenyl)picolinic acid--25.5 mg, 0.1 mmol"] | ["140 \n°C"] | ["3 d"] | ["DMF/ H 2 O--5 mL"]
acs.cgd.8b01588 | Synthesis of [Na(Hbte)(CH 3 OH) 2 ] n (1) and [Na(Hbte)(H 2 O) 3 ] n (2). H 2 bte (8.2 mg, 0.05 mmol) dissolved in methanol (1.5 mL) was layered over a solution of NaOH (1.0 mg, 0.025 mmol) in de-ionized water (1.5 mL), with a separating layer of 1.0 mL of toluene. After two days, colorless block crystals of compound 1 were observed on the walls of the glass vial (~ 5-6 % based on Na). After 6 days colorless needles of compound 2 were found in large quantities in the glass vial which were separated, collected by filtration and dried in air (54% based on sodium). Anal. Calcd. for C 6 H 11 N 8 NaO 2 (1): C, 28.80; H, 4.43; N, 44.79. Found: C, 29.10; H, 4.23; N, 44.69 Anal. Calcd. for C 4 H 9 N 8 NaO 3 (2): C, 20.00; H, 3.78; N, 46.66. Found: C, 19.72; H, 4.05; N, 46.22. | [] | [] | ["[Na(Hbte)(CH 3 OH) 2 ] n", "[Na(Hbte)(H 2 O) 3 ] n"] | ["NaOH--1.0 mg, 0.025 mmol"] | [] | ["H 2 bte--8.2 mg, 0.05 mmol"] | [] | ["two days", "6 days"] | ["methanol--1.5 mL", "de-ionized water--1.5 mL", "toluene--1.0 mL"]
j.ica.2018.10.029 | After gradually cooling to room temperature, large quantities of colorless block crystals were obtained and the crystals were ﬁltered oﬀ, washed with ethanol, and dried under ambient conditions. Yield of the reaction was 63% based on bip. Anal. calcd for C 53 H 38 Cd 2 N 4 O 16 (%):C, 52.53; H, 3.16; N, 4.62. Found: C, 52.61; H, 3.09; N, 4.69. FT-IR (KBr): (4000–600)/cm −1 : 3121 (m), 1644 (s), 1592 (s), 1468 (s), 1396 (m), 1319 (s), 1285 (s), 1216 (s), 1160 (s), 1119 (s),795 (m), 786 (m), 765 (m), 708 (m), 654 (m). | [] | [] | ["Cd(bip) 2 "] | [] | [] | ["bip--NaN"] | [] | [] | ["ethanol--NaN"]
c3ce41525b | [Cu 2 (C 2 O 4 ) 3 (SCSH) 2 ]·H 2 O (2). The blue mother liquor resulting from the synthesis of 1 had a pH of 4.65. Slow evaporation of this mother liquor led to the formation of blue crystals of 2 and these were isolated after 2 days.Data: yield: 33%. Anal. calc. for C 28 H 24 N 4 S 4 O 13 Cu 2 : C 38.2, H 2.7, N 6.4, S 14.6%. Found: C 37.9, H 2.8, N 6.3, S 14.5%.IR (KBr, cm −1 ): 3422m, 1678vs, 1627vs, 1469m, 1418m, 1206w, 1062w, 807w, 723w. UV−vis (λ max ,cm −1 ): 14 409.[Cu(C 2 O 4 )(SS) 2 ]·3H 2 O (3). A solution of SS (1 mmol) in methanol (15 mL) was slowly added to a suspension of K 2 [Cu(ox) 2 ]·nH 2 O (1 mmol) in water (30 mL). The suspension was stirred for 24 h and heated under reflux for 2 h. A green precipitate, containing oxalate and copper ions but with an undefined stoichiometry, was immediately filtered off. Blue single crystals of 3 were obtained from the resulting blue solution by slow evaporation (2 days) at r.t. | [] | [] | ["Cu 2 (C 2 O 4 ) 3 (SCSH) 2 ·H 2 O", "Cu(C 2 O 4 )(SS) 2 ·3H 2 O"] | ["NaN--NaN", "K 2 [Cu(ox) 2 ]·nH 2 O--1 mmol"] | [] | ["SCSH--NaN", "SS--1 mmol"] | ["NaN", "reflux"] | ["2 days", "24 h"] | ["NaN--NaN", "methanol--15 mL", "water--30 mL"]
zaac.201500244 | Synthesis of {[Cu 2 (O 2 CC 4 H 3 O) 4 (bipy) 2 (H 2 O) 2 ]·2H 2 O} n (2): An aqueous solution (15 mL) containing copper(II) acetate (50 mg, 0.25 mmol) was added to a mixture of dichloromethane (3 mL) containing 4,4⬘-bipyridine (117 mg, 0.75 mmol) and a methanol solution (6 mL) containing 2-furoic acid (56 mg, 0.50 mmol). This mixture was stirred for 12 h. Afterwards, the formation of a green solid was observed, which was filtered off. The resulting green solution was allowed to stand and after a few weeks, blue single crystals were isolated by filtration. Yield: 40%. M.p. 165 °C (d). Cu 2 C 40 H 36 N 4 O 16 : calcd. C 50.27; H 3.80; N 5.86%; found: C 49.38; H 3.72; N 5.51%. IR (KBr): ν ˜ = 3422 (νOH); 3036 (νCH arom ); 1610 (νCC/CN); 1594 (ν asym CO 2 – ); 1567, 1484 (γC–O–C); 1414, 1394, 1361 (ν sym CO 2 – ); 810, 788, 747 (δ oop CH) cm –1 . | [] | ["a few weeks"] | ["{[Cu 2 (O 2 CC 4 H 3 O) 4 (bipy) 2 (H 2 O) 2 ]·2H 2 O} n"] | ["copper(II) acetate--50 mg, 0.25 mmol"] | [] | ["4,4⬘-bipyridine--117 mg, 0.75 mmol", "2-furoic acid--56 mg, 0.50 mmol"] | [] | ["12 h"] | ["dichloromethane--3 mL", "methanol--6 mL", "aqueous solution--15 mL"]
zaac.201300195 | The mixture was poured into distilled water (50 mL) to obtain a light yellow solid, which was collected by vacuum filtration, washed repeatedly with H 2 O and finally C 2 H 5 OH. H 2 taip was obtained by saponification of the light yellow solid in aqueous NaOH overnight. Yield 49% (based on dimethyl 5-aminoisophthalate). C 15 H 13 NO 6 S: calcd. C 53.73; H 3.91; N, 4.18%; found: C 53.82; H 3.88; N, 4.11%. IR (KBr): ν ˜ = 3433 (br), 1710 (vs), 1604 (m), 1504 (w), 1426 (m), 1342 (m), 1280 (m), 1158 (s), 1090 (w) cm –1 .1 H NMR (deuterated DMSO): δ = 8.10 (s, H4A), 7.91 (s, H6A and H8A), 7.65 (d, H10A and H14A), 7.36 (d, H11A and H13A), 2.33 (s, H15A, H15B and H15C) ppm (Scheme 1). H 2 taip ligand is unstable under hydrothermal and solvent thermal conditions. The two tosylated ligands are insoluble in water, MeOH, and EtOH at room temperature, while soluble in DMF and DMSO. | [] | [] | ["H 2 taip", "C 15 H 13 NO 6 S"] | [] | [] | ["dimethyl 5-aminoisophthalate--NaN"] | [] | [] | ["H 2 O--50 mL", "C 2 H 5 OH--NaN", "aqueous NaOH--overnight"]
j.poly.2012.04.022 | for C 52 H 50 Cu 4 F 2 N 6 O 29 : C, 41.22; H, 3.33; N, 5.55; Cu, 16.78. Found: C, 41.44; H, 3.49; N, 5.38; Cu, 16.99%. IR (KBr pellet, cm 1 ): 338 9(s), 2988(w), 2751(w), 2524(w), 2539(m), 2337(m), 1856, 1837 (w), 1818(w), 1783(w), 1760(w), 1725(w), 1708(w), 1628(s), 15 83(w), 1552(w), 1518(m), 1482(s), 1449(w), 1426(w), 1386(s), 1329(w), 1288(w), 1268(m), 1250(w), 1169(w), 1133(w), 111 2(w), 1091(w), 1035(w), 932(m), 895(w), 875(w), 844(w), 788(w), 754(w), 702(m), 668(w), 617(m), 555(w), 524(w).2.3. X-ray crystallography Suitable single crystals were selected for single-crystal X-ray diffraction analysis (diffractometer device type: Rigaku R-AXIS RAPID IP for 1 and Bruker Smart-Apex CCD for 2–5). Absorption corrections were applied using the multi-scan technique. The structures of 1–5 were solved by the direct method and reﬁned by full-matrix least-squares on F 2 using the SHELXL -97 software [13]. All of the non-hydrogen atoms were reﬁned anisotropically. | [] | [] | ["C 52 H 50 Cu 4 F 2 N 6 O 29"] | [] | [] | [] | [] | [] | []
c2dt11532h | Synthesis of [Zn 2 (μ 3 -OH)(stp)(H 2 O)](3). A mixture containing Zn(NO 3 ) 2 ·6H 2 O (0.030 g, 0.1 mmol), NaH 2 stp (0.014 g, 0.05 mmol), and 0.65 M NaOH (0.20 mL) in the mixed solvent of 2 mL water and 2 mL ethanol, was sealed in a 23 mL Teﬂonlined autoclave and heated under autogenous pressure to 140 °C for 96 h and then allowed to cool to room temperature naturally.Colorless stick-shaped crystals of 3 were collected in 34.0% yield. The crystals were washed wi th water followed by ethanol and air-dried. Anal. Calcd. for C 8 H 6 Zn 2 O 9 S: C, 23.49; H, 1.48. | [] | [] | ["[Zn 2 (μ 3 -OH)(stp)(H 2 O)](3)", "C 8 H 6 Zn 2 O 9 S"] | ["Zn(NO 3 ) 2 \n6H 2 O--0.030 g, 0.1 mmol"] | [] | ["NaH 2 stp--0.014 g, 0.05 mmol"] | ["140 °C"] | ["96 h"] | ["water--2 mL", "ethanol--2 mL"]
c3ce40119g | Synthesis of [Zn 2 (htpmb)(HL 2 ) 4 ] (5). A mixture of ZnSO 4 ?7H 2 O (0.029 g, 0.10 mmol), htpmb (0.037 g, 0.033 mmol), H 2 L 2 (0.028 g, 0.20 mmol), NaOH (0.008 g, 0.20 mmol), and water (8 mL) was sealed in a Teflon-lined stainless steel autoclave reactor (15 mL) and heated at 130 uC for 3 d. The pH of the reaction mixture prior to reaction was approximately 4.5. After gradually cooling to room temperature at a rate of 10 uCh 21 , colorless crystals of 5 were obtained in a 39% yield based on Zn( II) ions. Anal. calcd for C 88 H 68 Zn 2 N 18 O 18 (M r = 1796.34): C, 58.79; H, 3.79; N, 14.03%. Found: C, 58.68; H, 3.75; N, 14.13%. IR data (KBr, cm 21 ): 3441(w), 3379(w), 3201(w), 3103(w), 2894(w), 2465(w), 2358(w), 1599(s), 1523(s), 1493(m), 1445(m), 1366(m), 1304(m), 1273(m), 1199(s), 1096(m), 1051(w), 1003(m), 866(m), 783(m), 686(m), 645(w), 563(w), 456(w). | [] | [] | ["[Zn 2 (htpmb)(HL 2 ) 4 ]", "C 88 H 68 Zn 2 N 18 O 18"] | ["ZnSO 4 ?7H 2 O--0.029 g, 0.10 mmol"] | ["NaOH--0.008 g, 0.20 mmol"] | ["htpmb--0.037 g, 0.033 mmol", "H 2 L 2--0.028 g, 0.20 mmol"] | ["130 uC"] | ["3 d"] | ["water--8 mL"]
s12039-014-0650-8 | Anal. calcd. for C 22 H 22 N 12 O 8 Zn (647.89): C, 40.78; H, 3.42; N, 25.94. Found: C, 40.92; H, 3.33; N, 25.58. IR (KBr, cm −1 ): 3387 (br), 3260 (br), 3128 (s), 1729 (w), 1672 (w), 1606 (vs), 1589 (m), 1493 (vs), 1462 (vs), 1388 (vs), 1348 (vs), 1289 (vs), 1253 (s), 1242 (vs), 1180 (m), 1137 (w), 1110 (m), 1081 (m), 1070 (s), 1006 (m), 993 (w), 963 (w), 930 (m), 868 (m), 826 (w), 802 (s), 759 (s), 677 (s), 659 (w), 620 (w), 537(br).1 H-NMR (DMSO-d 6 , 500 MHz, δ): 7.12 (s, 2H, H4-Im), 7.72 (d, J = 10 Hz, 2H, H3-Py), 8.10 (s, 2H, H5-Im), 8.14 (t, J = 25 Hz, 1H, H4-Py), 8.72 (s, 2H, H2-Im). | [] | [] | ["C 22 H 22 N 12 O 8 Zn"] | [] | [] | [] | [] | [] | []
c0nj00092b | [AgL]CF 3 SO 3 (2). A dichloromethane solution (2 mL) of L (11.4 mg, 0.03 mmol) was added slowly to a solution of AgCF 3 SO 3 (7.71 mg, 0.03 mmol) in acetonitrile (1 mL) to give a clear solution. After several days, colorless crystals were obtained by slow diﬀusion of diethyl ether into the reaction solution. Yield 53%. Anal. Calcd. for C 23 H 26 AgF 3 N 4 O 5 S: C, 43.48; H, 4.12; N, 8.82; Found C, 43.47; H, 4.13; N, 8.87.IR(KBr, cm 1 ): 1635(s), 1572(w), 1518(w), 1420(m), 1376(s), 1341(m), 1266(s), 1158(s), 1097(s), 1054(s), 1031(s), 942(m), 819(m), 727(w), 678(w), 637(m), 572(w).[Ag 2 L 2 ](NO 3 ) 2 4CH 3 NO 2 (3). A buﬀer layer of methanol– nitromethane (1:1) solution (4 mL) was carefully layered over a solution of L (11.4 mg, 0.03 mmol) in nitromethane (3 mL). | [] | [] | ["[AgL]CF 3 SO 3", "[Ag 2 L 2 ](NO 3 ) 2 4CH 3 NO 2"] | ["AgCF 3 SO 3--7.71 mg, 0.03 mmol"] | [] | ["L--11.4 mg, 0.03 mmol"] | [] | [] | ["dichloromethane--2 mL", "acetonitrile--1 mL", "methanol–nitromethane (1:1) solution--4 mL", "nitromethane--3 mL"]
c4ra04755a | Synthesis of [Cd(mbic)(adp) 0.5 ]$H 2 O (2). The synthesis procedure of 2 was similar to that of 1, except that Hmbic (0.088 g, 0.5 mmol) replaces Hbic and 0.5 mL triethylamine was added before the mixture was placed into the Teon-lined autoclave. | [] | [] | ["[Cd(mbic)(adp) 0.5 ]\nH 2 O", "NaN"] | [] | ["triethylamine--0.5 mL"] | [] | [] | [] | []
j.ica.2012.01.011 | 2.4. Synthesis of [{Cu 2 (L5)}Mo 6 O 18 (H 2 O){O 3 P(CH 2 ) 4 PO 3 }]14H 2 O (214H 2 O) A solution of copper acetate (0.046 g, 0.38 mmol), MoO 3 (0.130 g, 0.90 mmol), 1,4-butylenediphosphonic acid (0.060 g, 0.275 mmol), N 1 ,N 1 ,N 5 ,N 5 -tetrakis(2-pyridylmethyl)-pentyl-1, 5-diamine (0.050 g, 0.107 mmol) in H 2 O (10 mL) with HF as solubilizer (160 l L) was stirred for 15 min before heating to 100 °C for 48 h. After cooling to room temperature, green needles of 214H 2 O were collected in 45% yield based on molybdenum. Anal. | [] | [] | ["{Cu 2 (L5)}Mo 6 O 18 (H 2 O){O 3 P(CH 2 ) 4 PO 3 }] ? 14H 2 O"] | ["copper acetate--0.046 g, 0.38 mmol", "MoO 3--0.130 g, 0.90 mmol"] | ["HF--160 l L"] | ["1,4-butylenediphosphonic acid--0.060 g, 0.275 mmol", "N 1 ,N 1 ,N 5 ,N 5 -tetrakis(2-pyridylmethyl)-pentyl-1, 5-diamine--0.050 g, 0.107 mmol"] | ["100 \nC"] | ["48 h"] | ["H 2 O--10 mL"]
ic9511027 | Found: C, 33.89, 32.74; H, 5.64, 5.66; Cu, 27.46, 28.32; N, 19.16, 19.02; S, 13.06, 14.13.Preparation of (CuCN) 2 (etu) (7). | [] | [] | ["(CuCN) 2 (etu)"] | [] | [] | [] | [] | [] | []
c9ce00732f | Synthesis of {[Zn 4 ĲL) 1/3 ĲH 2 O) 4 ] 6+ [S]} n (LZn) ZnĲNO 3 ) 2 ·6H 2 O (30.00 mg, 0.10 mmol) and H 6 L (70.00 mg, 0.10 mmol) were dissolved in a mixture of dimethylformamide (DMF) (2.00 mL) and ethanol (EtOH) (1.00 mL). | [] | [] | ["{[Zn 4 ĲL) 1/3 ĲH 2 O) 4 ] 6+ [S]} n", "ZnĲNO 3 ) 2 ·6H 2 O"] | ["ZnĲNO 3 ) 2 ·6H 2 O--30.00 mg, 0.10 mmol"] | [] | ["H 6 L--70.00 mg, 0.10 mmol"] | [] | [] | ["dimethylformamide (DMF)--2.00 mL", "ethanol (EtOH)--1.00 mL"]
j.jssc.2012.12.033 | 2.1.3. Synthesis of [Zn(DBA)(bix)] n  2nH 2 O (3) A mixture containing Zn(NO 3 ) 2  6H 2 O (59.2 mg, 0.2 mmol), H 2 DBA (24.2 mg, 0.1 mmol), bix (39.2 mg, 0.1 mmol) and NaOH (8.0 mg, 0.2 mmol) in 15 ml deionized water was sealed in a 25 ml Teﬂon lined stainless steel container and heated at 160 1C for 3 days. Colorless pillar crystals of 3 were collected by ﬁltration and washed with water and ethanol several times with a yield of 51% based on H 2 DBA. Anal. calc. for C 29 H 28 N 4 O 6 Zn: C, 58.64; H, 4.75; N, 9.43. Found: C, 58.76; H, 4.82; N, 9.45%. IR (KBr, cm  1 ): 3467 (m, br), 3109(w), 2823 (w), 1601 (s), 1571 (s), 1519 (m), 1384 (s), 1291 (w), 1209 (w), 1098 (m), 935 (w), 834 (m), 757 (m), 632 (w), 564 (w). | [] | [] | ["[Zn(DBA)(bix)] n  2nH 2 O", "C 29 H 28 N 4 O 6 Zn"] | ["Zn(NO 3 ) 2  6H 2 O--59.2 mg, 0.2 mmol"] | ["NaOH--8.0 mg, 0.2 mmol"] | ["H 2 DBA--24.2 mg, 0.1 mmol", "bix--39.2 mg, 0.1 mmol"] | ["160 1C"] | ["3 days"] | ["deionized water--15 ml"]
j.optmat.2007.07.007 | [Gua] 3 [Ce(DPA) 3 ].1 H NMR (200.13 MHz, D 2 O): 10.40 (b, 1H), 10.30 (b, 2H); Calcd for C 24 H 27 N 12 O 12 Ce  3H 2 O: C, 33.14; H, 3.82; N, 19.33; Found: C, 33.28; H, 3.79; N, 19.43. | [] | [] | ["[Gua] 3 [Ce(DPA) 3 ]", "C 24 H 27 N 12 O 12 Ce  3H 2 O"] | [] | [] | [] | [] | [] | []
cg2007028 | Synthesis of [Mn(TBbA)(H 2 O) 2 ] 3 H 2 O (2). The metal salt used was Mn(OAc) 2 3 4H 2 O. The product was obtained as colorless needles. | [] | [] | ["[Mn(TBbA)(H 2 O) 2 ] 3 H 2 O"] | ["Mn(OAc) 2 3 4H 2 O--not specified"] | [] | ["TBbA--not specified"] | [] | [] | []
zaac.201400513 | Colorless block-shaped crystals that were suitable for X-ray determination were obtained in a yield of 40% based on the ligand 1-cyanobenzoimidazole. The product was washed with EtOH and H 2 O, and then air-dried at ambient temperature. C 16 H 16 MnN 12 O 4 : calcd. C 38.80, H 3.26, N 33.93%; found: C 38.76, H 3.31, N 33.87%. IR (KBr): ν ˜ = 3585 (w), 3134 (w), 1162 (w), 1545 (s), 1498 (w), 1430 (m), 1302 (m), 1275 (w), 1227 (m), 1148 (w), 984 (w), 906 (w), 768 (s), 740 (s) cm –1 . | [] | [] | ["Mn(1-cyanobenzoimidazole) 4"] | [] | [] | ["1-cyanobenzoimidazole--NaN"] | [] | [] | ["EtOH--NaN", "H 2 O--NaN"]
c5nj02411k | 15 N, 11.40; Found: C, 29.23; H, 3.52; N, 11.21. FT-IR (KBr, cm -1 ): 3427 (bs), 3351 (bs), 3232 (bs), 3150 (bs), 1681 (s), 1623 (m), 1561 (s), 1510 (s), 1459 (s), 1393 (s), 1360 (s), 1287 (m), 1259 (s), 1100 (w), 885 (m), 821 (m), 785 (s), 548 (w), 490 (m). [Cd(1κO,O’:2κN-H 3 L)(H 2 O) 3 ] n ∙4nH 2 O (4) A mixture of Cd(NO 3 ) 2 .4H 2 O (31 mg, 0.10 mmol) and H 5 L (32 mg, 0.10 mmol) [H 5 L = 5-[2-{2,4,6trioxotetrahydropyrimidin-5(2H)-ylidene}hydrazinyl]isophthalic acid] were dissolved in 2 mL of DMF and water (10 : 1). The pH of the solution was adjusted to 10.0 by the addition of 30% ammonium hydroxide solution. The resulting mixture was sealed in an 8 mL glass vessel and heated at 75 ˚C for 48 h. It was subsequently cooled to room temperature (0.2 ˚C min -1 ), affording yellow crystals of 4. Yield: 58% (based on Cd). Anal. Calcd. for C 12 H 20 CdN 4 O 14 (M = 556.72): C, 25.89; H, 3.62; N, 10.06; Found: C, 25.73; H, 3.41; N, 10.34. FT-IR (KBr, cm -1 ): 3418 (bs), 3244 (bs), 1667 (s), 1614 (s), 1566 (s), 1506 (s), 1457 (m), 1384 (s), 1286 (m), 1259 (s), 1160 (m), 1103 (w), 812 (s), 777 (s), 731 (w), 531 (w), 491 (m). 4.2 Procedure for Knoevenagel condensation reaction catalyzed by the Zn(II) and Cd(II) coordination compounds A reaction mixture of benzaldehyde (51 μL, 0.50 mmol), malononitrile (66 mg, 1.0 mmol) and catalyst (6.2 mg of 1, 7.0 mg of 2, 7.3 mg of 3 or 8.2 mg of 4, 3 mol%) was placed in a capped glass vessel, and then 1 mL THF was added into it. The mixture was heated at 50 ˚C for 4 h, and subsequently quenched by centrifugation and filtration at room temperature. The filtrate was evaporated in vacuum to give the crude product [2-(Phenylmethylene) Malononitrile]. The residue was dissolved in CDCl 3 and analyzed by 1 H NMR. The 1 H-NMR spectra and the calculation of the yield for compound 3 in the Knoevenagel reaction is presented in the supporting information (Figure S2). The obtained m/z for 2-(phenylmethylene) malononitrile is 155.46 (M + ). In order to perform the catalyst recycling experiments, the used catalyst (separated by centrifugation of the supernatant solution) was washed with THF and dried in air. It was then reused for the Knoevenagel condensation reaction as described above. 4.3 Crystal structure determinations X-ray quality single crystals of the compounds were immersed in cryo-oil, mounted in a nylon loop and measured at room temperature (1-4). Intensity data were collected using a Bruker APEX-II PHOTON 100 diffractometer with graphite monochromated Mo-Kα (λ 0.71069) radiation. Data were collected using phi and omega scans of 0.5° per frame and a full sphere of data was obtained. Cell parameters were retrieved using Bruker SMART 27 software and refined using Bruker SAINT 27a on all the observed reflections. Absorption corrections were applied using SADABS 27a . Structures were solved by direct methods by using the SHELXS-97 package 27b and refined with SHELXL-97 27b . Calculations were performed using the WinGX System–Version 1.80.03 27c . The hydrogen atoms attached to carbon atoms and to the nitrogen atoms were inserted at geometrically calculated positions and included in the refinement using the riding-model approximation; Uiso(H) were defined as 1.2Ueq of the parent nitrogen atoms or the carbon atoms for phenyl and methylene residues, and 1.5Ueq of the parent carbon atoms for the methyl groups. The hydrogen atoms of Page 15 of 20 New Journal of Chemistry New Journal of Chemistry Accepted Manuscript Published on 30 November 2015. Downloaded by University of Liverpool on 08/12/2015 10:25:06. View Article Online DOI: 10.1039/C5NJ02411K | [] | [] | ["[Cd(MDPhHIDC)(H 2 O) 3 ] n ∙4nH 2 O", "C 12 H 20 CdN 4 O 14"] | ["Cd(NO 3 ) 2 .4H 2 O--31 mg, 0.10 mmol"] | ["30% ammonium hydroxide solution--adjust pH to 10.0"] | ["H 5 L--32 mg, 0.10 mmol"] | ["75 ˚C"] | ["48 h"] | ["DMF and water--2 mL and 10 : 1 ratio"]
b203377c | 2 Co –THF: purple crystals; 46% yield. IR/cm ⫺1 : 3127 (w), 3058 (w), 2962 (m), 2919 (w, ν CH ), 2549 (m, ν BH ). Anal. calc. for C 34 H 36 N 6 OBClCo: C, 62.48; H, 5.58; N, 12.93; Cl, 5.46. Found: C, 62.64; H, 5.31; N, 13.29; Cl, 5.82%.[Tp Ph,Me M(NCMe) 3 ]OTf 1 Ni : Addition of 2 Ni (400 mg, 0.692 mmol) to an MeCN solution (10 mL) of AgOTf (178 mg, 0.692 mmol) caused a color change to green. After the resultant mixture was stirred for 2 h, the precipitates were removed by ﬁltration through a Celite pad. | [] | [] | ["Co -THF", "Tp Ph,Me M(NCMe) 3 ]OTf 1 Ni"] | ["NaN--NaN", "Ni--400 mg, 0.692 mmol"] | [] | [] | [] | ["2 h"] | ["THF--NaN", "MeCN--10 mL"]
acs.inorgchem.7b00598 | mL) were placed in a vial. The sample was heated at 100 °C for 6 d and then cooled to room temperature. Gray crystals of 1 were collected by ﬁltration, washed with water, and air-dried (yield: 41% based on CuCl). IR (KBr cm −1 ): 3855 (w), 3744 (w), 3674 (w), 3440 (w), 3106 (w), 1655 (w), 1610 (w), 1516 (s), 1456 (m), 1303 (m), 1281(m), 1130 (w), 1064 (m), 965 (w), 830 (m), 731 (w), 650 (w), 542 (w). Elemental analysis for 1: (%): Calcd: C, 54.77; H, 3.55; N, 16.58. Found: C, 54.28; H, 3.51; N, 16.91. 2 was obtained by the above method as described for 1 by using CuI instead of CuCl (yield: 27% based on CuI). IR (KBr cm −1 ): 3854 (w), 3746 (w), 3674 (w), 3116 (w), 1655 (w), 1608 (w), 1516 (s), 1304 (m), 1123 (w), 1060 (m), 962 (w), 828 (w), 731 (w), 653 (w), 542 (w). Elemental analysis for 2: (%): Calcd: C, 42.64; H, 2.76; N, 12.89. Found: C, 42.16; H, 3.04; N, 12.81. | [] | [] | [] | ["CuCl--NaN", "CuI--NaN"] | [] | [] | ["100 \nC"] | ["6 d"] | ["NaN--NaN"]
c4dt03702b | 7 Melting point: ＞250℃. IR (cm -1 ): 3399(m), 3044(m), 2681(m), 1865(w), 1614(s), 1576(s), 1454(s), 1426(m), 1371(s), 1312(w), 1221(w), 1162(m), 1142(m), 1018(s), 976(s), 905(w), 835(m), 752(m), 698(m), 525(w).. Synthesis of CoL(1,4-bdc)·2DMF (1): A mixture of Co(NO 3 ) 2 ·6H 2 O (0.025 mmol, 0.007 g), L (0.0125 mmol, 0.005 g), 1,4-H 2 bdc (0.0125 mmol, 0.002 g) and DMF (8 mL) was sealed in a Teflon-lined autoclave and heated at 150°C for 3 days, then followed by slow cooling to room temperature. The resulting red block crystals were filtered off (yield: ca. 72 % based on L). Elemental Anal. Found: C, 53.80; H, 4.25; N, 20.91 %. Calcd. For CoC 33 H 31 N 11 O 6 : C, 53.81; H, 4.24; N, 20.92 %. IR (cm -1 ): 3092(s), 2922(s), 1964(w), 1659(s), 1621(s), 1584(s), 1504(m), 1395(s), 1138(m), 1096(m), 1016(m), 993(m), 974(m), 845(m), 804(m), 750(s), 708(m), 532(m). Synthesis of CdL(4,4’-bpc) ·3DMF (2): The synthesis of MOF 2 was carried out as described above for complex 1, but starting with the mixture of Cd(NO 3 ) 2 ·4H 2 O (0.0375 mmol, 0.012 g), L (0.0125 mmol, 0.005 g), 4,4’-H 2 bpc (0.0125 mmol, 0.003 g) and DMF (8 mL). The yield of the colorless block crystals is ca. 68 % based on L. Elemental Anal. Found: C, 53.72; H, 4.50; N, 17.88 %. Calcd. for CdC 42 H 42 N 12 O 7 : C, 53.71; H, 4.51; N, 17.89 %. IR (cm -1 ): 3427(s), 2924(m), 1657(s), 1618(s), 1584(s), 1530(m), 1393(s), 1142(w), 1097(m), 1046(w), 1016(w), 1007(w), 843(m), 772(m), 708(m), 528(w), 426(w). Preparation of the separator membranes of MOFs 1 and 2 The separator membrane of MOF 1 or 2 was prepared as follows: 10 mg desolvated powder of MOF 1 or 2 was immersed in the 0.05 M NaNO 3 aqueous solution overnight, then filtered and dried in oven at 80 ℃ for 2 h. The sample was pressed into a round slice with a diameter of 10 mm and a thickness of ca. 0.1 mm under the pressure of 20 MPa (Fig. S1a-b). And the SEM images of the separator membranes of MOFs 1 and 2 are shown in Fig. S2. The supercapacitor was fabricated as shown in Fig. S3: Two Ni substrates were used as current collectors, and each piece of the collector was covered by 0.25 mg graphene as electrode material. The separator membrane of MOF 1 or 2 was sandwiched by two pieces of filter papers with two drops of the NaNO 3 aqueous solution on each side as the electrolyte. Here, the graphene was commercially purchased from Nanjing XFNANO Materials Tech Co., Ltd, which exhibits graphene’s characteristic Raman signals at approximately 1342 cm -1 (D peak), 1571 cm -1 (Q peak) and an overtone peak near 2682 cm -1 (2D peak) (Fig. S4). | [] | [] | ["CoL(1,4-bdc)·2DMF", "CdL(4,4’-bpc) ·3DMF"] | ["Co(NO 3 ) 2 ·6H 2 O--0.025 mmol, 0.007 g", "Cd(NO 3 ) 2 ·4H 2 O--0.0375 mmol, 0.012 g"] | [] | ["L--0.0125 mmol, 0.005 g", "1,4-H 2 bdc--0.0125 mmol, 0.002 g", "4,4’-H 2 bpc--0.0125 mmol, 0.003 g"] | ["150°C"] | ["3 days"] | ["DMF--8 mL"]
zaac.200700248 | [Cu 2 (dmpzpo) 2 ][Ni(CN) 4 ]·DMF·3H 2 O (2·DMF·3H 2 O): To a solution of K 2 Ni(CN) 4 (0.25 mmol, 0.0604 g) in water (10 ml), a solution of [Cu 2 (dmpzpo) 2 ](NO 3 ) 2 (0.25 mmol, 0.1874 g) in DMF (10 ml) was added. The reaction mixture was stirred for 30 min and then filtered. The green precipitate was washed with water and then air-dried. Yield: 0.2125 g, 88 %. The green crystals of 2 · DMF · 3H 2 O suitable for X-ray single-crystal structure determination were obtained by slow diffusion of 0.25 mmol of [Cu 2 (dmpzpo) 2 ](NO 3 ) 2 in 5 ml of DMF into 0.25 mmol of K 2 Ni(CN) 4 in 5 ml of 2 % Agar solution for several weeks at room temperature. Anal. Calcd for C 37 H 51 N 12 O 6 NiCu 2 : C, 46.99; H, 5.44; N, 17.77. Found: C, 46.24; H, 5.17; N, 18.07 %. IR(KBr): 3466(br), 2994(m), 2926(m), 2855(m), 2153(sh), 2130(s), 1665(s), 1551(s) cm ⫺1 . | [] | [] | ["[Cu 2 (dmpzpo) 2 ][Ni(CN) 4 ]·DMF·3H 2 O", "C 37 H 51 N 12 O 6 NiCu 2"] | ["K 2 Ni(CN) 4--0.25 mmol, 0.0604 g", "[Cu 2 (dmpzpo) 2 ](NO 3 ) 2--0.25 mmol, 0.1874 g"] | [] | ["dmpzpo--NA"] | [] | ["30 min"] | ["water--10 ml", "DMF--10 ml", "2 % Agar solution--5 ml"]
c9ce01716j | [Cu(PPA)I] (2). A solution of PPA (34 mg, 0.20 mmol) in a mixture of DMF (6 ml) and CH 3 OH (15 ml) was added to a solution of CuI (19 mg, 0.10 mmol) in a KI-saturated solution (21 ml) under stirring. The reaction mixture was filtered and left for several days at room temperature to give golden rod-like single crystals of 2. Yield: 35%. Anal. Calc. for C 9 H 8 N 4 CuI: C, 29.81 H, 2.22; N, 15.45. Found: C, 29.32; H, 2.81; N, 14.98%. IR (KBr, cm 1 ): 3355(s), 3282(m), 3192(m), 3166(m), 3088(w), 3055(w), 1628(s), 1592(m), 1576(vs), 1499(s), 1463(s), 1441(m), 1414(m), 1340(m), 1323(w), 1294(w), 1217(m), 1191(m), 1153(w), 1132(w), 1113(m), 1034(m), 993(w), 964(w), 941(w), 834(w), 799(m), 753(w), 713(m), 619(m), 654(m), 637(m), 587(w), 532(m), 479(m), 450(w), 414(w). [Co(PPA) 2 (BDC)(H 2 O) 2 ·(PPA) 2 (H 2 BDC) 2 (H 2 O)] (3). A solution of Co(NO 3 ) 2 ·6H 2 O (43.7 mg, 0.15 mmol) in a mixture of CH 3 OH (3 ml) and CH 3 CH 2 OH (1 ml) was added to a solution of PPA (25.5 mg, 0.15 mmol) and H 2 BDC (16 mg, 0.10 mmol) in a DMF (4 ml). The solution was kept for several days at room temperature, and pink plate single crystals of 3 were formed. Yield: 45%. Anal. Calc. for C 60 H 54 N 16 O 15 Co: C, 55.51; H, 4.19; N, 17.27. Found: C, 56.03; H, 4.78; N, 16.68%. IR (KBr, cm 1 ): 3447(s), 3322(s), 3216(s), 3113(w), 3077(w), 3042(w), 2824(w), 2647(w), 2622(w), 2459(m), 1870(w), 1694(m), 1641(s), 1599(m), 1576(vs), 1550(m), 1500(m), 1483(w), 1457(w), 1407(w), 1377(s), 1332(s), 1299(s), 1205(m), 1135(w), 1106(w), 1094(w), 1019(w), 996(w), 968(w), 918(w), 898(w), 878(w), 793(s), 771(s), 729(s), 698(s), 658(s), 621(m), 602(w), 559(w), 523(s), 483(m), 443(m). 2.3. X-ray structure determinations Single crystals of compounds 1–3 were used for structural determination collected on a Bruker SMART APEX II CCD diffractometer with graphite monochromatized Mo Kα radiation (λ = 0.71073 Å) at 296(2) K. The structures were solved by direct methods with SHELXTL 6.1 and refined on F 2 with the full-matrix least-squares technique using SHELXL-2014. | [] | [] | ["Cu(PPA)I", "Co(PPA) 2 (BDC)(H 2 O) 2 ·(PPA) 2 (H 2 BDC) 2 (H 2 O)"] | ["CuI--19 mg, 0.10 mmol", "Co(NO 3 ) 2 ·6H 2 O--43.7 mg, 0.15 mmol"] | [] | ["PPA--34 mg, 0.20 mmol", "PPA--25.5 mg, 0.15 mmol", "H 2 BDC--16 mg, 0.10 mmol"] | ["room temperature", "room temperature"] | ["several days", "several days"] | ["DMF--6 ml", "CH 3 OH--15 ml", "KI-saturated solution--21 ml", "CH 3 OH--3 ml", "CH 3 CH 2 OH--1 ml"]
s0020-1693(01)00536-9 | 1 .1 .( edtaod ) H 2 To 5.0 g of edta dianhydride in 250 ml of dimethylformamide (DMF), 2.1 g of o-phenylenediamine in 65 ml of DMF was added dropwise in a period of 5 h with vigorous stirring under a nitrogen atmosphere. Any solid was removed by ﬁltration. The ﬁltrate was concentrated to 20 ml, to which the same volume of water was added. When the solution was concentrated, a pale brown solid was obtained. The addition of water to the mother liquor followed by concentration provided an additional solid. The solid obtained was recrystallized from hot water. The crystallization was repeated until colorless crystals were obtained. Yield: 60%. Anal.Found: C, 50.28; H, 5.68; N, 14.53. Calc. for C 16 H 20 N 4 O 6 ·H 2 O: C, 50.26; H, 5.80; N, 14.65%.1 H NMR (H 2 O-d 2 , pD 4.1, DSS): l= 3.32 (s, 4H, assigned to proton b in Fig. 1), 3.75 (s, 4H, Ha), 3.89 (s, 4H, Hc), 7.45 (unresolved m and A 2 B 2 at pD \ 6, 4H, phenyl H).13 C NMR (H 2 O-d 2 /KOH-d, pD 10.1, DSS): l= 57.44 (Cb), 62.43, 63.16 (Ca,Cc), 129.00, 130.34 (phenyl CH), 133.23 (phenyl CN), 177.36 (CONH), 181.86 (CO 2 − ). ESI MS; m/z: 365.2 ([M+H] + , 100%). | [] | [] | ["edtaod", "C 16 H 20 N 4 O 6 ·H 2 O"] | [] | [] | ["edta dianhydride--5.0 g", "o-phenylenediamine--2.1 g"] | [] | ["5 h"] | ["dimethylformamide (DMF)--250 ml", "DMF--65 ml", "water--20 ml"]
j.poly.2004.12.017 | 2.5.2. [Co( II)(ST) 2 (H 2 O) 3 ] n (2) After several attempts, when the concentrations of both reactive solutions for the obtainment of (1) were twice that reported above, the pink precipitate, left in the mother solution between 7 and 10 days, changed into little single red crystals (2), suitable for X-ray structural analysis. After 10–12 days, the red crystals were centrifuged, washed with water several times, ﬁltered oﬀ and dried under vacuum, away from light. Yield: 0.547 g, 88.0%. Elemental analyses of the red crystals gave satisfactory results for Co(II)(ST) 2 (H 2 O) 3 . Found (calc. for CoC 18 H 22 N 6 S 4 O 7 ): C, 34.1 (34.8); H, 3.0 (3.6); N, 13.3 (13.5); S, 21.2 (20.6); Co: 10.2 (9.5). It was not possible to obtain (2) from suspensions of (1) in water, in the presence and absence of: NaST and NaST plus Co(II), in several concentrations, left about 20 days at room temperature. | [] | [] | ["[Co( II)(ST) 2 (H 2 O) 3 ] n", "CoC 18 H 22 N 6 S 4 O 7"] | [] | ["NaST--NaN", "NaST plus Co(II)--NaN"] | [] | [] | ["7 and 10 days", "10–12 days", "about 20 days"] | []
c2dt30563a | Dark red prismatic crystals (manually selected, yield: 0.025 g, 4.2% based on Pr) were obtained. Elemental analysis (%): calcd for C 462 H 464 Cl 61 Fe 10 N 65 O 218 Pr 20 S 12 Sb 60 (1): C: 23.47; H: 1.98; N: 3.85; found: C: 23.57; H: 1.99; N: 3.70. | [] | [] | [] | [] | [] | [] | [] | [] | []
j.jssc.2015.08.003 | 1 HNMR( 6 dDMSO) δ 1.56(s, 6H), 7.74(d, 2H), 7.89(d, 4H), 7.98 (t, 4H), 8.04(d, 4H) (Fig. S4).2.3. Synthesis of MgL A mixture of H 2 L (0.05 mmol, 21.7 mg), Mg(NO 3 ) 2  6H 2 O (0.1 mmol), DMF (5 mL), ethanol (2 mL) and H 2 O (1 mL) was sealed in a 15 mL Parr Teﬂon-lined stainless steel vessel and heated at 80 °C for 2 days. Colorless crystals were obtained in 85% yield, which were washed with ethanol, and dried under ambient condition. Elemental analysis calc. for C 32 H 33 MgO 8 N: C, 65.82; H, 5.70; N, 2.40%. Found: C, 65.72; H, 5.53; N, 2.58%. IR (KBr, cm  1 ) 3430, 2974, 1671, 1593, 1542, 1407, 787, 870, 838, 702 (Fig S5). | [] | [] | ["MgL", "C 32 H 33 MgO 8 N"] | ["Mg(NO 3 ) 2 \n6H 2 O--0.1 mmol"] | [] | ["H 2 L--0.05 mmol, 21.7 mg"] | ["80 \nC"] | ["2 days"] | ["DMF--5 mL", "ethanol--2 mL", "H 2 O--1 mL"]
c3ce26684b | Synthesis of {[Ce(ox) 1.5 (H 2 O) 3 ]?2H 2 O} n (1) A mixture of Ce(NO 3 ) 3 ?5H 2 O (20.8 mg, 0.05 mmol) and Lproline (11.5 mg, 0.1 mmol) were dissolved in a mixed solvent of DMF (2.0 mL), ethanol (1.0 mL) and distilled water (5.0 mL). | [] | [] | ["{[Ce(ox) 1.5 (H 2 O) 3 ]?2H 2 O} n"] | ["Ce(NO 3 ) 3 ?5H 2 O--20.8 mg, 0.05 mmol"] | [] | ["Lproline--11.5 mg, 0.1 mmol"] | [] | [] | ["DMF--2.0 mL", "ethanol--1.0 mL", "distilled water--5.0 mL"]
c4dt00668b | NBu 4 [HB(mtda Me ) 3 ] (2) A sample was prepared according to a literature protocol.9 Crystals suitable for diﬀraction were grown by slowly allowing a dichloromethane solution of 2 to evaporate in a refrigerator.1 H NMR (CD 2 Cl 2 ) 3.24 (m, 8H, NCH 2 ), 2.37 (s, 9H, mtda-CH 3 ), 1.64 (m, 8H, CH 2 ), 1.41 (m, 8H, CH 2 ), 0.98 (m, 12H, CH 3 ); 13 C NMR (CD 2 Cl 2 ) 190.9 (CvS), 155.2 (HCvN), 58.9 (CH 3 ), 23.9 (CH 2 ), 19.7 (CH 2 ), 16.1 (CH 2 ), 13.3 (CH 3 ). | [] | [] | ["NBu 4 [HB(mtda Me ) 3 ]"] | [] | [] | [] | [] | [] | ["dichloromethane--not specified"]
cg400929z | Synthesis. All chemicals were commercially available and used as received. Magnesium acetate tetrahydrate [Mg(ac) 2 ·4H 2 O, 99%] was purchased from Fluka; 1,3,5-benzenetricarboxylic acid (BTC, 95%) and ethanol (EtOH, 99%) were purchased from Aldrich. All crystalline solids were collected by ﬁltration, continuously rinsed with deionized water, and dried at ambient conditions.Mg(H 2 BTC) 2 (H 2 O) 4 (NICS-3). NICS-3 crystallized from the mixture of 0.65 g (3 mmol) of Mg(ac) 2 ·4H 2 O and 0.65 g (3 mmol) of 1,3,5benzenetricarboxylic acid (BTC) in 10 mL of deionized water. | [] | [] | ["Mg(H 2 BTC) 2 (H 2 O) 4 (NICS-3)"] | ["Mg(ac) 2 ·4H 2 O--0.65 g (3 mmol)"] | [] | ["1,3,5-benzenetricarboxylic acid (BTC)--0.65 g (3 mmol)"] | [] | [] | ["deionized water--10 mL"]
b315320g | {[AgL 4 ](PF 6 )} ∞ (7). Yield: 23%. IR (KBr pellet, cm ⫺1 ): 2928w, 1578s, 1557w, 1454s, 1414s, 1125m, 921s, 831s, 761s, 557s. Anal.Found: C, 34.76; H, 3.37; N, 5.28. Calcd for C 16 H 20 AgF 6 N 2 PS 2 : C, 34.53; H, 3.63; N, 5.04%.Caution. Although we have met no problems in handling perchlorate salts during this work, these should be treated with great caution owing to their potential explosive nature. | [] | [] | ["{[AgL 4 ](PF 6 )} ∞", "7", "C 16 H 20 AgF 6 N 2 PS 2"] | [] | [] | [] | [] | [] | []
acs.cgd.5b00661 | Compound 6. Yield 238 mg, 80%. Elem. Anal. Calcd for [Cu 3 (μ 3 OH)(μ-pz) 3 (CH 3 (CH 2 ) 5 COO) 2 ·(C 10 H 8 N 2 )]: C, 48.14; H, 5.39; N, 13.61. Found: C, 47.06; H, 5.69; N, 13.21. IR (KBr, cm −1 ): 3441, 3284, 2955, 2929, 2858, 1571, 1538, 1492, 1399, 1382, 1280, 1178, 1108, 1060, 836, 812, 759, 750, 626, 487. ESI-MS (+) (MeOH, MeCN) (higher peaks, m/z; relative abundance, %): 588.4 (12) [Cu 3 (OH) (pz) 3 (C 6 H 13 COO) (MeOH)(H 2 O)] + , 620.4 (18) [Cu 3 (OH) (pz) 3 (C 6 H 13 COO) (MeOH) 2 (H 2 O)] + , 650.4 (10) [Cu 3 (pz) 3 (C 6 H 13 COO) 2 ] + , 682.5 (8) [Cu 3 (pz) 3 (C 6 H 13 COO) 2 (MeOH)] + , 713.3 ( 100) [Cu 3 (OH) (pz) 4 (Hpz) (MeOH) 4 (MeCN)] + , 1161.7 (28) [Cu 6 (OH) 3 (pz) 6 (C 6 H 13 COO) 2 (MeOH)(H 2 O) 2 ] + , 1197.7 (85) [Cu 6 (OH) 3 (pz) 6 (C 6 H 13 COO) 2 (MeOH)(H 2 O) 4 ] + , 1233.8 (55) [Cu 6 (OH) 3 (pz) 6 (C 6 H 13 COO) 2 (MeOH)(H 2 O) 6 ] + , 1295.8 (18) [Cu 6 (OH) 2 (pz) 6 (C 6 H 13 COO) 3 (H 2 O) 5 ] + . μ eff (295 K) = 2.256 μ B (calculated for C 28 H 40 Cu 3 N 7 O 5 ). | [] | [] | ["[Cu 3 (μ 3 OH)(μ-pz) 3 (CH 3 (CH 2 ) 5 COO) 2 ·(C 10 H 8 N 2 )]", "C 28 H 40 Cu 3 N 7 O 5"] | ["NaN--NaN"] | [] | ["NaN--NaN"] | [] | [] | ["NaN--NaN"]
c3ce40762d | Synthesis of 9. A MeOH solution (20 mL) of Ni(BF 4 ) 2 ?6H 2 O (49 mg, 0.14 mmol) was added to a CHCl 3 (30 mL) solution of 3 (86 mg, 0.29 mmol). Following addition of NEt 3 (0.5 mL), the mixture was stirred overnight. The red solution was then evaporated and the residue solubilized in CHCl 3 (2 mL). A redorange precipitate was obtained upon addition of MeOH. The product was centrifuged, rinsed with MeOH (3 6 10 mL) and Et 2 O (10 mL), and dried under vacuum to afford 9 (77 mg, 82%). Single crystals were obtained by vapor diffusion of ether on a CHCl 3 solution of the product. l max (CHCl 3 )/nm (e/mol 21 Lcm 21 ): 340 (30 700), 476 (43 000). Found: C, 64.41; H, 4.07; N, 10.84. C 41 H 29 Cl 3 N 6 Ni requires C, 63.89; H, 3.79; N, 10.90. | [] | [] | ["C 41 H 29 Cl 3 N 6 Ni"] | ["Ni(BF 4 ) 2 ?6H 2 O--49 mg, 0.14 mmol"] | [] | ["3--86 mg, 0.29 mmol"] | [] | ["overnight"] | ["MeOH--20 mL", "CHCl 3--30 mL", "NEt 3--0.5 mL", "Et 2 O--10 mL"]
ic050984z | Synthesis of Compound 2. Ag 2 CO 3 (0.166 g, 0.6 mmol) was added to an aqueous solution (10 mL) of p-toluenesulfonic acid (0.172 g, 1 mmol) and stirred for several minutes until no CO 2 was given off; then the mixture was filtered. Pyrazine (0.160 g, 2 mmol) in methanol was added to the filtrate, and a white precipitate formed immediately. The pH value of the mixture was 8.5. Then, the precipitate was dissolved by the dropwise addition of an aqueous solution of NH 3 . Colorless crystals grew out of the filtrate by slow evaporation in a dark room for several days (0.251 g). Yield: 70%.Elemental analysis calcd (%) for Ag(L2)(Pyr): C, 36.79; H, 3.09; N, 7.80. Found: C, 36.84; H, 3.01; N, 7.91. IR (KBr, cm -1 ): 3447(w), 3044(w), 2922(w), 2360(s), 2339(s), 1700(w), 1493(w), 1431(w), 1129(vs), 1130(s), 1042(s), 816(ms), 692(s), 568(s).Synthesis of Compound 3. After a mixture of sodium 1,3,6,8pyrenetetrasulfonate (Na 4 L3) (0.061 g, 0.1 mmol) and AgNO 3 (0.068 g, 0.4 mmol) in water (5 mL) was stirred for 5 min, pyrazine (0.096 g, 1.2 mmol) in methanol (5 mL) was added, and a yellow precipitate formed immediately. The pH value of the mixture was 8.5. The precipitate was dissolved by the dropwise addition of an aqueous solution of NH 3 . After filtration, brown crystals grew out of the filtrate, after it stood in a dark room for several days (0.065 g). Yield: 50%. Elemental analysis calcd (%) for Ag 4 (L3)(Pyr) 4 (H 2 O) 2 : C, 29.42; H, 2.01; N, 8.58. Found: C, 29.51; H, 2.09; N 8.65. IR (KBr, cm -1 ): 3446(ms), 2361(vs), 2336(vs), 1700(vw), 1652(ms), 1455(ms), 1420(w), 1181(w), 672(ms), 590(w), 521(w), 440(ms). | [] | ["several days"] | ["Ag 2 CO 3", "Ag(L2)(Pyr)", "Ag 4 (L3)(Pyr) 4 (H 2 O) 2"] | ["Ag 2 CO 3--0.166 g, 0.6 mmol", "AgNO 3--0.068 g, 0.4 mmol"] | ["NH 3--aqueous solution"] | ["p-toluenesulfonic acid--0.172 g, 1 mmol", "pyrazine--0.160 g, 2 mmol", "sodium 1,3,6,8pyrenetetrasulfonate (Na 4 L3)--0.061 g, 0.1 mmol", "pyrazine--0.096 g, 1.2 mmol"] | [] | [] | ["aqueous solution--10 mL", "methanol--5 mL", "water--5 mL"]
ic061664y | H. {[Cu 2 (4,4′-bipy) 4 (H 2 O) 4 ](SiW 12 O 40 )(4,4′-bipy) 2 (H 2 O) 4 } n (8).H 4 SiW 12 O 40 (1.14 g, 0.40 mmol), 4,4′-bipy (0.08 g, 0.5 mmol), and CuNO 3 ‚3H 2 O (0.20 g, 0.8 mmol) were dissolved in 20 mL of distilled water with stirring at room temperature. When the pH value of the mixture was adjusted to ∼7 with 1.0 mol‚L -1 NaOH, the cloudy solution was put into a 25 mL Teflon-lined Parr, heated to 200 °C for 48 h, and then cooled to 100 °C at a rate of 5 °C‚h -1 .After remaining at 100 °C for 10 h, the mixture was cooled to room temperature at a rate of 5 °C‚h -1 . Blue block crystals of 8 were obtained in 34.7% yield (based on the 4,4′-bipy ligand). | [] | ["10 h"] | ["{[Cu 2 (4,4′-bipy) 4 (H 2 O) 4 ](SiW 12 O 40 )(4,4′-bipy) 2 (H 2 O) 4 } n", "H 4 SiW 12 O 40"] | ["CuNO 3 ‚3H 2 O--0.20 g, 0.8 mmol"] | [] | ["4,4′-bipy--0.08 g, 0.5 mmol"] | ["200 °C"] | ["48 h"] | ["distilled water--20 mL"]
acs.cgd.7b01270 | 4.11; N, 9.33. IR spectra (KBr pellet, 4000–400 cm −1 ): 3377 (b), 3260 (b), 2985 (m), 1613 (m), 1570 (s), 1434 (s), 1416 (m), 1383 (s), 1308 (s), 1292 (s), 1226 (m), 1170 (m), 1068 (s), 1027 (m), 960 (m), 880 (s), 814 (m), 691 (s), 670 (m), 532 (m), 505 (m). Synthesis of {[Zn(fum)(4-bpdb)].(H 2 O) 2 } n (4). Compound 4 has been synthesized adopting the same procedure as that of 1, using disodium salt of fumaric acid (Na 2 -fum) (1 mmol, 160 mg) instead of disodium salt of succinic acid (Na 2 -suc) and 4-bpdb (1 mmol, 210 mg) instead of 3-bpdb . After 7 days, yellow needle alike crystals were obtained from the middle of the tube and were separated and washed with methanol (yield = 76% based on Zn). Anal. Cal. for C 16 H 16 N 4 O 6 Zn (625.72), 4 : C, 45.14; H, 3.79; N, 13.16. Found: C, 45.37; H, 3.63; N, 13.29. IR spectra (KBr pellet, 4000–400 cm −1 ): 3435 (b), 1616 (s), 1596 (s), 1428 (s), 1366 (s), 1335 (m), 1228 (m), 1192 (m), 1063 (s), 1029 (s), 957 (m), 823 (s), 799 (s), 693 (s), 517 (s), 427 (s). Synthesis of {[Zn(suc)(bpe)] 2 .(H 2 O) 3 } n (5). Compound 5 has been synthesized using the same procedure as that of 1, using 1,2-bis(4pyridyl)ethylene (bpee) (1 mmol, 182 mg) instead of 3-bpdb. After 14 days, white block crystals were obtained from the middle of the tube and were separated and washed with 1:1 methanol/water (yield = 76% based on Zn). Elemental analysis calculated for C 32 H 34 N 4 O 11 Zn 2 (781.36), 5: C, 49.19; H, 4.39; N, 7.17. Found: C, 49.36%; H, 4.27%; N, 7.32%. IR spectra (KBr pellet, 4000–400 cm −1 ): 3391 (b), 1613 (s), 1506 (s), 1432 (s), 1402 (m), 1292 (s), 1253 (s), 1221 (s), 1206 (s), 1189 (s), 1153(m), 1070 (s), 1028 (s), 984 (m), 879 (m), 840 (s), 629 (m), 568 (m), 553 (m). Synthesis of {[Zn 2 (fum) 2 (bpee) 2 ].(H 2 O)} n (6). Compound 6 has also been synthesized using the same procedure as that of 1, using 1,2bis(4-pyridyl)ethene (bpee) (1 mmol, 182 mg) instead of 3-bpdb and disodium salt of fumaric acid (Na 2 -fum) (1 mmol, 160 mg) instead of disodium salt of succinic acid (Na 2 -suc). After 10 days, white block shaped crystals were obtained from the middle of the tube and were separated and washed with 1:1 methanol/ H 2 O (yield = 65% based on Zn). Anal. Cal. for C 32 H 26 N 4 O 9 Zn 2 (741.35), 6 : C, 51.84; H, 3.53; N, 7.56. Found: C, 51.63; H, 3.68; N, 7.37. IR spectra (KBr pellet, 4000–400 cm −1 ): 3550 (b), 3055 (m), 1614 (m), 1593 (m), 1432 (m), 13798 (m), 1254 (s), 1208 (s), 1187 (s), 1068 (s), 1026 (s), 981 (m), 841 (s), 798 (s), 695 (s), 552 (m). The bulk compounds of 1-6 have been synthesized in powder form by the direct mixing of the corresponding solution of ligands and metal salt in water at their equal molar ratio. For all the compounds a precipitate appeared within 10 minutes of mixing and the Page 6 of 27 ACS Paragon Plus Environment Crystal Growth & Design 1 2 3 4 5 6 7 8 9 10 11 12 13 14 15 16 17 18 19 20 21 22 23 24 25 26 27 28 29 30 31 32 33 34 35 36 37 38 39 40 41 42 43 44 45 46 47 48 49 50 51 52 53 54 55 56 57 58 59 60 | [] | [] | ["{[Zn(fum)(4-bpdb)].(H 2 O) 2 } n", "C 16 H 16 N 4 O 6 Zn", "{[Zn(suc)(bpe)] 2 .(H 2 O) 3 } n", "C 32 H 34 N 4 O 11 Zn 2", "{[Zn 2 (fum) 2 (bpee) 2 ].(H 2 O)} n", "C 32 H 26 N 4 O 9 Zn 2"] | ["Zn(SO 4 )?7H 2 O--150 mg, 0.52 mmol", "disodium salt of fumaric acid (Na 2 -fum)--1 mmol, 160 mg", "disodium salt of fumaric acid (Na 2 -fum)--1 mmol, 160 mg"] | [] | ["HAde--60 mg, 0.4 mmol", "4-bpdb--1 mmol, 210 mg", "1,2-bis(4pyridyl)ethylene (bpee)--1 mmol, 182 mg", "1,2-bis(4-pyridyl)ethene (bpee)--1 mmol, 182 mg"] | ["393 K", "room temperature", "room temperature", "room temperature"] | ["24 h", "7 days", "14 days", "10 days"] | ["aqueous solution--15 mL"]
j.ica.2013.04.039 | 2.2. Synthesis of Zn 2 (titmb)(BTC)Cl (1) A mixture containing ZnCl 2 (27.2 mg, 0.2 mmol), H 3 BTC (21.0 mg, 0.1 mmol), titmb (36.0 mg, 0.1 mmol) and NaOH (12.0 mg, 0.3 mmol) in 15 ml deionized water was sealed in a 25 ml Teﬂon lined stainless steel container and heated at 180 °C for 3 days. Colorless cubic crystals of 1 were collected by ﬁltration and washed with water and ethanol several times with a yield of 71%. Anal. Calc. for C 30 H 27 ClN 6 O 6 Zn 2 (733.77): C, 49.10; H, 3.71; N, 11.45. Found: C, 49.01; H, 3.74; N, 11.42%. IR (KBr/pellet)/ cm 1 : 3415 (br), 3132 (w), 2819 (w), 1611 (s), 1577 (s), 1521 (s), 1443 (m), 1385 (m), 1295 (m), 1251 (m), 1109 (m), 1093 (m), 1075 (s), 1012 (m), 946 (m), 865 (w), 817 (w), 772 (m), 759 (m), 675 (w), 641 (m). | [] | [] | ["Zn 2 (titmb)(BTC)Cl"] | ["ZnCl 2--27.2 mg, 0.2 mmol"] | ["NaOH--12.0 mg, 0.3 mmol"] | ["H 3 BTC--21.0 mg, 0.1 mmol", "titmb--36.0 mg, 0.1 mmol"] | ["180 °C"] | ["3 days"] | ["deionized water--15 ml"]
b314522k | 11: In a similar procedure layers of CdBr 2 ?4H 2 O (0.05 mmol, 17.2 mg) in water (8 ml), ethanol (4 ml), and 3-Mepy (0.1 mmol, 9.3 mg) in diethyl ether (8 ml) were used; crystals of 11 are needles.Synthesis and crystallisation of [CdI 2 (3-Mepy) 2 ] (12) 3-Methylpyridine (8 mmol, 0.745 g) in acetone (30 ml) was added to a solution of CdI 2 (4 mmol, 1.465 g) in water (20 ml) under stirring. Slow evaporation of the solution gave colourless crystals in 88% yield. The crystals of 12 can also be grown by diffusion like 10 and 11. | [] | [] | ["CdBr 2 ?4H 2 O", "[CdI 2 (3-Mepy) 2 ]"] | ["CdBr 2 ?4H 2 O--0.05 mmol, 17.2 mg", "CdI 2--4 mmol, 1.465 g"] | [] | ["3-Mepy--0.1 mmol, 9.3 mg", "3-Methylpyridine--8 mmol, 0.745 g"] | [] | [] | ["water--8 ml", "ethanol--4 ml", "diethyl ether--8 ml", "acetone--30 ml"]
j.molstruc.2009.01.051 | 2.4. Preparation of {[Me 10 Q[5]@(NO 3 )][Sr(NO 3 )(H 2 O)] 2 } + (NO 3 )  8(H 2 O) (3) Sr(NO 3 ) 2 (0.40 g, 1.90 mmol) was added to a solution of Me 10 Q[5] (1.00 g, 0.87 mmol) in 2.0 M HNO 3 (20 ml) was heated at 80 °C for 30 min, and then kept at room temperature in an open beaker. X-ray quality colorless crystals of 3 separated after two days. Anal. Calcd. for C 40 H 70 N 24 O 32 Sr 2 : C, 30.52; H, 4.48; N, 21.35. | [] | ["two days"] | ["{[Me 10 Q[5]@(NO 3 )][Sr(NO 3 )(H 2 O)] 2 } + (NO 3 )  8(H 2 O)", "C 40 H 70 N 24 O 32 Sr 2"] | ["Sr(NO 3 ) 2--0.40 g, 1.90 mmol"] | [] | ["Me 10 Q[5]--1.00 g, 0.87 mmol"] | ["80 \nC"] | ["30 min"] | ["2.0 M HNO 3--20 ml"]
asia.200900181 | After 40 min stirring at this temperature, the reaction mixture was allowed to cool to ambient temperature and was subsequently neutralized with hydrochloric acid (2 n). After removal of the solvent, the residue was dried in vacuum. Recrystalli zation from acetone and drying in vacuum (1 d at 60 8 C) yielded Cs + nca  (1.57 g; 92%). M.p.: 93 8 C, T dec,onset = 312 8 C; IR (ATR, 25 8 C): n˜ =2178 (vs), 1430 (s), 1260 (s), 1160 (s), 960 (m), 772 (m), 764 (m), 548 (m), 512 cm 1 (m); Raman (200 mW, 25 8 C): n˜ = 2184 (10), 1441 (1), 1257 (1), 1166 (3), 958 (2), 766 (5), 599 (1), 509 (1), 226 cm 1 (3); 13 C NMR ([D 6 ]DMSO, 101 MHz, 25 8 C): d = 116.7 ppm (s, CN); 14 N NMR ([D 6 ]DMSO, 28.9 MHz, 25 8 C): d = 2(s, Dn 1/2 = 23 Hz, N-NO 2 ), 165 (s, Dn 1/2 = 407 Hz, N-NO 2 ), 178 ppm (s, Dn 1/2 = 211 Hz, CN); MS (FAB  , Xenon, 6 keV, m-NBA-matrix), m/z (%): 86 (77) [M]; elemental analysis: calcd (%) for CCsN 3 O 2 (218.94): C 5.49, N 19.19; found; C 5.24, N 18.84. | [] | [] | ["Cs + nca "] | [] | ["hydrochloric acid--2 n"] | [] | [] | [] | []
c3dt52959b | found C 31.39, H 1.76, N 2.57. FT-IR (KBr): 1652 (s), 1500 (s), 1330 (s), 1257 (s), 1211 (s), 1148 (s), 1328 (m), 801 (m), 662 (m), 585 (m) cm −1 .Synthesis of [Gd(hfac) 3 (NIT-3BrPhOMe)] n (3). Complex 3 was synthesized using the same procedure for complex 1 but with Gd(hfac) 3 ·2H 2 O instead of Nd(hfac) 3 ·2H 2 O. Yield 58%.C 29 H 21 F 18 GdBrN 2 O 9 (1120.61): calcd C 31.08, H 1.89, N 2.50; found C 31.31, H 1.71, N 2.44. FT-IR (KBr): 1653 (s), 1499 (s), 1331 (s), 1257 (s), 1210 (s), 1148 (s), 801 (m), 662 (m) cm −1 .Synthesis of [Tb(hfac) 3 (NIT-3BrPhOMe)] n (4). Complex 4 was synthesized using the same procedure for complex 1 but with Tb(hfac) 3 ·2H 2 O instead of Nd(hfac) 3 ·2H 2 O. Yield 48%. | [] | [] | ["[Gd(hfac) 3 (NIT-3BrPhOMe)] n", "C 29 H 21 F 18 GdBrN 2 O 9", "[Tb(hfac) 3 (NIT-3BrPhOMe)] n"] | ["Gd(hfac) 3 ·2H 2 O--NaN", "Tb(hfac) 3 ·2H 2 O--NaN"] | [] | [] | [] | [] | []
nmat2808 | Synthesis of {[Zn 2 (N 3 -ipa) 2 (bpy) 2 (DMF) 1.5 ]} n (CID-N 3 ). CID-N 3 was synthesized according to a slightly modified published procedure 42 . On a DMF solution (2 ml) of Zn(NO 3 ) 2 · 6H 2 O (11.9 mg, 0.04 mmol) was carefully layered a MeOH solution (2 ml) of H 2 N 3 -ipa (8.3 mg, 0.04 mmol) and bpy (6.2 mg, 0.04 mmol). Pale-yellow block-shaped crystals were obtained in a few days. (Elemental analysis calculated for C 40.5 H 32.5 N 11.5 O 9.5 Zn 2 (CID-N 3 ) C, 50.51; H, 3.40; N, 16.73; found C, 50.44; H, 3.43; N, 16.50.) Gas adsorption measurement. The sorption isotherm measurements for N 2 , O 2 , CO, CO 2 and C 2 H 2 were made using an automatic volumetric adsorption apparatus (BELSORP-18PLUS; Bel Japan) connected to a cryostat system. A known weight (∼100 mg) of the as-synthesized CID-N 3 was placed on a copper plate, then the sample was dried under high vacuum (below 10 −2 Pa) at 120 ◦ C for 6 h to remove the solvated DMF molecules. The sample on the copper plate was set in a cryostat system and heated under high vacuum (below 10 −3 Pa) at 80 ◦ C for 2 h before the measurements, then the temperature was set at the measurement temperature. The change of the pressure was monitored and the degree of adsorption was determined by the decrease of the pressure at the equilibrium state. | [] | ["a few days"] | ["{[Zn 2 (N 3 -ipa) 2 (bpy) 2 (DMF) 1.5 ]} n", "CID-N 3"] | ["Zn(NO 3 ) 2 · 6H 2 O--11.9 mg, 0.04 mmol"] | [] | ["H 2 N 3 -ipa--8.3 mg, 0.04 mmol", "bpy--6.2 mg, 0.04 mmol"] | [] | [] | ["DMF--1.5", "MeOH--2 ml"]
s1600536806049506 | Experimental The title complex was obtained by a diffusion reaction in an Hshaped tube, with an aqueous solution (14 ml) of zinc perchlorate hexahydrate (0.3729 g, 1 mmol) in one side and an ethanol solution (15 ml) of HFlu (0.3069 g, 1 mmol) in the other side. Colourless block-shaped crystals, suitable for X-ray diffraction, were obtained after several days; these were ﬁltered off and washed with diethyl ether (yield 48%). CHN analysis, found: C 34.20, H 3.15, N 18.51%; calculated for C 26 H 28 Cl 2 F 4 N 12 O 12 Zn: C 34.18, H 3.07, N 18.40%. | [] | [] | ["C 26 H 28 Cl 2 F 4 N 12 O 12 Zn"] | ["zinc perchlorate hexahydrate--0.3729 g, 1 mmol"] | [] | ["HFlu--0.3069 g, 1 mmol"] | [] | [] | ["aqueous solution--14 ml", "ethanol solution--15 ml", "diethyl ether--Nan"]
ejic.201201204 | Synthesis of [Fe(stpy) 2 Pt(CN) 4 ]·0.5MeOH (1): Yellow single crystals were prepared by the slow diffusion technique. A methanolic solution (20 mL) of Fe(BF 4 ) 2 ·6H 2 O (89.4 mg, 0.0265 mmol) and 4-styrylpyridine (96 mg, 0.053 mmol) was added to an aqueous solution (20 mL) of K 2 [Pt(CN) 4 ]·3H 2 O (100 mg, 0.0265 mmol) in a test tube under nitrogen. The solution was allowed to stand for a few months at room temperature to obtain the single crystals. Polycrystalline samples were prepared by the following reaction; (NH 4 ) 2 Fe(SO 4 ) 2 · 6H 2 O (52 mg, 0.116 mmol), K 2 [Pt(CN) 4 ]·3H 2 O (50 mg, 0.116 mmol), and citric acid (100 mg) were dissolved in water (20 mL) and then a methanolic solution (20 mL) of 4-styrylpyridine Eur. J. Inorg. Chem. 2013, 738–744 © 2013 Wiley-VCH Verlag GmbH & Co. KGaA, Weinheim743 (0.048 g, 0.232 mmol) was added under nitrogen. Yellow microcrystals were obtained after standing the solution for 6 h at 278 K. | [] | [] | ["[Fe(stpy) 2 Pt(CN) 4 ]·0.5MeOH", "Fe(BF 4 ) 2 ·6H 2 O", "K 2 [Pt(CN) 4 ]·3H 2 O", "(NH 4 ) 2 Fe(SO 4 ) 2 · 6H 2 O"] | ["Fe(BF 4 ) 2 ·6H 2 O--89.4 mg, 0.0265 mmol", "K 2 [Pt(CN) 4 ]·3H 2 O--100 mg, 0.0265 mmol", "(NH 4 ) 2 Fe(SO 4 ) 2 · 6H 2 O--52 mg, 0.116 mmol", "K 2 [Pt(CN) 4 ]·3H 2 O--50 mg, 0.116 mmol"] | [] | ["4-styrylpyridine--96 mg, 0.053 mmol", "4-styrylpyridine--0.048 g, 0.232 mmol"] | ["room temperature", "278 K"] | ["a few months", "6 h"] | ["methanol--20 mL", "water--20 mL"]
d0ce01456g | Preparation of [Ba(H 2 O) 4 (Q[6]) 0.5 (1,5-NDA) 0.5 ]·(1,5NDA) 0.5 ·4H 2 O (3). Compound 3 was prepared by the same procedure used for the preparation of 1 except that BaCl 2 (20.8 mg, 0.1 mmol) was used instead of CaCl 2 . Orange block crystals of 3 were obtained in 35% yield based on Q[6]·10H 2 O. Anal. calcd for 3 (C 28 H 40 N 12 O 20 S 2 Ba): C, 31.54; H, 3.60; N, 15.76%. Found: C, 31.52; H, 3.69; N, 15.68%.Selected IR (KBr pellet, cm −1 ): 3488 (br, m), 1762 (s), 1557 (s), 1474(s), 1402 (m), 1354 (s), 1307 (s), 1221 (m), 1208 (s), 1155 (s), 967 (s), 855 (s), 701 (m), 638 (m).Preparation of [Ca(H 2 O) 5 (Q[6]) 0.5 (2,6-NDA)]·9H 2 O (4).Compound 4 was prepared by the same procedure used for the preparation of 1 except that 2,6-H 2 NDA (9.0 mg, 0.025 mmol) was used instead of 1,5-H 2 NDA. Colorless needle crystals of 4 were obtained in 38% yield based on Q[6]·10H 2 O. Anal. calcd for 4 (C 28 H 52 N 12 O 26 S 2 Ca): C, 31.22; H, 4.87; N, 15.60%. Found: C, 31.29; H, 4.91; N, 15.66%. | [] | [] | ["[Ba(H 2 O) 4 (Q[6]) 0.5 (1,5-NDA) 0.5 ]·(1,5NDA) 0.5 ·4H 2 O", "C 28 H 40 N 12 O 20 S 2 Ba"] | ["BaCl 2--20.8 mg, 0.1 mmol"] | [] | ["Q[6]--NaN", "1,5-NDA--NaN"] | [] | [] | []
j.ica.2008.08.003 | 2.3. Synthesis of [Cu( L -gln)(B)(H 2 O)](X) (B = bpy, X ¼ 0:5SO 4 2 , 1;B= phen, X ¼ ClO 4  , 2) and [Cu( L -gln)(dpq)(ClO 4 )] (3) The complexes were prepared by a general synthetic method in which an aqueous solution of CuSO 4  5H 2 O (0.25 g, 1.0 mmol for 1) or Cu(ClO 4 ) 2  6H 2 O (0.37 g, 1.0 mmol for 2, 3) was initially reacted with an aqueous solution of L -glutamine (0.16 g, 1.1 mmol) treated with NaOH (0.040 g, 1.0 mmol), followed by slow addition of a methanol solution of the heterocyclic base [0.15 g, bpy, 1; 0.18 g, phen, 2; 0.22 g, dpq, 3 (0.9 mmol)]. The reaction mixture was stirred at 40 °C for 2 h and ﬁltered. The ﬁltrate on slow evaporation gave single crystals suitable for X-ray diffraction. The crystals were isolated and washed with aqueous methanol (1:1 v/v) before drying over P 4 O 10 (Yield: 85%). For 1,C 15 H 19 CuN 4 O 6 S 0.5 : C, 41.78; H, 4.45; N, 13.01. Found: C, 41.47; H, 4.25; N, 13.12%. IR (KBr phase): 3363br, 3202br, 1658s, 1622s, 1497m, 1476m, 1445m, 1396m (SO 4 2 ), 1319m, 1124s, 774m, 731m, 617m, 468w, 417w cm 1 (br, broad; w, weak; m, medium, s, strong; vs, very strong). Electronic spectrum in water [k/nm ( e /M 1 cm 1 )]: 237 (7950), 300 (8970), 310 (8250), 610 (50). | [] | [] | ["[Cu( L -gln)(B)(H 2 O)](X)", "[Cu( L -gln)(dpq)(ClO 4 )]"] | ["CuSO 4 ? 5H 2 O--0.25 g, 1.0 mmol", "Cu(ClO 4 ) 2 ? 6H 2 O--0.37 g, 1.0 mmol"] | [] | ["L -glutamine--0.16 g, 1.1 mmol", "bpy--0.15 g, 0.9 mmol", "phen--0.18 g, 0.9 mmol", "dpq--0.22 g, 0.9 mmol"] | ["40 \nC"] | ["2 h"] | ["methanol--not specified"]
00958972.2015.1115024 | LnCl 3 ·nH 2 O (1 mmol) was dissolved in 10 ml of 2-propanol in the presence of HC(OEt) 3 as a dehydrating agent. This solution was added to NaL (3 mmol) solution in 10 ml of acetone. Then CsL (1 mmol) solution in 5 ml of acetone was added. Resulting mixture was heated to the boiling point and then cooled to room temperature. Precipitated NaCl was filtered off and the filtrate allowed to stand in a vacuum desiccator over CaCl 2 . In a day, well-faceted crystals of the complexes were filtered off, washed with cool isopropanol and dried in air. Yield: ~70% for lanthanides with bigger radii (La - Dy) and ~50% for Ho – Yb tetrakis-complexes. The complexes are soluble in DMSO, alcohols and acetone, and insoluble in non-polar organic solvents and H 2 O. The single crystals of CsNdL 4 and CsYbL 4 were obtained by slow evaporation of the isopropanol solution. Anal. Calcd. for C 36 H 44 N 4 LaO 16 P 4 (%): C, 41.12; H, 4.22; N, 5.33. Found: C, 41.17; H, 4.23; N, 5.29. M. p. 215 °C. IR (KB): ν max = 1591, 1519 (C=O), 1391, 1186 (P=O), 1140, 1042, 939, 830, 763, 715, 671, 566, 477 cm –1 . 1 H NMR (DMSO-d 6 ): δ = 3.57 (d, 6H, (OCH 3 ) 2 ), 7.21 and 7.33 (t, 3H, Ph), 8.07 (d, 2H, Ph). Anal. Calcd. for C 36 H 44 N 4 PrO 16 P 4 (%): C, 41.04; H, 4.21; N, 5.32. Found: C, 41.08; H, 4.23; N, 5.30. M. p. 220 °C. IR (KB): ν max = 1591, 1518 (C=O), 1387, 1185 (P=O), 1140, 1047, 940, 830, 757, 714, 672, 566, 478 cm –1 . Anal. Calcd. for C 36 H 44 N 4 NdO 16 P 4 (%): C, 40.91; H, 4.20; N, 5.30. Found: C, 40.92; H, 4.24; N, 5.28. M. p. 225 °C. IR (KB): ν max = 1591, 1520 (C=O), 1391, 1186 (P=O), 1142, 1044, 942, 830, 763, 714, 672, 568, 481 cm –1 . Anal. Calcd. for C 36 H 44 N 4 SmO 16 P 4 (%): C, 40.68; H, 4.17; N, 5.27. Found: C, 40.71; H, 4.19; N, 5.25. M. p. 232 °C. IR (KB): ν max = 1591, 1521 (C=O), 1391, 1186 (P=O), 1143, 1045, 943, 830, 764, 714, 672, 569, 481cm -1 . Anal. Calcd. for C 36 H 44 N 4 EuO 16 P 4 (%): C, 40.61; H, 4.17; N, 5.26. Found: C, 40.63; H, 4.18; N, 5.23. M. p. 230 °C. IR (KB): ν max = 1591, 1521 (C=O), 1385, 1186 (P=O), 1143, 1047, 944, 832, 766, 715, 672, 568, 484 cm –1 . Anal. Calcd. for C 36 H 44 N 4 GdO 16 P 4 (%): C, 40.41; H, 4.15; N, 5.24. Found: C, 40.42; H, 4.16; N, 5.23. M. p. 234 °C. IR (KB): ν max = 1591, 1524 (C=O), 1391, 1186 (P=O), 1145, 1046, 944, 831, 755, 714, 672, 570, 485 cm –1 . Anal. Calcd. for C 36 H 44 N 4 TbO 16 P 4 (%): C, 40.35; H, 4.14; N, 5.23. Found: C, 40.35; H, 4.17; N, 5.20. M. p. 230 °C. IR (KB): ν max = 1592, 1525 (C=O), 1393, 1187 (P=O), 1145, 1045, 945, 832, 765, 715, 672, 570, 486 cm –1 . Anal. Calcd. for C 36 H 44 N 4 DyO 16 P 4 (%): C, 40.21; H, 4.12; N, 5.21. Found: C, 40.22; H, 4.15; N, 5.18. M. p. 228 °C. IR (KB): ν max = 1591, 1525 (C=O), 1391, 1186 (P=O), 1145, 1047, 946, 831, 755, 714, 672, 571, 495cm –1 . Anal. Calcd. for C 36 H 44 N 4 HoO 16 P 4 (%): C, 40.13; H, 4.12; N, 5.20. Found: C, 40.12; H, 4.11; N, 5.18. Downloaded by [University of Otago] at 01:25 24 November 2015 | [] | ["a day"] | ["LnL 4 "] | ["LnCl 3 \nH 2 O--1 mmol", "NaL--3 mmol", "CsL--1 mmol"] | [] | ["HC(OEt) 3 --dehydrating agent"] | ["boiling point"] | [] | ["2-propanol--10 ml", "acetone--10 ml", "acetone--5 ml", "isopropanol--cool isopropanol"]
cg501355t | Found: C 9.56, H 2.53, N 3.56%. IR (KBr pellet, cm −1 ): 3437m(υ O−H ), 3213w, 2995w(υ C−H ), 1612w, 1581w, 1528m, 1468w, 1387w, 1113s(υ P−O ), 1088s(υ P−O ), 1036m(υ P−O ), 997m, 941w, 868w, 770w, 687m, 590m, 555w. | [] | [] | [] | [] | [] | [] | [] | [] | []
j.ica.2011.04.029 | 2.2. Preparation of [Co(ophda)(dpee)(H 2 O)] n (1) Co(NO 3 ) 2 6H 2 O (28 mg, 0.096 mmol), ortho-phenylenediacetic acid (19 mg, 0.096 mmol) and 1,2-di(4-pyridyl)ethylene (17 mg, 0.096 mmol) were placed into 10 mL distilled H 2 O in a 23 mL Teflon-lined Parr acid digestion bomb. The bomb was sealed and heated at 120 °C for 48 h, whereupon it was cooled slowly to 25 °C. Pink blocks of 1 (33 mg, 76% yield based on Co) were isolated after washing with distilled water and acetone, and drying in air. | [] | [] | ["[Co(ophda)(dpee)(H 2 O)] n"] | ["Co(NO 3 ) 2 ?6H 2 O--28 mg, 0.096 mmol"] | [] | ["ortho-phenylenediacetic acid--19 mg, 0.096 mmol", "1,2-di(4-pyridyl)ethylene--17 mg, 0.096 mmol"] | ["120 \nC"] | ["48 h"] | ["distilled H 2 O--10 mL"]
c1ce05380a | Synthesis of [Cu(DPA)(H 2 MDP)] n (9) Compound 9 was synthesized analogously to compound 6. Only Cu(NO 3 ) 2 $3H 2 O was used instead of Zn(NO 3 ) 2 $6H 2 O. Bright green coloured crystals of compound 9 were obtained in 45% yield (0.0304 g, based on H 2 MDP). | [] | [] | ["[Cu(DPA)(H 2 MDP)] n", "Compound 9"] | ["Cu(NO 3 ) 2 $3H 2 O--not specified"] | [] | ["DPA--not specified", "H 2 MDP--not specified"] | [] | [] | []
j.micromeso.2015.04.035 | 2.5. Synthesis of [Co(tib)(dnbpdc)(H 2 O)]·DMF·H 2 O(4) A mixture of tib (13.8 mg, 0.05 mmol), H 2 dnbpdc (16.6 mg, 0.05 mmol), CoSO 4 $7H 2 O (28.1 mg, 0.1 mmol) in DMF/H 2 O (8 mL, v/ v, 1:1) was sealed in a 18 mL glass vial and heated at 90  C for 72 h, and then slowly cooled to room temperature, red block shaped crystals were isolated, washed with water and ethanol, and dried in the air (yield 90% based on tib). Anal. Calcd for 4 (C 32 H 29 N 9 O 11 Co): C, 49.62; H, 3.77; N, 16.28%. Found: C, 50.02; H, 3.65; N, 16.14%. IR (KBr pellet, cm 1 ): 3405 (s), 1667 (s), 1527 (s), 1420(m), 1343(m), 1260 (m), 1072 (m), 836(w), 787 (m), 658 (m). | [] | [] | ["[Co(tib)(dnbpdc)(H 2 O)]·DMF·H 2 O(4)"] | ["CoSO 4 $7H 2 O--28.1 mg, 0.1 mmol"] | [] | ["tib--13.8 mg, 0.05 mmol", "H 2 dnbpdc--16.6 mg, 0.05 mmol"] | ["90  C"] | ["72 h"] | ["DMF/H 2 O--8 mL, v/ v, 1:1"]
c0dt01271h | Synthesis of Li 2 [m-2] m-Bis(dibromoboryl)benzene 1 (6.47 g, 15.50 mmol) was dissolved in toluene (30 mL) and Et 2 O (10 ml), and the mixture was heated at reﬂux temperature for 1 h. All volatiles were driven off in vacuo, the residue was redissolved in THF (30 mL)/tBuOMe (30 mL) and the solution was stirred at rt until the 11 B{ 1 H} NMR spectrum indicated full conversion to m-bis(dialkoxyboryl)benzene.After drying in vacuo, a fraction of the product (0.67 g) was treated with Et 2 O (4 mL) and the resulting mixture was cooled to 0 ◦ C. A solution (1 M) of Li[AlH 4 ]inEt 2 O(10.0mL, 10.0 mmol) was added slowly via syringe under vigorous stirring, whereupon a colourless solid formed. The mixture was allowed to warm to rt and the solid was isolated by ﬁltration and washed with Et 2 O(20mL).Li 2 [m-2] was extracted into warm THF (17 mL). X-ray quality crystals of (Li(THF) 2 ) 2 [m-2] were grown by gas-phase diffusion of Et 2 O into the extract over a period of 14 d. | [] | [] | ["Li 2 [m-2] m-Bis(dibromoboryl)benzene"] | ["Li[AlH 4 ]--10.0 mL, 10.0 mmol"] | [] | [] | ["reflux temperature", "rt", "0 ◦ C"] | ["1 h", "until the 11 B{ 1 H} NMR spectrum indicated full conversion to m-bis(dialkoxyboryl)benzene", "14 d"] | ["toluene--30 mL", "Et 2 O--10 ml", "THF--30 mL", "tBuOMe--30 mL", "Et 2 O--4 mL", "Et 2 O--20 mL", "THF--17 mL"]
c003285a | Preparation of [Cd(tp)(N 3 ) 2 ] n (8) To an aqueous mixture of CdSO 4 $H 2 O (0.25 mmol, 0.0566 g) and tp ligand (0.5 mmol, 0.0613 g) an aqueous solution of NaN 3 (0.5 mmol, 0.0325 g) was added slowly. From the resulting solution, a yellow powder appeared gradually and ﬁltered off later. After several days, yellow needled crystals of the title compound were isolated from the solution. Yield: 47%, based on Cd. Anal. Calcd for C 5 H 4 CdN 10 : C, 18.87; H, 1.27; N, 44.04. | [] | ["several days"] | ["[Cd(tp)(N 3 ) 2 ] n", "C 5 H 4 CdN 10"] | ["CdSO 4 $H 2 O--0.25 mmol, 0.0566 g"] | [] | ["tp ligand--0.5 mmol, 0.0613 g", "NaN 3--0.5 mmol, 0.0325 g"] | [] | [] | ["H 2 O--aqueous mixture"]
c3ce40795k | Raman spectroscopy was performed on a HORIBA Scientific JOBIN Yvon technology Lab RAM HR800.Synthesis of {[(Me 2 NH 2 ) 2 ]?[Cd 3 (5-tbip) 4 ]?2DMF} n (1) Single crystals of 1 were prepared by reacting 0.125 mmol of Cd(NO 3 ) 2 ?4H 2 O (0.039 g), 0.125 mmol of 5tbip ligand (0.028 g) in 2 mL of DMF (N,N-dimethyl formamide) by solvothermal technique in a glass vial. This reaction mixture was sealed in a glass vial and was heated to 90 uC for 2 days and then cooled to RT for a 24 h period. Upon cooling to RT, the desired product appeared in y86% yield. Anal. calcd. for C 58 H 78 Cd 3 N 4 O 18 :C, 47.83; H, 5.40; N, 3.85. Found: C, 47.92; H, 5.33; N, 3.83%. | [] | ["24 h period"] | ["[(Me 2 NH 2 ) 2 ]?[Cd 3 (5-tbip) 4 ]?2DMF", "C 58 H 78 Cd 3 N 4 O 18"] | ["Cd(NO 3 ) 2 ?4H 2 O--0.125 mmol (0.039 g)"] | ["Me 2 NH 2--not specified"] | ["5tbip ligand--0.125 mmol (0.028 g)"] | ["90 uC"] | ["2 days"] | ["DMF (N,N-dimethyl formamide)--2 mL"]
zaac.200900307 | {[Cd 2 (L) 2 (phen) 2 (H 2 O) 2 ]} ∞ (2): The same procedure as that for complex 1 was used for this complex except for the introduction of auxiliary 1,10-phenanthroline (phen) ligand (0.05 mmol). Light yellow block single crystals suitable for X-ray analysis appeared at the tube wall after ca. two weeks at room temperature. Yield: ≈ 30 % based on H 2 L.C 52 H 36 Cd 2 N 4 O 10 S 4 : calcd. C 50.78; H 2.95; N 4.56 %; found: C 50.39; H 2.65; N 4.15 %. IR (KBr pellets): ν ˜ = 3443 m (br), 3056 w, 2927 w, 1594 vs, 1551 m, 1514 w, 1451 w, 1425 m, 1376 s, 1345 w, 1279 w, 1221 w, 1145 w, 1101 w, 1036 w, 957 w, 851 m, 758 m, 729 m, 704 m, 653 w, 559 w, 468 w cm –1 .Caution! Although we have met no problems in handling perchlorate salts during this work, these should be treated cautiously owing to their potential explosive nature. | [] | [] | ["{[Cd 2 (L) 2 (phen) 2 (H 2 O) 2 ]} ∞", "C 52 H 36 Cd 2 N 4 O 10 S 4"] | [] | [] | ["auxiliary 1,10-phenanthroline (phen) ligand--0.05 mmol"] | ["room temperature"] | ["two weeks"] | []
chem.200501067 | {[CdACHTUNGTRENNUNG(bpf) 2 ACHTUNGTRENNUNG(NO 3 ) 2 ]·ACHTUNGTRENNUNG(PhOCOMe) 2 } n ACHTUNGTRENNUNG(6 a): The general procedure described above was followed with phenyl acetate (0.24 mL, 1.9 mmol). After the mixture was allowed to stand for 48 h at room temperature, the title compound was obtained as colorless, prism-shaped crystals in 73 % yield (23 mg). Elemental analysis calcd (%) for C 52 H 40 CdF 8 N 6 O 10 ([CdACHTUNGTRENNUNG(bpf) 2 ACHTUNGTRENNUNG(NO 3 ) 2 ]·ACHTUNGTRENNUNG( PhOCOMe) 2 ): C 53.23, H 3.44, N 7.16; found: C 53.00, H 3.28, N 7.14. | [] | [] | ["[Cd(bpf) 2 (NO 3 ) 2 ]·(PhOCOMe) 2 ) n"] | ["Cd--not provided"] | [] | ["bpf--not provided"] | [] | ["48 h"] | ["phenyl acetate--0.24 mL, 1.9 mmol"]
s0717-97072015000400010 | Synthesis of the complex. 3-Aminopyrazine-2-carboxylic acid (0.28 g, 2 mmol) and Ag 2 O (0.23 g, 1 mmol) were mixed and stirred in a 30% aqueous ammonia (30 mL). The mixture was stirred at room temperature until all solid dissolved. Then, to the mixture was added 2-amino-5-methylpyridine (0.11 g, 1 mmol). The nal mixture was further stirred at dark for 30 min. The clear colorless solution was kept still at room temperature in dark for several days, to give small block-like single crystals. Yield: 27%. IR (KBr, cm -1 ): 3287w, 1613s, 1555s, 1470s, 1401m, 1376m, 1277w, 1236w, 1159w, 1120w, 1043m, 963m, 822s, 715m, 677w, 621w, 575m, 447w. Anal. Calcd. for C 16 H 18 Ag 2 N 8 O 5 : C, 31.09; H, 2.94; N, 18.13%. Found: C, 31.23; H, 2.82; N, 17.97%. X-ray Crystallography: A suitable single crystal of the complex was mounted on the top of a glass ber. Graphite-monochromatized Mo-K radiation ( = 0.71073 Å) and the ω scan technique were used to collect the diffraction data. Absorption correction was applied with SADABS 29 . The structure of the complex was solved with direct method and rened with a full-matrix least-squares technique with SHELXTL 30 . Anisotropic thermal parameters were applied to all non-hydrogen atoms. The hydrogen atoms of the amino groups were located from electronic density maps, with N‒H and H···H distances restrained to 0.90(1) and 1.43(2) Å, respectively. The other hydrogen atoms were generated geometrically. The crystallographic data and the details of the data collection and renement for the complex are listed in Table 1. Selected bond lengths and angles are given in Table 2. Hydrogen bonding information is given in Table 3. Table 1. Crystallographic data for the complex Parameter Value Empirical Formula C 16 H 18 Ag 2 N 8 O 5 FW 618.1 Crystal shape/colour Block/colorless Crystal size /mm 0.15 x 0.13 x.12 Crystal system Monoclinic Space group P2 1 /n  (MoK) /Å 0.71073 T /K 298(2) /mm -1 (Mo-K) 2.058 Unit cell dimensions a /Å 7.236(2) b /Å 19.573(3) c /Å 14.168(3) β /° 103.571(3) V /Å 3 1950.6(7) Z 4 T min 0.7477 T max 0.7903 e-mail: gangsen_li@126.com | [] | ["several days"] | ["C 16 H 18 Ag 2 N 8 O 5"] | ["Ag 2 O--0.23 g, 1 mmol"] | [] | ["3-Aminopyrazine-2-carboxylic acid--0.28 g, 2 mmol", "2-amino-5-methylpyridine--0.11 g, 1 mmol"] | ["room temperature"] | ["30 min"] | ["30% aqueous ammonia--30 mL"]
s0108270108011694 | appropriate amounts of citric acid (1.8 g) and 2-aminoethanol (1.6 ml) to adjust the pH to 9, giving a ﬁnal volume of ca 100 ml. A portion of this solution (30 ml) was very carefully layered onto an ethylene glycol solution (20 ml) of 4,4 0 -bpy (1 mmol, 0.156 g). Green crystals of (I) appeared at the interface of the two solutions after several weeks. Analysis calculated for C 14 H 12 CuN 6 NiO 2 : C 40.18, H 2.89, N 20.08%; found: C 40.64, H 3.09, N 20.72%. IR (KBr disk): (O—H) 3513 (s), 3456 (s), 3379 (sh); (C ar —H) 3144 (w), 3109 (w), 3088 (w); (C—H) 3061 (s), 3045 (s); (C N) 2142 (s ), 2121 (s); (C ar —C) 1641 (vs), 1615 (vs), 1537 (m), 1493 (m), 1435 (s); (O—H, C—C, C ar —H in-plane) 1388 (s), 1369 (s), 1238 (m), 1212 (m), 1153 (w), 1099 (m), 1012 (w); (C ar —H out-of-plane) 866 (w), 728 (m), 688 (m), 660 (sh); (Ni—C, Cu—N) 553 (w), 483 (m), 454 (m). | [] | [] | ["(I)", "C 14 H 12 CuN 6 NiO 2"] | [] | ["citric acid--1.8 g", "2-aminoethanol--1.6 ml"] | ["4,4 0 -bpy--1 mmol, 0.156 g"] | [] | ["several weeks"] | ["ethylene glycol--20 ml"]
acs.cgd.5b00625 | 6 IR/cm -1 (KBr): 3431 (s), 1637 (s), 1576 (m), 1384 (s), 1116 (m), 1044 (w), 767 (m), 731 (w), 682 (w). {[Tm(L)(H 2 O) 2 ]·Cl·3H 2 O} n (11). Yield 62% based on Tm. Anal. calcd for C 15 H 19 NO 11 ClTm (593.6984): C 30.35, H 3.23, N 2.36; found: C 30.35, H 3.25, N 2.36; IR/cm -1 (KBr): 3415 (s), 1667 (s), 1574 (m), 1464 (m), 1400 (s), 1257 (m), 1126 (m), 1043 (m), 856 (w), 817 (w), 768 (m), 731 (w), 704 (w). {[Yb(L)(H 2 O) 2 ]·Cl·3H 2 O} n (12). Yield 62% based on Yb. Anal. calcd for C 15 H 19 NO 11 ClYb (597.8042): C 30.14, H 3.20, N 2.34; found: C 30.13, H 3.21, N 2.35; IR/cm -1 (KBr): 3427 (s), 1639 (s), 1576 (m), 1401 (m), 1384 (s), 1257 (w), 1117 (s), 1043 (w), 767 (m), 732 (w), 704 (w). {[Lu(L)(H 2 O) 2 ]·Cl·3H 2 O} n (13). Yield 62% based on Lu. Anal. calcd for C 15 H 19 NO 11 ClLu (599.7312): C 30.04, H 3.19, N 2.34; found: C 30.02, H 3.22, N 2.35; IR/cm -1 (KBr): 3432 (s), 1636 (s), 1576 (m), 1457 (m), 1400 (m), 1384 (s), 1260 (w), 1115 (s), 1045 (m), 766 (m), 732 (w), 703 (w). As for iso-structural Ln analogs, a series of doped compounds Tb (1 − x) (L): xEu (x = 1.46%, 2.64%, 14.79%, 19.49%, 35.46%, 56.50%) adopt the same methods are as mentioned above. The stoichiometric ratios of starting Eu 3+ /Tb 3+ are 0.98/0.02, 0.97/0.03, 0.85/0.15, 0.80/0.20, 0.65/0.35 and 0.55/0.45, respectively. The accurate ratios are measured through inductively coupled plasma (ICP) spectroscopy. The powder X-ray diffraction analyses show the structures are similar with compounds 4–13. X-ray crystallography Single crystal X-ray analyses were conducted on a Bruker SMART APEX CCD diffractmeter 20 using graphite-monochromatized Mo Kα radiation (λ = 0.71073 Å) at room temperature using the ω-scan technique. Lorentz polarization and absorption corrections were applied. The structures were solved by direct methods with SHELXS-97 21 and refined by full-matrix least-squares using the SHELXL-97 22 program. All non-hydrogen atoms were refined anisotropically. The hydrogen atoms of the ligands were included in the structure factor calculation at idealized positions using a riding model and refined isotropically. The hydrogen atoms of the solvent water molecules were located from the difference Fourier maps, and then restrained at fixed positions and refined isotropically. Page 6 of 28 ACS Paragon Plus Environment Crystal Growth & Design 1 2 3 4 5 6 7 8 9 10 11 12 13 14 15 16 17 18 19 20 21 22 23 24 25 26 27 28 29 30 31 32 33 34 35 36 37 38 39 40 41 42 43 44 45 46 47 48 49 50 51 52 53 54 55 56 57 58 59 60 | [] | [] | ["{[Tm(L)(H 2 O) 2 ]·Cl·3H 2 O} n", "{[Yb(L)(H 2 O) 2 ]·Cl·3H 2 O} n", "{[Lu(L)(H 2 O) 2 ]·Cl·3H 2 O} n"] | ["AgNO 3--0.2 mmol", "Eu 3+ /Tb 3+--various ratios"] | [] | ["bpe--0.05 mmol", "H 4 bptc--0.05 mmol", "L--various"] | ["150 \nC"] | [] | ["water--15 mL", "triethylamine--1 mL"]
cg400486q | Light yellow block crystals were collected and washed with dmf and then dried in air (yield 43% based on H 2 pyip). ICP and elemental analysis (wt %) for 4: calcd Cd 21.7, C 53.3, H 3.11, N 8.1; found Cd 20.9, C 51.2, H 3.22, N 8.1. IR (KBr pellet, cm −1 ) 3430 m, 3058 m, 1675 m, 1609 s, 1557 s, 1505 m, 1446 m, 1368 s, 1296 m, 878 m, 839 m, 774 s, 728 s, 644 m, 572 w, 500 m, 454 w.The phase purity of as-synthesized samples was conﬁrmed by the evident similarities between the simulated and experimental X-ray powder diﬀraction patterns (as seen in Supporting Information, Figure S1). The as-synthesized 1−4 were insoluble in water and common organic solvents, and the framework still remained stable, which was conﬁrmed by the XRD of solvent-exchanged samples (see Supporting Information, Figure S2). The IR spectra for 1−4 were shown in Supporting Information, Figure S4. | [] | [] | ["H 2 pyip"] | [] | [] | [] | [] | [] | ["dmf--NaN"]
cg400929z | Mg 3 (BTC) 2 (H 2 O) 12 (NICS-4). 0.65 g (3 mmol) of Mg(ac) 2 ·4H 2 O and 0.65 g (3 mmol) of 1,3,5-benzenetricarboxylic acid were dissolved in 5.5 mL of deionized water and 8.8 mL of ethanol, respectively.Subsequently, both solutions were combined together. Obtained white gel with molar ratios o f c omponents M g(ac) 2 ·4H 2 O:BTC: 50 EtOH:100 H 2 O was solvothermally treated at 150 °C for 24 h. | [] | [] | ["Mg 3 (BTC) 2 (H 2 O) 12 (NICS-4)"] | ["Mg(ac) 2 \b74H 2 O--0.65 g, 3 mmol"] | [] | ["1,3,5-benzenetricarboxylic acid--0.65 g, 3 mmol"] | ["150 °C"] | ["24 h"] | ["deionized water--5.5 mL", "ethanol--8.8 mL"]
j.jssc.2006.03.031 | Most of products 2 were single crystals with size and shape similar to product 1. Some impurity was found from X-ray powder diffraction. Layer-like single crystals of compound 3 mixed with impurity phase were obtaine d. The impurity was identiﬁed to be alpha-GaPO 4 crystals [18] by singlecrystal X-ray diffraction. In the preparation for compound 4, diethylene triamine (DETA) were employed as a template with initial gel of Ga 2 O 3 : 3.50 H 3 PO 4 : 1.45 H 2 C 2 O 4 : 334 H 2 O: 2.05 DETA, heated at 140 1C for 72 h. | [] | [] | ["compound 4"] | [] | [] | ["diethylene triamine (DETA)--2.05"] | ["140 1C"] | ["72 h"] | []
zaac.201400484 | Synthesis of [Mn(Hcdpc) 2 (4,4⬘-bpy)(H 2 O)] n (2): A solution of Mn(OAc) 2 ·4H 2 O (0.1 mmol, 0.0308 g) in distilled water (5 mL) was slowly added to a solution of H 2 cdpc (0.1 mmol, 0.0198 g) and 4,4⬘bpy (0.1 mmol, 0.0192 g) in ethanol (4 mL) to obtain a light yellow solution. The resulting solution was allowed to stand at ambient temperature for some days, giving colorless crystals in 35 % yield. Anal. | [] | ["some days"] | ["[Mn(Hcdpc) 2 (4,4⬘-bpy)(H 2 O)] n"] | ["Mn(OAc) 2 ·4H 2 O--0.1 mmol, 0.0308 g"] | [] | ["H 2 cdpc--0.1 mmol, 0.0198 g", "4,4⬘bpy--0.1 mmol, 0.0192 g"] | [] | [] | ["distilled water--5 mL", "ethanol--4 mL"]
zkri-2014-1746 | [(en) 4 Ba(pren)Ba(en) 4 ](Te 3 ) 2 (4): 500mg of an alloy of the nominal composition BaPbTe and 2mL of a 1:1 mixture of en/pren were reacted under solvothermal conditions to yield 4 as black blocks.[enH] 4 [Sn 2 Se 6 ] (5): 120 mg Li 4 [Sn 2 Se 6 ], 20 μL en and 1 mL BMIm[BF 4 ] were sealed under vacuum in a pyrex ampule and heated to 100 °C for 4 days. 5 can manually be picked as orange plates. | [] | [] | ["Ba(pren)Ba(en) 4 (Te 3 ) 2", "enH] 4 [Sn 2 Se 6"] | ["BaPbTe--500 mg", "Li 4 [Sn 2 Se 6 ]--120 mg"] | [] | ["en--2 mL", "pren--2 mL", "en--20 μL"] | ["solvothermal conditions", "100 \nC"] | ["4 days", "4 days"] | ["BMIm[BF 4 ]--1 mL"]
j.jssc.2008.08.027 | Calcd: H 1.32%, C 10.52%, N 24.53%. Found: H 1.54%, C 10.56%, N 24.64%.2.2.3. Synthesis of [Zn(atrz)I] N (1  I) Compound 1  I was prepared following the procedure described for compound 1  Br, but KI was used instead of (Me) 4 NBr. | [] | [] | ["[Zn(atrz)I] N", "Compound 1 I"] | [] | ["Kl--NaN"] | [] | [] | [] | []
ejic.201100773 | [Me 2 TlSe(2,4,6-Me 3 C 6 H 2 )] ⬁ (5): 2,4,6-Me 3 C 6 H 2 SeH (0.159 g, 0.802 mmol) was added to a solution of TlMe 3 (0.200 g, 0.802 mmol) in thf (8 mL). The solution was stirred at room temperature for 1 h, filtered, and concentrated to 4 mL. The solution was allowed to sit at 4 °C for 1 d and filtered to yield 5 as colorless needle crystals (0.096 g, 0.222 mmol, 28%). C 11 H 17 SeTl (432.59): calcd. C 30.55, H 3.96, N 0.00; found C 30.77, H 3.98, N ⬍ 0.10; m.p. 197 °C. FTIR: ν ˜ = 706 (w), 723 (m), 789 (s), 850 (s), 879 (w), 951 (w), 1020 (s), 1093 (w), 1159 (m), 1261 (m), 1296 (m), 1599 (w), 1726 (vw), 1759 (vw), 2305 (w), 2357 (vw), 2725 (w) cm –1 .FTRaman: 115 (vs), 143 (s), 330 (w), 464 [vs, ν sym (Me–Tl–Me)], 518 (w), 540 (w), 779 (vw), 1021 (w), 1094 (vw), 1165 (m), 1294 (m), 1378 (w), 1599 (m), 2911 (s), 3002 (m) cm –1 .1 H NMR ([D 8 ]thf): δ = 0.78 [d, 2 J Tl-H = 368 Hz, 6 H, Me 2 TlSe(2,4,6-Me 3 C 6 H 2 )], 2.25 [s, 3H,Me 2 TlSe(2,4,6-Me 3 C 6 H 2 )], 2.46 [s, 6 H, Me 2 TlSe(2,4,6 Dimethylthallium(III) S and Se Rings and Polymers Table 3. Crystallographic data for 3–6.3456 Empirical formula C 20 H 35 STl C 16 H 22 Se 2 Tl 2 C 11 H 17 SeTl C 20 H 35 SeTl Fw 511.91 781.00 432.58 558.81 Crystal system monoclinic orthorhombic orthorhombic monoclinic Space group P2(1)/c Pbca Pca2(1) P2(1)/c a [Å] 13.1663(13) 11.9139(17) 22.887(6) 13.2032(17) b [Å] 9.1552(9) 7.5855(11) 7.0094(17) 9.2144(12) c [Å] 17.2455(16) 21.023(3) 7.6804(19) 17.350(2) α [°] 90 90 90 90 β [°] 92.5450(10) 90 90 92.924(2) γ [°] 90 90 90 90 V [Å 3 ] 2076.7(3) 1899.9(5) 1232.1(5) 2108.0(5) Z 4444 F(000) 1008 1392 792 1080 ρ calcd (gcm –3 ) 1.637 2.730 2.332 1.761 μ [mm –1 ] 7.875 20.763 16.020 9.386 T [K] 173(1) 198(1) 173(1) 173(1) Reflections collected 13580 10950 7935 13891 Independent reflections (R int ) 4642 (0.0538) 2139 (0.1049) 2644 (0.0763) 4685 (0.0649) R 1 [a] 0.0303 0.0619 0.0347 0.0306 wR 2 [b] 0.0850 0.1735 0.0761 0.0827 Largest diff. peak [eÅ –3 ] 1.863 3.750 3.704 0.895 Largest diff. hole [eÅ –3 ] –1.456 –3.292 –1.197 –2.771 [a] R 1 =[Σ¦¦F o ¦–¦F c ¦¦]/[Σ¦F o ¦] for [F o 2 ⬎ 2σ(F o 2 )]. [b] wR 2 ={[Σw(F o 2 – F c 2 ) 2 ]/[Σw(F o 4 )]}1/2.Me 3 C 6 H 2 )], 6.84 [s, 2 H, Me 2 TlSe(2,4,6-Me 3 C 6 H 2 )] ppm.13 C{ 1 H} NMR ([D 8 ]thf): δ = 18.0 [d, 1 J Tl-13C = 2628 Hz, Me 2 TlSe(2,4,6Me 3 C 6 H 2 )], 20.2 [s, Me 2 TlSe(2,4,6-Me 3 C 6 H 2 )], 37.4 [s, Me 2 TlSe(2,4,6-Me 3 C 6 H 2 )], 99.9 [s, Me 2 TlSe(2,4,6-Me 3 C 6 H 2 )], 126.9 [s, Me 2 TlSe(2,4,6-Me 3 C 6 H 2 )], 133.0 [s, Me 2 TlSe(2,4,6Me 3 C 6 H 2 )], 142.1 [s, Me 2 TlSe(2,4,6-Me 3 C 6 H 2 )] ppm.[Me 2 TlSe(2,4,6-tBu 3 C 6 H 2 )] ⬁ (6): 2,4,6-tBu 3 C 6 H 2 SeH (0.260 g, 0.802 mmol) was added to a solution of TlMe 3 (0.200 g, 0.802 mmol) in toluene (8 mL). The solution was stirred at room temperature for 1 h, filtered, and concentrated to 6 mL. The solution was allowed to sit at 4 °C for 1 d and filtered to yield 6 as colorless crystals (0.341 g, 0.610 mmol, 76 %). C 20 H 35 SeTl (558.83): calcd. C 42.99, H 6.31, N 0.00; found C 43.27, H 6.65, N ⬍ 0.2; m.p. 215 °C. FTIR: ν ˜ = 644 (w), 727 (w), 744 (m), 777 (s), 876 (m), 899 (w), 922 (w), 1016 (m), 1093 (vw), 1126 (vw), 1161 (w), 1184 (m), 1213 (m), 1236 (m), 1254 (w), 1279 (w), 1358 (s), 1587 (m), 1755 (vw), 2303 (w), 2729 (vw), 3103 (vw) cm –1 . FT-Raman: 136 (s), 167 (s), 256 (w), 457 [vs, ν sym (Me–Tl–Me)], 514 (w), 566 (m), 780 (w), 822 (m), 927 (w), 1016 (m), 1128 (w),1163 (m), 1199 (vw), 1279 (vw), 1355 (vw), 1446 (m), 1588 (m), 2701 (vw), 2912 (s), 2962 (s), 3025 (w) cm –1 .1 H NMR ([D 8 ]thf): δ = 0.39 [d, 2 J Tl-H = 354 Hz, 6H,Me 2 TlSe(2,4,6-tBu 3 C 6 H 2 )], 1.13 [s, 9 H, Me 2 TlSe(2,4,6tBu 3 C 6 H 2 )], 1.45 [s, 18 H, Me 2 TlSe(2,4,6-tBu 3 C 6 H 2 )], 7.11 [m, 2 H, Me 2 TlSe(2,4,6-tBu 3 C 6 H 2 )] ppm.13 C{ 1 H} NMR ([D 8 ]thf): δ = 18.2 [d, 1 J Tl-13C = 2294 Hz, Me 2 TlSe(2,4,6-tBu 3 C 6 H 2 )], 31.4 [s, Me 2 TlSe(2,4,6-tBu 3 C 6 H 2 )], 34.0 [s, Me 2 TlSe(2,4,6-tBu 3 C 6 H 2 )], 37.6 [s, Me 2 TlSe(2,4,6-tBu 3 C 6 H 2 )], 119.9 [s, Me 2 TlSe(2,4,6-tBu 3 C 6 H 2 )], 139.9 [s, Me 2 TlSe(2,4,6-tBu 3 C 6 H 2 )], 143.8 [s, Me 2 TlSe(2,4,6tBu 3 C 6 H 2 )], 152.0 [s, Me 2 TlSe(2,4,6-tBu 3 C 6 H 2 )] ppm.X-ray Structural Analysis: Crystals of compounds 2–6 were isolated from the reaction mixtures as indicated above. The single-crystals were coated with Paratone-N oil, mounted by using a 20 micron cryo-loop, and frozen in the cold nitrogen stream of the goniometer. A hemisphere of data was collected with a Bruker AXS P4/ SMART 1000 diffractometer by using the ω and θ scans with a scan width of 0.3° and 10 s (2, 6), 20 s (3), or 30 s (4, 5) exposure times. The detector distance was 5 cm. The data were reduced Eur. J. Inorg. Chem. 2011, 5430–5436 © 2011 Wiley-VCH Verlag GmbH & Co. KGaA, Weinheim www.eurjic.org 5435 (SAINT) [24] and corrected for absorption (SADABS).[25] The structures were solved by direct methods and were refined by full-matrix least-squares on F 2 (SHELXTL).[26] All of the non-hydrogen atoms were refined by using anisotropic displacement parameters. The hydrogen atoms were included in the calculated positions and were refined by using a riding model.The X-ray crystallographic data for 3–6 is presented in Table 3.CCDC-832989 (for 3), -832993 (for 4), -832994 (for 5) and -832995 (for 6) contain the supplementary crystalloraphic data for this paper. These data can be obtained free of charge from The Cambridge Crystallographic Data Centre via www.ccdc.cam.ac.uk/ data_request/cif.Acknowledgments We thank Dan Durant for assistance in collecting solution NMR spectroscopic data, the Natural Sciences and Engineering Research Council of Canada, the New Brunswick Innovation Foundation, the Canadian Foundation for Innovation, and Mount Allison University for financial support.[1] T. Chivers, I. Manners, Inorganic Rings and Polymers of the p-Block Elements – from Fundamentals to Applications, RSC Publishing, Cambridge, UK, 2009.[2] a) M. Afzaal, D. Crouch, P. O’Brien, Mater. Sci. Eng. B 2005, 116, 391; b) P. Lobinger, H. S. Park, H. Hohmeister, H. W. Roesky, Chem. Vap. Deposition 2001, 7, 105; c) H. W. Kim, N. H.Kim, J. H. Myung, J. Mater. Sci. 2005, 40, 4991; d) P. O’Brien, D. J. Otway, J. R. Walsh, Chem. Vap. Deposition 1997, 3, 227.[3] a) A. N. MacInnes, M. B. Power, A. R. Barron, Chem. Mater.1992, 4, 11; b) A. N. MacInnes, M. B. Power, A. R. Barron, Chem. Mater. 1993, 5, 1344; c) S. L. Stoll, E. G. Gillan, A. R.Barron, Chem. Vap. Deposition 1996, 2, 182; d) E. G. Gillan, A. R. Barron, Mater. Res. Soc. Symp. Proc. 1996, 415, 87; e) A. N. MacInnes, M. B. Power, A. F. Hepp, A. R. Barron, J.Organomet. Chem. 1993, 449, 95.[4] a) A. R. Barron, Adv. Mater. Opt. Electron. 1995, 5, 245, and references cited therein; b) P. O’Brien, S. Haggata, Adv. Mater. G. G. Briand et al.FULL PAPER Opt. Electron. 1995, 5, 117, and references cited therein; c) H. J.Gysling, A. A. Warnberg, Chem. Mater. 1992, 4, 900; d) J. Y.Cho, H.-C. Jeong, K.-S. Kim, D. H. Kang, H.-K. Kim, I.-W.Shim, Bull. Korean Chem. Soc. 2003, 24, 645.[5] a) R. J. Phillips, M. J. Shane, J. A. Switzer, J. Mater. Res. 1989, 4, 923; b) D. S. Richeson, L. M. Tonge, J. Zhao, H. O. Marcy, T. J. Marks, B. J. W. Wessels, C. R. Kannewurf, Appl. Phys.Lett. 1989, 54, 2154; c) A. D. Berry, R. T. Holm, R. L. Mowery, N. H. Turner, M. Fatemi, Chem. Mater. 1991, 3, 72; d) G. Malandrino, A. M. Borzi, F. Castelli, I. L. Fragalà, W. Dastrù, R.Gobetto, P. Rossi, P. Dapporto, Dalton Trans. 2003, 269; e) R.Amano, Y. Shiokawa, Inorg. Chim. Acta 1993, 203,9.[6] J. P. Oliver, J. Organomet. Chem. 1995, 500, 269, and references cited therein.[7] See for example: a) A. V. Firth, J. C. Stewart, A. J. Hoskin, D. W. Stephan, J. Organomet. Chem. 1999, 591, 185; b) S.Szumacher, I. Madura, J. Zachara, A. R. Kunicki, J. Organomet. Chem. 2005, 690, 1125; c) C. Schnitter, A. Klemp, H. W. Roesky, H.-G. Schmidt, C. Ropken, R. Herbst-Irmer, M.Noltemeyer, Eur. J. Inorg. Chem. 1998, 2033; d) M. Webster, D. J. Browning, J. M. Corker, Acta Crystallogr., Sect. C 1996, 52, 2439; e) M. R. Kopp, B. Neumuller, Z. Anorg. Allg. Chem.1997, 623, 796; f) H. Rahbarnoohi, R. L. Wells, L. M. LiableSands, G. P. A. Yap, A. L. Rheingold, Organometallics 1997, 16, 3959; g) H. Rahbarnoohi, R. Kumar, M. J. Heeg, J. P. Oliver, Organometallics 1995, 14, 502.[8] M. Taghiof, M. J. Heeg, M. Bailey, D. G. Dick, R. Kumar, D. G. Hendershot, H. Rahbarnoohi, J. P. Oliver, Organometallics 1995, 14, 2903.[9] a) B. Yearwood, S. U. Ghazi, M. J. Heeg, N. Richardson, J. P.Oliver, Organometallics 2000, 19, 865; b) H. Rahbarnoohi, M.Taghiof, M. J. Heeg, D. G. Dick, J. P. Oliver, Inorg. Chem. 1994, 33, 6307.www.eurjic.org © 2011 Wiley-VCH Verlag GmbH & Co. KGaA, Weinheim Eur. J. Inorg. Chem. 2011, 5430–54365436 [10] P. M. Dickson, J. P. Oliver, J. Organomet. Chem. 2000, 597, 105.[11] G. G. Briand, A. Decken, N. S. Hamilton, Dalton Trans. 2010, 39, 3833.[12] G. G. Briand, A. Decken, J. I. McKelvey, Y. Zhou, Eur. J. Inorg. Chem. 2011, 2298.[13] P. J. Burke, L. A. Gray, P. J. C. Hayward, R. W. Matthews, M.McPartlin, D. G. Gillies, J. Organomet. Chem. 1977, 136,C7.[14] G. E. Coates, R. A. Whitcombe, J. Chem. Soc. 1956, 3351.[15] G. D. Shier, R. S. Drago, J. Organomet. Chem. 1966, 5, 330.[16] H. Kurosawa, K. Yasuda, R. Okawara, Bull. Chem. Soc. Jpn.1967, 40, 861.[17] M. V. Castano, A. Sanchez, J. S. Casas, J. Sordo, J. L. Briansó, J. F. Piniella, X. Solans, G. Germain, T. Debaerdemaeker, J.Glaser, Organometallics 1988, 7, 1897.[18] Crystal data for 2:C 20 H 30 S 2 Tl 2 , fw 743.30, monoclinic, space group P2 1 /c, a = 19.834(7) Å, b = 8.438(3) Å, c = 14.485(4) Å, α = 90°, β = 110.663(5)°, γ = 90°, V = 2268.3(13) Å 3 , Z =4, ρ calcd = 2.177 g cm –3 .[19] Y. M. Chow, D. Britton, Acta Crystallogr., Sect. B 1975, 31, 1929.[20] J. S. Casas, M. S. García-Esende, J. Sordo, Coord. Chem. Rev.1999, 193–195, 283, and references cited therein.[21] M. Bochmann, K. J. Webb, Inorg. Synth. 1997, 31, 158.[22] H. Gilman, R. G. Jones, J. Am. Chem. Soc. 1946, 68, 517.[23] R. Boese, A. J. Downs, T. M. Greene, A. W. Hall, C. A. Morrison, S. Parsons, Organometallics 2003, 22, 2450.[24] SAINT, v. 7.23A, Bruker AXS Inc., Madison, Wisconsin, 2006.[25] G. M. Sheldrick, SADABS 2008, Bruker AXS Inc., Madison, Wisconsin, 2008.[26] SHELXTL: G. M. Sheldrick, Acta Crystallogr., Sect. A 2008, 64, 112.Received: July 25, 2011 Published Online: November 11, 2011 | ["4 °C"] | ["1 d"] | ["[Me 2 TlSe(2,4,6-Me 3 C 6 H 2 )] ⬁"] | ["TlMe 3--0.200 g, 0.802 mmol"] | [] | ["2,4,6-Me 3 C 6 H 2 SeH--0.159 g, 0.802 mmol"] | ["room temperature"] | ["1 h"] | ["thf--8 mL"]
ejic.200800486 | Synthesis of [Cu(dcapz)(dcadMeOH)] (5): Pyrazole (0.034 g, 0.5 mmol) and sodium dicyanamide (0.089 g, 1.0 mmol) were mixedinaCH 3 OH/H 2 O (5:1, v/v) solution (20 mL), to which an aqueous solution (8 mL) of Cu(NO 3 ) 2 ·3H 2 O (0.120 g, 0.5 mmol) was slowly added with vigorous stirring at 60 °C. A small amount of blue precipitate was formed which was then dissolved by adding additional water (10 mL). The blue filtrate was allowed to stand at room temperature, and blue-purple block single crystals suitable for X-ray diffraction were obtained by evaporation of the solvents within one week. Yield: 0.107 g, 65%. C 9 H 12 CuN 8 O 2 (327.81): calcd. C 32.98, H 3.69, N 34.18; found C 32.43, H 4.67, N 30.77.IR (KBr): ν ˜ = 3440 (w), 3334 (m), 3123 (m), 2993 (w), 2954 (w), 2847 (w), 2418 (w), 2308 (w), 2253 (w), 2171 (vs), 1603 (vs), 1471 (s), 1378 (s), 1251 (m), 1198 (m), 1153 (m), 1088 (m), 1051 (s), 972 (w), 822 (w), 791 (w), 739 (m), 579 (m), 470 (w) cm –1 . | [] | [] | ["[Cu(dcapz)(dcadMeOH)]", "C 9 H 12 CuN 8 O 2"] | ["Cu(NO 3 ) 2 ·3H 2 O--0.120 g, 0.5 mmol"] | [] | ["Pyrazole--0.034 g, 0.5 mmol", "sodium dicyanamide--0.089 g, 1.0 mmol"] | ["60 °C"] | ["one week"] | ["CH 3 OH/H 2 O--20 mL", "water--10 mL"]
cryst9110596 | 2.2. Preparation and Characterization of H 2 L H 2 L was prepared in the light of a similar method previously reported [ 61 ]. The synthetic route to H 2 L is shown in Scheme 1. An ethanol solution (10 mL) of 1,2-bis(aminooxy)ethane (276.0 mg, 3.0 mmol) was added to an ethanol solution (20 mL) of 2-hydroxy-3-ethoxybenzaldehyde (996.0 mg, 6.0 mmol), and the mixture was stirred at 60~55 ◦ C for 5 h. Then, white crystalline H 2 L was separated and obtained. Yield: 784.0 mg, 67.3%. m.p. 462~463 K. Anal. calcd for C 20 H 24 N 2 O 6 (%): C, 61.84; H, 6.23; N, 7.21. Found (%): C, 61.80; H, 6.30; N, 7.19. | [] | [] | ["H 2 L", "C 20 H 24 N 2 O 6"] | [] | [] | ["1,2-bis(aminooxy)ethane--276.0 mg, 3.0 mmol", "2-hydroxy-3-ethoxybenzaldehyde--996.0 mg, 6.0 mmol"] | ["60~55 \tC"] | ["5 h"] | ["ethanol--10 mL"]
j.poly.2015.12.053 | 2.2.6. Synthesis of [Ag(bpp)(CH 3 CN)] n nCH 3 CNnCF 3 SO 3 (6) Following a similar procedure as for 1, bpp (0.2 mmol, 0.0396 g) and PPh 3 (0.2 mmol, 0.0525 g) were added into a mixture of CH 3 CN (5 ml) and H 2 O (5 ml) containing AgCF 3 SO 3 (0.2 mmol, 0.0514 g).NH 3 H 2 O was added to make the solution clear. Five hours later, the colorless liquid was ﬁltered. After slow evaporation of the ﬁltrate at ambient temperature for four days, colorless and block shaped crystals of the complex were obtained. Yield: 56%. Anal.Calc. for C 18 H 20 AgF 3 N 4 O 3 S, elemental analysis: C, 40.24; H, 3.75; Y. Yuan et al. / Polyhedron 106 (2016) 178–186 179 N, 10.43. Measured: C, 39.99; H, 3.71; N, 10.29%. IR (cm 1 , KBr pellets): 3525w, 3077w, 2937w, 2869w, 1617s, 1561w, 1507w, 1469w, 1435s, 1252vs, 1161s, 1070m, 1051s, 1028s, 841m, 815w, 756w, 660m, 637s, 573w, 517s.1 H NMR (600 MHz, CDCl 3 , 298 K), d (ppm): 2.0 (m, 2H, bpp-CH 2 CH 2 CH 2 ), 2.7 (t, 4H, bppCH 2 CH 2 CH 2 ), 7.2–7.5 (m, overlap with the solvent peak signal, bpp-aromatic ring), 8.5 (d, 4H, bpp-aromatic ring). | [] | ["four days"] | ["[Ag(bpp)(CH 3 CN)] n nCH 3 CNnCF 3 SO 3 (6)", "C 18 H 20 AgF 3 N 4 O 3 S"] | ["AgCF 3 SO 3--0.2 mmol, 0.0514 g"] | [] | ["bpp--0.2 mmol, 0.0396 g", "PPh 3--0.2 mmol, 0.0525 g"] | [] | ["Five hours"] | ["CH 3 CN--5 ml", "H 2 O--5 ml"]
j.molstruc.2008.04.052 | 4.2.4. Compound 4 Compound 3 (538 mg, 1 mmol) was dissolved in 30 mL of methylene chloride and mixed with potassium carbonate (276 mg, 2 mmol). To this suspension sodium thiomethoxide (420 mg, 6 mmol) was added. The suspension was stirred for 8 h, the inorganic salts formed were ﬁltered off and pure 4 was obtained from the organic layer by ﬂash-chromatography on silica gel using 9:2.5 v/v methylene chloride: acetone as eluent. | [] | [] | ["Compound 4"] | [] | ["potassium carbonate--276 mg, 2 mmol", "sodium thiomethoxide--420 mg, 6 mmol"] | ["Compound 3--538 mg, 1 mmol"] | [] | ["8 h"] | ["methylene chloride--30 mL"]
ejic.201201217 | In another experiment, Mo 2 Cl 10 (0.150 mmol), CD 2 Cl 2 (0.60 mL) and MeOCH 2 CO 2 Me (0.600 mmol) were introduced into an NMR tube in the order given. The tube was sealed, shaken to homogenize the content and stored at room temperature for 48 h. The tube was then opened, and water (ca. 5 mmol) was added in excess to the green solution. NMR analysis on the resulting light yellow solution revealed the presence of MeOCH 2 CO 2 Me, MeCl, CH 2 (OMe) 2 and O=C(OMe) 2 in a ratio of ca. 1:0.7:0.3:0.1. | [] | [] | ["Mo 2 Cl 10", "CD 2 Cl 2", "MeOCH 2 CO 2 Me"] | ["Mo 2 Cl 10--0.150 mmol"] | [] | ["MeOCH 2 CO 2 Me--0.600 mmol"] | [] | ["48 h"] | ["CD 2 Cl 2--0.60 mL", "water--ca. 5 mmol"]
c7ra11754j | Synthesis of 2,6-bin A mixture of Cu 2 O (0.07 g, 0.5 mmol), 2,6-dibromonaphthalene (2.86 g, 10 mmol), imidazole (2.72 g, 40 mmol), and K 2 CO 3 (5.52 g, 40 mmol) in anhydrous DMF (30 mL) in a 100 mL twonecked round-bottom ask under N 2 was stirred at 150  C for 48 h. The reaction mixture was ltered, and then the  ltrate was added into 300 mL of H 2 O. The deposit was ltered and washed with water and dried in vacuum to aﬀord the product in 54%. | [] | [] | ["2,6-bin"] | ["Cu 2 O--0.07 g, 0.5 mmol"] | ["K 2 CO 3--5.52 g, 40 mmol"] | ["2,6-dibromonaphthalene--2.86 g, 10 mmol", "imidazole--2.72 g, 40 mmol"] | ["150 \nC"] | ["48 h"] | ["anhydrous DMF--30 mL"]
c002658a | Syntheses of compound 2 A mixture of Mn(OAc) 2 $4H 2 O (1 mmol), Co(dien) 2 Cl 3 (0.40 mmol), K 2 C 2 O 4 $H 2 O (2 mmol) and H 2 O (10 mL) was added to a 20 mL Teﬂon-lined reactor under autogenous pressure at 120  C for 3 days. The autoclave was then cooled to room temperature. Salmon pink rod-shaped crystals of compound 2 were obtained along with some brown polyhedral crystals. Yield: 20% based on Co(dien) 2 Cl 3 . Anal. Calc. for C 15 H 38 CoMn 2 N 6 O 20 : C, 22.77; H, 4.84; N, 10.62. Found: C, 22.39; H, 4.57; N, 10.39%. | [] | [] | ["compound 2", "C 15 H 38 CoMn 2 N 6 O 20"] | ["Mn(OAc) 2 $4H 2 O--1 mmol", "Co(dien) 2 Cl 3--0.40 mmol", "K 2 C 2 O 4 $H 2 O--2 mmol"] | [] | [] | ["120 \nC"] | ["3 days"] | ["H 2 O--10 mL"]
j.molstruc.2010.03.078 | 2.4. Synthesis of [Cd(bmi) 2 (Cl) 2 ] n (2) The procedure was the same as that for 1, except that CdCl 2 2.5H 2 O was used instead of CdI 2 . The colorless crystals suitable for X-ray analysis were obtained 6 weeks later by slow evaporation of the solvent at room temperature (yield: 23% based on Cd). Anal. Calcd. for C 20 H 18 CdCl 2 N 10 : C, 41.29; H, 3.12; N, 24.08. | [] | [] | ["[Cd(bmi) 2 (Cl) 2 ] n", "C 20 H 18 CdCl 2 N 10"] | [] | [] | ["bmi--NaN"] | [] | ["6 weeks"] | ["CdCl 2 \n2.5H 2 O--NaN"]
cg050180u | Yield: 30% based on AgClO 4 ‚H 2 O. Anal. Found: C, 35.32; H, 3.06. Calcd for C 13 H 12 S 2 AgClO 4 : C, 35.51; H, 2.75.1 H NMR (acetone-d 6 , 400 MHz): δ 4.74 (s, 2H, -S-(CH 2 )-S-), 7.367.51 (m, 10H, C 6 H 5 -). IR (KBr, cm -1 ): 3548m, 3056w, 2816w, 2364w, 1796w, 1737w, 1638m, 1582m, 1508w, 1479m, 1438m, 1389m, 1328w, 1301w, 1194w, 1178w, 1143vs, 1114vs, 1088vs, 1024m, 1000w, 940w, 884w, 828w, 815w, 735s, 687s, 636s, 627s, 473m.[AgL 1 (BF 4 )] ∞ (2). AgBF 4 (406 mg, 2.085 mmol) in acetone (5 mL) was mixed with a solution of L 1 (239 mg, 1.028 mmol) in chloroform (5 mL). The mixture was refluxed at 70 °C for 40 min. The filtrate was recrystallized in the dark from a petroleum ether solution. A few days later, single crystals suitable for X-ray analysis were deposited. Yield: 40% based on AgBF 4 . Anal. Found: C, 37.44; H, 2.79. Calcd for C 13 H 12 S 2 AgBF 4 : C, 37.51; H, 2.91. | [] | [] | ["[AgL 1 (BF 4 )] ∞", "C 13 H 12 S 2 AgClO 4"] | ["AgClO 4 ‚H 2 O--NaN", "AgBF 4--406 mg, 2.085 mmol"] | [] | ["L 1--239 mg, 1.028 mmol"] | ["70 °C"] | ["40 min"] | ["acetone--5 mL", "chloroform--5 mL"]
ic800131r | Synthesis of [Ni 2 (4,4′-bpy) 3 (H 2 O) 2 (ox)][P 2 W 18 O 62 ]2(H 2 bpy) · 2H 2 O (2). Compound 2 was prepared following the procedure described for compound 1, but Ni(NO 3 ) 2 · 6H 2 O (0.059 g, 0.2 mmol) was used instead of Co(NO 3 ) 2 · 6H 2 O. Cyan crystals were obtained in 46% yield (on the basis of W). Anal. Calcd. for 2[Ni 2 (4,4′-bpy) 3 (H 2 O) 2 (ox)][P 2 W 18 O 62 ]2(H 2 bpy) · 2H 2 O: C, 11.51; H, 0.97; N, 2.58; Ni, 2.16; P, 1.14; W, 60.99. Found: C, 11.37; H, 0.90; N, 2.44; Ni, 2.01; P, 1.04; W, 60.80. IR (KBr, cm -1 ): 3729 (w), 1644 (w), 1610 (w), 1538 (w), 1490 (w), 1090 (w), 955 (m), 908 (m), 783 (m), 674 (m), 521 (w). | [] | [] | ["[Ni 2 (4,4′-bpy) 3 (H 2 O) 2 (ox)][P 2 W 18 O 62 ]2(H 2 bpy) · 2H 2 O", "2[Ni 2 (4,4′-bpy) 3 (H 2 O) 2 (ox)][P 2 W 18 O 62 ]2(H 2 bpy) · 2H 2 O"] | ["Ni(NO 3 ) 2 · 6H 2 O--0.059 g, 0.2 mmol"] | [] | ["4,4′-bpy--not provided", "H 2 bpy--not provided"] | [] | [] | []
j.poly.2016.05.043 | 2.4. Preparation of {[Ni(dip)(dpa)(H 2 O) 2 ]H 2 O} n (4) Ni(NO 3 ) 2 6H 2 O (68 mg, 0.37 mmol), dpa (63 mg, 0.37 mmol), and diphenic acid (90 mg, 0.37 mmol) were mixed with 10 mL of distilled H 2 O and 0.75 mL of 1 M NaOH in a 23 mL Teﬂon-lined acid digestion bomb. The bomb was sealed and heated in an oven at 120 °C for 3 d, and then was cooled slowly to 25 °C. Green needles of 4 (138 mg, 71% yield based on Ni) were isolated after washing with distilled water, ethanol, and acetone and drying in air. Anal. | [] | [] | ["{[Ni(dip)(dpa)(H 2 O) 2 ]?H 2 O} n"] | ["Ni(NO 3 ) 2 ?6H 2 O--68 mg, 0.37 mmol"] | [] | ["dpa--63 mg, 0.37 mmol", "diphenic acid--90 mg, 0.37 mmol"] | ["120 \nC"] | ["3 d"] | ["distilled H 2 O--10 mL"]
j.jssc.2012.12.033 | 2.1.6. Synthesis of [Co(DBA)(mbix)] n (6) The preparation of 6 was similar to that of 4 except that mbix was used instead of bix as auxiliary ligand. Purple block crystals of 6 were collected in a 67% yield based on H 2 DBA. Anal. calc. for C 29 H 24 N 4 O 4 Co: C, 63.16; H, 4.39; N, 10.16. Found: C, 63.27; H, 4.32; N, 10.13%. IR data (KBr, cm  1 ): 3121 (m), 3051 (w), 2836 (w), 1573 (s), 1519 (m), 1393 (s), 1298 (w), 1103 (m), 951 (m), 835 (w), 744 (m), 705 (m), 658 (m), 529 (w).2.1.7. Synthesis of [Ni(DBA)(mbix)(H 2 O) 2 ] n  nH 2 O (7) The preparation of 7 was similar to that of 6 except that Ni(NO 3 ) 2  6H 2 O was used instead of Co(NO 3 ) 2  6H 2 O as metal salt. | [] | [] | ["[Co(DBA)(mbix)] n", "C 29 H 24 N 4 O 4 Co", "[Ni(DBA)(mbix)(H 2 O) 2 ] n  nH 2 O"] | ["Co(NO 3 ) 2  6H 2 O--NaN", "Ni(NO 3 ) 2  6H 2 O--NaN"] | [] | ["H 2 DBA--NaN", "mbix--NaN"] | [] | [] | []
ja042222t | Typical Synthetic Procedures. [Cu(mtz)] ∞ (1; Hmtz ) 3,5Dimethyl-1,2,4-triazole). A mixture of Cu(OH) 2 (0.196 g, 2.0 mmol) or Cu 2 (OH) 2 CO 3 (0.221 g, 2.0 mmol), aqueous ammonia (25%, 2.0 mL), and acetonitrile (5.0 mL) was sealed in a 15-mL Teflon-lined reactor and heated in an oven at 120 °C for 60 hrs and slowly cooled to room temperature. The resulting mixture was washed with water, and pale yellow blocklike crystals were collected and dried in air (yield 20-25% based on Cu). Anal. Calcd (%) for C 4 H 6 CuN 3 : C, 30.09; H, 3.79; N, 26.32. Found: C, 30.05; H, 3.83; N, 26.28. IR: 3425m, 2960s, 2919s, 1487vs, 1415vs, 1366vs, 1332vs, 1090m, 1040m, 974m, 768m, 693m, 624m cm -1 . | [] | [] | ["[Cu(mtz)] ∞", "C 4 H 6 CuN 3"] | ["Cu(OH) 2--0.196 g, 2.0 mmol", "Cu 2 (OH) 2 CO 3--0.221 g, 2.0 mmol"] | ["aqueous ammonia--2.0 mL"] | ["Hmtz--NaN"] | ["120 °C"] | ["60 hrs"] | ["acetonitrile--5.0 mL"]
j.poly.2013.11.010 | Calc. for C 30 H 42 F 11 FeN 12 P 2 : C, 39.31; H, 4.62; N, 18.34. Found: C, 39.34; H, 4.65; N, 18.36%. Selected IR (KBr, cm 1 ): 3141 (m), 2955 (m), 2876 (w), 1613 (w), 1525 (s), 1515 (m), 1457 (m), 1446 (m), 1404 (s), 1364 (s), 1292 (m), 1271 (s), 1239 (s), 1225 (s), 1109 (s), 1084 (s), 1028 (m), 936 (s), 839 (s), 756 (s), 748 (s), 722 (m), 672 (s), 666 (s), 631 (s), 624 (m), 557 (s). | [] | [] | ["C 30 H 42 F 11 FeN 12 P 2"] | [] | [] | [] | [] | [] | []
ejic.201301479 | Reaction of 1a Complex with Guanosine (Guo): A solution containing the platinum complex (approximately 2ⴛ 10 –3 mmol) and a slight excess of Guo dissolved in D 2 O (1 mL) was placed in an NMR tube, and the reaction was monitored by 1 H NMR spectroscopy after 10 min, 1, 24, 48 h, and 1 week. | [] | [] | [] | [] | [] | [] | [] | ["10 min", "1 h", "24 h", "48 h", "1 week"] | []
s0020-1693(02)00714-4 | 2. Experimental 2 .1 . Synthesis All chemicals were of A.R. grade and used as received.[Cu(en) 2 ][Mn(dca) 4 ](1). A 2 ml ethanol solution containing en (36 mg, 0.60 mmol) was added dropwise to a 3 ml ethanol solution of CuCl 2 ·2H 2 O (51 mg, 0.30 mmol) under stirring. A 2 ml aqueous solution of Na(dca) (107 mg, 1.20 mmol) was added toa3ml ethanol solution of MnCl 2 ·4H 2 O (59 mg, 0.30 mmol) and the mixture was stirred for 5 min. The two solutions above were mixed, and a deep blue solution was formed and ﬁltrated. The ﬁltration was left for slow evaporation. Deep blue block shaped crystals were obtained after 1 week. The crystals (yield 14%) were collected and washed with ethanol. Anal. Found: C, 28.46; H, 3.37; Cu, 12.58; Mn, 10.94; N, 44.48. Calc. | [] | [] | ["[Cu(en) 2 ][Mn(dca) 4 ]", "NaN"] | ["CuCl 2 ·2H 2 O--51 mg, 0.30 mmol", "MnCl 2 ·4H 2 O--59 mg, 0.30 mmol"] | [] | ["en--36 mg, 0.60 mmol", "Na(dca)--107 mg, 1.20 mmol"] | [] | ["1 week"] | ["ethanol--2 ml", "water--3 ml"]
b819096h | Stirring was continued overnight, and the ﬁnely divided white solid was collected and washed with water. Yield 0.524 g (65.2%).The lumps were collected separately. Yield 0.270 g (33.6%). The total yield is 0.784 g (98.8%). The IR spectra of both components were the same, and showed that the product is a mixture of the 1 : 2 and the 1 : 0.5 complexes (see Results and discussion below). | [] | ["overnight"] | [] | [] | [] | [] | [] | [] | []
j.jssc.2016.04.002 | 2.2.6. Synthesis of [Zn 2 L 2 (p-bdc)(H 2 O) 2 ] n  nH 2 O (5) According to the preparation of 4, the second ligand was instead of H 2 (p-bdc) (8.3 mg, 0.05 mmol) and the pH value was adjusted to 5.0. Colorless crystals were obtained. Yield 32% (based on Zn). Anal. Calcd. (%) for C 104 H 76 N 12 O 22 Zn 4 : C, 59.28; H, 3.64; N, 7.98%. Found: C, 59.35; H, 3.49; N, 7.89%. IR (KBr, cm  1 ): 3413 (s), 3237 (s), 2070 (w), 1777 (w), 1639 (s), 1617 (s), 1504 (w), 1482 (w), 1387 (m), 1133 (m), 814 (w), 769 (w), 749 (w), 622 (s), 485 (m). | [] | [] | ["[Zn 2 L 2 (p-bdc)(H 2 O) 2 ] n  nH 2 O", "C 104 H 76 N 12 O 22 Zn 4"] | [] | [] | ["H 2 (p-bdc)--8.3 mg, 0.05 mmol"] | [] | [] | []
s2052520614006210 | Anal.: calc. for (3a): C 10 H 11 NCdI 2 O 2 : C 22.10, H 2.04, N 2.58; found: C 22.73, H 2.32, N 2.65. Decomposition point: 448 K.2.2.4. [CdI 2 (HacacPy) 2 ](3b). Similar to the synthesis of (3a), the reaction of CdI 2 (0.25 mmol, 92 mg) with HacacPy (0.5 mmol, 87 mg) in 1:2 stoichiometry afforded a white precipitate of (3b). Larger crystals were grown by reaction diffusion. Yield: 157 mg (0.22 mmol, 87%). Anal.: calc. for (3b): C 20 H 22 N 2 CdI 2 O 4 : C 33.34, H 3.08, N 3.89; found: C 33.21, H 3.09, N 3.86. | [] | [] | ["[CdI 2 (HacacPy) 2 ](3b)"] | ["CdI 2--0.25 mmol, 92 mg"] | [] | ["HacacPy--0.5 mmol, 87 mg"] | [] | [] | []
j.ica.2007.06.041 | Anal. Calc. for CoC 20 H 32 N 2 O 14 or [Co(N-Bocgly) 2 (H 2 O) 4 ]2H 2 O: C, 41.17; H, 5.49; N, 4.80. Found: C, 41.20; H, 5.99; N, 4.44%. Selected IR bands (KBr pellets, cm 1 ) 3650–2920 (m(H 2 O)), 3414 (m(N–H)), 1700 (m(C@O)), 1633 (m(COO asym )), 1397 (m(COO sym )). | [] | [] | ["CoC 20 H 32 N 2 O 14", "[Co(N-Bocgly) 2 (H 2 O) 4 ]2H 2 O"] | [] | [] | ["N-Bocgly--not provided"] | [] | [] | []
j.poly.2012.07.038 | 2.2. Preparation of [Zn(L)(Cl) 2 ] n nCH 3 OHnH 2 O(1) Into a mixture of ZnCl 2 (13.6 mg, 0.1 mmol) and methanol (10 mL) was dropwise added a mixture of L (31.9 mg, 0.1 mmol) and ethanol (10 mL). The resulting mixture was then stirred for 10 min. After ﬁltration, the resultant ﬁltrate was left undisturbed for evaporation at ambient temperature. Three days later, colorless crystals of 1 were collected (yield: 56%, based on Zn). Anal. Calc. for C 18 H 19 Cl 2 N 5 O 4 Zn 1 : C, 42.94; H, 3.81; N, 13.92. Found: C, 42.45; H, 3.88; N, 13.74%. Selected IR (KBr, cm –1 ): 3427 (m), 2961 (m), 1726 (vs), 1691 (s), 1585 (s), 1522 (m), 1493 (m), 1442 (m), 1298 (m), 1126 (m), 1071 (m), 749 (m). | [] | ["Three days"] | ["[Zn(L)(Cl) 2 ] n nCH 3 OHnH 2 O", "C 18 H 19 Cl 2 N 5 O 4 Zn"] | ["ZnCl 2--13.6 mg, 0.1 mmol"] | [] | ["L--31.9 mg, 0.1 mmol"] | [] | ["10 min"] | ["methanol--10 mL", "ethanol--10 mL"]
c3ce41801d | Synthesis of [Mn(H 2 cpbda) 2 (H 2 O) 2 ] n (2) Mn(NO 3 ) 2 50% aqueous solution (0.6 mmol/214.8 mg), H 3 cpbda (0.15 mmol/59.1 mg), DMF (12 mL), H 2 O (15 mL) and triethylamine (25%, 0.3 mL) were mixed in a 60 mL Teflon-lined autoclave, which was inserted into the cavity of a microwave reactor. The reactor was heated to 140 °C and kept there for 90 min, and then cooled to room temperature in 2 h. Colorless block-like crystals of 2 were obtained in 76% yield (based on H 3 cpbda). The resulting colorless block-like crystals of 2 were isolated by washing with DMF/H 2 O, and dried in air. Anal. calcd for MnC 42 H 34 O 20 (913.6): C, 55.21; H, 3.75. Found: C, 55.23; H, 3.77. IR (KBr, cm −1 ): 3390 s, 3075 s, 1924 w, 1597 vs, 1552 vs, 1496 s, 1465 s, 1396 vs, 1281 s, 1220 vs, 1163 vs, 1122 s, 999 s, 961 m, 854 s, 783 s, 752 m, 708 m, 645 m, 554 w, 494 m, 445 w.Synthesis of {[Mn 1.5 (cpbda)(H 2 O) 2 ]·2H 2 O} n (3) Mn(NO 3 ) 2 50% aqueous solution (0.2 mmol/71.6 mg), H 3 cpbda (0.05 mmol/19.7 mg), DMF (4 mL), H 2 O (4 mL) and NaOH (25%, 0.1 mL) were mixed in a 10 mL glass bottle. The mixture was heated at 105 °C for 72 h. Colorless block-like crystals of 3 were obtained in 81% yield (based on H 3 cpbda). | [] | ["2 h"] | ["[Mn(H 2 cpbda) 2 (H 2 O) 2 ] n", "[Mn 1.5 (cpbda)(H 2 O) 2 ]·2H 2 O"] | ["Mn(NO 3 ) 2 50% aqueous solution--0.6 mmol/214.8 mg", "Mn(NO 3 ) 2 50% aqueous solution--0.2 mmol/71.6 mg"] | [] | ["H 3 cpbda--0.15 mmol/59.1 mg", "H 3 cpbda--0.05 mmol/19.7 mg"] | ["140 °C", "105 °C"] | ["90 min", "72 h"] | ["DMF--12 mL", "H 2 O--15 mL", "triethylamine--25%, 0.3 mL", "DMF--4 mL", "H 2 O--4 mL", "NaOH--25%, 0.1 mL"]
s0021889801012857 | 2.1.3. Cobalt(II) 2,6-naphthalenedicarboxylate tetrahydrate . Into 50 ml of distilled water was dissolved 1.240 g of (NH 4 ) 2 C 12 H 6 O 4 . The solution was ®ltered to remove darkbrown insoluble impurities. 1.260 g of reagent cobalt(II) acetate tetrahydrate was dissolved in 30 ml of water. The Co solution was added to the NDA solution at room temperature, rapidly with stirring. The solution remained clear at ®rst, but a pink precipitate formed over the course of 10 min. The solid was ®ltered, washed with water, and dried under ambient conditions. The yield of 1.365 g was consistent with a Co:NDA ratio of 1:1. | [] | [] | ["Cobalt(II) 2,6-naphthalenedicarboxylate tetrahydrate"] | ["(NH 4 ) 2 C 12 H 6 O 4--1.240 g", "cobalt(II) acetate tetrahydrate--1.260 g"] | [] | [] | [] | [] | ["distilled water--50 ml", "water--30 ml"]
j.poly.2012.08.041 | {[Cu(etim) 4 Ni( l -CN) 2 (CN) 2 ]H 2 O} n (1) and [Cu(etim) 4 Pd ( l -CN) 2 (CN) 2 ] n (2) complexes were prepared by mixing together the water solution of 1 mmol (0.259 g) K 2 [Ni(CN) 4 ]H 2 O or 1 mmol (0.306 g) K 2 [Pd(CN) 4 ]H 2 O. To this K 2 [M(CN) 4 ]H 2 O(M@Ni(II) or Pd(II)) solution, 1 mmol copper chloride dihydrate (CuCl 2 2H 2 O = 0.170 g) dissolved in water (10 mL) were added with continuous stirring approximately for 4 h at 50 °C in a temperature-controlled bath. The compounds obtained were ﬁltered and washed with water and dried in air. To this 1 mmol of Cu[M(CN) 4 ] H 2 O (0.244 g for Ni(II) or 0.292 g for Pd(II)) aqua solution, 4 mmol of etim (0.385 g) dissolved in ethyl alcohol (10 mL) was added with continuous stirring approximately for 3 h at 50 °C in a temperature-controlled bath. The blue crystals were ﬁltered and then cooled to room temperature. The complexes obtained were performed elemental analyses. Elemental analyses are in good agreement with the calculated values. Anal. Calc. for C 24 H 34 N 12 CuNiO (1) (628.87 gmol 1 ): C, 45.83; H, 5.46; N, 26.73. Found: C, 45.94; H, 4.97; N, 27.05%. Anal. Calc. for C 24 H 32 N 12 CuPd (2) (658.57 g mol 1 ): C, 43.77; H, 4.90; N, 25.53. Found: C, 43.62; H, 4.53; N, 25.65%.3. Results and discussion 3.1. Vibrational spectra The FT-IR and Raman spectra of complexes 1 and 2 are illustrated in Fig. 1. The spectra of complexes are found to be very similar. The FT-IR spectrum of complex 1 contains more absorption bands originating from m (OH) and d(OH) vibrations than those of Table 1 The vibration wavenumbers (cm 1 ) of 1-ethylimidazole in the complexes. | [] | [] | ["{[Cu(etim) 4 Ni( l -CN) 2 (CN) 2 ]H 2 O} n", "[Cu(etim) 4 Pd ( l -CN) 2 (CN) 2 ] n"] | ["K 2 [Ni(CN) 4 ]H 2 O--1 mmol (0.259 g)", "K 2 [Pd(CN) 4 ]H 2 O--1 mmol (0.306 g)", "CuCl 2 2H 2 O--1 mmol (0.170 g)", "Cu[Ni(CN) 4 ] H 2 O--1 mmol (0.244 g) for Ni(II) or 0.292 g for Pd(II)"] | [] | ["etim--4 mmol (0.385 g)"] | ["50 \nC", "50 \nC"] | ["4 h", "3 h"] | ["water--10 mL", "ethyl alcohol--10 mL"]
j.jssc.2004.01.017 | 2.2. [Zn 3 (OH) 4 (bpdc)] CPO-7 The compound was synthesized hydrothermally from a mixture of Zn(NO 3 ) 2  4H 2 O, bpdc, pyridine and water in a molar ratio of 2:1:175:750. The crystallization took place in a Teﬂon-lined steel autoclave at 180  C for 24 h. | [] | [] | ["Zn 3 (OH) 4 (bpdc)"] | ["Zn(NO 3 ) 2 \t4H 2 O--molar ratio of 2"] | [] | ["bpdc--molar ratio of 1", "pyridine--molar ratio of 175"] | ["180 \tC"] | ["24 h"] | ["water--molar ratio of 750"]
s10876-016-1000-4 | Syntheses of ZnCl HL 1  4; 40bipyðÞ 0:5  n ð2Þ A mixture of ZnCl 2 (136 mg, 1 mmol), NaN 3 (65 mg, 1 mmol), DCA (68 mg, 0.3 mmol), 4,4 0 -bipy (47 mg, 0.3 mmol) and 8 mL H 2 O/EtOH (v:v = 5:3) was sealed in a 23 mL Teﬂonlined stainless steel container, which was heated at 160 C for 3 days and then cool ed to room temperature at a rate of 10 Ch -1 . Colorless block shaped crystals of 2 were collected in 25 % yield (based on Zn). Elemental analysis (%) for 2,C 21 H 13 N 5 O 2 ClZn (M = 468.22): Calcd.: C, 53.87; H, 2.80; N, 14.96; Found: C, 53.82; H, 2.75; N, 14.89. IR (KBr disk, cm -1 ) see Fig. S2 in SI.Syntheses of Cd HL 1  L 2  0:5 2; 20bipyðÞ 2 hi  3H 2 O ð3Þ A mixture of CdCl 2 (92 mg, 0.58 mmol), NaN 3 (26 mg, 0.4 mmol), DCA (68 mg, 0.3 mmol), 2,2 0 -bipy (78 mg, 0.5 mmol) and 8 mL H 2 O was sealed in a 23 mL Teﬂonlined stainless steel container, which was heated at 120 C for 3 days and then cooled to room temperature at a rate of 10 Ch -1 . Colorless block shaped crystals of 3 were collected in 25 % yield (based on Cd). Elemental analysis (%) for 3,C 44 H 29 N 12 O 2 Cd (M = 918.19): Calcd.: C, 57.56; H, 3.18; N, 18.31; Found:C, 57.59; H, 3.14; N, 18.33. IR (KBr disk, cm -1 ) see Fig. S3 in SI. | [] | [] | ["ZnCl HL 1  4; 40bipyðÞ 0:5  n ð2Þ", "Cd HL 1  L 2  0:5 2; 20bipyðÞ 2 hi  3H 2 O ð3Þ"] | ["ZnCl 2--136 mg, 1 mmol", "CdCl 2--92 mg, 0.58 mmol"] | [] | ["NaN 3--65 mg, 1 mmol", "DCA--68 mg, 0.3 mmol", "4,4 0 -bipy--47 mg, 0.3 mmol", "2,2 0 -bipy--78 mg, 0.5 mmol"] | ["160 C", "120 C"] | ["3 days", "3 days"] | ["H 2 O/EtOH--8 mL", "H 2 O--8 mL"]
b820718f | Synthesis Peacock green blocks of I (Cu II Zn(HIP) 2 (bipy)(H 2 O)$1.5 H 2 O) were obtained by heating a mixture of ½ mmol Cu(ac) 2 $H 2 O, ½ mmol Zn(ac) 2 $2H 2 O, 1 mmol 5-hydroxyisophthalic acid, ½ mmol 4,4 0 bipyridyl and 5 mL deionized water for 2 days at 125 or 150  C. Pale golden needles of II (Cu I 2 Zn 2 (HIP) 2 (bipy) 2 (ox)(H 2 O) 2 ) were obtained in very low yield from this mixture at 150  C but not at 125  C. No variation of the synthesis conditions for II could be found to provide a higher yield. Brown blocks of III (Cu I 2 Zn(HIP) 2 (bipy) 2 )were obtained by heating the mixture used for I at 180  C. Larger clusters obtained from a modiﬁed mixture with 1 mmol Cu(ac) 2 $H 2 O, ½ mmol Zn(ac) 2 $2H 2 O, 1 mmol 5-hydroxyisophthalic acid and 1 mmol 4,4 0 -bipyridyl could be separated by hand, ground and washed with acetone, and were pure by powder X-ray diffraction (see ESI†). | [] | [] | ["I (Cu II Zn(HIP) 2 (bipy)(H 2 O)$1.5 H 2 O)", "II (Cu I 2 Zn 2 (HIP) 2 (bipy) 2 (ox)(H 2 O) 2 )", "III (Cu I 2 Zn(HIP) 2 (bipy) 2 )"] | ["Cu(ac) 2 $H 2 O--½ mmol", "Zn(ac) 2 $2H 2 O--½ mmol", "Cu(ac) 2 $H 2 O--1 mmol"] | [] | ["5-hydroxyisophthalic acid--1 mmol", "4,4 0 -bipyridyl--½ mmol", "4,4 0 -bipyridyl--1 mmol"] | ["125 or 150 \nC", "150 \nC", "180 \nC"] | ["2 days"] | ["deionized water--5 mL", "acetone--wash"]
c3ce42343c | catena-[Cu(4-PicHA)(bpy)] n (OH) n ·3.25nH 2 O (8). An aqueous solution of Cu(ClO 4 ) 2 ·6H 2 O (1 mL, 0.1 M, 0.1 mmol) was added to a solution of 4-PicHA in methanol (1 mL, 0.1 M, 0.1 mmol) followed by 3 mL of methanol, a methanolic solution of bpy (1 mL, 0.1 M, 0.1 mmol), and an aqueous solution of sodium hydroxide (0.25 mL, 1 M, 0.25 mmol). In 24 hours, a clear green solution produced small prismatic green crystals, which were filtered off, recrystallized from hot water and used for X-ray analysis. Yield after recrystallisation: 68%. Calcd for C 16 H 20.5 CuN 4 O 6.25 (432.40): C, 44.44; H, 4.78; N, 12.96; Cu, 14.70%. Found: C, 44.25; H, 5.00; N, 13.02; Cu, 14.88%. ESI-MS (in methanol), m/z (%): 219.0 (62) [Cu(bpy)] + ; 356.0 (100) [Cu(4-PicHA)(bpy)] + . | [] | [] | ["catena-[Cu(4-PicHA)(bpy)] n (OH) n ·3.25nH 2 O", "C 16 H 20.5 CuN 4 O 6.25"] | ["Cu(ClO 4 ) 2 ·6H 2 O--1 mL, 0.1 M, 0.1 mmol"] | ["sodium hydroxide--0.25 mL, 1 M, 0.25 mmol"] | ["4-PicHA--1 mL, 0.1 M, 0.1 mmol", "bpy--1 mL, 0.1 M, 0.1 mmol"] | [] | ["24 hours"] | ["methanol--1 mL", "water--3 mL"]
j.solidstatesciences.2007.08.012 | 2.2. Synthesis In a typical synthetic procedure for 1 and 2, a mixture of Na 2 MoO 4 $2H 2 O (134 mg), NaH 2 PO 4 $2H 2 O (173 mg), Cu (NO 3 ) 2 $3H 2 O (268 mg), 4,4 0 -bipyridine (107 mg), and H 2 O (5 ml) in the mole ratio 1:2:2:1:500 was sealed in a 15 ml Teﬂon-lined stainless steel autoclave and heated for 3 days at 160  C. After slow cooling to room temperature, crystalline samples of 1 and 2 were manually selected as light blue (40% yield) and large dark blue (25% yield) blocks, respectively. | [] | [] | ["NaN"] | ["Na 2 MoO 4 $2H 2 O--134 mg", "NaH 2 PO 4 $2H 2 O--173 mg", "Cu (NO 3 ) 2 $3H 2 O--268 mg"] | [] | ["4,4 0 -bipyridine--107 mg"] | ["160 \nC"] | ["3 days"] | ["H 2 O--5 ml"]
j.ica.2009.09.043 | 2.4. Preparation of [Cd(1,4-phdp)(3-bpmp)(H 2 O)] n (3) The procedure for the synthesis of 2 was followed, but with the substitution of 3-bpmp (99 mg, 0.37 mmol) for 4-bpmp. Colorless blocks of 3 (61 mg, 53% yield based on Cd) were obtained. Anal. | [] | [] | ["[Cd(1,4-phdp)(3-bpmp)(H 2 O)] n"] | [] | [] | ["1,4-phdp--not available", "3-bpmp--99 mg, 0.37 mmol"] | [] | [] | []
c0ce00097c | Anal. Calcd for C 18 H 18 N 6 O 2 S 6 NaAu (3): C, 28.35; H, 2.38; N, 11.02 %.Found: C, 28.20; H, 2.16; N, 11.24 %. IR spectrum (KBr, cm 1 ): 2918 (w), 2868 (w), 1657 (s), 1477 (s), 1419 (s), 1242 (s), 1080 (s), 823 (s), 640 (s), 526 (m). The red coloured crystals of compound {[Na(CH 3 CN) 2 ][Au(btdt) 2 ]} n (4) were obtained from vapour diffusion of ether into a solution of the brown solid compound dissolved in CH 3 CN. Anal. | [] | [] | ["{[Na(CH 3 CN) 2 ][Au(btdt) 2 ]} n", "C 18 H 18 N 6 O 2 S 6 NaAu"] | ["Au--not specified"] | ["Na(CH 3 CN) 2--not specified"] | ["btdt--not specified"] | [] | [] | ["ether--not specified", "CH 3 CN--not specified"]
j.jssc.2009.02.026 | The precipitate was ﬁltered, and the ﬁltrate was put at room temperature. Colorless needle-like crystals suitable for X-ray diffraction were obtained one day later. Yield: 27 mg (85% based on Htaa). Anal. found (calcd.) for C 4 H 4 N 3.5 O 3.5 Ag 1.5 : C, 15.21 (15.05); H, 1.34 (1.26); N, 15.65 (15.37). IR (KBr, cm 1 ): 3447(m), 3096(m), 1627(s), 1514(m), 1388(s), 1315(m), 1272(m), 1211(m), 1171(m), 1135(m), 1030(m), 961(m), 895(m), 798(m), 680(s), 582(w). | [] | ["one day later"] | ["C 4 H 4 N 3.5 O 3.5 Ag 1.5 "] | [] | [] | [] | [] | [] | []
s11243-019-00328-0 | Synthesis ofSNUT‑2 The preparation of SNUT-2 was similar to that of SNUT-1 except that 4,4′-oxybis(benzoate) was replaced by benzene1,2,4,5-tetracarboxylic acid (0.05mmol, 11.3mg). Pink block crystals of SNUT-2 were obtained. Yield: 72% based on cobalt. Elemental analysis (%): calcd for C 28 H 26 Co 2 N 8 O 10 (Mr = 752.43): C 46.25, H 3.46, N 14.89; found: C 46.21, H 3.81, N 14.38. IR (cm −1 ): 3456 (m), 3125 (w), 2940 (w), 1588 (s), 1519 (m), 1501 (w), 1425 (m), 1371 (m), 1094 (m), 938 (m), 859 (m) and 755 (m). | [] | [] | ["SNUT-2", "C 28 H 26 Co 2 N 8 O 10"] | [] | [] | ["benzene1,2,4,5-tetracarboxylic acid--0.05 mmol, 11.3 mg"] | [] | [] | []
c3ce26874h | Synthesis of [Zn(Htrb) 0.5 (L1)]?3.5H 2 O (4). A mixture of Htrb (18.8 mg, 0.1 mmol), Zn(NO 3 ) 2 ?6H 2 O (29.7 mg, 0.1 mmol), H 2 L1 (16.6 mg, 0.1 mmol), NaOH (2 mg, 0.05 mmol) and water (8 mL) was placed in a Teflon reactor (15 mL) and heated at 130 uC for 3 d. After the mixture had been cooled to room temperature at a rate of 10 uCh 21 , yellow crystals of 4 were obtained with a yield of 70%. Anal. calcd for C 20 H 24 N 9 O 7.5 Zn (M r = 574.84): C, 41.79; H, 4.03; N, 21.93. Found: C, 41.71; H, 4.08; N, 21.86. IR data (KBr, cm 21 ): 3420(m), 3126 (w), 1645(m), 1526(w), 1477(m), 1435(m), 1315(w), 1289(w), 1278(w), 1202(m), 1072(m), 1026(m), 1000(w), 964(s), 882(s), 838(s), 781(s), 670(w), 639(m), 601(m), 567(s), 452(s), 432(s). | [] | [] | ["[Zn(Htrb) 0.5 (L1)]?3.5H 2 O", "C 20 H 24 N 9 O 7.5 Zn"] | ["Zn(NO 3 ) 2 ?6H 2 O--29.7 mg, 0.1 mmol"] | ["NaOH--2 mg, 0.05 mmol"] | ["Htrb--18.8 mg, 0.1 mmol", "H 2 L1--16.6 mg, 0.1 mmol"] | ["130 uC"] | ["3 d"] | ["water--8 mL"]
ic034423o | The U tube was gently kept at room temperature for several weeks.Pure powder sample of 1 was synthesized by mixing bpp in methanol (10 mL, 0.5 mmol) with Mohr salt (0.5 mmol) in water (10 mL), followed by addition of an aqueous solution of NaN 3 (10 mL, 1 mmol). Yield: 62%. Anal. Calcd for C 26 H 28 FeN 10 :C, 58.16; H, 5.20; N, 26.09 (%). Found: C, 58.10; H, 5.09; N, 26.16 (%). IR spectra: 2057 (vs), 1613 (s), 1422 (w), 1340 (vw) cm -1 . | [] | ["several weeks"] | ["1", "C 26 H 28 FeN 10"] | ["Mohr salt--0.5 mmol"] | [] | ["bpp--0.5 mmol", "NaN 3--1 mmol"] | [] | [] | ["methanol--10 mL", "water--10 mL", "aqueous solution of NaN 3--10 mL"]
ic200381f | [Ni 3 (BTB) 2 (2-MeIm) 1.5 (H 2 O) 1.5 ] 3 (DMF) 9 (H 2 O) 6.5 (2). In a HT experiment under conventional heating 2 was obtained by the following procedure (molar ratio Ni(NO 3 ) 2 3 6H 2 O/H 3 BTB/2-MeIm = 1.5:3:3.5). | [] | [] | ["[Ni 3 (BTB) 2 (2-MeIm) 1.5 (H 2 O) 1.5 ] 3 (DMF) 9 (H 2 O) 6.5", "NaN"] | ["Ni(NO 3 ) 2 3 6H 2 O--NaN"] | [] | ["H 3 BTB--NaN", "2-MeIm--NaN"] | [] | [] | []
24701556.2019.1703747 | After the malonic acid dissolved, toluene 15 mL, 2,4Dichlorobenzaldehyde 11.37 g (0.065 mol) and with catalytic amount 0.7 mL aniline were added. A reflux equipment was assembled and heated for 2 hours under electromagnetic stirring. After the reaction, the mixture cooled to room temperature, K 2 CO 3 solution added to the reaction solution, stirred for 10 minutes (if the solid precipitated, then heated dissolved completely in water bath), separated the solution while hot, the water layer is adjust ed to pH 2-3 using concentrated HCl. The precipitated solids are filtered, washed and dried. Colorless crystals were obtained by recrystallizing in anhydrous ethanolwater. Productivity: 63.2%, melting point: 158.7–159.4  C.Elemental analysis: calcd. (%) for C 9 H 6 O 2 Cl 2 : C, 49.80; H, 2.79; found (%): C, 47.54; H, 2.62. IR (cm -1 ): 2823 2567 (COOH), 1690 (C ¼ O), 1619 (C ¼ C).Synthesis of [(Ph 3 Sn)L]n (1) HL (0.43 g, 2.0 mmol) and triphenyltin hydroxide (0.77 g, 2.0 mmol) were added to 40 mL anhydrous toluene solution, heated and refluxed under stirring for 8 hours, cooled to CONTACT Chunling Liu liu_chunling@126.com Department of Chemistry, Jilin Normal University, Siping, PR China.Color versions of one or more of the figures in the article can be found online at www.tandfonline.com/lsrt. | [] | [] | ["C 9 H 6 O 2 Cl 2", "[(Ph 3 Sn)L]n"] | ["triphenyltin hydroxide--0.77 g, 2.0 mmol"] | [] | ["HL--0.43 g, 2.0 mmol"] | [] | ["8 hours"] | ["anhydrous toluene--40 mL"]
s1600536807046715 | Experimental Orange block-shaped crystals of the title compound were obtained from a diffusion reaction in a U-tube with H 2 O as diffusion mediate. A methanol solution (6 ml) of hmta (0.014 g, 0.10 mmol) was carefully added to one side of the diffusion tube, and a aqua solution (7 ml) of CdCl 2 ·2.5H 2 O (0.0456 g, 0.20 mmol) was added to the other side. The tube was located at room temperature for about two weeks, and well shaped crystals were obtained. | [] | [] | [] | ["CdCl 2 ·2.5H 2 O--0.0456 g, 0.20 mmol"] | [] | ["hmta--0.014 g, 0.10 mmol"] | [] | ["about two weeks"] | ["methanol--6 ml", "aqua solution--7 ml"]
s1293-2558(02)01359-6 | 2.3. [Cu 2 (tetra-2-pyridyl pyrazine) 2 V 4 O 12 ]·2H 2 O (2): Cu(NO 3 ) 2 ·2.5H 2 O (0.0647 g, 0.278 mmol), tetra-2-pyridinyl pyrazine (0.1077 g, 0.277 mmol), and Na 3 VO 4 solution (6 mL, 0.815 mmol), in the mole ratio 1 : 1 : 3, was mixed with 3 mL of water. The mixture was heated at 170 ◦ C for 24 h. After the reaction, block shaped green crystals were isolated in a yield of 75% based on copper. | [] | [] | ["[Cu 2 (tetra-2-pyridyl pyrazine) 2 V 4 O 12 ]·2H 2 O"] | ["Cu(NO 3 ) 2 ·2.5H 2 O--0.0647 g, 0.278 mmol"] | ["Na 3 VO 4 solution--6 mL, 0.815 mmol"] | ["tetra-2-pyridinyl pyrazine--0.1077 g, 0.277 mmol"] | ["170 °C"] | ["24 h"] | ["water--3 mL"]
c2dt31186k | Synthesis of [Cu(L 3 )(μ 1,1 -N 3 )(N 3 )] n (3) A MeOH–H 2 O (v/v, 4 : 1, 5 mL) solution of L 3 (92 mg, 0.5 mmol) and NaN 3 (65 mg, 1 mmol), and a MeOH solution (5 mL) of Cu(ClO 4 ) 2 ·6H 2 O (185 mg, 0.5 mmol) were added, respectively, to the two arms of an H-tube, then MeOH was carefully added to both arms until the bridge of the tube was ﬁlled.The tube was sealed and left to stand at room temperature; slow diffusion afforded dark green crystals of 3 after about one month. Yield: 51 mg (31%). Anal. calcd for C 11 H 9 CuN 9 (330.81): C, 39.94; H, 2.74; N, 38.11. Found: C, 39.64; H, 2.73; N, 38.23%. Main IR/cm −1 : 2051 vs, 2033 vs, 1596 s, 1479 ms, 1336 m, 1023 m, 776 m and 705 m. | [] | [] | ["[Cu(L 3 )(μ 1,1 -N 3 )(N 3 )] n", "C 11 H 9 CuN 9"] | ["Cu(ClO 4 ) 2 ·6H 2 O--185 mg, 0.5 mmol"] | [] | ["L 3--92 mg, 0.5 mmol", "NaN 3--65 mg, 1 mmol"] | [] | ["about one month"] | ["MeOH–H 2 O (v/v, 4 : 1)--5 mL", "MeOH--5 mL"]
ic300940k | Infrared analysis (FT-IR, cm −1 ) 3565 (broad, O−H), 2920 (s, C−H), 1645 (m, CO), 1607 (m, aromatic CN), 1515, 1445 (s, aromatic CC), 1085 (s, b, B −F).[Cd(L2) 2 (DMF) 2 ]·2ClO 4 ·8(DMF) 10. Cd(ClO 4 ) 2 ·6H 2 O(6.3mg, 0.015 mmol) and L2 (10.1 mg, 0.015 mmol) in NMP (∼ 2 mL).Yield: 7.76 mg. Microanalysis for: [Cd(L2) 2 (DMF) 2 ]·2ClO 4 ·6DMF·2H 2 O (% calculated, found) C (51.96, 52.15), H (4.63, 4.40), N (6.31, 6.15). Infrared analysis (FT-IR, cm −1 ) 3421 (broad), 3476, 3104, 2928, 1749, 1667, 1508, 1432, 1283, 1128, 1140, 1094, 1007, 944, 831, 747.[Cu(L2) 2 (DMF) 2 ]·2ClO 4 ·8(DM F) 11. Cu(ClO 4 ) 2 ·6H 2 O (5.5 mg, 0.015 mmol) and L2 (10.0 mg, 0.015 mmol) in NMP (∼ 2 mL).Yield: 8.41 mg. Microanalysis for: [Cu(L2) 2 (DMF) 2 ]·2ClO 4 ·6DMF (% calculated, found) C (53.06, 53.00), H (5.28, 5.20), N (8.12, 8.35).Infrared analysis (FT-IR, cm −1 ) 3421 (broad), 3476, 3104, 2928, 1749, 1667, 1508, 1432, 1283, 1128, 1140, 1094, 1007, 944, 831, 747. | [] | [] | ["[Cd(L2) 2 (DMF) 2 ]·2ClO 4 ·8(DMF)", "[Cu(L2) 2 (DMF) 2 ]·2ClO 4 ·8(DMF)"] | ["Cd(ClO 4 ) 2 ·6H 2 O--6.3mg, 0.015 mmol", "Cu(ClO 4 ) 2 ·6H 2 O--5.5 mg, 0.015 mmol"] | [] | ["L2--10.1 mg, 0.015 mmol", "L2--10.0 mg, 0.015 mmol"] | [] | [] | ["NMP--∼ 2 mL"]
s2053229614022177 | (2006). All other reagents and solvents used in the experiment were purchased from commercial sources and used without further puriﬁcation. A mixture of ZnCl 2 4H 2 O (0.0208 g, 0.10 mmol), 1,4-H 2 phda (0.0388 g, 0.20 mmol), mbtz (0.0240 g, 0.10 mmol) and KOH (0.00800 g, 0.20 mmol) in H 2 O (10 ml) was sealed in a 16 ml Teﬂon-lined stainless steel container and heated at 423 K for 72 h. After cooling to room temperature, colourless block-shaped crystals of (I) were collected by ﬁltration and washed several times with water and ethanol (yield 12.4%, based on mbtz). Elemental analysis for C 17 H 16 ClN 6 O 2 Zn: C 46.70, H 3.69, N 19.22%; found: C 46.80, H 3.70, N 19.28%. IR (KBr, cm 1 ): 3401 (w), 3112 (m), 2342 (w), 2312 (w), 1628 (m), 1387 (s), 745 (w), 663 (w), 565 (w). | [] | [] | ["C 17 H 16 ClN 6 O 2 Zn"] | ["ZnCl 2 ?4H 2 O--0.0208 g, 0.10 mmol"] | ["KOH--0.00800 g, 0.20 mmol"] | ["1,4-H 2 phda--0.0388 g, 0.20 mmol", "mbtz--0.0240 g, 0.10 mmol"] | ["423 K"] | ["72 h"] | ["H 2 O--10 ml"]
s1600536807060266 | Experimental A mixture of Cd(NO 3 ) 2 .4H 2 O (1 mmol), H 2 oba (1 mmol) and L (1 mmol) were dissolved in 15 ml distilled water, followed by addition of triethylamine until the pH value of the system was adjusted to about 6.0. The resulting solution was sealed in a 23-ml Teflon-lined stainless steel autoclave and heated at 445 K for 3 days under autogenous pressure. Afterwards, the reaction system was slowly cooled to room temperature. Colourless blocks of (I) were collected. | [] | [] | ["NaN"] | ["Cd(NO 3 ) 2 .4H 2 O--1 mmol"] | ["triethylamine--NaN"] | ["H 2 oba--1 mmol", "L--1 mmol"] | ["445 K"] | ["3 days"] | ["distilled water--15 ml"]
c4dt02486a | Synthesis of [TBA] 6 [H 3 PMo 12 O 40 ] 2 [Zn 8 (BTB) 2 ]·(∼35H 2 O) (1) 10.0 mL of deionized water was added to a beaker, which contains Na 2 MoO 4 ·2H 2 O (1.26 g, 5.2 mmol), Mo powder (0.10 g, 1.04 mmol), ZnCl 2 (0.28 g, 2.0 mmol), H 3 PO 3 (0.05 g, 0.61 mmol), and tetrabutylammonium hydroxide (TBAOH, 0.25 g, 0.90 mmol) with stirring for 20 min. Subsequently, the pH value of the mixture was adjusted to 4.9 with 2 mol L −1 HCl, and then, the mixture was stirred for another 30 min followed by the addition of H 3 BTB (0.13 g, 0.3 mmol). Then the mixture was transferred and sealed in a 23 mL Teflon lined stainless steel container, and heated at 180 °C for 3 days. After slowly cooling to room temperature with the rate of 10 °C h −1 , dark red crystals 1 were collected and washed with deionized water and then dried in air. After sieving by a standard sieve of 250 mesh, crystals of 1 with size greater than 0.06 mm were collected with high purity (yield: ca. 0.7 g, 50% based on Mo). | [] | [] | ["[TBA] 6 [H 3 PMo 12 O 40 ] 2 [Zn 8 (BTB) 2 ]·(∼35H 2 O)", "H 3 BTB"] | ["Na 2 MoO 4 \n2H 2 O--1.26 g, 5.2 mmol", "Mo powder--0.10 g, 1.04 mmol", "ZnCl 2--0.28 g, 2.0 mmol"] | ["TBAOH--0.25 g, 0.90 mmol", "2 mol L −1 HCl--adjust pH to 4.9"] | ["H 3 PO 3--0.05 g, 0.61 mmol", "H 3 BTB--0.13 g, 0.3 mmol"] | ["180 °C"] | ["3 days"] | ["deionized water--10.0 mL"]
ic800635u | ∞ 3 [TbCl 3 (1,4-Ph(CN) 2 )] (3). TbCl 3 (0.5 mmol ) 133 mg) and 1,4-benzodinitrile (1,4-Ph(CN) 2 , 1.5 mmol ) 192 mg) were sealed in an evacuated Duran glass ampule and treated as described for 1 and 2. The reaction formed a bulk of highly reﬂecting transparent light gray crystals of the product, excess ligand, and a slight amount of an unidentiﬁed secondary product observed by powder diffraction, which is different from 4. Yield: 169 mg ) 86%. Anal. Calcd for C 8 Cl 3 H 4 N 2 Tb (M r ) 393.42 g mol -1 ): C, 24.42; N, 7.12; H, 1.02. Found: C, 24.62; N, 7.06; H, 1.08. MIR (KBr): (3082 w, 2258 m, 2233 m, 1634 s, 1497 m, 1400 s, 1279 m, 1199 w, 1015 m, 986 w, 845 s, 779 w, 706 m, 563 s, 530 w,) cm -1 . FIR (PE): (566 m, 426 w, 279 w, 254 w, 232 w, 207 m, 160 w, 133 w, 112 w) cm -1 . Raman: (3068 w, 2260 vs, 1601 m, 1172 m, 557 w, 519 w, 401 w) cm -1 . | [] | [] | ["[TbCl 3 (1,4-Ph(CN) 2 )] n"] | ["TbCl 3--0.5 mmol (133 mg)"] | [] | ["1,4-benzodinitrile (1,4-Ph(CN) 2--1.5 mmol (192 mg)"] | [] | [] | []
j.molstruc.2015.01.046 | Isolation of HL ene Single crystals of 2 (0.050 g, 0.12 mmol) were added to water (10 mL) and mixed until homogeneous. The solution was acidiﬁed with 3M HCl and the resulting white precipitate was isolated via gravity ﬁltration and washed with water and dried in vacuo to yield 0.028 g (88%) of HL ene . HRMS: DP + (m/z): Calcd. for [C 15 H 9 NO 4 ] + 267.0532; found 267.0528. | [] | [] | ["HL ene"] | [] | [] | ["2--0.050 g, 0.12 mmol"] | [] | [] | ["water--10 mL"]
00958972.2012.744971 | Diamagnetic corrections for the complexes were estimated from Pascal’s constants.2.2. Preparation of [Mn III (L)(μ 1,3 –N 3 )] n (1) Caution! Since azide compounds of metal ions are potentially explosive, only small amount of the material should be prepared and handled with care.To a solution of 5-chloro-2-hydroxyacetophenone (0.340 g, 2 mmol) in 20 mL of methanol, ethane-1,2-diamine (0.06 g, 1 mmol) was added and the resulting mixture was heated under reﬂux for 4 h. A methanolic solution (10 mL) of Mn(ClO 4 ) 2  6H 2 O (0.724 g, 2 mmol) was added to this solution. The reaction mixture was reﬂuxed for 2 h. An aqueous solution of NaN 3 (0.26 g, 4 mmol) was then added and stirred for 1.5 h. The resulting solution was then ﬁltered. After 2 weeks, black needle crystals of 1 were formed with a 70% yield. Anal. Calc. for C 18 H 16 Cl 2 MnN 5 O 2 : C, 46.8; H, 3.4; N, 15.2. Found: C, 47.0; H, 3.5; N, 15.6%. | [] | [] | ["[Mn III (L)(μ 1,3 –N 3 )] n", "C 18 H 16 Cl 2 MnN 5 O 2"] | ["Mn(ClO 4 ) 2  6H 2 O--0.724 g, 2 mmol"] | ["NaN 3--0.26 g, 4 mmol"] | ["5-chloro-2-hydroxyacetophenone--0.340 g, 2 mmol", "ethane-1,2-diamine--0.06 g, 1 mmol"] | [] | ["2 weeks"] | ["methanol--20 mL"]
j.poly.2008.01.026 | 2.3. Complexes of 4,4 0 -biquinazoline (2) 2.3.1. Preparation of silver(I) nitrate complex 9 Reaction of 2 (12.8 mg, 0.05 mmol) in acetone with silver(I) nitrate (17.2 mg, 0.10 mmol) in methanol gave a white precipitate. Yield 8.1 mg (34%), m.p. >250 °C (dec.). Anal. Calc. for C 32 H 20 N 11 O 9 Ag 3  1/2(CH 3 ) 2 CO: C, 38.13; H, 2.20; N, 14.60. Found: C, 38.03; H, 2.27; N, 14.61%. | [] | [] | ["4,4'-biquinazoline (2)"] | ["silver(I) nitrate--17.2 mg, 0.10 mmol"] | [] | ["4,4'-biquinazoline--12.8 mg, 0.05 mmol"] | [] | [] | ["acetone--not specified", "methanol--not specified"]
cryst7070192 | 3.2.5. Synthesis of [Ru 2 Br(µ-O 2 CC 6 H 3 -3,5-(OMe) 2 ) 4 ] n (5) Microwave assisted synthesis (method a). Bromidotetrakis(acetato)diruthenium(II,III) (0.13 g, 0.25 mmol), 3,5-dimethoxybenzoic acid (0.27 g, 1.50 mmol) and methanol (8 mL) were added into a 85 mL TFM Teﬂon vessel with magnetic stirrer bar. The vessel was sealed with a lid equipped with temperature and pressure sensors, and placed in the microwave oven. Reaction mixture was then treated by a three-step program consisting of (i) 15 min heating ramp up to 130 ◦ C; (ii) 16 h isotherm at 130 ◦ C; and (iii) 20 min cooling ramp up to room temperature. A brown suspension was obtained.Solid is obtained by ﬁltration and washed twice with 10 mL of cold methanol. Yield: 84%. Anal. Calcd.for Ru 2 BrC 36 H 38 O 17 (5·H 2 O): %C 42.20; %H 3.74. Found: %C 42.19; %H 3.54.Solvothermal synthesis (method b). Same reagents and quantities used in method (a) were added to a 23 mL Teﬂon-lined autoclave and stirred several minutes to become homogenised. The reactor was closed and heated under a three-step program consisting of (i) 2 h heating ramp up to 85 ◦ C; (ii) 24 h isotherm at 85 ◦ C; and (iii) 72 h cooling ramp up to room temperature. The microcrystalline brown solid obtained was ﬁltered and washed with cold methanol (2 × 10 mL). Yield: 76%. Anal. Calcd. for Ru 2 BrC 36 H 36 O 16 (5): %C 42.95; %H 3.60. Found: %C 43.30; %H 3.69. | [] | ["20 min"] | ["[Ru 2 Br(µ-O 2 CC 6 H 3 -3,5-(OMe) 2 ) 4 ] n"] | ["Bromidotetrakis(acetato)diruthenium(II,III)--0.13 g, 0.25 mmol"] | [] | ["3,5-dimethoxybenzoic acid--0.27 g, 1.50 mmol"] | ["130 ◦ C"] | ["16 h"] | ["methanol--8 mL"]
c2dt30554b | Isolated yield: 78%. The ester (1.04 g, 2 mmol) was taken with sodium hydroxide (0.16 g, 4 mmol) in a mixed solvent of methanol–water (4 : 1, 20 ml) and reﬂuxed for 1 h at 70 °C. After completion of the reaction, the solvent was removed under reduced pressure, then 10 ml of water was added to it and the solution was acidiﬁed with dilute hydrochloric acid (20 ml, 10%) solution to precipitate out the dicarboxylic acid. The solid was ﬁltered and washed with water until it was free from acid. The product was isolated as a white solid and was further puriﬁed by recrystallising it from methanol. Isolated yield: 59%. IR (KBr, cm −1 ): 3468 (bs), 2067 (w), 1748 (s), 1638 (s), 1526 (s), 1474 (m), 1441 (m), 1354 (m), 1300 (w), 1254 (w), 1235 (w), 1209 (m), 1143 (s), 1067 (m), 968 (w), 869 (w), 714 (m).1 HNMR (DMSO-d 6 , 400 MHz): 2.11 (s, 6H), 2.17 (s, 6H), 4.08 (s, 1H), 4.18 (s, 4H), 6.28 (s, 2H), 6.53 (s, 1H), 6.94 (s, 2H), 6.98 (d, J = 8 Hz, 1H), 7.51 (t, J = 8 Hz, 1H), 7.63 (t, J = 8 Hz, 1H), 7.99 (d, J = 8 Hz, 1H). Mass (ESI) [M + Na + ]: 516.681. | [] | [] | [] | [] | [] | ["ester--1.04 g, 2 mmol", "sodium hydroxide--0.16 g, 4 mmol"] | ["70 °C"] | ["1 h"] | ["methanol–water--4 : 1, 20 ml"]
c2dt30941f | Yield: ca. 35% based on Cd( II). Anal. Calcd C 28 H 16.5 N 6 O 5.25 Cd 2: C 53.09, H 2.63, N 13.27. Found: C 53.22, H 2.59, N 13.01%. IR (cm −1 ): 1645 s, 1580 s, 1514 s, 1463 w, 1388 w, 1354 m, 1254 s, 1214 m, 1140 m, 1049 w, 945 m, 863 m, 837 m, 732 m, 637 w, 541 w. | [] | [] | [] | [] | [] | [] | [] | [] | []
00958972.2011.652099 | 2.2. Synthesis 2.2.1. Synthesis of [Cd 3 (L) 2 (DMF) 2 ] .2H 2 O .2DMF (1). A mixture of CdCl 2  2.5H 2 O (0.0206 g, 0.09 mmol), H 4 bptc (0.0199 g, 0.06 mmol), H 2 O (1 mL), and DMF (20 mL) was placed in a Teflon reactor (20 mL) and heated at 160  C for 4 days. | [] | [] | ["[Cd 3 (L) 2 (DMF) 2 ] .2H 2 O .2DMF"] | ["CdCl 2 \n2.5H 2 O--0.0206 g, 0.09 mmol"] | [] | ["H 4 bptc--0.0199 g, 0.06 mmol"] | ["160 \nC"] | ["4 days"] | ["H 2 O--1 mL", "DMF--20 mL"]
ic3021113 | Synthesis of N-(3-Halophenyl)pyrazine-2-carboxamide ligands, L H ,L 3‑F ,L 3‑Cl ,L 3‑Br , and L 3‑I . These ligands were prepared by using the previously reported method. | [] | [] | [] | [] | [] | [] | [] | [] | []
s1600536812009580 | H 2 O} was prepared by oxidation of 10-methyl-10H-phenothiazine-3,7-dicarbaldehyde using silver nitrate as oxidant in an alkaline medium. 10-Methyl-10H-phenothiazine-3,7-dicarbaldehyde (0.6417 g, 2.38 mmol) (Cho et al., 2006) was dissolved in 35 ml solution of KOH (10.0 g, 0.178 mol), then a 5 ml solution of AgNO 3 (1.3 g, 7.65 mmol) was added slowly. The mixture was filtered after heating at 103 K overnight, then HCl (2 M) was added to the filtrate until the pH value reached 1~2, during which a large amount of precipitate formed. The precipitate was filtered off, washed with distilled water, re-dissolved in KOH solution, and again acidified to pH 1~2. The final acidification product was obtained by filtration and dried in vacuo (yield 0.4323 g, 60.3%). 1 H NMR (300 MHz; DMSO-d 6 ): δ H 3.31 (3 H, s, CH 3 ), 7.03 (2 H, s, ArH), 7.22 (2 H, d, ArH), 7.70 (2 H, d, ArH), 12.70 (2H, br, COOH). 13 C NMR (300 MHz; DMSO-d 6 ): | [] | [] | ["NaN"] | ["10-methyl-10H-phenothiazine-3,7-dicarbaldehyde--0.6417 g, 2.38 mmol", "AgNO 3 --1.3 g, 7.65 mmol"] | ["HCl solution--2 M"] | ["KO--10.0 g, 0.178 mol"] | [] | [] | ["NaN--35 ml"]
ic050080d | Co(C 20 H 12 N 2 ) 2 (NO 3 ) 2 (H 2 O) 2 (5). Compound 5 was synthesized in a similar way to 1, except that Co(NO 3 ) 2 ‚6H 2 O was replaced by Cd(NO 3 ) 2 ‚4H 2 O. In 7 days, bright yellowish-red crystals were obtained in 48% yield on the basis of cobalt nitrate. IR (KBr, cm -1 ): 1630 (s), 1583 (w), 1465 (m), 1476 (s), 1355 (s), 1320 (s), 1235 (m), 1065 (m), 1005 (m), 985 (w), 850 (w).[Co(C 20 H 12 N 2 ) 1.5 (NO 3 ) 2 ] n (6). A solution of Co(NO 3 ) 2 ‚6H 2 O (0.1 mmol) in an ethanol (15 mL) mixture was allowed to diffuse slowly into an ethanol (10 mL) solution of L2 (0.1 mmol). Immediately, an orange precipitate formed at the interface of two layers. Reddishorange crystals formed after overnight slow evaporation in this mixture. The yield was 42% on the basis of cobalt nitrate hexahydrate. IR (KBr, cm -1 ): 1661 (w), 1613 (w), 1588 (m), 1468 (m), 1464 (m), 1362 (s), 1318 (m), 1230 (m), 1076 (s), 1016 (s), 910 (w). | [] | [] | ["Co(C 20 H 12 N 2 ) 2 (NO 3 ) 2 (H 2 O) 2", "[Co(C 20 H 12 N 2 ) 1.5 (NO 3 ) 2 ] n"] | ["Co(NO 3 ) 2 ‚6H 2 O--0.1 mmol", "Co(NO 3 ) 2 ‚6H 2 O--0.1 mmol"] | [] | ["Cd(NO 3 ) 2 ‚4H 2 O--NaN", "L2--0.1 mmol"] | [] | ["7 days", "overnight"] | ["ethanol--15 mL", "ethanol--10 mL"]
c5dt00903k | Synthesis of [Ag I 2 (bpz) 2 (H 3 PMo 12 O 40 )]·2H 2 O (2). Compound 2 was prepared similarly to 1, except that pH was adjusted to 2.3 with 1.0 mol L −1 ammonium hydroxide (initial pH = 2.2). | [] | [] | ["[Ag I 2 (bpz) 2 (H 3 PMo 12 O 40 )]·2H 2 O"] | ["Ag I 2--not provided"] | [] | ["bpz--not provided", "H 3 PMo 12 O 40--not provided"] | [] | [] | []
j.molstruc.2013.04.042 | 2.4. Preparation of [Cu(NO 3 ) 2 (L) 2 ]4CH 2 Cl 2 Method 1:AN,N-dimethylformamide (DMF) solution (1 mL) of copper(II) nitrate (3.75 mg, 0.02 mmol) was slowly diffused into aCH 2 Cl 2 solution (4 mL) of L (7.5 mg, 0.02 mmol). Method 2:CH 2Cl 2 was diffused into a DMF (4 mL) solution of [Cu(NO 3 ) 2 (L)] 2 . Blue crystals consisting of [Cu(NO 3 ) 2 (L) 2 ]4CH 2 Cl 2 suitable for X-ray crystallographic characterization formed at the interface, and were obtained in an 89% yield in 3 days. m.p. 218 °C (dec.). Anal. Calcd for C 48 H 36 N 6 O 14 Cl 8 Cu: C, 45.47%; H, 2.86%; N, 6.63%. Found: C, 45.52%; H, 2.82%; N, 6.66%. IR (KBr pellet, cm 1 ): 3430(w), 3067(w), 1759(s), 1385(s), 1340(w), 1325(w), 1273(s), 1088(m), 1061(m), 897(w), 760(m), 692(m).2.5. Preparation of [Cu(NO 3 ) 2 (L) 2 ]3dioxane Method 1: A DMF solution (0.5 mL) of copper(II) nitrate (3.75 mg, 0.02 mmol) was slowly diffused into a dioxane solution (2 mL) of L (7.5 mg, 0.02 mmol). Method 2: Dioxane was diffused into a DMF (4 mL) solution of [Cu(NO 3 ) 2 (L)] 2 . Blue crystals consisting of [Cu(NO 3 ) 2 (L) 2 ]3dioxane suitable for X-ray crystallographic characterization formed at the interface, and were obtained in a 91% yield in 3 days. m.p. 223 °C (dec.). Anal. Calcd for C 56 H 52 N 6 O 20Cu: C, 56.40%; H, 4.39%; N, 7.05%. Found. C, 56.39%; H, 4.42%; N, 7.04%. IR (KBr pellet, cm 1 ): 3057(w), 2850(w), 1753(s), 1419(s), 1385(s), 1279(s), 1252(s), 1167(w), 1146(m), 1120(s), 1057(m), 874(s), 764(m), 698(m), 669(m). | [] | [] | ["[Cu(NO 3 ) 2 (L) 2 ]·4CH 2 Cl 2", "[Cu(NO 3 ) 2 (L) 2 ]·3dioxane"] | ["copper(II) nitrate--3.75 mg, 0.02 mmol"] | [] | ["L--7.5 mg, 0.02 mmol"] | [] | ["3 days"] | ["AN,N-dimethylformamide (DMF)--1 mL", "CH 2 Cl 2--4 mL", "dioxane--2 mL"]
a:1020297206236 | [Ni(H 2 O) 2 (phen)L] · 2H 2 O(2): Addition of 3.0 mL (1 M) Na 2 CO 3 to an aqueous solution of 0.66 g (2.50 mmol) NiSO 4 · 6H 2 O in 5.0 mL H 2 O produced pale green precipitate, which was then separated and washed by doubly distilled water until there were no detectable SO 2− 4 anions. The precipitate was then added to 25.0 mL H 2 O containing 0.29 g (2.5 mmol) maleic acid (=H 2 L) and was completely dissolved with continuous stirring, yielding a green solution, to which a methanol solution of 0.50 g (2.5 mmol) phenanthroline monohydrate in 25 mL CH 3 OH was added. The resulting green solution (pH = 6.33) was then maintained at room temperature. Skyblue plate-like crystals were grown by slow evaporation for several days. Yield: ca. 72% based on the initial NiSO 4 · 6H 2 O input. Anal. Calc. for C 16 H 18 N 2 NiO 8 (%): C, 45.22; H, 4.27; N, 6.59. | [] | ["several days"] | ["[Ni(H 2 O) 2 (phen)L] · 2H 2 O", "C 16 H 18 N 2 NiO 8"] | ["NiSO 4 · 6H 2 O--0.66 g, 2.50 mmol"] | [] | ["maleic acid (=H 2 L)--0.29 g, 2.5 mmol", "phenanthroline monohydrate--0.50 g, 2.5 mmol"] | [] | [] | ["H 2 O--5.0 mL", "CH 3 OH--25 mL"]
s11243-004-9114-1 | (Found: C, 46.6; H, 4.0; N, 6.9. C 64 H 64 Cu 4 N 8 O 28 calcd.: C, 46.7; H, 3.9; N, 6.8%). Selected i.r. bands (KBr, cm 1 ): 3371 (w, br), 1671 (w), 1578 (s), 1520 (m) , 1430 (s), 1388 (s), 1312 (m), 1221 (w), 939 (w), 855 (s), 831 (m), 773 (s), 723 (s), 681 (w).Preparation of complex (2) An aqua-ammonia solution (5 cm 3 , 30%) of (PhCOO) 2 Cu2H 2 O (0.34 g, 1.0 mmol) was added to an NH 3 * Author for correspondence Transition Metal Chemistry (2005) 30: 1–4  Springer 2005 | [] | [] | ["(PhCOO) 2 Cu2H 2 O"] | ["(PhCOO) 2 Cu2H 2 O--0.34 g, 1.0 mmol"] | [] | [] | [] | [] | ["aqua-ammonia solution--5 cm 3 , 30%"]
om970537u | While stirring, a solution of KF (10.00 g, 172 mmol) in 50 mL of water was added to convert unreacted Ph 3 SnBr to insoluble Ph 3 SnF. After 3 h, the precipitate was filtered off and the organic layer was separated and dried over Na 2 SO 4 . Addition of 40 mL of ethanol and slow evaporation of the ether yielded 30 g (30%) of Ph 3 SnCH 2 Br as colorless crystals, mp 80-82 °C.119 Sn NMR (CH 2 Cl 2 ) δ: -129.4 [ 1 J( 119 Sn13 C i ) 544 Hz] [ 1 J( 119 Sn13 CCH 2 ) 368 Hz].1 H NMR (CDCl 3 ) δ: 3.14 (s, 2H, CH 2 )[ 2 J( 119 Sn1 H) 18 Hz], 7.3-7.6 (m, 15H, Ph 3 Sn).13 C NMR (CDCl 3 ,[ n J( 119 Sn13 C) Hz]) δ: 8.2 (CH 2 ) [370], 128.7 (C m ) [54], 129.4 (C p ) [12], 137.0 (C o ) [36], 136.9 (C i ) [542]. Anal. Calcd for C 19 H 17 BrSn (443.94): C, 51.40; H, 3.86. Found: C, 51.71; H, 3.92. | [] | [] | ["Ph 3 SnCH 2 Br", "C 19 H 17 BrSn"] | ["Ph 3 SnBr--NaN"] | ["KF--10.00 g, 172 mmol"] | [] | [] | ["3 h"] | ["water--50 mL", "ethanol--40 mL"]
c1dt10931f | 2,2¢ -(2,2¢ - (ethane - 1,2 - diylbis(oxy))bis(ethane - 2,1 - diyl))bis(oxy)bis(N-benzylbenzamide) (L II ). Chromatography (0–40% ethyl acetate in petroleum ether gradient). Yield: 78%. Mp: 103.4– 104.2 ◦ C. Anal. calcd (found) for C 34 H 36 N 2 O 6 : C, 71.81 (71.76); H, 6.38 (6.36); N, 4.84 (4.88)%. IR (KBr, n,cm -1 ): 3377 (s), 2902 (br, m), 1645 (vs), 1598 (m), 1545 (s), 1486 (m), 1451 (m), 1298 (m), 1242 (s), 931 (w), 768 (s).1 HNMR(CDCl 3 , 400 MHz, ppm): d 3.12 (s, 4H, –CH 2 –), 3.56 (t, 4H, –CH 2 –), 4.08 (t, 4H), 4.64 (d, 4H, NH–CH 2 –), 6.85, 6.87 (d, 2H, Ar–H), 7.07 (t, 2H, Ar–H), 6.96 (t, 2H, Ar–H), 7.20–7.41 (m, 12H, Ar–H), 8.20–8.22 (t, 2H, Ar–H), 8.41 (s, 2H, –NH–). | [] | [] | ["2,2¢ -(2,2¢ - (ethane - 1,2 - diylbis(oxy))bis(ethane - 2,1 - diyl))bis(oxy)bis(N-benzylbenzamide) (L II )"] | [] | [] | [] | [] | [] | []
j.inoche.2009.07.013 | [Cd 2 L(btc)(H 2 O) 2 ]5H 2 O (1). A mixture of Cd(OAc) 2 2H 2 O (0.2 mmol), L (0.1 mmol), H 3 btc (0.1 mmol) and NaOH (0.4 mmol) in water (10 ml) was placed in a 23 ml Teﬂon-lined stainless steel vessel and heated to 150 °C for three days. After the complex was slowly cooled down to room temperature at a rate of 5 °C/h, the colorless crystals of 1 were obtained in ca. 68% yield. Anal. | [] | [] | ["[Cd 2 L(btc)(H 2 O) 2 ]\n5H 2 O"] | ["Cd(OAc) 2 \n2H 2 O--0.2 mmol"] | ["NaOH--0.4 mmol"] | ["L--0.1 mmol", "H 3 btc--0.1 mmol"] | ["150 °C"] | ["three days"] | ["water--10 ml"]
cg501279y | Synthesis of {[Ni 2 (DBIBA) 3 ]·Cl·C 2 H 5 OH} n (4). Crystals of {[Ni 2 (DBIBA) 3 ]·Cl·18H 2 O} n were immersed in absolute ethanol for 4 days at room temperature, whereupon 4 was obta ined in SC-SC transformations. Anal. Calcd (%) for {[Ni 2 (DBIBA) 3 ]·Cl·C 2 H 5 OH} n , C 65 H 45 N 12 O 7 ClNi 2 : C, 62; H, 3.60; N, 13.35. Found: C, 61.82; H, 3.52; N, 13.28%. IR (cm −1 ): 3639(m), 3000(m), 2923(w), 1649(s), 1598(s), 1584(s), 1504(s), 1474(s), 1450(s), 1400(s), 1372(s), 1306(s), 1292(s), 1242(s), 1221(s), 941(m), 909(w), 861(w), 795(m) 777(s), 764(m), 745(s), 723(s) (Figure S4, Supporting Information). | [] | [] | ["{[Ni 2 (DBIBA) 3 ]·Cl·C 2 H 5 OH} n", "C 65 H 45 N 12 O 7 ClNi 2"] | [] | [] | [] | [] | ["4 days"] | ["absolute ethanol--immersed"]
ic020031q | [(benpa)Zn(p-OC 6 H 4 COCH 3 )]ClO 4 ‚0.5H 2 O (7). Yield: 112 mg, 59%. FTIR (KBr, cm -1 ): 3246 (ν N-H ), 1648 (ν CdO ), 1301 (ν C-O ), 1088 (ν ClO 4 ), 623 (ν ClO 4 ). FTIR (∼100 mM CH 2 Cl 2 ,cm -1 ): 1662 (ν CdO ). FTIR (∼100 mM CH 3 CN, cm -1 ): 1662 (ν CdO ). Anal.Calcd for C 27 H 42 O 6 N 3 S 2 ClZn‚0.5H 2 O: C, 47.92; H, 6.41; N, 6.21.Found: C, 47.77; H, 6.35; N, 6.30.[(benpa)Zn(p-OC 6 H 4 Br)]ClO 4 (8). Yield: 129 mg, 66%. FTIR (KBr, cm -1 ): 3209 (ν N-H ), 1279 (ν C-O ), 1091 (ν ClO 4 ), 623 (ν ClO 4 ).Anal. Calcd for C 25 H 39 O 5 N 3 S 2 ClBrZn: C, 42.67; H, 5.59; N, 5.98.Found: C, 42.25; H, 5.34; N, 5.58.[(benpa)Zn(OC 6 H 5 )]ClO 4 (9). Yield: 107 mg, 61%. FTIR (KBr, cm -1 ): 3220 (ν N-H ), 1267 (ν C-O ), 1087 (ν ClO 4 ), 623 (ν ClO 4 ). Anal. | [] | [] | ["(benpa)Zn(p-OC 6 H 4 COCH 3 )]ClO 4 ‚0.5H 2 O", "(benpa)Zn(p-OC 6 H 4 Br)]ClO 4", "(benpa)Zn(OC 6 H 5 )]ClO 4"] | ["Zn--112 mg, 59%", "Zn--129 mg, 66%", "Zn--107 mg, 61%"] | [] | ["benpa--", "p-OC 6 H 4 COCH 3--", "p-OC 6 H 4 Br--", "OC 6 H 5--"] | [] | [] | []
j.ica.2010.12.038 | 2.3. Synthesis of [Cd(ATIBDC)(btb)(H 2 O) 2 ]3H 2 O(1) A mixture of H 2 ATIBDC (0.056 g, 0.100 mmol) and NaOH (0.4 ml, 0.5 mol/l) was dissolved in water (5 ml) and then an aqueous solution of CdCl 2 2.5H 2 O (0.046 g, 0.200 mmol) was added while stirring. To this solution btb (0.019 g, 0.100 mmol) in water (5 ml) was added and then ﬁltered. Pale yellow polyhedral crystals were collected (61% based on H 2 ATIBDC). Anal. Calc. for C 16 H 24 CdI 3N 7 O 9 : C, 20.20; H, 2.54; N, 10.30. Found: C, 20.11; H, 2.47; N, 10.21%.2.4. Synthesis of [Zn(ATIBDC)(btb)]2H 2 O(2) Complex 2 can be obtained following the same synthetic procedure as that for 1 except that Zn(NO 3 )6H 2 O (0.060 g, 0.200 mmol), btb (0.019 g, 0.100 mmol), H 2 ATIBDC (0.112 g, 0.200 mmol), and NaOH (0.8 ml, 0.5 mol/l) were used. Pale yellow crystals were formed. Complex 2 loses crystallinity in the open air and turns into the pale yellow powder formulated as [Zn(ATIBDC)(btb)]H 2 O(2A) (44% based on btb). Anal. Calc. for C 16 H 16 I 3 N 7 O 5 Zn: C, 23.09; H, 1.94; N, 11.78. Found: C, 22.89; H, 1.89; N, 11.69%. | [] | [] | ["[Cd(ATIBDC)(btb)(H 2 O) 2 ]\n3H 2 O", "C 16 H 24 CdI 3N 7 O 9"] | ["CdCl 2 \n2.5H 2 O--0.046 g, 0.200 mmol"] | [] | ["H 2 ATIBDC--0.056 g, 0.100 mmol", "btb--0.019 g, 0.100 mmol"] | [] | [] | ["water--5 ml"]
s0020-1693(01)00645-4 | 2 .2 . Synthesis of [ M ( btze ) 3 ]( ClO 4 ) 2 ( M ( II ) =Fe, Ni, Co, Cu ) 0.5 mmol (0.18 g) of M(ClO 4 ) 2 ·6H 2 O (M(II)=Fe, Ni, Co, Cu) dissolved in 10 ml of water was added to 1.5 mmol (0.25 g) of btze in 15 ml of hot water. The Cu(II) compound crystallized in the form of blue prismatic crystals upon evaporation of the solvent at room temperature after a few days. The Fe(II), Ni(II) and Co(II) compounds crystallized as colourless, purple and orange crystals, respectively. They were ﬁltered, washed with water and dried on air. Yield for [Cu(btze) 3 ](ClO 4 ) 2 : 58% (0.22 g). Anal. Found: C, 18.89; H, 2.40; N, 44.88. Calc. for C 12 H 18 Cl 2 CuN 24 O 8 :C, 18.94; H, 2.38; N, 44.18%. | ["room temperature"] | ["a few days"] | ["[Fe(btze) 3 ](ClO 4 ) 2", "[Ni(btze) 3 ](ClO 4 ) 2", "[Co(btze) 3 ](ClO 4 ) 2", "[Cu(btze) 3 ](ClO 4 ) 2"] | ["M(ClO 4 ) 2 ·6H 2 O (M(II)=Fe, Ni, Co, Cu)--0.5 mmol (0.18 g)"] | [] | ["btze--1.5 mmol (0.25 g)"] | [] | [] | ["water--10 ml", "hot water--15 ml"]
acs.cgd.7b01190 | were dissolved in a mixed solvent of ethanol (4 ml), water (4 ml) and DMA(1 ml), after the pH of the solution was adjusted to 5 with dilute nitric acid and stirred for about 2 hours at room temperature to obtain a pink transparent solution. The solution was then added to a vessel, heated at 100 °C for 3 days, and cooled at room temperature. Some pink lumpy crystals suitable for X-ray diffraction analysis were obtained. Yield: 52% (based on Co (II)). Calc. (%) for C 8 H 8 NO 5 Co: C, 37.46; H, 3.17; N, 5.52; Found (%): C, 37.35; H, 3.11; N, 5.45. IR (KBr, cm -1 ): 3425, 3143, 2927, 2851, 1615, 1567, 1434, 1378, 788. [ZnL(H 2 O)] (2) The synthetic procedure of the complex 2 is similar to that of the complex 1, except that the starting material is replaced by ZnSO 4 ·7H 2 O (0.0284 g, 0.1 mmol). After stirring for 2 hours at room temperature, colorless transparent solution was obtained and then heated at 120 °C for 2 days to give colorless bulk crystals. Yield: 41% (based on Zn (II)). Calc. (%) for C 8 H 8 NO 5 Zn: C, 36.86; H, 3.05; N, 5.39; Found (%): C, 36.50; H, 3.08; N, 5.32. IR (KBr, cm -1 ): 3438, 3010, 2924, 2858, 1622, 1575, 1546, 1375, 776. [Ni(HL) 2 (H 2 O) 2 ]·2H 2 O (3) NiCl 2 ·6H 2 O (0.0247 g, 0.1 mmol) and L (0.0181 g, 0.1 mmol) were dissolved in a mixed solvent of ethanol (3 ml) and water (3 ml), after the pH of the solution was adjusted to 5 with dilute nitric acid and stirred for about 3 hours at room temperature to obtain green suspension. Then the suspension was added to a 25 ml Teflon-lined stainless steel autoclave and heated at 160 °C for 3 days, and then cooled at room temperature for 2 days, some green lumpy crystals suitable for X-ray diffraction analysis were obtained. Yield: 37% (based on Ni (II)). Calc. Page 6 of 33 ACS Paragon Plus Environment Crystal Growth & Design 1 2 3 4 5 6 7 8 9 10 11 12 13 14 15 16 17 18 19 20 21 22 23 24 25 26 27 28 29 30 31 32 33 34 35 36 37 38 39 40 41 42 43 44 45 46 47 48 49 50 51 52 53 54 55 56 57 58 59 60 | [] | [] | ["[CoL(H2O)]", "[ZnL(H2O)]", "[Ni(HL)2(H2O)2]·2H2O"] | ["Co(II)--N/A", "ZnSO4·7H2O--0.0284 g, 0.1 mmol", "NiCl2·6H2O--0.0247 g, 0.1 mmol"] | [] | ["L--0.1 mmol", "L--0.1 mmol", "L--0.1 mmol"] | ["room temperature", "100 °C", "room temperature", "120 °C", "room temperature", "160 °C"] | ["2 hours", "2 days", "3 hours", "3 days", "2 days"] | ["ethanol--4 ml", "water--4 ml", "DMA--1 ml", "ethanol--3 ml", "water--3 ml"]
j.jssc.2008.02.021 | The Pb aliphatic dicarbox ylates I–VI were synthesized under hydrothermal conditions by heating the homogenized reaction mixtures in a 23 mL PTFE-lined bomb at the 180 1C temperature for 72 h under autogeneous pressure. | [] | [] | ["NaN"] | [] | [] | [] | ["180 \tC"] | ["72 h"] | []
acs.inorgchem.8b01556 | preparation of complexes 8 and 9. Mp 215−217 °C. IR (KBr pellets, cm −1 ): ν 3088 (m), 3028 (m), 2968 (m), 2884 (m), 2360 (w), 1620 (s), 1598 (s), 1493 (m), 1452 (m), 1437 (m), 1390 (s), 1311 (s), 1029 (m), 893 (m), 810 (m), 700 (s), 609 (s). Anal. Calcd for C 48 H 40 N 8 ErLi: C, 64.52; H, 5.41; N, 11.15; Found: C, 64.17; H, 5.47; N, 10.85. | [] | [] | ["complex 8", "complex 9"] | [] | [] | [] | [] | [] | []
b515630k | Synthesis of [{Zn(l-pz) 2 } n ](3). To a solution of Zn(CH 3 COO) 2 ·2H 2 O (1.200 g, 5.47 mmol) in 10 mL of H 2 O, a solution of Hpz (0.810 g, 11.91 mmol) in 10 mL of MeOH was added under stirring. A colorless, microcrystalline precipitate formed immediately. The suspension was stirred for 48 h and then ﬁltered.The solid was washed with water, dried under vacuum and identiﬁed by XRPD analysis as compound 3, previously reported by us back in 1999. | [] | [] | ["[{Zn(l-pz) 2 } n ](3)"] | ["Zn(CH 3 COO) 2 \n2H 2 O--1.200 g, 5.47 mmol"] | [] | ["Hpz--0.810 g, 11.91 mmol"] | [] | ["48 h"] | ["H 2 O--10 mL", "MeOH--10 mL"]
cg100467p | Yield: 41% (3CdSO 4 3 8H 2 O), 18% (CdI 2 ) and 35% (Cd(ClO 4 ) 2 3 6H 2 O). Anal. Calcd. for C 12 H 16 O 2 N 22 Cd 3 : C, 17.21; H, 1.93; N, 36.79. Found: C, 17.42; H, 1.84; N, 36.98.Syntheses of 5 and 6. A mixture of CdCl 2 3 2.5H 2 O(0.228g,1.0mmol) for 5 and CdBr 2 3 4H 2 O (0.344 g, 1.0 mmol) for 6,H 2 btz (0.105 g, 0.5 mmol), H 2 O(4mL)andC 2 H 5 OH (4 mL) were sealed in a 25 mL Teflon-lined stainless steel autoclave and heated at 130 °C for 3 days, andthenslowlycooledtoroomtemperaturein3days.Colorless crystals of 5 (yield 60%) and 6 (yield 55%) suitable for X-ray crystallographic analysis were obtained. Additionally, 5 canalsobeobtained through a mixture of CdCl 2 3 2.5H 2 O (0.228 g, 1.0 mmol), NaN 3 (0.065 g, 1.0 mmol), H 2 btz (0.105 g, 0.5 mmol), H 2 O(4mL),and C 2 H 5 OH (4 mL) under the same reaction conditions with the yield of 51%. Anal. Calcd. for 5 C 12 H 16 O 2 N 16 Cl 2 Cd 3 : C, 17.48; H, 1.96; N, 27.18. Found: C, 17.59; H, 1.86; N, 27.33. Anal. Calcd. for 6 C 12 H 16 O 2 N 16 Br 2 Cd 3 : C, 15.78; H, 1.77; N, 24.54. Found: C, 15.91; H, 1.61; N, 24.68. | [] | [] | ["C 12 H 16 O 2 N 22 Cd 3", "C 12 H 16 O 2 N 16 Cl 2 Cd 3", "C 12 H 16 O 2 N 16 Br 2 Cd 3"] | ["CdSO 4 3 8H 2 O--NaN", "CdI 2--NaN", "Cd(ClO 4 ) 2 3 6H 2 O--NaN", "CdCl 2 3 2.5H 2 O--0.228g, 1.0mmol", "CdBr 2 3 4H 2 O--0.344 g, 1.0 mmol", "NaN 3--0.065 g, 1.0 mmol"] | [] | ["H 2 btz--0.105 g, 0.5 mmol"] | ["130 \n°C"] | ["3 days"] | ["H 2 O--4 mL", "C 2 H 5 OH--4 mL"]
cg3008443 | Synthesis. 2-((Pyridin-4-yl)methylamino)-4-methylpentanoic acid HCl [L1 Cl ]. To an aqueous solution (10 mL) of L-leucine (2 g, 15 mmol) and Na 2 CO 3 (0.78 g, 7.5 mmol), 4-pyridinecarboxaldehyde (1.60 g, 15 mmol) in MeOH (10 mL) was added slowly. The solution was stirred for 1 h and cooled in an ice bath. NaBH 4 (0.76 g, 20.4 mmol) in 10 mL of H 2 O was added. The mixture was stirred for 1 h, and 3 N HCl was used to adjust the pH to 5−6. The solution was stirred further for 2 h and then evaporated to dryness. The solid was extracted in hot and dry MeOH (150 mL × 3), and the ﬁltrate was evaporated to get the ligand as a hydrochloride salt in the form of a white powder. Yield: 2.7 g, 70%.1 H NMR (D 2 O, ppm): -CH 3 (0.90, d, 6H), -CH (1.66, m, 1H), -CH 2 (2.19, dd, 2H), -HN−CH (3.55, d, 1H), -HN (3.69, m, 1H), −CH 2 (4.19, s, 2H), py-H (7.49, d, 2H), pyH (8.56, d, 2H).2-((Pyridin-4-y l)methylamino)-4-methylpentanoic Acid·HBr [L1 Br ]. The ligand (L1 Br ) was prepared exactly as L1 Cl , except HBr was used instead of HCl for pH adjustment. Yield: 3.0 g, 66%.1 H NMR (D 2 O, ppm): -CH 3 (0.92, d, 6H), -CH (1.65, m, 1H), -CH 2 (2.19, dd, 2H), -HN−CH (3.57, d, 1H), -HN (3.71, m, 1H) -CH 2 (4.17, s, 2H), py-H (7.48, d, 2H), py-H (8.46, d, 2H).2-((Pyridin-4-yl)methylamino)-3-hydroxypropanoic Acid·HCl [L2 Cl ]. To an aqueous solution (10 mL) of L-serine (2 g, 19 mmol) and Na 2 CO 3 (0.99 g, 9.5 mmol), 4-pyridinecarboxaldehyde (2.03 g, 19 mmol) in MeOH (10 mL) was added slowly. The solution was stirred for 1 h and cooled in an ice bath. NaBH 4 (0.76 g, 20.4 mmol) in 10 mL of H 2 O was added. The mixture was stirred for 1 h, and 3 N HCl was used to adjust the pH to 5−6. The solution was stirred further for 2 h and then evaporated to dryness. The solid was extracted in hot and dry MeOH (150 mL × 3), and the ﬁltrate was evaporated to get the corresponding ligand as hydrochloride salt in the form of a white powder. Yield: 2.6 g, 60%. | [] | ["2 h", "2 h"] | ["2-((Pyridin-4-yl)methylamino)-4-methylpentanoic acid HCl [L1 Cl ]", "2-((Pyridin-4-yl)methylamino)-3-hydroxypropanoic Acid·HCl [L2 Cl ]"] | [] | [] | ["L-leucine--2 g, 15 mmol", "Na 2 CO 3--0.78 g, 7.5 mmol", "4-pyridinecarboxaldehyde--1.60 g, 15 mmol", "NaBH 4--0.76 g, 20.4 mmol", "L-serine--2 g, 19 mmol", "Na 2 CO 3--0.99 g, 9.5 mmol", "4-pyridinecarboxaldehyde--2.03 g, 19 mmol", "NaBH 4--0.76 g, 20.4 mmol"] | ["room temperature", "ice bath", "room temperature", "ice bath"] | ["1 h", "1 h", "1 h", "1 h"] | ["MeOH--10 mL", "H 2 O--10 mL"]
cg301480s | with formula C 24 H 28 N 2 O 6 Co·3H 2 O. IR (cm −1 ): 1622(m), 1611(m), 1595(w), 1572(m), 1431(w), 1369(s), 1346(s), 1286(w), 1267(w), 1254(w), 1211(w), 1151(w), 1106(m), 1086(m), 1074(m), 1040(w), 1025(w), 984(w), 970(w), 943(w), 912(w), 896(w), 853(w), 836(w), 800 (w), 769(m), 742(m), 715(w), 669(m), 580(w), 556(w), 530(w), 488(w), 469(w), 420(m). Elem. Anal. Calcd. (wt %): C, 55.71; H, 5.84; N, 5.14. Found: C, 55.79; H, 5.74; N, 5.46. | [] | [] | ["C 24 H 28 N 2 O 6 Co·3H 2 O"] | [] | [] | [] | [] | [] | []
j.molstruc.2014.06.018 | Preparation of Zn(IN) 2 (1 0 ) Zn(IN) 2 2H 2 O(1 0 ) was synthesized according to the method reported previously [24]. A dimethylsulfoxide (DMSO) solution (50 mL) of isonicotinic anhydride (1 mmol, 0.228 g) was placed at the bottom of a straight glass tube, over which a solution of Zn(OAC) 2 2H 2 O (2 mmol, 0.439 g) in methanol (50 mL) was carefully layered. The tube was sealed under vacuum and put into a refrigerator. Over 2 weeks, large colorless needle-like single crystals were obtained (63% yield based on H 2 IN). Anal.Calc. for C 12 H 8 N 2 O 4 Zn (%): C, 41.7; H, 3.5; N, 8.6. Found: C, 41.5; H, 3.6; N, 8.8. | [] | [] | ["Zn(IN) 2", "Zn(IN) 2 \n2H 2 O", "C 12 H 8 N 2 O 4 Zn"] | ["Zn(OAC) 2 \n2H 2 O--2 mmol, 0.439 g"] | [] | ["isonicotinic anhydride--1 mmol, 0.228 g"] | [] | ["2 weeks"] | ["DMSO solution--50 mL", "methanol--50 mL"]
acs.inorgchem.7b01564 | Synthesis of (en)[Cu 3 (ptz) 4 (H 2 O) 4 ][Co 2 Mo 10 H 4 O 38 ]·24H 2 O(1). In the synthesis of 1, CuCl 2 ·2H 2 O (0.068 g, 0.4 mmol) and ptz (0.014 g, 0.1 mmol) were in order dis solved in 15 mL of water. | [] | [] | ["(en)[Cu 3 (ptz) 4 (H 2 O) 4 ][Co 2 Mo 10 H 4 O 38 ]·24H 2 O"] | ["CuCl 2 ·2H 2 O--0.068 g, 0.4 mmol"] | [] | ["ptz--0.014 g, 0.1 mmol"] | [] | [] | ["water--15 mL"]
chem.200500321 | [{(LCu II ) 2 Sm III } 2 fum 2 ](OH) 2 (8): A solution of fumaric acid (0.1 mmol, 0.011 g, 10 mL) in ethanol and lithium hydroxide (0.2 mmol, 0.008 g) was added to a solution resulting from mixing [LCu] (0.2 mmol, 0.08 g) in acetonitrile/methanol (1:1, 10 mL) and Sm(NO 3 ) 3 ·6H 2 O (0.1 mmol, 0.044 g) in water (5 mL). The slow evaporation of the resulting mixture gave, after 3 days, tiny green crystals suitable for X-ray analysis. Selected Chem. Eur. J. 2006, 12, 187– 203  2006 Wiley-VCH Verlag GmbH & Co. KGaA, Weinheim www.chemeurj.org 199 FULL PAPER Oligonuclear 3d–4f Complexes | [] | [] | ["{(LCu II ) 2 Sm III } 2 fum 2 ](OH) 2", "NaN"] | ["Sm(NO 3 ) 3 ·6H 2 O--0.1 mmol, 0.044 g", "[LCu]--0.2 mmol, 0.08 g", "lithium hydroxide--0.2 mmol, 0.008 g"] | [] | ["fumaric acid--0.1 mmol, 0.011 g"] | [] | ["3 days"] | ["ethanol--10 mL", "acetonitrile/methanol--10 mL", "water--5 mL"]
ic0701209 | Synthesis of 1a. A solution of 1.69 g (7.4 mmol) of 4-chloro2,6-dimethylpyridinedicarboxylate in 150 mL of hot, dry methanol was prepared. While the solution was mixed vigorously, a second solution of 1.08 g (7.4 mmol) of 1,4,7,10-tetraazadecane dissolved in 25 mL of dry methanol was quickly added. The reaction mixture was heated under reflux for 24 h. The solvent was then removed in vacuo to yield a white solid residue, which was purified by column chromatography on silica (eluted with 5% CHCl 3 in MeOH, R f ) 0.41) to produce 0.62 g (27%) of 1a.1 H NMR (300 MHz, CDCl 3 ) δ 9.13 (t, J ) 5.9 Hz, 2H, -C(O)NH-), 8.18 (s, 2H, β-H of the pyridine ring), 3.50 (q, J ) 5.3 Hz, 4H, -C(O)NHCH 2 -), 2.96 (t, J ) 5.6 Hz, 4H, -C(O)NHCH 2 CH 2 -), 2.85 (s, 4H, -CH 2 NHCH 2 CH 2 NHCH 2 -), 1.1 (br, 2H, -CH 2 NHCH 2 -). | [] | [] | ["4-chloro2,6-dimethylpyridinedicarboxylate"] | [] | [] | ["1,4,7,10-tetraazadecane--1.08 g, 7.4 mmol"] | [] | ["24 h"] | ["methanol--150 mL"]
j.poly.2020.114418 | The second carboxylate technetium dimer synthesized was [Tc 2 (O 2 CCH 2 CH 3 ) 4 ( l -O 2 CCH 2 CH 3 )] n (2). It forms elongated reddish-pink-purple crystals as shown in Fig. 1, including an SEM-image. The structure of [Tc 2 (O 2 CCH 2 CH 3 ) 4 ( l -O 2 CCH 2 CH 3 )] n consists of inﬁnite chains of [Tc 2 (O 2 CCH 2 CH 3 ) 4 ] + units linked Table 2 Selected interatomic distances (Å) and angles (°) for compounds with M 2 5+ and M 2 6+ cores coordinated to carboxylate and halogen ligands. *EXAFS, all other SC-XRD. | [] | [] | ["[Tc 2 (O 2 CCH 2 CH 3 ) 4 ( l -O 2 CCH 2 CH 3 )] n"] | [] | [] | [] | [] | [] | []
j.poly.2013.05.033 | Compound 6 is obtained by reﬂuxing H 2 L 5 (0.05, 0.178 mmol) and MnCl 2 4H 2 O (70 mg, 0.355 mmol) in 10 ml ethanol for 4 h. | [] | [] | ["Compound 6"] | ["MnCl 2 \n4H 2 O--70 mg, 0.355 mmol"] | [] | ["H 2 L 5--0.05, 0.178 mmol"] | [] | ["4 h"] | ["ethanol--10 ml"]
ic500463m | Synthesis. Compounds 2·S, 3·S, and 4·S were synthesized by a diﬀusion method.41 Red crystals of 2·S and 3·S suitable for singlecrystal X-ray di ﬀraction analysis were obtained in several weeks. The crystalline quality of 4·S does not meet the requirement for singlecrystal X-ray diﬀraction analysis. The total amount of solvent molecules in the molecular formula was determined by elemental and thermogravimetric analyses results. Desolvated samples, 2−4, were obtained by heating the as-synthesized products in vacuum at 50 °C for 2 h. | ["50 \nC"] | ["2 h"] | ["2·S", "3·S", "4·S", "2", "3", "4"] | [] | [] | [] | [] | [] | []
ejic.201500418 | [(CuBr){C 6 H 5 N(CH 2 -2-C 6 H 4 PPh 2 ) 2 }-P,P] n (7): This was synthesized by following the synthetic procedure of 3, using compound 1 (30 mg, 0.047 mmol) and cuprous bromide (6.7 mg, 0.047 mmol).Yield 60% (22 mg, 0.028 mmol), m.p. ⬎280 °C.1 H NMR (400 MHz, [D 6 ]DMSO): δ = 4.7 (br. s, 4 H, -CH 2 -N), 6.6–7.64 (br. | [] | [] | ["(CuBr){C 6 H 5 N(CH 2 -2-C 6 H 4 PPh 2 ) 2 }-P,P) n", "CuBr"] | ["cuprous bromide--6.7 mg, 0.047 mmol"] | [] | ["compound 1--30 mg, 0.047 mmol"] | [] | [] | []
acs.inorgchem.7b02106 | Synthesis of [CuI( aas-TPB)] n (1). The mixture of CuI (5.7 mg, 0.03 mmol), TPB (17.6 mg, 0.04 mmol), and 7 mL of acetonitrile was added in a 25 mL Teﬂon-lined stainless steel container and heated at 120 °C for 3 d. After the mixture cooled to room temperature at a rate of 5 °C/h, yellow blockshaped crystals of 1 were obtained in a yield of 80% based on CuI. Anal. Calcd for C 24 H 18 CuIN 6 O 3 : C, 45.84; H, 2.88; N, 13.36. Found: C, 45.82; H, 2.91; N, 13.74%. IR (KBr, cm −1 ): 3328 (m), 3250 (m), 2162 (vw), 1672 (s), 1653 (vs), 1597 (s), 1525 (vs), 1413 (vs), 1297 (s), 926 (vw), 898 (w), 858 (vw), 800 (s), 724 (w).Synthesis of [CuBr(ass-TPB)CH 3 CN] n (2). The synthesis of 2 was similar to that of complex 1, except that CuBr was used instead of CuI. Yellow block-shaped crystals of 2 were obtained when the mixture was cooled to room temperature at the rate of 5 °C/h in a yield of 40% based on CuBr. Anal. Calcd for C 26 H 21 CuBrN 7 O 3 : C, 50.13; H, 3.40; N, 15.74. Found: C, 50.15; H, 3.37; N, 15.72%. IR (KBr, cm −1 ): 3339 (m), 3258 (m), 2252 (vw), 1683 (vs), 1584 (s), 1525 (vs), 1410 (vs), 1285 (s), 937 (w), 866 (w), 802 (vs), 768 (s), 735 (vw), 722 (m). | [] | [] | ["[CuI(aas-TPB)] n", "[CuBr(ass-TPB)CH 3 CN] n"] | ["CuI--5.7 mg, 0.03 mmol", "CuBr--not specified"] | [] | ["TPB--17.6 mg, 0.04 mmol", "ass-TPB--not specified"] | ["120 \nC"] | ["3 d"] | ["acetonitrile--7 mL", "CH 3 CN--not specified"]
1521-3765(20010917)7:18<4007::aid-chem4007>3.0.co;2-j | [Cu{CH 2 (CH 2 PPh 2 ) 2 } 2 ][PF 6 ] (3): The remaining supernatant solution of the preparation of 4 was evaporated in vacuo and the remaining viscous residue was crystallised from acetonitrile/acetone (1:1). IR (KBr): nÄ  3054 (m), 2926 (m), 1483 (m), 1435 (s), 840 (vs), 742 (s), 696 cm ÿ1 (s); 1 H NMR (400 MHz, CDCl 3 ,258C, TMS): d  7.40 ± 7.10 (br, 20 H), 2.30 (br, 4H), 1.65 (br, 2H); 31 P NMR (162 MHz, CDCl 3 ,258C, TMS): d ÿ9.49; MS(FAB): m/z (%): 887 (58) [M ÿ PF 6 ]  , 475 (100) [M ÿ PF 6 ÿ Ph 2 P(CH 2 ) 3 PPh 2 ]  . | [] | [] | ["Cu{CH 2 (CH 2 PPh 2 ) 2 } 2 ][PF 6 ]"] | [] | [] | [] | [] | [] | ["acetonitrile/acetone--1:1"]
ic060152g | Synthesis of [Cu 2 (phen) 2 (O 3 PCH 2 PO 3 )(V 2 O 5 )(H 2 O)] H 2 O (1).Blue rod-shaped crystals of (1) were obtained by the hydrothermal treatment of the starting mixture: V 2 O 5 (0.0765 g), Cu(NO 3 ) 2 ‚3H 2 O (0.203 g), 1,10-phenantroline (0.084 g), methylenediphosphonic acid (0.132 g), and H 2 O (5 mL) in a molar ratio of 1:2:1:1:662. The pH values measured before and after the reaction were 6 and 3, respectively.Synthesis of [Cu 2 (phen) 2 (O 3 P(CH 2 ) 3 PO 3 )(V 2 O 5 )]‚C 3 H 8 (2).Blue prismatic crystals of (2) were obtained by a hydrothermal treatment of the starting mixture V 2 O 5 (0.0765 g), Cu(NO 3 ) 2 ‚3H 2 O (0.203 g), Zn (0.053 g), 1,10-phenantroline (0.084 g), propylenediphosphonic acid (0.089 g), and H 2 O (5 mL) in a molar ratio of 1:2:2:1:1:662. The pH values measured before and after the reaction were 3 and 5, respectively. | [] | [] | ["[Cu 2 (phen) 2 (O 3 PCH 2 PO 3 )(V 2 O 5 )(H 2 O)] H 2 O", "[Cu 2 (phen) 2 (O 3 P(CH 2 ) 3 PO 3 )(V 2 O 5 )]‚C 3 H 8"] | ["V 2 O 5--0.0765 g", "Cu(NO 3 ) 2 ‚3H 2 O--0.203 g", "Zn--0.053 g"] | [] | ["1,10-phenantroline--0.084 g", "methylenediphosphonic acid--0.132 g", "propylenediphosphonic acid--0.089 g"] | [] | [] | ["H 2 O--5 mL"]
c4dt03468f | Synthesis of {Co(L2)(px3ampy) 0.5 } n (2) The same synthesis procedure was followed to prepare compound 2 as that for compound 1 except that ligand H 2 L2 was used in place of H 2 L1 and the pH of the reaction was adjusted to 6.15. The reaction mixture was transferred to a stainless steel autoclave, sealed and heated to 130 °C for 4 days to obtain deep red crystals in 65% yield (based on Co). Anal. | [] | [] | ["{Co(L2)(px3ampy) 0.5 } n"] | [] | [] | [] | ["130 °C"] | ["4 days"] | []
om500568q | (±)-Chloro(cyclohexylphenylphosphinous acid)gold(I) (2e). According to the general procedure, using (± )cyclohexylphenylphosphine oxide (1e; 38 0.69 g, 0.33 mmol) and chloro(dimethyl sulﬁde)gold(I) (0.98 g, 0.33 mol) at room temperature, 2e was isolated as a white solid (0.93 g, 64%): 1 H NMR (400 MHz, CDCl 3 ) δ 7.71−7.66 (m, 2H), 7.51−7.47 (m, 1H), 7.44−7.39 (m, 2H), 2.75 (bs, 1H), 1.97−1.82 (m, 2H), 1.79− 1.59 (m, 4H), 1.31−1.08 (m, 5H); 13 C NMR (101 MHz, CDCl 3 ) δ 132.6 (d, J = 66.6 Hz), 132.2 (d, J = 3.0 Hz), 131.3 (d, J = 15.1 Hz), 128.8 (d, J = 12.1 Hz), 42.8 (d, J = 48.5 Hz), 26.6 (d, J = 4.0 Hz), 26.5 (d, J = 55.5 Hz), 26.0 (d, J = 2;0 Hz), 25.8 (d, J = 2.0 Hz); 31 P NMR (162 MHz, CDCl 3 ) δ 103.5; HRMS (ESI+) calcd for [C 12 H 21 NOPAuCl + NH 4 ] + m/z 458.0709, found 458.0713. | [] | [] | ["(±)-Chloro(cyclohexylphenylphosphinous acid)gold(I)", "2e"] | ["chloro(dimethyl sulﬁde)gold(I)--0.98 g, 0.33 mol"] | [] | ["(± )cyclohexylphenylphosphine oxide--0.69 g, 0.33 mmol"] | [] | [] | []
ic0512835 | Synthesis of Ag(3-amp) 2 BF 4 (3) and (3a). This reaction used 2 equiv of 3-amp (0.150 g, 1.40 mmol) added to AgBF 4 (0.135 g, 0.69 mmol). Upon evaporation of the solvent, a white powder was isolated in 84% yield (0.239 g, 0.583 mmol). Colorless plates of 3 were formed at 5 °C, and colorless blocks of 3a were formed at -35 °C.1 H NMR (CD 3 CN, 298 K) δ 3.20 s, br, 4H, (-NH 2 -); 3.90 s, 4H, (-CH 2 -); 7.42 m, 2H; 7.86 td, 4H; 8.32 d, 2H. Anal. | [] | [] | ["Ag(3-amp) 2 BF 4 (3)", "Ag(3-amp) 2 BF 4 (3a)"] | ["AgBF 4--0.135 g, 0.69 mmol"] | [] | ["3-amp--0.150 g, 1.40 mmol"] | [] | [] | []
ic2025389 | Yield: 9.28 g, 69.8%.1 H NMR (400 MHz, DMSO-d 6 ): δ 3.90−3.93 (m, 2H), 4.005 (dd, J = 4.16 and 11 Hz, 2H), 4.58 (d, J = 4.12 Hz, 1H), 5.01−5.05 (m, 3H), 7.04 (d, J = 8.24 Hz, 2H), 7.09 (d, J = 8.68 Hz, 2H), 7.86 (d, J = 8.68 Hz, 2H), 7.91 (d, J = 8.72 Hz, 2H) (Figure S2 in the Supporting Information).Synthesis of [Cd(L)(H 2 O)]·3H 2 O (1). Single crystals of 1 were prepared by reacting 0.125 mmol of Cd(NO 3 ) 2 ·4H 2 O, 0.125 mmol of ligand (LH 2 ), and 0.2 mmol of NaOMe in 3 mL of H 2 O and 2 mL of tetrahydrofuran (THF) by a solvothermal technique, in a Teflon-lined autoclave. The autoclave was heated under autogenous pressure at 160 °C for 3 days and then cooled to RT for a 24 h period. Upon cooling to RT, the desired product appeared in ∼45% yield. | [] | ["24 h"] | ["[Cd(L)(H 2 O)]\n3H 2 O"] | ["Cd(NO 3 ) 2 \n4H 2 O--0.125 mmol"] | ["NaOMe--0.2 mmol"] | ["ligand (LH 2 )--0.125 mmol"] | ["160 \nC"] | ["3 days"] | ["H 2 O--3 mL", "tetrahydrofuran (THF)--2 mL"]
s0277-5387(01)00705-7 | 2 .2 . Preparation of single crystals of the compound {[ Cu ( phen )( v 1 , 1 -N 3 )] 2 ( v-ta )} n Single crystals of the compound {[Cu(phen)(m 1,1 N 3 )] 2 (m-ta)} n were grown in aqueous solution by a slow-diffusion method using an H-double-tube glass vessel. The starting solution was aqueous solutions of Cu(phen)(NO 3 ) 2 (0.01 M) in one arm, NaN 3 (0.01 M) and dipotassium terephthalate (0.01 M) in the other one. After a month, bright green crystals were separated. Anal. Found: C, 52.31; H, 2.75; N, 18.78; Cu, 16.34. Calc. for C 32 H 20 N 10 O 4 Cu 2 : C, 52.25; H, 2.74; N, 19.04; Cu, 17.28%.2 .3 . Physical measurements Elemental analysis for carbon, hydrogen and nitrogen were carried out on a Perkin– Elmer elemental 1 *Corresponding author. E-mail: coord@sun.nankai.edu.cn 2 *Corresponding author.0277-5387/01/$ - see front matter © 2001 Elsevier Science B.V. All rights reserved.PII: S0277-5387(01)00705-7 | [] | [] | ["{[Cu(phen)(v 1,1-N 3)] 2 (v-ta)} n", "C 32 H 20 N 10 O 4 Cu 2"] | ["Cu(phen)(NO 3 ) 2--0.01 M"] | [] | ["NaN 3--0.01 M", "dipotassium terephthalate--0.01 M"] | [] | ["1 month"] | ["aqueous solution--not specified"]
cg049559r | {trans-[Ni(meso-L)(BDC)](H 2 BDC)} n ,3.trans-Butene dicarboxylic acid (0.232 g, 2 mmol) was mixed with NaOH (0.080 g, 2 mmol) dissolved in 10 mL of water. To this solution was added [Ni(β′-rac-L)](ClO 4 ) 2 (0.541 g, 1 mmol) dissolved in a minimum amount of CH 3 CN. Slow evaporation of the resulting yellow solution gave pink crystals of compound 3. Yield: 60%.Anal. found: C, 49.64; H, 7.67; N, 9.72%. Calcd for C 24 H 42 N 4 O 8 Ni: C, 50.28; H, 7.38; N, 9.77%. IR (KBr, cm -1 ): 3259(s), 3180(m), 2966(m), 1696(s), 1573(m), 1462(m), 1377(s), 1273(s), 1216(m), 1119(m), 1054(m), 980(m), 804(m), 688(m). | [] | [] | ["{trans-[Ni(meso-L)(BDC)](H 2 BDC)} n", "C 24 H 42 N 4 O 8 Ni"] | ["[Ni(β′-rac-L)](ClO 4 ) 2--0.541 g, 1 mmol"] | [] | ["trans-Butene dicarboxylic acid--0.232 g, 2 mmol", "NaOH--0.080 g, 2 mmol"] | [] | [] | ["water--10 mL", "CH 3 CN--minimum amount"]
c1ce05872j | Synthesis of 3. This compound was prepared using the same protocol as that described for the synthesis of 2. Characterisation of 3-Cbz: 40% yield; mp 259–260  C; [ a] 25 D ¼ 43.15 (c ¼ 0.01, DMSO); IR (ATR) 3290, 2961, 1689, 1657, 1530, 1517 cm 1 ; 1 HNMR (500 MHz, DMSO-d 6 ) d 0.89 (12H, d, J ¼ 6.3 Hz), 1.79– 2.17 (2H, m), 3.97 (2H, t, J ¼ 7.8 Hz), 5.03 (4H, s), 7.33 (10H, t, J ¼ 15.5 Hz), 7.51 (4H, s), 9.95 (2H, s) ppm; 13 C-NMR (126 MHz, DMSO-d 6 ) d 18.90, 19.61, 30.81, 61.44, 65.88, 120.14, 128.11, 128.20, 128.76, 134.79, 137.49, 156.66, 170.56 ppm. | [] | [] | ["3"] | [] | [] | [] | [] | [] | []
ic010033v | Colorless, needlelike crystals were discovered as a monophasic material and judged by powder XRD pattern. Yield: 75% based on Zn. Found (calcd.) for C 8 H 28 N 2 O 16 P 4 Zn 2 : C, 15.04 (14.48); H, 4.44 (4.22); N, 4.71 (4.22). IR (KBr): 3430m, 3086m(br), 1628m, 1539m, 1291w, 1160s, 1110s, 1006s, 905s, 796m, 567s, 501w, 469w cm -1 .Synthesis of [NH 3 (CH 2 ) 5 NH 3 ]Zn 2 (hedpH) 2 ‚2H 2 O, 3. A mixture of ZnSO 4 ‚7H 2 O (1 mmol, 0.2426 g), 50% hedpH 4 (1 cm 3 ), LiF (1 mmol, 0.0257 g), and H 2 O(8cm 3 ), adjusted by 1,5-pentamethylenediamine to pH ) 3 ∼ 4, was heated at 110 °C in a Teflon-lined stainless autoclave for 7 days. Colorless, needlelike crystals were discovered as a monophasic material and judged by powder XRD pattern. Yield: 65% based on Zn. Found (calcd.) for C 9 H 30 N 2 O 16 P 4 Zn 2 : C, 15.35 (15.95); H, 4.66 (4.43); N, 4.62 (4.14). IR (KBr): 3457s, 3283m, 30452785(br), 1674m, 1626m, 1563m, 1529m, 1517m, 1478m, 1161s, 1098s, 1122s, 901s, 796s, 566s, 510w, 407m cm -1 . | [] | [] | ["[NH 3 (CH 2 ) 5 NH 3 ]Zn 2 (hedpH) 2 ‚2H 2 O", "C 9 H 30 N 2 O 16 P 4 Zn 2"] | ["ZnSO 4 ‚7H 2 O--1 mmol, 0.2426 g"] | [] | ["hedpH 4--50%", "LiF--1 mmol, 0.0257 g", "1,5-pentamethylenediamine--adjusted to pH ) 3 ∼ 4"] | ["110 \nC"] | ["7 days"] | ["H 2 O--8 cm 3"]
s1600536805023044 | Experimental Me 2 biim was prepared according to the method of Mohanty et al.(1994), by methylation of 2,2-biimidazole obtained by the method of Fieselmann et al. (1978). To synthesize the complex, AgNO 3 (34 mg, 0.20 mmol) was added to a stirred solution of Me 2 biim (32 mg, 0.20 mmol) in (undried) methanol (10 ml). The clear solution was reﬂuxed for 1 h, the volume was reduced to 5 ml and the solution was cooled in a refrigerator. Colourless crystals of the water–methanol solvate were collected after 5 d. | [] | ["5 d"] | [] | ["AgNO 3--34 mg, 0.20 mmol"] | [] | ["Me 2 biim--32 mg, 0.20 mmol"] | ["reflux"] | ["1 h"] | ["(undried) methanol--10 ml"]
acs.inorgchem.0c01760 | The obtained crystalline products were washed three times with the mother liquor and dried at room temperature before use. Anal. Calcd for C 22 H 24 N 6 O 9 Co: C, 45.92; H, 4.20; N, 14.61. Found: C, 45.72; H, 4.00; N, 14.41. IR (KBr, cm −1 ): 426.33 (w), 882.08 (w), 1550.09 (w), 1861.06 (w), 1953.20 (w), 587.57 (m), 1151.92 (m), 1199.63 (m), 1313.16 (m), 511.88 (s), 640.22 (s), 681.35 (s), 798.17 (s), 974.22 (s), 1059.78 (s), 1374.04 (s), 1510.60 (s). | [] | [] | ["C 22 H 24 N 6 O 9 Co"] | [] | [] | [] | [] | [] | []
c2ce26254a | Preparation of [Cu(Phen) 2 ] 2 [Cu 11 Cl 7 (Phen) 8 ][PW 12 O 40 ] (7), [Cu 2 Cl 2 (Phen)] ‘ (8) and [Cu(Phen) 2 ] 4 [Cu 5 Cl 4 (Phen) 4 ][PW 12 O 40 ]? 2H 2 O (9). A mixture of compounds 7, 8 and 9 was hydrothermally synthesized by reacting Na 9 [A-PW 9 O 34 ] (0.306 g, 0.126 mmol), 16 Na 3 AsO 4 ?12H 2 O (0.137 g, 0.646 mmol), CuCl 2 ?2H 2 O (0.345 g, 2.024 mmol), Phen?H 2 O (0.195 g, 0.983 mmol), H 2 C 2 O 4 ?2H 2 O (0.262 g, 2.078 mmol) and distilled water (20 ml) in a 30 ml Teflon-lined autoclave. The pH of the mixture was necessarily adjusted to 6 with NH 3 ?H 2 O solution. The mixture was heated under autogenous pressure at 160 uC for 5 days and then left to cool to room temperature. Mixed crystals of compounds 7, 8 and 9 could be isolated. Compounds 8 17 and 9 12 had been reported recently. The compounds 7 and 9 were black block crystals produced in a large amount and compound 8 was produced as long needle-like crystals with a very low yield. | [] | [] | ["[Cu(Phen) 2 ] 2 [Cu 11 Cl 7 (Phen) 8 ][PW 12 O 40 ]", "[Cu 2 Cl 2 (Phen)]", "[Cu(Phen) 2 ] 4 [Cu 5 Cl 4 (Phen) 4 ][PW 12 O 40 ]? 2H 2 O"] | ["Na 9 [A-PW 9 O 34 ]--0.306 g, 0.126 mmol", "Na 3 AsO 4 ?12H 2 O--0.137 g, 0.646 mmol", "CuCl 2 ?2H 2 O--0.345 g, 2.024 mmol"] | [] | ["Phen?H 2 O--0.195 g, 0.983 mmol", "H 2 C 2 O 4 ?2H 2 O--0.262 g, 2.078 mmol"] | ["160 uC"] | ["5 days"] | ["distilled water--20 ml"]
ic034614r | Synthesis of [NH 3 (CH 2 ) 5 NH 3 ]Co 2 (hedpH) 2 ‚2H 2 O, 2. The hydrothermal treatment of a mixture of CoCl 2 ‚6H 2 O (1 mmol, 0.2370 g), 50% hedpH 4 (1 cm 3 ), NaF (1 mmol, 0.0464 g), and H 2 O(8 cm 3 ), adjusted by 1,5-diaminopentane to pH ) 4.41, in a Teflonlined autoclave at 140 °C for 49 h resulted in the formation of the purple red needlelike crystals of compound 2 as a monophasic material. Yield: 71% based on Co. Anal. Found: C, 17.37; H, 4.62; N, 5.09. Calcd for C 9 H 30 Co 2 N 2 O 16 P 4 : C, 16.27; H, 4.52; N, 4.22. | [] | [] | ["[NH 3 (CH 2 ) 5 NH 3 ]Co 2 (hedpH) 2 ‚2H 2 O", "C 9 H 30 Co 2 N 2 O 16 P 4"] | ["CoCl 2 ‚6H 2 O--1 mmol, 0.2370 g"] | ["NaF--1 mmol, 0.0464 g", "1,5-diaminopentane--adjusted to pH 4.41"] | ["50% hedpH 4--1 cm 3"] | ["140 °C"] | ["49 h"] | ["H 2 O--8 cm 3"]
j.ica.2004.12.021 | 2.3. Preparation of { [Cd(bbbm)(SO 4 )(H 2 O) 2 ] CH 3 OH } n (1) A methanol solution (4 ml) of bbbm (58 mg, 0.2 mmol) was dropwise added into an aqueous solution (3 ml) of 3CdSO 4 Æ 8H 2 O (25.6 mg, 0.33 mmol) to give a clear solution. The resulting solution was allowed to stand in air at room temperature for three weeks, yielding colorless crystals (65% yield) suitab le for X-ray diffraction. Anal. Calc. for C 19 H 26 CdN 4 O 7 S: C, 40.26; H, 4.62; N, 9.88. Found: C, 39.87; H, 4.68; N, 10.05%. IR (KBr)/cm 1 : 3097w, 2938w, 1512s, 1467s, 1391m, 1299s, 742s. | [] | [] | ["[Cd(bbbm)(SO 4 )(H 2 O) 2 ] CH 3 OH"] | ["3CdSO 4 Æ 8H 2 O--25.6 mg, 0.33 mmol"] | [] | ["bbbm--58 mg, 0.2 mmol"] | [] | ["three weeks"] | ["methanol--4 ml", "water--3 ml"]
s0277-5387(00)00658-6 | 31 P NMR (acetone-d 6 , 213 K) l =5.28 (m).4 .3 .4 . PdCl 2 ( dpim ) 2 ·CH 2 Cl 2 (3 ·CH 2 Cl 2 ) A dichloromethane solution (10 ml) of PdCl 2 (PhCN) 2 (0.38 g, 1 mmol) was added dropwise to a solution of dpim (0.53 g, 2 mmol) in dichloromethane (20 ml) and stirred for 2 h. Very faint yellow crystals were precipitated by the dropwise addition of diethylether. The crystals were collected, washed with diethylether and vacuum dried (0.62 g, 78%). Anal. Calc. for PdC 32 H 30 N 4 P 2 Cl 2 ·CH 2 Cl 2 : C, 49.87; H, 4.06; N, 7.05. | [] | [] | ["PdC 32 H 30 N 4 P 2 Cl 2 ·CH 2 Cl 2"] | ["PdCl 2 (PhCN) 2--0.38 g, 1 mmol"] | [] | ["dpim--0.53 g, 2 mmol"] | [] | ["2 h"] | ["dichloromethane--20 ml"]
15533174.2012.753617 | Found: C 59.35, H 3.05, N 9.02.Synthesis of [Co(Hcnpi)(phen)(H 2 O)] n (2) Complex 2 was prepared by using similar method as complex 1. The mixture of Co(OAc) 2 ·2H 2 O (0.1 mmol), H 3 cnpi (0.1 mmol), phen (0.1 mmol), ethanol (4 mL), and H 2 O(4mL) was sealed in a 23 mL Teﬂon liner stainless steel reactor. The vessel was heated to 120 ◦ C for four days, and then cooled at 5 ◦ Ch −1 to room temperature. Red crystals were obtained. Yield: TABLE 2 Select bond lengths (Å) and angles ( ◦ ) for complexes 1–3 Compound 1 Zn(1)-N(4) 2.118(3) Zn(1)-N(3) 2.137(3) Zn(1)-N(2) 2.121(3) Zn(1)-O(1) 2.163(2) Zn(1)-N(1) 2.1516(12)Zn(1)-O(2) 2.202(2) N(4)-Zn(1)-N(2) 106.28(10) N(4)-Zn(1)-N(1) 98.48(11) N(2)-Zn(1)-N(1) 78.19(11) N(4)-Zn(1)-N(3) 78.33(10) N(2)-Zn(1)-N(3) 97.81(11) N(1)-Zn(1)-N(3) 174.09(10) N(4)-Zn(1)-O(1) 95.82(9) N(2)-Zn(1)-O(1) 156.28(9) N(1)-Zn(1)-O(1) 90.33(10) N(3)-Zn(1)-O(1) 94.93(9) N(4)-Zn(1)-O(2) 154.38(10) N(2)-Zn(1)-O(2) 99.02(10) N(1)-Zn(1)-O(2) 90.43(11) N(3)-Zn(1)-O(2) 94.53(10) O(1)-Zn(1)-O(2) 59.96(8) Compound 2 Co(1)-O(4)#1 2.066(3) Co(1)-N(2) 2.096(3) Co(1)-O(10) 2.104(3) Co(1)-N(1) 2.131(4) Co(1)-O(1) 2.183(4) Co(1)-O(2) 2.355(3) O(4)#1-Co(1)-N(2) 132.16(13) O(4)#1-Co(1)O(10) 93.63(13) N(2)-Co(1)-O(10) 91.09(13) N(2)-Co(1)-N(1) 77.96(13) O(10)-Co(1)-N(1) 166.94(13) O(4)#1-Co(1)O(1) 84.71(13) N(2)-Co(1)-O(1) 142.01(13) O(10)-Co(1)-O(1) 95.81(14) N(1)-Co(1)-O(1) 97.21(14) O(4)#1-Co(1)O(2) 141 .82(12) N(2)-Co(1)-O(2) 85.58(12) O(10)-Co(1)-O(2) 90.62(12) N(1)-Co(1)-O(2) 95.55(13) O(1)-Co(1)-O(2) 57.11(12) O(4)#1-Co(1)-N(1) 88.63(14) Compound 3 Co(1)-O(10)#1 2.069(3) Co(1)-O(10) 2.069(3) Co(1)-O(2) 2.085(3) Co(1)-O(2)#1 2.085(3) Co(1)-O(11) 2.120(3) Co(1)-O(11)#1 2.120(3) O(10)#1-Co(1)O(10) 180.00(9) O(10)#1-Co(1)O(2) 92.08(11) O(10)-Co(1)-O(2) 87.92(11) O(10)#1-Co(1)O(2)#1 87.92(11) O(10)-Co(1)O(2)#1 92.08(11) O(2)-Co(1)O(2)#1 180.00(14) O(10)#1-Co(1)O(11) 91.17(12) O(10)-Co(1)O(11) 88.83(12) O(2)-Co(1)-O(11) 91.13(10) O(2)#1-Co(1)O(11) 88.87(10) O(10)#1-Co(1)O(11)#1 88.83(12) O(10)-Co(1)O(11)#1 91.17(12) O(2)-Co(1)O(11)#1 88.87(10) O(2)#1-Co(1)O(11)#1 91.13(10) O(11)-Co(1)O(11)#1 180.00(12) Symmetry codes for compound 2:#1x+ 1, y, z. Symmetry codes for compound 3:#1–x+ 3, –y – 1, –z + 1.38%. Elemental Anal. Calcd. (%) for C 27 H 17 CoN 3 O 10 : C 53.84, H 2.84, N 6.98. Found: C53.88, H 2.92, N 6.87. | [] | [] | ["[Co(Hcnpi)(phen)(H 2 O)] n", "C 27 H 17 CoN 3 O 10"] | ["Co(OAc) 2 ·2H 2 O--0.1 mmol"] | [] | ["H 3 cnpi--0.1 mmol", "phen--0.1 mmol"] | ["120 \nC"] | ["4 days"] | ["ethanol--4 mL", "H 2 O--4 mL"]
cryst7070192 | Solvothermal synthesis (method b). Same reagents and quantities used in method (a) were added to a 23 mL Teﬂon-lined autoclave and stirred several minutes to become homogenised. The reactor was closed and heated under a three-step program consisting of (i) 2 h heating ramp up to 100 ◦ C; (ii) 24 h isotherm at 100 ◦ C; and (iii) 48 h cooling ramp up to room temperature. The microcrystalline brown solid obtained was ﬁltered and washed with cold ethanol (2 × 10 mL) and water (2 × 10 mL). Yield: 35%. Anal. Calcd. for Ru 2 IC 36 H 44 N 4 O 14 ( 3· 2H 2 O): %C 39.82; %H 4.08; %N 5.16. Found: %C 39.65; %H 3.94; %N 5.20. | [] | [] | ["Ru 2 IC 36 H 44 N 4 O 14 ( 3· 2H 2 O)"] | [] | [] | [] | ["100 ◦ C"] | ["2 h", "24 h", "48 h"] | []
acs.inorgchem.7b02513 | 2933 (w), 2788 (w), 1623 (m), 1589 (s), 1556(s), 1510 (s), 1475 (m), 1456 (m), 1407 (s), 1375 (s), 1315 (m), 1269 (m), 1224 (m), 1055 (m), 1028 (m), 779 (s), 748 (w).Synthesis of 3. The synthetic procedure for 3 was the same as that for 1 except that the solvent DMF was replaced by DEF and the mixture was heated at 90 °C. Anal. Calcd for C 92 H 106 Cd 3 Ir 2 N 10 O 26 :C, 44.38; H, 4.29; N, 5.63. Found: C, 43.85; H, 4.00; N, 4.96. IR data (KBr, cm −1 ): 3404 (s), 2974 (w), 2935 (w), 2877 (w), 1643 (m), 1589 (s), 1558 (s), 1510 (s), 1465 (m), 1373 (s), 1267 (m), 1220 (m), 1166 (m), 1112 (m), 1056 (m), 1024 (m), 885 (s), 777 (s). | [] | [] | ["3"] | ["NaN"] | [] | ["NaN"] | ["90 \nC"] | [] | ["DMF--NaN", "DEF--NaN"]
acs.inorgchem.9b00114 | Synthesis of CP16. This CP was obtained by dissolving CuI (191 mg, 1.0 mmol) in MeCN and subsequent addition of 1 equiv of neat L5 providing CP16 as a white solid (393 mg, 64%). IR (ATR): 2965 (w), 2915 (w), 2309 (w), 2275 (w), 1495 (w), 1453 (w), 1420 (m), 1366(w), 1272 (w), 1224 (w), 1171 (w), 1072 (w), 1027 (w), 904 (w), 879 (w), 738 (m), 696 (s), 669 (m), 6451 (w), 589 (w), 497 (w) cm −1 . Anal. Calcd for C 14 H 18 Cu 2 I 2 N 2 S 2 (659.34): C, 25.50; H, 2.75; N, 4.25; S, 9.73. Found: C, 25.17; H, 2.25; N, 3.99; S, 10.10. | [] | [] | ["CP16"] | ["CuI--191 mg, 1.0 mmol"] | [] | ["L5--1 equiv"] | [] | [] | ["MeCN--neat"]
chem.201404109 | Bismuth tert-butoxide (0.31 g, 0.73 mmol) was dissolved in dry tetrahydrofuran (10 mL) followed by addition of 1-methyl-1H-tetrazole-5-thiol (0.25 g, 2.16 mmol) at 708C. The reaction mixture was stirred for 10 h and resultant pale yellow precipitate was filtered and washed with dry THF. Yield: 0.29 g (73%); m.p. 1988C (decomp); 1 H NMR (400 MHz, [D 6 ]DMSO, 30 8C): d =3.90 ppm (s, 9H; tetrazole CH 3 ); 13 C NMR (100 MHz, [D 6 ]DMSO): d= 155.8 (tetrazole CS), 33.7 ppm (tetrazole CH 3 ); FT-IR: n ˜ = 1472 (br), 1375 (s), 1276 (m), 1174 (s), 971 (m), 701 cm 1 (m); ESI-MS + (solvent: DMSO/ MeOH, 35 eV): m/z (%): 577 (20) [BiL 3 + Na] + , 503 (60) [BiL 2 (CH 3 OH) 2 ] + , 402 (7), [BiL(DMSO)] + ; elemental analysis calcd (%) for BiC 6 H 9 N 12 S 3 : C 13.00, H 1.64, N 30.32; found: C 13.55, H 2.13, N 30.34. | [] | [] | ["BiC 6 H 9 N 12 S 3"] | ["Bismuth tert-butoxide--0.31 g, 0.73 mmol"] | [] | ["1-methyl-1H-tetrazole-5-thiol--0.25 g, 2.16 mmol"] | ["708 \nC"] | ["10 h"] | ["dry tetrahydrofuran--10 mL"]
j.molstruc.2016.09.074 | 2.2. Synthesis of {[Gd ·(TTTA)·(H 2 O) 2 ]·2H 2 O} n (1) A mixture containing H 3 TTTA (0.035 g, 0.1 mmol), Gd(NO 3 ) 3 $6H 2 O (0.091 g, 0.2 mmol) and 5 M NaOH (0.1 mL) in 5 mL water was sealed in a Teﬂon-lined autoclave and heated to 85  C under autogenous pressure for three days and then allowed to cool to room temperature. After ﬁltration, the white block crystals were washed with water and dried in air. Anal. Calcd for C 9 H 14 GdN 3 O 10 S 3 (Mr: 577.66): C, 18.71; H, 2.44; N, 7.27%. Found: C, 18.95; H, 2.56; N, 7.11%. IR (cm 1 ): 3485(s), 3430(s), 2971(m), 2929(m), 1660(m), Table 1 Crystal data and structure reﬁnements for complexes 1 and 2. | [] | [] | ["{[Gd ·(TTTA)·(H 2 O) 2]·2H 2 O} n"] | ["Gd(NO 3 ) 3 $6H 2 O--0.091 g, 0.2 mmol"] | [] | ["H 3 TTTA--0.035 g, 0.1 mmol"] | ["85 \nC"] | ["three days"] | ["water--5 mL"]
b902977j | IR (KBr disk, cm 1 ): 3338(br), 3284(m), 3122(m), 3078(m), 2841(m), 2209(m), 1660(m), 1600(m), 1571(m), 1507(m), 1435(m), 1390(m), 1325(m), 1282(m), 1170(m), 1099(m), 1015(s), 994(m), 829(m), 782(m), 684(m), 519(m).2. Complex 2 was prepared as for 1. Yield 0.012 g (28%).Anal. Calc. for C 15 H 14 AgClN 4 O 4 : C, 39.37; H, 3.08; N, 12.24. | [] | [] | ["Complex 2"] | [] | [] | [] | [] | [] | []
s41598-017-07961-8 | Preparation of [(S)-L 3 H 2 ]·(PF 6 ) 2 . is compound was prepared in an analogous manner to that of [(S) -L 1 H 2 ]·(PF 6 ) 2 , only N-benzyl-imidazole (0.964 g, 6.1 mmol) was used instead of N-ethyl-benzimidazole. Yield: 1.954 g (86%). M.p.: 148–150 °C. Anal. Calcd for C 44 H 40 O 2 N 4 P 2 F 12 : C, 55.82; H, 4.26; N, 5.92%. Found: C, 55.63; H, 4.42; N, 5.77%. 1 H NMR (400 MHz, DMSO-d 6 ): δ 8.74 (s, 2 H, 2-imiH), 8.15 (d, J = 8.0 Hz, 2 H, ArH), 8.03 (d, J = 2.0 Hz, 2 H, ArH), 7.59 (d, J = 8.8 Hz, 2 H, ArH), 7.42 (m, 8 H, ArH), 7.30 (q, J = 5.1 Hz, 6 H, ArH), 7.19 (t, J = 7.4 Hz, 2 H, ArH), 6.79 (d, J = 8.0 Hz, 2 H, ArH), 6.70 (s, 2 H, ArH), 5.15 (s, 4 H, C H 2 ), 4.37 (m, 8 H, CH 2 ). | [] | [] | ["[(S)-L 3 H 2 ]·(PF 6 ) 2", "C 44 H 40 O 2 N 4 P 2 F 12"] | [] | [] | ["N-benzyl-imidazole--0.964 g, 6.1 mmol"] | [] | [] | []
s10876-018-1378-2 | Synthesis of the Title Compound [Cd(L1)(N 2 H 4 )]2H 2 O1 The red columnar crystals of 1 were obtained from a simple hydrothermal self-assembly of Cd(CH 3 COO) 2 2H 2 O (13 mg, 0.05 mmol), L1 0 (13 mg, 0.05 mmol), and N 2 H 4H 2 O (0.15 mL) in a 10 mL aqueous solution (pH = 8 adjusted by N 2 H 4 ) at 160 °C for 4 days. Yield: ca. 20% based on Cd(II). Anal. Calcd C 9 H 11 N 7 O 6 Cd 1: C 25.39, H 2.61, N 23.04. Found: C 25.53, H 2.82, N 22.79%. IR (cm -1 ): 1639 s, 1467 m, 1384 s, 1311 w, 1275 w, 1234 w, 1183 w, 1163 w, 1124 w, 1094 w, 805 m, 624 m. | [] | [] | ["[Cd(L1)(N 2 H 4 )]2H 2 O", "C 9 H 11 N 7 O 6 Cd"] | ["Cd(CH 3 COO) 2 2H 2 O--13 mg, 0.05 mmol"] | [] | ["L1 0--13 mg, 0.05 mmol"] | ["160 \nC"] | ["4 days"] | ["N 2 H 4H 2 O--0.15 mL"]
zaac.201200339 | Brown block-shaped crystals of 4 were collected after washing with distilled water and drying in air. Yield 75% (38.5 mg) based on Hctpy.Elem. analysis for Co(ctpy) 2 ·4H 2 O: calcd. C 56.22; H 4.13; N 12.30%; found: C 53.00; H 4.20; N 11.88%. IR (KBr): ν ˜ = 3242.0 (b), 1618.1 (vs), 1549.5 (m), 1464.7 (w),1413.6 (m), 1371.9 (s), 1332.9 (m), 1244.7 (w), 1157.6 (w), 1092.0 (w), 1048.0 (w), 1014.1 (w), 891.7 (w), 780.0 (m), 753.8 (s), 689.5 (m), 653.2 (m) cm –1 . | [] | [] | ["Co(ctpy) 2 ·4H 2 O"] | [] | [] | ["Hctpy--NaN"] | [] | [] | ["distilled water--NaN"]
j.poly.2005.04.020 | 3.1. Synthes is of the ligand and the complex The ligand 1,1,7,7-tetrakis (imidazol-2-yl)-2,6-diaz aheptane (H 4 L) was prepared as described in the literature repo rted by some of us [12].A solution of the ligand H 4 L (36.6 mg, 0.1 mmol) in 5 mL of MeCN was added to a solution of CuCl 2 (51 mg, 0.3 mmol) in 5 mL of MeCN. The reaction mixture was stirred at room temperature for 30 min, and it was ﬁltered. Diethyl ether diﬀusion in to the ﬁltered solution resulted in the formation of blue crystals of sufﬁcient qua lity for X-ray struc ture determination. Yield: 30%. Anal. Calc. for C 34 H 55 Cu 4 N 20 O 7 Cl 5 : C, 31.7; H, 4.2; N, 21.7; Cu, 19.7. Found: C, 31.3; H, 3.8; N, 21.2; Cu, 19.2%. IR (KBr, cm 1 ): 3420 (s) 3137 (m), 2922 (m), 1618 (m), 1564 (m), 1482 (s), 1384 (m), 1309 (m), 1227 (m), 1135 (w), 1104 (m), 1089 (m), 1018 (s), 960 (m), 756 (s), 665 (m), 571 (w). | [] | [] | ["Cu(H 4 L)(MeCN) 2 Cl 2 "] | ["CuCl 2--51 mg, 0.3 mmol"] | [] | ["1,1,7,7-tetrakis(imidazol-2-yl)-2,6-diaz aheptane (H 4 L)--36.6 mg, 0.1 mmol"] | ["room temperature"] | ["30 min"] | ["MeCN--5 mL"]
d0ce01351j | Experimental Preparation of 1–4 Synthesis of [Zn(L)(1,4-BDC)]·H 2 O (1). ZnSO 4 ·7H 2 O (0.028 g, 0.1 mmol), 1,4-H 2 BDC (0.017 g, 0.1 mmol), L (0.035 g, 0.1 mmol), NaOH (2 mL, 0.1 mol L −1 ) and H 2 O (10 mL) were sealed in a 25 mL Teflon-lined autoclave at 120 °C for 4 days. | [] | [] | ["[Zn(L)(1,4-BDC)]\b·H 2 O", "NaN"] | ["ZnSO 4 \b7H 2 O--0.028 g, 0.1 mmol"] | ["NaOH--2 mL, 0.1 mol L −1"] | ["1,4-H 2 BDC--0.017 g, 0.1 mmol", "L--0.035 g, 0.1 mmol"] | ["120 \bC"] | ["4 days"] | ["H 2 O--10 mL"]
c5nj00173k | Elemental analyses for C 42 H 58 N 20 O 28 Cu 4 , calc.: C, 32.6; H, 3.8; N, 18.1%; found: C, 32.1; H, 3.9; N, 18.2%. IR data (KBr, cm 1 ): 3441(vs), 3102(vw), 3043(vw), 2923(w), 2857(w), 1634(br), 1596(s), 1488(s), 1404(s), 1314(w), 1140(w), 1057(w), 992(w). | [] | [] | ["C 42 H 58 N 20 O 28 Cu 4"] | [] | [] | [] | [] | [] | []
c1dt10778j | La 2 [Pd 6 Ag 8 (D-pen-N,S) 12 Cl](CH 3 COO) (La 2 [1](CH 3 COO)).To a yellow solution of Na 5 [1]·37H 2 O (0.30 g, 0.074 mmol) in a 0.1 M CH 3 COOH/CH 3 COONa buffer solution (300 mL, pH 5) was added a 0.05 M aqueous solution of La(NO 3 ) 3 (10 mL, 0.5 mmol). After ﬁltration, the yellow ﬁltrate was stood at room temperature for 1 week in a closed glass vessel. The resulting yellow stick crystals were collected by ﬁltration. Yield: 0.21 g (65%). Anal (%). Calcd for La 2 [1](CH 3 COO)·42H 2 O: C, 16.94; H, 4.47; N, 3.82. Found: C, 16.94; H, 4.44; N, 3.89. IR spectrum (KBr disk, cm -1 ): 1590 (COO ). | [] | [] | ["La 2 [Pd 6 Ag 8 (D-pen-N,S) 12 Cl](CH 3 COO) (La 2 [1](CH 3 COO))"] | ["Na 5 [1]·37H 2 O--0.30 g, 0.074 mmol", "La(NO 3 ) 3 --10 mL, 0.5 mmol"] | [] | [] | [] | ["1 week"] | ["0.1 M CH 3 COOH/CH 3 COONa buffer solution--300 mL, pH 5"]
ic035193g | {Co(µ-C 6 H 5 NHC 4 O 3 ) 2 (CH 3 OH) 2 } n (2): orange-red needles; yield 17%. Anal. Calcd for C 22 H 20 CoN 2 O 8 : C, 52.9; H, 4.0; Co, 11.8; N, 5.5. Found: C, 50.9; H, 4.0; Co, 11.0; N, 5.5. | [] | [] | ["{Co(µ-C 6 H 5 NHC 4 O 3 ) 2 (CH 3 OH) 2 } n", "C 22 H 20 CoN 2 O 8"] | [] | [] | [] | [] | [] | []
j.molstruc.2015.10.068 | 2.2.3. {[Cd(L 334 )(Cl) 1.33 (N 3 ) 0.67 ](H 2 O)} n (3) The same synthetic method as that for 1 was used except that NaN 3 (6.5 mg, 0.1 mmol) in H 2 O (3 mL) was added to the reaction system. Colorless block crystals of 3 were produced with 70% yield (17.6 mg, based on L 334 ). Anal. calcd. for C 17 H 14 CdCl 1.33 N 8.02 O: C, 40.3; H, 2.8; N, 22.2%. Found: C, 40.4, H, 2.9, N, 22.3%. IR (cm 1 ): 2048vs,1648w, 1620w, 1604w, 1581w, 1535w,1487m,1448m, 1344w,1198m,1037s,1013m, 988w, 836m,816s, 706vs,643w, 629w. | [] | [] | ["{[Cd(L 334 )(Cl) 1.33 (N 3 ) 0.67 ](H 2 O)} n", "C 17 H 14 CdCl 1.33 N 8.02 O"] | [] | ["NaN 3--6.5 mg, 0.1 mmol"] | ["L 334--17.6 mg"] | [] | [] | ["H 2 O--3 mL"]
j.poly.2012.09.062 | 2.2.7. Synthesis of [Cd(L) 2 (H 2 O) 2 ] n (6) A mixture of Cd(NO 3 ) 2 6H 2 O (0.08 g, 0.25 mmol), HL (0.03 g, 0.13 mmol), DMF (3 mL) and nitrobenzene (1 mL) was placed in a Teﬂon-lined stainless steel autoclave and then heated to 110 °C Table 1 Crystal and structure reﬁnement data for 1–6. | [] | [] | ["[Cd(L) 2 (H 2 O) 2 ] n"] | ["Cd(NO 3 ) 2 \n6H 2 O--0.08 g, 0.25 mmol"] | [] | ["HL--0.03 g, 0.13 mmol"] | ["110 \n°C"] | [] | ["DMF--3 mL", "nitrobenzene--1 mL"]
00958972.2020.1729980 | 2.2. Preparation and characterization of CP [Cu(ox)(bib)] n (1) Cu(NO 3 ) 2 3H 2 O (0.024 g, 0.1 mmol), bib (0.048 g, 0.25 mmol), NH 4 VO 3 (0.05847 g, 0.50 mmol), and deionized water (10 mL) were stirred in air for 30 min, and then switched to a 25 mL teflon lined response sealed, 150  C heat 6 days. The blue crystals obtained were cooled to room temperature and washed by filtration with distilled water (yield: 48%). Elemental analysis calcd (%) for C 12 H 14 CuN 4 O 4 : C, 42.17; H, 4.13; N, 16.39. Found (%) for N: C, 42.06; H, 4.25; N, 16.72. | [] | [] | ["CP [Cu(ox)(bib)] n", "C 12 H 14 CuN 4 O 4"] | ["Cu(NO 3 ) 2 \n3H 2 O--0.024 g, 0.1 mmol"] | ["NH 4 VO 3--0.05847 g, 0.50 mmol"] | ["bib--0.048 g, 0.25 mmol"] | ["150 \nC"] | ["6 days"] | ["deionized water--10 mL"]
s10904-015-0223-4 | 2.2 Syntheses 2.2.1 Synthesis of {[Zn(bipy)(NIPH)] 0.1 5H 2 O} n (1) Zn(NO 3 ) 2 6H 2 O (0.1487 g, 0.5 mmol), 5-nitroisophthalic acid (0.1056 g, 0.5 mmol) and bipy (0.0780 g, 0.5 mmol) in a molar ratio of 1:1:1 were dissolved in 10 mL of deionized water. The pH of the solution was adjusted to ca. 8 by dropwise addition of a 1 M solution of NaOH. The mixture was then transferred into a 25 mL Teﬂon-lined stainless steel vessel and heated at 160 °C for 72 h. The mixture was allowed to cool to room temperature to get needle shaped crystals. Single crystals were isolated by decanting the supernatant liquid and were washed with deionized water, ethanol and dried in air. Yield 56 % anal. calc. for C 18 H 14N 3 O 7.50 Zn (457.69): C, 47.24; H, 3.08; N, 9.18 %. Found: C, 47.18; H, 3.05; N, 9.16 %. FT-IR (cm -1 ): 551 (m), 630 (w), 660 (w), 728 (s), 767 (s), 924 (s), 972 (w), 1031 (m), 1081 (m), 1100 (m), 1168 (m), 1247 (m), 1355 (s), 1403 (w), 1453 (m), 1541 (m), 1569 (w), 1639 (s), 1863 (m), 1952 (w), 2029 (w), 2275 (w), 2392 (w), 2471 (w), 2569 (w), 2872 (w), 3109 (m), 3439 (broad), 3844 (w). | [] | [] | ["{[Zn(bipy)(NIPH)] 0.1 \t5H 2 O} n", "C 18 H 14N 3 O 7.50 Zn"] | ["Zn(NO 3 ) 2 \t6H 2 O--0.1487 g, 0.5 mmol"] | [] | ["5-nitroisophthalic acid--0.1056 g, 0.5 mmol", "bipy--0.0780 g, 0.5 mmol"] | ["160 \t°C"] | ["72 h"] | ["deionized water--10 mL"]
j.ica.2017.11.050 | Anal. calcd. for Nd 2 C 14 O 19 H 40 Cl 2 (4) C, 19.29%; H, 4.62%. Found C, 22.96%; H, 3.32%. After adjustment for solvent loss (8H 2 O), anal.calcd.: C, 23.11%; H, 3.32%. FT-IR: 3300 (br), 3210 (br), 2980 (w), 2310 (w), 2110 (w), 1640 (w), 1570 (vs), 1540 (w), 1440 (vs), 1400 (vs), 1350 (vs), 1320 (s), 1290 (w), 1270 (s), 1200 (w), 1160 (w), 1070 (w), 1060 (s), 970 (w), 899 (s), 796 (w), 744 (s), 582 (w), 536 (w). | [] | [] | ["Nd 2 C 14 O 19 H 40 Cl 2 (4)"] | [] | [] | [] | [] | [] | []
b416703a | The crystals that formed were ﬁltered off and washed several times with ethanol. One of these crystals (15.9 mg, 3.2 × 10 −2 mmol) was used for X-ray crystallographic analysis. Elemental analysis (%) conﬁrmed the stoichiometry. Anal. Calcd.: C, 19.30; H, 1.21; N, 16.88. Found: C, 19.36; H, 1.27; N, 16.51%. | [] | [] | ["NaN"] | [] | [] | [] | [] | [] | []
ch15728 | Synthesis of [Cd(L)(bdc)]2H 2 O(6) A mixture of CdCl 2 2.5H 2 O (0.046 g, 0.2 mmol), L (0.039 g, 0.1 mmol), 1,3-H 2 bdc (0.016 g, 0.1 mmol), DMA (4 mL), and H 2 O (2 mL) were sealed in Teflon-lined stainless steel container and heated at 858C for 4 days. After cooling to room temperature, colourless block crystals of 6 were obtained in 33 % yield based on Cd. n max (KBr)/cm 1 3275 (w), 1654 (s), 1604 (s), 1544 (s), 1421 (s), 1379 (s), 1334 (s), 1296 (m), 1174 (s), 1107 (s), 1056 (w), 896 (s). Found: C 53.23, H 3.66, N 7.70. | [] | [] | ["[Cd(L)(bdc)]\n2H 2 O", "NaN"] | ["CdCl 2 \n2.5H 2 O--0.046 g, 0.2 mmol"] | [] | ["L--0.039 g, 0.1 mmol", "1,3-H 2 bdc--0.016 g, 0.1 mmol"] | ["85 \n8C"] | ["4 days"] | ["DMA--4 mL", "H 2 O--2 mL"]
ejic.201300714 | Synthesis of [Ni 2 L(H 2 O) 2 ]·3.5H 2 O (2): Prepared by a method similar to that used for 1, except Co(OH) 2 was replaced with Ni(OH) 2 . Green, small crystals of 2 were collected in about 78% yield based on H 4 L. C 19 H 35 Co 2 N 2 O 13.5 (625.36): calcd. C 36.64, H 5.34, N 4.50; found C 36.60, H 5.44, N 4.51. IR (KBr): ν ˜ = 3446 (s), 3012 (w), 2961 (w), 2920 (w), 1639 (vs), 1590 (vs), 1445 (m), 1415 (s), 1338 (w), 1313 (m), 1262 (w), 1092 (w), 967 (w), 936 (w), 869 (w), 767 (w), 640 (w), 560 (w) cm –1 . | [] | [] | ["[Ni 2 L(H 2 O) 2 ]·3.5H 2 O", "C 19 H 35 Co 2 N 2 O 13.5"] | ["Ni(OH) 2--NaN"] | [] | [] | [] | [] | []
c4nj01394h | [WO 2 (L 3OMe )] n (4a). Yield: 0.04 g, 80%. Calc. for C 14 H 11 N 3 O 5 W (500.10): C, 36.0; H, 2.4; N, 5.6. Found: C, 35.8; H, 2.2; N, 5.4%. TG: calc. for WO 3 46.4%, found 47.1%. Selected IR data (cm 1 ): 1615 (CQN), 1337 (C–O phenolate ), 1333 (C–O enolate ), 935 (WO 2 ), 798 (WQOW).[WO 2 (L 4OMe )] n (5a). Yield: 0.04 g, 80%. Calc. for C 14 H 11 N 3 O 5 W (500.10): C, 36.0; H, 2.4; N, 5.6. Found: C, 35.8; H, 2.2; N, 5.3%. TG: calc. for WO 3 46.4%, found 46.7%. Selected IR data (cm 1 ): 1614 (CQN), 1340 (C–O phenolate ), 1332 (C–O enolate ), 931 (WO 2 ), 793 (WQOW). | [] | [] | ["[WO 2 (L 3OMe )] n", "C 14 H 11 N 3 O 5 W"] | [] | [] | ["L 3OMe--NaN"] | [] | [] | []
s0108270104031671 | The layers are also connected via interlayer hydrogen bonding (Table 2).The title compound contains N-protonated isonicotinate, [(H)NC 5 H 4 CO 2 ], which was not a starting reactant. It has been demonstrated that 4-cyanopyridine can be hydrolyzed slowly to yield isonicotinic acid under hydrothermal conditions (Evens et al., 1999). It is therefore very likely that the formation and crystal growth of the title compound was controlled by the hydrolyzation of 4-cyanopyridine.Experimental All chemicals and solvents were of reagent grade and were used without further puri®cation. The title compound was synthesized from a hydrothermal reaction of ZnO (0.600 g), 4-cyanopyridine (0.770 g), H 3 PO 4 (85 wt%, 1.00 ml) and H 2 O (12.0 ml) in a 25 ml Te¯on-lined stainless steel Parr bomb at 413 K for 3 d. Colorless block-like crystals were isolated and washed, in turn, with water, ethanol and anhydrous ether. IR (KBr disc, cm ÿ1 ): 3253.40 (w), 3104.20 (s), 2425.06 (w), 1609.01 (s), 1498.67 (w), 1403.81 (s), 1247.75 (m), 1200.04 (w), 1141.98 (s), 1072.69 (s), 1018.50 (s), 911.04 (m), 856.05 (w), 821.15 (w), 752.01 (m), 684.01 (m), 595.50 (s), 573.82 (m), 543.86 (w), 431.24 (m). | [] | [] | ["NaN", "NaN"] | ["ZnO--0.600 g"] | [] | ["4-cyanopyridine--0.770 g", "H 3 PO 4 (85 wt%)--1.00 ml"] | ["413 K"] | ["3 d"] | ["H 2 O--12.0 ml"]
j.poly.2011.12.012 | for C 14 H 17 N 3 O 3 : C, 61.08; H, 6.24; N, 15.27. Found: C, 61.33; H, 6.15; N, 14.99%.2.3. Syntheses of the complexes 2.3.1. [CuL((±)-1)(MeOH)]Cl (±)-5 A solution of the ligand (±)-1 (55 mg, 0.2 mmol) and CuCl 2 2H 2 O (34.1 mg, 0.2 mmol) in 5 cm 3 methanol was stirred at room temperature for 30 min. The resulting green coloured precipitation was ﬁltered, washed with methanol (5 cm 3 ) and dried in a desiccator. Yield: 53 mg (71%) of a dark-green solid, mp >300 °C. Anal. Calc. | [] | [] | ["[CuL((±)-1)(MeOH)]Cl"] | ["CuCl 2 ?2H 2 O--34.1 mg, 0.2 mmol"] | [] | ["(±)-1--55 mg, 0.2 mmol"] | ["room temperature"] | ["30 min"] | ["methanol--5 cm 3"]
c1dt11179e | Synthesis of Mn 2 (ODPA)(phen)(H 2 O) 2 (4). The synthesis of complex 4 was carried out as described above for complex 1,but starting with the mixture of MnSO 4 ·4H 2 O (0.125 mmol, 0.028 g), H 4 ODPA (0.125 mmol, 0.043 g), phen (0.042 mmol, 0.008 g) and water (8 mL), and the initial mixture was adjusted to pH = 5.4. The yield of the faint yellow prismatic crystals is ca. 60% based on Mn. Elemental Anal. Found: C, 50.55; H, 2.65; N, 4.13%. Calcd. for Mn 2 C 28 H 18 N 2 O 11 : C, 50.30; H, 2.69; N, 4.19%. | [] | [] | ["Mn 2 (ODPA)(phen)(H 2 O) 2"] | ["MnSO 4 \b4H 2 O--0.125 mmol, 0.028 g"] | [] | ["H 4 ODPA--0.125 mmol, 0.043 g", "phen--0.042 mmol, 0.008 g"] | [] | [] | ["water--8 mL"]
c9dt04126e | [H 2 NMe 2 ] 2 [(UO 2 ) 2 (dip) 3 ](4): H 2 dip (25 mg, 0.10 mmol) and UO 2 (NO 3 ) 2 ·6H 2 O (50 mg, 0.10 mmol) were dissolved in water (0.8 mL) and DMF (0.2 mL). Yellow crystals of complex 4 were obtained within three days (16 mg, 34% yield based on U).Anal. calcd for C 46 H 40 N 2 O 16 U 2 : C, 40.84; H, 2.98; N, 2.07.Found: C, 40.36; H, 2.87; N, 2.09%. | [] | [] | ["[H 2 NMe 2 ] 2 [(UO 2 ) 2 (dip) 3 ]", "C 46 H 40 N 2 O 16 U 2"] | ["UO 2 (NO 3 ) 2 ·6H 2 O--50 mg, 0.10 mmol"] | [] | ["H 2 dip--25 mg, 0.10 mmol"] | [] | ["three days"] | ["water--0.8 mL", "DMF--0.2 mL"]
acs.cgd.7b00131 | 5 FLS 980 fluorescence spectrometer. Powder X-ray diffraction patterns (PXRD) were collected on a Bruker D8 Advance X-ray diffractometer equipped with graphite monochromatized Cu Kα radiation (λ = 1.54 Å). Elemental analysis of C, H and N were carried out on a Vario EL Cube elemental analyzer. FT-IR spectra were obtained on an ALPHA PLATINUM-ATR Spectrometer. Synthesis of Zn 2 (L)(H 2 O)(DMA)·DMA (MOF-1): H 4 L (0.01 g, 0.013 mmol) and Zn(NO 3 ) 2 ·6H 2 O (0.029 g, 0.1 mmol) were placed in a 20ml Pyrex vial containing 4.2 mL N,N’dimethylacetamide (DMA). The mixture was first stirred under sonication for 10 min, then 4.2 mL water and 2 µL tetrafluoroboric acid were added. The sealed vial was then moved to an oven and heated at 80 °C for 48 hours. Colorless block crystals of MOF-1 were filtrated and then washed with DMA, and dried in air (yield: 48% based on H 4 L). Elemental analysis of MOF-1, Calculated (%): H 4.66, C 64.40, N 2.59; found: H 4.32, C 64.49, N 2.08. IR (KBr, cm -1 ): 3035 (w), 2916 (w), 1683 (s), 1603 (m), 1395 (s), 1306 (w), 1263 (m), 1174 (w), 1104 (w), 1016 (m), 857 (m), 770 (s), 698 (m), 570 (w). Synthesis of Zn 2 (H 2 L) 2 (Bpy) 2 (H 2 O) 3 ·H 2 O (MOF-2): H 4 L (0.01 g, 0.013 mmol), Zn(NO 3 ) 2 ·6H 2 O (0.029 g, 0.1 mmol), and 4,4’-bipyridine (0.008 g, 0.051 mmol) were placed in a 20 mL Pyrex vial containing 4.5 mL DMA. The mixture was first stirred under sonication for 10 min, then 4.5 mL water and 2 µL tetrafluoroboric acid were added. The sealed vial was then moved to an oven and heated at 65 °C for 48 hours. Colorless block crystals of MOF-2 were filtrated and washed with DMA, and drying in air (yield: 67% based on H 4 L). Elemental analysis of MOF-2, Calculated: H 4.41, C 70.14, N 2.73; found: H 4.39, C 69.94, N 3.08. IR (KBr, cm -1 ): 3103 (w), 2949 (w), 2788 (w), 2613 (w), 2485 (w), 1681 (s), 1601 (m), 1586 (w), 1395 (s), 1263 (m), 1174 (w), 1104 (w), 1016 (w), 875 (w), 770 (m), 748 (m), 698 (m), 634 (w), 570 (w), 517 (m), 504(m). Page 5 of 27 ACS Paragon Plus Environment Crystal Growth & Design 1 2 3 4 5 6 7 8 9 10 11 12 13 14 15 16 17 18 19 20 21 22 23 24 25 26 27 28 29 30 31 32 33 34 35 36 37 38 39 40 41 42 43 44 45 46 47 48 49 50 51 52 53 54 55 56 57 58 59 60 | [] | [] | ["Zn 2 (L)(H 2 O)(DMA)·DMA", "Zn 2 (H 2 L) 2 (Bpy) 2 (H 2 O) 3 ·H 2 O"] | ["Zn(NO 3 ) 2 ·6H 2 O--0.029 g, 0.1 mmol", "Zn(NO 3 ) 2 ·6H 2 O--0.029 g, 0.1 mmol"] | ["tetrafluoroboric acid--2 µL", "tetrafluoroboric acid--2 µL"] | ["H 4 L--0.01 g, 0.013 mmol", "H 4 L--0.01 g, 0.013 mmol", "4,4’-bipyridine--0.008 g, 0.051 mmol"] | ["80 °C", "65 °C"] | ["48 hours", "48 hours"] | ["N,N’dimethylacetamide (DMA)--4.2 mL", "water--4.2 mL", "DMA--4.5 mL", "water--4.5 mL"]
acs.joc.8b01094 | 19a Colorless oil. Yield: 120 mg (80%). 1 H NMR (500 MHz, CDCl 3 ) δ 7.42 – 7.32 (m, 4H), 7.32 – 7.28 (m, 1H), 4.39 (d, J = 6.7 Hz, 1H), 1.99 (qd, J = 6.8, 1.5 Hz, 1H), 1.89 (s, 1H), 1.03 (d, J = 6.7 Hz, 3H), 0.83 (d, J = 6.9 Hz, 3H) ppm; 13 C NMR (126 MHz, CDCl 3 ) δ 143.7, 128.3, 127.5, 126.7, 80.2, 35.4, 19.1, 18.4 ppm. 1-Cyclopropyl phenylmethanol (6h). | [] | [] | ["1-Cyclopropyl phenylmethanol"] | [] | [] | [] | [] | [] | []
j.jssc.2020.121381 | 2.3. Syntheses part [Zn 2 (L) 2 (2,2 0 -bipy) 2 ] (1) A mixture of H 2 L (0.15 mmol, 0.057 g), 2,2 0 -bipy (0.25 mmol, 0.048 g), Zn(Ac) 2 ⋅2H 2 O (0.40 mmol, 0.088 g) and 12 mL H 2 O was placed in a 25 mL Teﬂon-lined stainless steel container, heated to 180  C for 72 h, and then cooled to room temperature at a rate of 5  C/h. Colorless block crystals of 1 were obtained in 67% yield based on H 2 L. Anal. Calcd (%) C 64 H 48 N 4 O 12 Zn 2 : C, 64.28; H, 4.05; N, 4.69%. Found: C, 64.39; H, 4.02; N, 4.65%. | [] | [] | ["[Zn 2 (L) 2 (2,2 0 -bipy) 2 ]", "C 64 H 48 N 4 O 12 Zn 2"] | ["Zn(Ac) 2 ⋅2H 2 O--0.40 mmol, 0.088 g"] | [] | ["H 2 L--0.15 mmol, 0.057 g", "2,2 0 -bipy--0.25 mmol, 0.048 g"] | ["180 \nC"] | ["72 h"] | ["H 2 O--12 mL"]
0095897021000024869 | Preparation A solution of 2,2 0 -bpy (0.156 g, 1.0 mmol) in 20 mL H 2 O/EtOH (1 : 1, v/v) was added to a solution of Cu(ClO 4 ) 2  6H 2 O (0.370 g, 1.0 mmol) in 10 mL H 2 O, then a solution of 4,4 0 -azobispyridine (azpy) [21] (0.184 g, 1.0 mmol) in 20 mL H 2 O/EtOH (1 : 1, v/v) was added to the above solution with stirring. After about two weeks, the product f½Cuð2, 2 0 -bpyÞðazpyÞðH 2 OÞðClO 4 ÞðClO 4 Þg 1 was obtained in 85% yield. The deepgreen crystals suitable for x-ray diffraction analysis were isolated by slow evaporation of the solution at room temperature. Anal. calcd. for C 20 H 18 Cl 2 CuN 6 O 9 (%): C, 38.69; H, 2.90; N, 13.54. Found: C, 38.43; H, 2.62; N, 13.25. | [] | [] | ["Cu(2,2 0 -bpy)(azpy)(H 2 O)(ClO 4 )(ClO 4 )g 1", "C 20 H 18 Cl 2 CuN 6 O 9"] | ["Cu(ClO 4 ) 2 ? 6H 2 O--0.370 g, 1.0 mmol"] | [] | ["2,2 0 -bpy--0.156 g, 1.0 mmol", "4,4 0 -azobispyridine (azpy)--0.184 g, 1.0 mmol"] | [] | ["two weeks"] | ["H 2 O/EtOH--20 mL (1 : 1, v/v)"]
s160053681102277x | This mixture was placed in a 20 mL test tube. Then a small vial containing triethylamine (0.1 mL) and DMF (1.5 mL) was put in the test tube. The test tube was left undisturbed at room temprature for 15 days. | [] | [] | [] | [] | [] | [] | ["room temperature"] | ["15 days"] | ["DMF--1.5 mL", "triethylamine--0.1 mL"]
j.ica.2013.03.042 | 2.1.26. [Mn(Haip) 2 (H 2 O) 2 ] n 26 A mixture comprising Mn(NO 3 ) 2 50% aqueous solution (0.090 g, 0.50 mmol) and H 2 aip (0.091 g, 0.50 mmol) in a mixed solvent of 4 mL DMA and 4 mL H 2 O was heated at 110 °C for 4000 min. Colorless block crystals were obtained (low yield). There was not enough product for elemental analysis and IR measurement. | [] | [] | ["[Mn(Haip) 2 (H 2 O) 2 ] n"] | ["Mn(NO 3 ) 2 50% aqueous solution--0.090 g, 0.50 mmol"] | [] | ["H 2 aip--0.091 g, 0.50 mmol"] | ["110 °C"] | ["4000 min"] | ["DMA--4 mL", "H 2 O--4 mL"]
c4dt03668a | calcd (%) for C 26 H 20 Dy 2 N 4 O 18 : C, 31.18; H, 2.01; N, 5.60; Dy, 32.45. Found: C, 31.13; H, 2.05; N, 5.64; Dy, 32.37. IR (KBr, ν/cm −1 ) 3406(m), 1671(s), 1621(s), 1593(s), 1569(s), 1484(w), 1420(s), 1393(m), 1315(m), 1234(s), 1135(m), 1120(m), 1023 (m), 925(s), 792(s), 768(m), 670(m), 448(s).Synthesis of [Gd 2 (NNO) 4 (OX)(H 2 O) 2 ] n 10 The compound was synthesized in a similar process to that for compound 6, except that Gd 2 O 3 (0.25 mmol, 0.091 g) was used instead of Eu 2 O 3 . Yield: 0.186 g, 75.0% based on Gd. Anal. | [] | [] | ["[Gd 2 (NNO) 4 (OX)(H 2 O) 2 ] n", "C 26 H 20 Dy 2 N 4 O 18"] | ["Gd 2 O 3--0.25 mmol, 0.091 g"] | [] | [] | [] | [] | []
chem.200701813 | Preparation of [{[NiACHTUNGTRENNUNG(cyclam)] 2 ACHTUNGTRENNUNG(mtb)} n ]·3nEtOH (1’): Pulverized solid 1 was immersed in EtOH (20 mL) at room temperature for 12 h. The solid was filtered and immersed in EtOH (20 mL) for another 12 h, filtered again and dried at 608C under vacuum for 24 h. FT-IR (Nujol mull): n˜ = 3278 (N  H), 1576, 1553 cm 1 (O  C=O); UV/Vis (diffuse reflectance spectrum): l max = 517 nm; elemental analysis calcd (%) for Ni 2 C 55 H 82 N 8 O 11 : C 57.51, H 7.20, N 9.76; found: C 57.67, H 5.92, N 9.67.Preparation of [{[NiACHTUNGTRENNUNG(cyclam)] 2 ACHTUNGTRENNUNG(mtb)} n ]·8nH 2 O·4nDMF (1’’): Solid 1’ was exposed to the vapor of DMF/H 2 O (10:0.7, v/v) at 388C for 5 days. FTIR (KBr pellet): n˜ = 3400 (O  H), 3248 (N  H), 2925, 2862 (C  H), 1667 (O  C=O of DMF), 1595, 1549 cm 1 (O  C=O); UV/Vis (diffuse reflectance spectrum): l max = 521 nm; elemental analysis calcd (%) for Ni 2 C 61 H 108 N 12 O 20 : C 50.63, H 7.52, N 11.62; found: C 49.21, H 6.49, N 11.45. | ["608 \nC"] | ["12 h"] | ["[{[Ni(cyclam)] 2 (mtb)} n ]·3nEtOH", "[Ni 2 C 55 H 82 N 8 O 11]"] | [] | [] | ["cyclam--NA", "mtb--NA"] | ["room temperature", "388 \nC"] | ["12 h", "5 days"] | ["EtOH--20 mL", "DMF/H 2 O--NA"]
cg300770b | Preparation of {[Cu 3 L 2 (GA)Br 3 ]·2H 2 O} n , 2 . Complex 2 was prepared by using a similar procedure as for 1, except that Na glutarate (0.0088 g, 0.05 mmol) was taken in place of Na-succinate. The dark green crystals were obtained and dried in the air to give 0.0066 g. Yield: 41.25% based on L.Elementalanalysis:(%)Calc.for C 45 H 38 Br 3 Cu 3 N 8 O 6 : C, 68.77; H, 5.40; N, 13.62. Found C, 68.57; H, 5.45; N, 13.66. IR (cm −1 ): 3431.84(m), 3031.59(m), 2362.92(s), 2344.64(s), 1609.76(s), 1408.15(s), 1248.54(s), 1018.37(s), 834.27(s), 801.79(s), 655.76(m). | [] | [] | ["{[Cu 3 L 2 (GA)Br 3 ]·2H 2 O} n"] | [] | [] | ["Na glutarate--0.0088 g, 0.05 mmol"] | [] | [] | []
c1ce06030a | [CdLI 2 ] n (4). Polymer 4, orange block crystals were prepared in 66% yields (40 mg) based on ligand L in the same way as for 3, using KI (100 mg, 0.60 mmol) instead of KSCN Anal. Calcd (%) for C 12 H 12 CdI 2 N 6 : C, 23.76; H, 1.99; N, 13.86. Found: C, 23.84; H, 2.01; N, 13.81. IR (cm 1 , KBr pellet): 1716(w), 1698(w), 1683 (w), 1614 (m), 1521(w), 1464(s), 1409(m), 1369(m), 1304(w), 1173 (w), 1155(m), 1109(m), 1058(m), 1016(m), 846(s), 744(w), 656(m), 526(w), 441(m). UV-vis, l max /nm: 232, 277, 380. | [] | [] | ["[CdLI 2 ] n", "C 12 H 12 CdI 2 N 6"] | [] | ["KI--100 mg, 0.60 mmol"] | ["ligand L--not specified"] | [] | [] | []
polym11071224 | 2.3. [Co(2)(NCS) 2 (MeOH) 2 ] n , [{Co(2) 2 (NCS) 2 }·3MeOH] n , and [{Co(2) 2 (NCS) 2 }·2.2CHCl 3 ] n In Experiment I, a solution of Co(NCS) 2 (5.3 mg, 0.030 mmol) in MeOH (6 mL) was layered over a CHCl 3 solution (4 mL) of 2 (10.2 mg, 0.030 mmol). Pink block-like crystals visible to the eye were ﬁrst obtained after 17 days and a single crystal was selected for X-ray diﬀraction after Polymers 2019, 11, 1224 4 of 14 another 4 weeks. This proved to be [Co( 2 )(NCS) 2 (MeOH) 2 ] n . Cell dimension checks carried out on two other block-shaped crystals from the crystallization tube conﬁrmed consistent cell dimensions.The remaining crystals in the tube were washed with MeOH and then CHCl 3 , dried under vacuum and were analysed by powder X-ray diﬀraction (PXRD). | [] | ["4 weeks"] | ["[Co(2)(NCS) 2 (MeOH) 2 ] n"] | ["Co(NCS) 2 --5.3 mg, 0.030 mmol"] | [] | ["2--10.2 mg, 0.030 mmol"] | [] | ["17 days"] | ["MeOH--6 mL", "CHCl 3 --4 mL"]
j.saa.2020.118106 | 2.2. Synthesis of 1 [Na 2 (DCPB)∙(H 2 O) 2 ] n NaOH (0.10 mol L −1 , 4 mL) and H 2 DCPB (0.031 mmol, 10 mg) were both added into a Teﬂon-lined autoclave containing a mixed solution of n-butyl alcohol (3.2 mL), H 2 O (0.2 mL), and MeOH (0.1 mL), which was kept under an ultrasound for 15 min at room temperature. The autoclave was heated in an oven at 180 °C for one week. After cooling to room temperature, well-shaped block c rystals were generated and achieved. The ﬁnal product was collected and dried in air with the yield of 58% (based on H 2 DCPB). Anal. Calcd for C 20 H 16 O 6 Na 2 :C, 60.3%; H, 4.0%. Found: C, 59.9%; H, 4.1%. Selected FI-IR spectrum (cm −1 , Fig. S1): 3459 (s), 3254 (s), 2186 (s), 1939 (s), 1676 (s), 1595 (s), 1538 (s), 1407 (s), 1184 (s), 1106 (s), 1007 (s), 874 (s), 845 (s), 777 (s), 710 (s), 545 (s), 459 (s). | [] | [] | ["[Na 2 (DCPB)∙(H 2 O) 2 ] n", "C 20 H 16 O 6 Na 2"] | ["NaOH--0.10 mol L −1, 4 mL"] | [] | ["H 2 DCPB--0.031 mmol, 10 mg"] | ["180 \n°C"] | ["one week"] | ["n-butyl alcohol--3.2 mL", "H 2 O--0.2 mL", "MeOH--0.1 mL"]
j.poly.2018.08.065 | suspension was transferred to a 20 mL Teflon lined autoclave and kept at 160 °C for 5 days. After slow cooling to room temperature, white block crystals of 4 were obtained (yield 21% based on Mo). Calcd for C 22 H 38 Mo 4 N 8 O 16 Zn (1120): C 23.60, H 3.42, N 10.01, Found: C 23.82, H 3.28, N 10.06 %. IR (cm -1 ): 3436(m), 3197(m), 3092(w), 2920(w), 1650(m), 1583(w), 1539(m), 1472(w), 1406(m), 1295(s), 1178(s), 946(s), 912(s), 850(s),723(s), 674(s), 558(m), 513(w). 2.3.5 Synthesis of [(ZnO) 2 (H 2 O) 2 (H 2 bdpm)] (5). Compound 5 was synthesized similarly to 4, except for the pH value of about 5.0 After slow cooling to room temperature, white block crystals of 5 were obtained (yield 12% based on Zn). Calcd for C 11 H 20 N 4 O 4 Zn 2 (403): C 32.77, H 5.00, N 13.90, Found: C 33.08, H 4.87, N 14.02%. IR (cm -1 ): 3426(s), 3097(w), 2925(m), 2858(w), 2820(w), 2709(m), 2343(s), 1650(m), 1583(s), 1417(s), 1295(s), 1178(s), 1084(w), 1006(w), 846(s), 762(w), 674(m), 476(m). 2.3.6 Synthesis of [(  -Mo 8 O 26 )(H 2 bdpm) 2 ]·2H 4 bdpm·4H 2 O (6). Compound 6 was synthesized similarly to 4, except for the pH value of about 5.6. After slow cooling to room temperature, white block crystals of 6 were obtained (yield 20% based on Mo). Calcd for C 44 H 76 Mo 8 N 16 O 30 (2076): C 25.45, H 3.69 N 10.80, Found: C 25.61, H 3.55, N 10.92 %. IR (cm -1 ): 3291(s), 2909(m), 2359(w), 1627(m), 1578(m), 1517(w), 1445(m), 1367(w), 1295(s), 1178(m), 1139(s), 939(s), 850(s), 668(s), 551(s). 2.4 Preparation of compounds 1  4 and 6 bulk-modified CPEs Compound 1 modified CPE (1CPE) was fabricated as follows: 0.10 g of graphite powder and 0.01 g of compound 1 were mixed and ground together by an agate mortar for approximately 40 min to achieve a uniform mixture. Then with stirring 0.15 mL of Nujol was added. The homogenized mixture was packed into a glass tube with a 1.5 mm inner diameter. The tube surface was wiped with weighing paper. The electrical contact was established with a copper rod through the back of the electrode. In a similar manner, 2 to 4 and 6CPEs were made with compounds 24 and 6. 3. Results and Discussion | [] | [] | ["C 22 H 38 Mo 4 N 8 O 16 Zn", "[(ZnO) 2 (H 2 O) 2 (H 2 bdpm)]", "C 11 H 20 N 4 O 4 Zn 2", "[(γ -Mo 8 O 26 )(H 2 bdpm) 2 ]·2H 4 bdpm·4H 2 O"] | ["zinc(II) acetate--1.0 mmol"] | [] | ["H 5 L--0.5 mmol", "H 2 bdpm--not specified"] | ["160 °C", "120 °C"] | ["5 days", "48 h"] | ["deionized water--10.0 ml", "DMF/H 2 O (1/2)--3 mL"]
c3ce42625d | After cooling to room temperature, colorless block crystals of 2 were obtained in 53% yield based on H 2 L. Anal. calcd for C 32 H 32 Mn 2 N 10 O 12 (M r = 858.56): C, 44.77; H, 3.76; N, 16.31. | [] | [] | ["C 32 H 32 Mn 2 N 10 O 12"] | [] | [] | ["H 2 L--NaN"] | [] | [] | []
s11164-018-3442-9 | Synthesis of the meso-tetrakis[4-(benzoyloxy) phenyl] po rphyrin (H 2 TPBP) The 4-formylphenylbenzoate (500 mg, 2.21 mmol), and pyrrole (153 lL, 2.21 mmol) were added to distilled chloroform (300 mL) in a double necked round bottom ﬂask under argon and shielded from light. Boron triﬂuoride diethyl etherate, BF 3 OEt 2 (192.4 lL, 0.73 mmol) was added. The reaction was kept at room temperature for two hours. Two pipettes of triethylamine and 0.75 equivalents of p-chloranil (179.2 mg, 1 .66 mmol) were added, and the solution was heated to reﬂux (light protection was removed). After 1 h, the obtained solution was cooled to room temperature. Solvent was evaporated, and the residue was ﬁltered over silica with CHCl 3 /hexane/(1: 9). The expected compound was obtained as a purple solid (yield 57%). Spectroscopic analysis: 1 H NMR [300 MHz, CDCl 3 ] d(ppm) 8.91 (s, 8H, Hbpyrrol), 8.42 (d, 8H, J = 7.5 Hz), 8.33 (d, 8H, J = 7.6 Hz), 7.71 (d, 8H, J = 7.5 Hz), 7.59 (m, 12H), -2.80 (s, 2H, Hpyrrol). UV/v is [k max (nm) in CH 2 Cl 2 , (log e)]: 419 (5.90), 514 (4.46), 551 (4.13), 590 (3.94), 646 (3.84). MS [ESI]: m/z calcd for C 72 H 46 N 4 O 8 : 1095.16 found: 1095.17. Anal. Calcd. For C 72 H 46 N 4 O 8 : C 78.96 H 4.23, N 5.12%; found: C 78.72, H 4.22, N 5.20%. FTR-IR cm -1 : 3329 (m NH porphyrin), 2964–2861 (m CH porphyrin), 1735 (m C=O ester), 1267 ( m C–O ester), 987 (d CCH porphyrin). | [] | ["1 h"] | ["meso-tetrakis[4-(benzoyloxy) phenyl] porphyrin (H 2 TPBP)"] | [] | ["BF 3 OEt 2--192.4 lL, 0.73 mmol", "triethylamine--two pipettes", "p-chloranil--179.2 mg, 1.66 mmol"] | ["4-formylphenylbenzoate--500 mg, 2.21 mmol", "pyrrole--153 lL, 2.21 mmol"] | ["room temperature"] | ["two hours"] | ["distilled chloroform--300 mL"]
chem.201601870 | [Ag 4 (O 2 CCF 3 ) 4 (phen) 3 ]·phen·2{(toluene) 0.38 ·(p-xylene) 0.62 }(1·phen· tol·pxyl):A0.05m solution of AgO 2 CCF 3 (92 mg, 0.40 mmol) in methanol (8 mL) was layered on to a0.05 m solution of phenazine (72 mg, 0.40 mmol) in 1:1(v/v) toluene:p-xylene (8 mL). Yield 65 % (110 mg, 0.065 mmol);elemental analysis calcd (%): C47.38, H2.82, N6.20 (for x=0.38);found:C46.98, H2.63, N6.12. | [] | [] | ["[Ag 4 (O 2 CCF 3 ) 4 (phen) 3 ]·phen·2{(toluene) 0.38 ·(p-xylene) 0.62 }", "phen·tol·pxyl"] | ["AgO 2 CCF 3--92 mg, 0.40 mmol"] | [] | ["phenazine--72 mg, 0.40 mmol"] | [] | [] | ["methanol--8 mL", "toluene--8 mL", "p-xylene--8 mL"]
24701556.2020.1716802 | Synthesis of [Co(tib) 2 ](NO 3 ) 2 (1) and [Cd 4 (bib) 5 (HCOO) 8 ](DMF) 3 (2) For complex 1, a mixture of Co(NO 3 ) 2 6H 2 O (0.2 mmol, 60 mg) and tib (0.3 mmol, 83 mg) was sealed in a 25 mL Teflon-lined stainless steel Parr bomb containing deionized H 2 O (10 mL) and EtOH (3 mL), heated at 140  C for 72 h and then cooled down to room temperature. Small pink block-like crystals of 1 (yield 56% based on Co(NO 3 ) 2 6H 2 O) were isolated and washed with deionized water and ethanol. Anal. Calc. for 1,C 30 H 18 CoN 12 : C, 59.51; H, 3.00; N, 27.76%. Found: C, 59.62; N, 3.14; H, 27.61%. IR (KBr, cm 1 ): 3431 (bm), 1566 (s), 1479 (w), 1419 (s), 1346 (w), 1218 (w), 1122 (w), 1014 (m), 981 (w), 933 (w), 825 (m), 755 (m), 675 (s), 621 (m), 479 (w). | [] | [] | ["[Co(tib) 2 ](NO 3 ) 2 "] | ["Co(NO 3 ) 2 \n6H 2 O--(0.2 mmol, 60 mg)"] | [] | ["tib--(0.3 mmol, 83 mg)"] | ["140  C"] | ["72 h"] | ["deionized H 2 O--10 mL", "EtOH--3 mL"]
ic402866e | (btzp)CuCl. Ligand btzp (6 mg, 22.45 μmol) was dissolved in 5 mL of MeCN, and added to a stirred slurry of CuCl (2.44 mg, 24.70 μmol) and 5 mL of MeCN. The mixture was stirred for 10 min, and then ﬁltered with a medium glass frit. The solvent was removed in vacuum to reveal a dark red solid; amorphous ﬁlms of this solid appear black. | [] | [] | ["(btzp)CuCl"] | ["CuCl--2.44 mg, 24.70 μmol"] | [] | ["btzp--6 mg, 22.45 μmol"] | [] | [] | ["MeCN--5 mL"]
s10904-011-9574-7 | Elemental Anal. Calcd. (%) for C 68 H 54 N 8 Ni 2 O 11 : C, 63.98; H, 4.26; N, 8.78. Found: C, 63.12; H, 4.28; N, 9.13. IR: 1556 s, 1416 s, 1106 m, 1012 m, 875 w, 711 m, 657 w, 537 w. | [] | [] | ["C 68 H 54 N 8 Ni 2 O 11"] | [] | [] | [] | [] | [] | []
acs.inorgchem.5b00214 | Synthesis of {[Gd 4 (HCOO) 2 (SO 4 ) 5 (H 2 O) 6 ]·H 2 O} n (2). Single crystals of 2 suitable for X-ray analysis were obtained by the following hydrothermal method: A mixture of Gd 2 (SO 4 ) 3 ·8H 2 O (4 mmol), HCOOH (3 mL), and DMSO (5 mL) was sealed in a Teﬂon-lined autoclave and heated to 140 °C over 6 h. After the reaction vessel was maintained for 48 h, it was cooled to room temperature over 18 h, and colorless needlelike crystals of 2 were harvested with ca. 25% yield based on Gd. FT-IR (KBr pellet, cm −1 ): 3385, 1572, 1400, 1136, 606. | [] | ["18 h"] | ["{[Gd 4 (HCOO) 2 (SO 4 ) 5 (H 2 O) 6 ]·H 2 O} n", "Not Available"] | ["Gd 2 (SO 4 ) 3 ·8H 2 O--4 mmol"] | [] | ["HCOOH--3 mL"] | ["140 °C"] | ["48 h"] | ["DMSO--5 mL"]
ic010186i | Synthesis of [{Cu(phen)} 2 (V 3 O 5 )(O 3 PCH 2 CH 2 CH 2 PO 3 ) 2 (H 2 O)] (3). A mixture of CuCl 2 ‚H 2 O (0.097 g, 0.57 mmol), 1,3-propylene diphosphonic acid (0.059 g, 0.29 mmol), Na 3 VO 4 (0.101 g, 0.57 mmol), 1,10-phenanthroline (0.078 g, 0.43 mmol), and H 2 O (10.24 g, 569 mmol) in the mole ratio 2.0:1.0:2.0:1.5:2000 was heated at 180 °C for 40 h. After the mixture was cooled to room temperature, dark green crystals of 3 were recovered in ca. 35-40% yield: IR (KBr pellet, cm -1 ) 1426 (m), 1144 (s), 1107 (s), 1021 (s), 972 (s), 922 (m), 856 (m), 721 (m). | [] | [] | ["[{Cu(phen)} 2 (V 3 O 5 )(O 3 PCH 2 CH 2 CH 2 PO 3 ) 2 (H 2 O)]", "NaN"] | ["CuCl 2 ‚H 2 O--0.097 g, 0.57 mmol", "Na 3 VO 4--0.101 g, 0.57 mmol"] | [] | ["1,3-propylene diphosphonic acid--0.059 g, 0.29 mmol", "1,10-phenanthroline--0.078 g, 0.43 mmol"] | ["180 \nC"] | ["40 h"] | ["H 2 O--10.24 g, 569 mmol"]
cg5013236 | Synthesis of Complex {[Cu(μ 2 -L 2 )Br]·C 4 H 10 O} n (2). The cyclic Schiﬀ base ligand, L 2 (5,6-diphenyl-2,3-dihydropyrazine), was prepared in a similar w ay using benzoin (2 mmol, 0.424 g) instead of 4,4′dimethoxybenzoin. The ligand was not isolated and used directly for the synthesis of the complex. A methanol solution of copper(II) perchlorate hexahydrate (2 mmol, 0.740 g) was added to the methanol solution of the ligand (1 mmol) and stirred for 15 min to develop a deep red precipitate. It was collected by ﬁltration and dissolved in acetonitrile. | [] | [] | ["{[Cu(μ 2 -L 2 )Br]·C 4 H 10 O} n"] | ["copper(II) perchlorate hexahydrate--2 mmol, 0.740 g"] | [] | ["L 2 (5,6-diphenyl-2,3-dihydropyrazine)--1 mmol"] | [] | ["15 min"] | ["methanol--solution", "acetonitrile--NA"]
c3dt53379d | Yield of 63% (based on Mn). Anal. (%) calcd for C 25 H 21 MnN 4 O 5 (512.40): C, 58.60; H, 4.13; N, 10.93. Found: C, 58.26; H, 4.34; N, 10.77. IR (KBr pellet, cm −1 ): 3421 (s), 3058 (s), 1699 (s), 1608 (s), 1517 (s), 1578 (vs), 1542 (vs), 1358 (vs), 1257 (m), 1160 (m), 827 (w), 723 (m), 638 (w). | [] | [] | ["C 25 H 21 MnN 4 O 5"] | [] | [] | [] | [] | [] | []
v05-229 | Macrocyclic complex 6a and [2]catenane 6a* (R = 2pyridyl,Z=(CH 2 ) 3 ) Cream solid. Yield: 88%. IR (KBr disc, cm –1 ): 2132 ν (C ⬅ C). 6a: 1 H NMR (CD 2 Cl 2 ) δ : 1.80 (br, 2H, PCH 2 CH 2 ), 2.46 (br, 4H, PCH 2 ), 4.77 (s, 4H, OCH 2 ), 5.54 (s, 1H, CHpy), 7.01 (d, 4H, 3 J HH = 9 Hz, C 6 H 4 ), 7.09 (m, 2H, pyH3 + py-H5), 7.12 (d, 4H, 3 J HH = 9 Hz, C 6 H 4 ), 7.41–7.69 (m, 21H, PPh + py-H4), 8.54 (d, 1H, 3 J HH = 4 Hz, py-H6).31 P NMR (CD 2 Cl 2 ) δ : 35.93 (s). 6a*: 1 H NMR δ : 2.25 (br, 4H, PCH 2 CH 2 ), 2.75 (br, 8H, PCH 2 ), 4.65 (br m, 8H, OCH 2 ), 5.07 (s, 2H, CHpy), 6.16 (d, 8H, 3 J HH = 7 Hz, C 6 H 4 ), 6.78 (d, 8H, 3 J HH = 7 Hz, C 6 H 4 ), 6.90 (m, 2H, pyH3), 7.16 (m, 2H, py-H5), 7.30–7.65 (m, 42H, PPh +pyH4), 8.42 (d, 2H, 3 J HH = 4 Hz, py-H6). | [] | [] | ["Macrocyclic complex 6a", "[2]catenane 6a*"] | [] | [] | [] | [] | [] | []
j.poly.2012.04.009 | The lanthanide complexes with pyridine-3,5-dicarboxylic acid were obtained in the reaction of the aqueous solution of sodium salt of pyridine-3,5-dicarboxylic acid (9 mL, 3 mmol, pH 5.7) with the aqueous solution of lanthanide chloride(III) (15 mL, 2 mmol, pH 4.5; nitrate(V) was used in the case of cerium). The lanthanide chlorides were prepared by dissolving of 1 mmol of lanthanide oxide Ln 2 O 3 (0.33 mmol of Pr 6 O 11 and 0.5 mmol of Tb 4 O 7 )in hydrochloric acid and evaporated. The aqueous solution of sodium salt of pyridine-3,5-dicarboxylic acid was readily prepared by the reaction of NaOH hydroxide with H 2 pdc in water up to pH 5.7. | [] | [] | [] | ["lanthanide chloride(III)--15 mL, 2 mmol"] | [] | ["sodium salt of pyridine-3,5-dicarboxylic acid--9 mL, 3 mmol"] | [] | [] | ["water--NaN"]
c4ce01102c | After the mixture was cooled to room temperature, colorless needle crystals of 1 were ob tained. Yield: ca. 20% (based on H 2 L). Anal. calcd. (%) for 1: C, 45.12; H, 4.33; N, 7.52. Found (%): C, 44.43; H, 4.27; N, 7.46. | [] | [] | ["1"] | [] | [] | [] | [] | [] | []
zaac.200900462 | Synthesis of Compound 2 Nd(NO 3 ) 3 ·6H 2 O (0.17 g, 0.40 mmol), H 3 NTP (0.05 g, 0.20 mmol) acid, and KBr (0.02 g, 0.20 mmol) in a molar ratio of 2:1:1 were added to H 2 O (20 mL). The mixture was stored at 80–100 °C for one month after which purple crystals of [Nd(NTP)(H 2 O) 2 ]·H 2 O·HBr (2) were obtained. Yield 59 % based on the initial Nd(NO 3 ) 3 ·6H 2 O. Anal.C 9 H 19 BrNNdO 9 (%): calcd. C 21.20; H 3.73; N 2.75; Nd 28.32; found: C 21.08; H 3.85; N 2.80; Nd, 28.28. . IR (KBr): ν ˜ = 3414 s, 3052 m, Novel Coordination Polymers with Nitrilotripropionic Acid Scheme 1. Comparison of the structures of complexes 1–3.2913 m, 2876 m, 1556 s, 1442 s, 1383 s, 1350 m, 1327 m, 1290 m, 1265 m, 1252 m, 1185 s, 1079 m, 1038 m, 962 m, 816 m, 598 m cm –1 .Synthesis of Compound 3 Pr(NO 3 ) 3 ·6H 2 O (0.17 g, 0.40 mmol), H 3 NTP (0.05 g, 0.20 mmol) acid, and oxalic acid (0.04 g, 0.40 mmol) in a molar ratio of 2:1:2 were added to H 2 O (20 mL) at 160 °C. The temperature was held for 3 days after which green crystals of [Pr(H 2 O)][ + NH 3 (CH 2 CH 2 COO – )][OOCCOO] 1.5 (3) were obtained. Yield 62 % based on the initial Pr(NO 3 ) 3 ·6H 2 O. Anal. C 6 H 9 NO 9 Pr (%): calcd. C 18.94; H 2.37; N 3.68; Pr 37.08; found: C 18.87; H 2.39; N 3.57; Pr 37.00. FT-IR (KBr): ν ˜ =3478 m, 3051 m, 2928 m, 2670 w, 1633 s, 1422 m, 1385 m, 1310 m, 1290 s, 1035 w, 970 w, 780 s, 710 w, 485 m, 393 m cm –1. | [] | [] | ["Nd(NTP)(H 2 O) 2 ]·H 2 O·HBr", "Pr(H 2 O)][ + NH 3 (CH 2 CH 2 COO – )][OOCCOO] 1.5"] | ["Nd(NO 3 ) 3 ·6H 2 O--0.17 g, 0.40 mmol", "Pr(NO 3 ) 3 ·6H 2 O--0.17 g, 0.40 mmol"] | ["KBr--0.02 g, 0.20 mmol"] | ["H 3 NTP--0.05 g, 0.20 mmol", "oxalic acid--0.04 g, 0.40 mmol"] | ["80–100 °C", "160 °C"] | ["one month", "3 days"] | ["H 2 O--20 mL"]
j.poly.2017.10.016 | 2.2.2. Synthesis of Mn II (TPyA)1 Cl MeOH A solution of Mn(O 2 CMe) 2 4H 2 O (64.0 mg; 0.262 mmol) dissolved in 15 mL of methanol was added to a solution of TPyA (100 mg, 0.344 mmol) dissolved in 7 mL of methanol in a 100 mL round bottom ﬂask. To the resulting pale-pink solution was added of chloranilic acid (36.0 mg; 0.172 mmol) dissolved in 10 mL of methanol resulting in a dark purple solution and formation of a dark precipitate. To the mixture was added 0.05 mL (0.344 mmol) triethylamine and was then reﬂuxed for 30 min. After ﬁltration while hot, the dark purple solution was allowed to stand for 3 days upon which dark red crystals formed. The crystals were collected and washed with 5 mL of methanol and allowed to dry in air (Yield: 79 mg, 38%). Key IR (cm 1 ; KBr): 1604 m, 1557 s, 1494 s, 1434 m, 1377 m, 1356 m, 1017 m, 992 m, 865 m, 840 m, 765 m, 578 m. | [] | [] | ["Mn II (TPyA)1 Cl", "not available"] | ["Mn(O 2 CMe) 2 \n4H 2 O--64.0 mg; 0.262 mmol"] | ["triethylamine--0.05 mL, 0.344 mmol"] | ["TPyA--100 mg, 0.344 mmol", "chloranilic acid--36.0 mg; 0.172 mmol"] | ["reflux"] | ["30 min", "3 days"] | ["methanol--15 mL"]
c1dt11183c | Synthesis of [Co(H 2 O)(bpy) 1 2 {MnN(CN) 4 (bpy) 1 2 }]·2H 2 O4.Compound 4 was synthesised as for 2,exceptwithCo( II)Cl 2 ·6H 2 O (0.1 mmol, 24 mg) to produce an orange-pink powder. Single crystals could not be formed.IR: 3504 (H 2 O, b, m), 2158 (uC N, n, s), 1609 (b, w), 1413 (n, w), 1034 (Mn N, n, m), 810 (n, m), 442 (n, m). | [] | [] | ["[Co(H 2 O)(bpy) 1 2 {MnN(CN) 4 (bpy) 1 2 }]·2H 2 O4"] | ["Co( II)Cl 2 ·6H 2 O--0.1 mmol, 24 mg"] | [] | ["bpy--not specified", "MnN(CN) 4 (bpy) 1 2--not specified"] | [] | [] | []
j.poly.2008.04.016 | methanol. White precipitates formed immediately, which were ﬁltered out and dried under vacuum (yield: 71%). Colorless single crystals of 3 were obtained from the ﬁltrate. Anal. Calc. for C 26 H 20 I 2 N 6 S 2 Hg: C, 33.40; H, 2.16; N, 8.99. Found: C, 33.42; H, 2.14; N, 8.95%. IR (KBr, cm 1 ): 1596 (w), 1555 (s), 1541 (s), 1480 (w), 1425 (m), 1407 (m), 1344 (s), 1326 (m), 1300 (w), 1198 (m), 1173 (m), 1040 (w), 811 (m), 723 (w), 698 (m). | [] | [] | ["C 26 H 20 I 2 N 6 S 2 Hg"] | [] | [] | [] | [] | [] | ["methanol--NaN"]
c9ce01245a | Synthesis of [DyĲL)ĲH 2 O) 2 ]·H 2 O (3). A mixture of H 3 L (0.03 mmol, 0.0099 g), DyĲNO 3 ) 3 ·6H 2 O (0.1 mmol, 0.0485 g), CH 3 CN (5 mL) and H 2 O (2 mL) was sealed in a 25 mL Teflon-lined stainless steel container and heated at 130 °C for 3 days. After that, the vessel was cooled to room temperature with a rate of 5 °Ch −1 . Light yellow block crystals of 3 were collected. Yield, 43% based on H 3 L. Anal. calcd for C 15 H 12 DyNO 11 : C, 32.97; H, 2.22; N, 2.56%. Found: C, 32.94; H, 2.23; N, 2.54%. IR (KBr pellet, cm −1 ): 3417 s, 1623 s, 1572 s, 1536 m, 1443 m, 1413 m, 1292 w, 1095 m, 920 w, 833 w, 782 m, 633 w. | [] | [] | ["[DyĲL)ĲH 2 O) 2 ]·H 2 O"] | ["DyĲNO 3 ) 3 \n6H 2 O--0.1 mmol, 0.0485 g"] | [] | ["H 3 L--0.03 mmol, 0.0099 g"] | ["130 \n°C"] | ["3 days"] | ["CH 3 CN--5 mL", "H 2 O--2 mL"]
cg005519l | Synthesis of Bis(isonicotinato)copper(II)-Ethanol (1).Copper(II) nitratehemipentahydrate (0.0581 g;0.25 mmol) and isonicotinic acid (0.062 g, 0.5 mmol) were mixed in a heavywalled Pyrex tube with ethanol (0.14 mL), acetonitrile (0.16 mL), and deionized water (0.50 mL). The tube was frozen with liquid nitrogen and sealed under vacuum. The tube was then heated at 75 °C for 24 h, at 110 °C for 72 h, and then at 130 °C for24 h. After these different stages of heating, small bright blue crystals were obtained. The crystals were washed with 2 mL of ethanol and then twice with 2 mL of ethyl acetate.Yield: 0.050 g (57%). IR (cm -1 ): 1604 (s), 1550 (m), 1503 (w), 1416 (m), 1374 (s), 1231 (w), 1058 (m), 1032 (w), 882 (w), 849 (w), 775 (m), 706 (m). | [] | [] | ["Bis(isonicotinato)copper(II)-Ethanol (1)"] | ["Copper(II) nitratehemipentahydrate--0.0581 g;0.25 mmol"] | [] | ["isonicotinic acid--0.062 g, 0.5 mmol"] | ["75 \nC", "110 \nC", "130 \nC"] | ["24 h", "72 h", "24 h"] | ["ethanol--0.14 mL", "acetonitrile--0.16 mL", "deionized water--0.50 mL"]
ejic.201600683 | [Cu(m-bdc)(bpa) 0.5 (H 2 O)dmf]·0.5H 2 O(1):Solid isophthalic acid (0.0415 g, 0.25 mmol) was dissolved in dmf (10 mL) and this solution was added to a blue aqueous solution (10 mL) of Cu(NO 3 ) 2 ·2.5H 2 O (0.0935 g, 0.4 mmol) and bpa (0.0413 g, 1.2 mmol). | [] | [] | ["[Cu(m-bdc)(bpa) 0.5 (H 2 O)dmf]·0.5H 2 O", "Cu(m-bdc)(bpa) 0.5"] | ["Cu(NO 3 ) 2 ·2.5H 2 O--0.0935 g, 0.4 mmol"] | [] | ["isophthalic acid--0.0415 g, 0.25 mmol", "bpa--0.0413 g, 1.2 mmol"] | [] | [] | ["dmf--10 mL", "H 2 O--10 mL"]
j.molstruc.2014.08.006 | Synthesis of {[Cd(LL) 2 Cl 2 ].Hnap} n (1) (where LL = 1,3-bis(4pyridyl)propane and Hnap = 3-hydroxynaphthalene-2-carboxylic acid) : To a well stirred solution of 3-hydroxynaphthalene-2-carboxylic acid (0.09 g, 0.5 mmol) in methanol (10 mL), cadmium(II) chloride monohydrate (0.05 g, 0.25 mmol) was added. After half an hour 1,3-bis(4-pyridyl)propane (0.05 g, 0.25 mmol) was added to the reaction mixture. Resulting solution was stirred for 2 h and ﬁltered. The transparent ﬁltrate obtained was kept for crystallization. After ten days pink crystals were obtained. Yield: 60%. IR (KBr, cm 1 ): 3438 (wb), 2925 (m), 1652 (s), 1613 (s), 1577 (s), 1513 (s), 1450 (s), 1426 (s), 1404 (s), 1370 (m), 1346 (s), 1314 (m), 1243 (s), 1226 (s), 1067 (s), 1014 (s), 845 (s), 821 (s), 804 (s), 752 (s), 573 (s), 511 (s), 482 (s).1 H NMR (DMSO-d6): 8.46 (d, 2H, 6.0 Hz), 8.38 (s, 1H), 7.84 (d, 1H, 7.6 Hz), 7.64 (d, 1H, 8.4 Hz), 7.38 (t, 1H, 7.2 Hz), 7.24 (d, 2H, 5.6 Hz), 7.21 (m, 1H, 7.6 Hz), 7.05 (s, 1H), 2.63 (t, 4H, 8.0 Hz), 1.93 (m, 2H, 5.2 Hz).Synthesis of bis(2,2 0 -bipyridine)-bis(3-hydroxynaphthalene-2carboxylato)cadmium(II) (2): It was prepared in a similar fashion as that of the coordination polymer but in this case 2,2 0 -bipyridine was used instead of 1,3-bis(4-pyridyl)propane. Near quantitative formation of complex 2 was observed but when complex was recrystallised from dimethylformamide which gave pure crystals in 18% yield after one week. IR (KBr, cm 1 ): 3285 (m), 2851(w), 1667 (s), 1628 (m), 1500 (m), 1515 (s), 1466 (s), 1442 (s), !311 (m), 1282 (s), 1218 (s), 1147 (s), 1071 (m), 1015 (m0 956 (m), 903 (s), 875 (s), 789 (s), 749 (s), 637 (m), 598 (m). TOF mass: 800.1130 (m/z), calcd exact mass (m/z) for C 42 H 30 N 4 O 6 Cd : 800.1198. | [] | ["half an hour", "ten days"] | ["{[Cd(LL) 2 Cl 2 ].Hnap} n", "bis(2,2 0 -bipyridine)-bis(3-hydroxynaphthalene-2carboxylato)cadmium(II)"] | ["cadmium(II) chloride monohydrate--0.05 g, 0.25 mmol"] | [] | ["1,3-bis(4-pyridyl)propane--0.05 g, 0.25 mmol", "3-hydroxynaphthalene-2-carboxylic acid--0.09 g, 0.5 mmol", "2,2 0 -bipyridine--NA"] | [] | ["2 h", "one week"] | ["methanol--10 mL", "dimethylformamide--NA"]
j.molstruc.2005.03.005 | 2.1.1. Synthesis of {[Cd(py) 2 (dpa)](H 2 O)} n (1) A mixture of H 2 dpa (0.12 g, 0.5 mmol) and Cd(NO 3 ) 2 $ 4H 2 O (0.15 g, 0.5 mmol) in pyridine (1 ml) and H 2 O (15.0 ml) was placed in a Parr Teﬂon-lined stainless steel vessel and heated to 160 8C for 72 h. Then the reaction system was cooled to room temperature during 24 h to give rise to colorless crystals of 1, which were collected by a ﬁltration. The colorless crystals obtained were washed with water and dried in air. Yield: 0.11 g (42%). Elementary analysis: calcd. for C 24 H 20 CdN 2 O 5 (528.82): C, 54.51; H, 3.78; N, 5.29%; found: C, 54.48; H, 3.73; N, 5.27%. IR (KBr pellet, cm K1 ): 3440 (m, br), 1601 (s), 1572 (s), 1547 (s), 1488 (w), 1446 (m), 1396 (s), 1284 (vw), 1220 (vw), 1153 (w), 1068 (vw), 1039 (w), 1007 (vw), 952 (vw), 852 (w), 814 (vw), 775 (w), 754 (m), 717 (w), 702 (m), 681 (w), 658 (vw), 629 (vw), 544 (vw), 417 (vw). | [] | ["24 h"] | ["{[Cd(py) 2 (dpa)](H 2 O)} n", "C 24 H 20 CdN 2 O 5"] | ["Cd(NO 3 ) 2 $ 4H 2 O--0.15 g, 0.5 mmol"] | [] | ["H 2 dpa--0.12 g, 0.5 mmol"] | ["160 8C"] | ["72 h"] | ["pyridine--1 ml", "H 2 O--15.0 ml"]
j.jssc.2005.02.013 | 2.2.2. [ { Co(1,10-phen) 2 (H 2 O) } 2 { (Mo 5 O 15 ) (4,4 0 -dbp) }  (5.5H 2 O)] (2) Compound 2 was synthesized by the same procedure as 1 except for replacement of Ni(CH 3 COO) 2  4H 2 O with Co(CH 3 COO) 2  4H 2 O. The yield is about 55% based on Co. (found: C, 36.66; H, 2.82; N, 5.39 Calc. for C 62 H 59 N 8 O 28.50 P 2 Co 2 Mo 5 : C, 36.65; H, 2.93; N, 5.52%) IR (KBr pellet, 400–4000 cm 1 ): 3430vs, 2914w, 1622 m, 1514 m, 1427vs, 1380 m, 1108 m (n PO ), 1043 m (n PO ), 981vs (n Mo ¼ O ), 920vs (n Mo ¼ O ), 894vs, 735vs(n PC ), 690vs(n MoOMo ), 606w(n MoOMo ), 535w. | [] | [] | ["{ Co(1,10-phen) 2 (H 2 O) } 2 { (Mo 5 O 15 ) (4,4 0 -dbp) }  (5.5H 2 O)"] | ["Co(CH 3 COO) 2  4H 2 O--NaN"] | [] | ["1,10-phen--NaN", "4,4 0 -dbp--NaN"] | [] | [] | []
acs.cgd.6b00494 | Synthesis of 3’s Microcrystals 3a and 3b. A solution of Ni(NO 3 ) 2 ·6H 2 O (17.4 mg, 0.1 mmol), polyvinylpyrrolidone (PVP) or polyethylene glycol (PEG) 20000 (50 mg) and H 2 O (4 mL) was mixed and sonicated for 30 min until the whole PVP or PEG 20000 dissolved. DMF (4 mL) and Hpypa (10.8 mg, 0.05 mmol) was added into the PVP (or PEG 20000)/H 2 O mixture and it was sonicated for the other 30 min. Therewith, the mixture solution was put into a 25 mL Teﬂon-lined autoclave under 100 °C for 3 days. After being cooled, microcrystals were obtained via centrifugation at 10 000 rpm in 10 10 min. Then, the supernatant was removed, and the microcrystals were produced by redispersion via sonication with 5 mL of EtOH.After the removal of the EtOH supernatant via centrifugation at 10 000 rpm for 10 min, the microcrystals with a yield of 77% (3a) or 81% (3b) (based on Hpypa) were prepared. | [] | [] | ["3a", "3b"] | ["Ni(NO 3 ) 2 ·6H 2 O--17.4 mg, 0.1 mmol"] | ["PVP or PEG 20000--50 mg"] | ["Hpypa--10.8 mg, 0.05 mmol"] | ["100 \nC"] | ["3 days"] | ["H 2 O--4 mL", "DMF--4 mL", "EtOH--5 mL"]
c2ce25556a | The synthesis of {[Co 3 (cnp-ipa) 2 (bpa) 4 (H 2 O) 2 ]} n (2). The synthesis of MOF 2 followed a similar procedure to MOF 1 except the further addition of bpa molecules (0.0370 g, 0.20 mmol). The reaction produces brown blocked crystals with a yield of 0.0393 g, 72% (based on Co). Anal. Calcd. for desolvated sample under high vacuum C 78 H 64 Co 3 N 10 O 20 :C 57.19%, H 3.94%, N 8.55%. Found: C 57.03%, H 4.21%, N 8.46%. IR (KBr, cm 21 ): 3080(s, br), 1611(vs), 1568(s), 1528(s), 1504(w), 1455(w), 1405(s), 1386(s), 1346(s), 1315(m), 1258(vs), 1226(m), 1140(m), 1072(m), 1017(w), 980(m), 910(w), 825(m), 806(m), 779(m), 770(vs), 758(s), 720(s), 677(w).X-ray crystallography The crystallographic data collections for MOFs 1 and 2 were carried out on a Bruker SMART APEX II CCD diffractometer equipped with graphite-monochromated Mo-Ka radiation (l = 0.71073 A ˚ ) by using the W/v scan technique at room temperature. Absorption corrections were based on symmetry equivalent reflections using the SADABS program. | [] | [] | ["{[Co 3 (cnp-ipa) 2 (bpa) 4 (H 2 O) 2 ]} n", "C 78 H 64 Co 3 N 10 O 20"] | ["Co--NaN"] | [] | ["cnp-ipa--NaN", "bpa--0.0370 g, 0.20 mmol"] | [] | [] | []
j.ica.2003.11.051 | 2.3. Preparation of 1b  2H 2 O  pds (9, 10) according to route I K 4 [Ru(CN) 6 ] (183 mg; 0.44 mmol) and pms (146 mg; 0.66 mmol) were dissolved separately in H 2 O (3.8 ml) and H 2 O/Me 2 CO (1:1; 4.5 ml), and the two solutions were united under stirring. Ten minutes thereafter, an aqueous solution (2.8 ml) of Me 3 SnCl (338 mg; 1.70 mmol) was added. Another 10 min. later, the precipitat e was isolated by ﬁltration, washing with cold H 2 O, predrying at air and ﬁnal exposure to vacuum (4 h). Yield: 210 mg (41%, referred to K 4 [Ru(CN) 6 ]. IR/Ra (m-CN and m-SnC only; cm 1 ): 2143, 2071, 555 (IR); 2099, 2145, 520, 541 (Ra). Anal. Calc. for C 28 H 48 N 8 O 2 RuS 2 Sn 4 (9): C, 28.77; H, 4.14; N, 9.50; S, 5.66. | [] | [] | ["1b  2H 2 O  pds", "C 28 H 48 N 8 O 2 RuS 2 Sn 4"] | ["K 4 [Ru(CN) 6 ]--183 mg; 0.44 mmol", "Me 3 SnCl--338 mg; 1.70 mmol"] | [] | ["pms--146 mg; 0.66 mmol"] | [] | [] | ["H 2 O--3.8 ml", "H 2 O/Me 2 CO (1:1)--4.5 ml"]
cg060359k | Zn 2 (trz) 3 Cl (8). A mixture of Zn(OAc) 2 ‚2H 2 O (0.22 g, 1.0 mmol), trz (0.11 g, 1.5 mmol), KCl (0.038 g, 0.5 mmol), and H 2 O (10 mL) was heated at 180 °C for 5 days under autogenous pressure. The mixture was cooled to room temperature at a rate of 0.5 °C min -1 . Almost pure colorless prismatic crystals were collected, washed with H 2 O, and air-dried (yield 0.13 g, 68% on the basis of Zn). Anal. Calcd for C 6 H 6 N 9 Zn 2 Cl: C, 19.45; H, 1.63; N, 34.03. Found: C, 19.33; H, 1.59; N, 34.41. IR (KBr pellets, λ,cm -1 ): 3401(br), 3129 (m), 3106 (s), 3045 (w), 2948 (w), 2732 (w), 2620 (w), 2517 (w), 2482 (w), 2394 (w), 2315 (w), 1816 (w), 1797 (w), 1770 (w), 1560 (w), 1532 (s), 1440 (w), 1332 (w), 1303 (s), 1222 (m), 1180 (s), 1100 (s), 1044 (m), 1007 (m), 911 (w), 888 (m), 731 (w), 659 (s). | [] | [] | ["Zn 2 (trz) 3 Cl", "C 6 H 6 N 9 Zn 2 Cl"] | ["Zn(OAc) 2 ‚2H 2 O--0.22 g, 1.0 mmol"] | ["KCl--0.038 g, 0.5 mmol"] | ["trz--0.11 g, 1.5 mmol"] | ["180 °C"] | ["5 days"] | ["H 2 O--10 mL"]
00958972.2015.1038996 | The mixture was filtered and a light red solution was obtained. For crystallization, the solution remained undisturbed. After two weeks, pink block-shaped crystals were generated, washed with Downloaded by [Dalhousie University] at 17:41 13 April 2015 | [] | ["two weeks"] | [] | [] | [] | [] | [] | [] | []
b915440j | Synthesis of [{Co(dipic)(OH 2 ) 2 } 2 (m-4,4 0 -bipy)]$4H 2 O3 Hydrothermal treatment of the mixture formed by combination of hot aqueous solutions of dipicolinic acid (0.017 g, 1  10 4 mol; 50 cm 3 ), Co(CH 3 CO 2 ) 2 $H 2 O (0.177 g, 1  10 3 mol; 50 cm 3 ) and 4,4 0 -bipyridine (0.156 g, 1  10 3 mol; 30 cm 3 ) yielded crystals of 3 from the cooled solution (0  C) after 4 d. Analysis: found (calculated for C 24 H 30 Co 2 N 4 O 16 ): C 38.45 (38.50), H 3.75 (4.00), N 7.30 (7.50). IR cm 1 : 3422 vs, 3093 w, 1655 s, 1397 s, 819 w, 734 w, 632 w. | [] | [] | ["[{Co(dipic)(OH 2 ) 2 } 2 (m-4,4 0 -bipy)]$4H 2 O", "C 24 H 30 Co 2 N 4 O 16"] | ["Co(CH 3 CO 2 ) 2 $H 2 O--0.177 g, 1  10 3 mol; 50 cm 3"] | [] | ["dipicolinic acid--0.017 g, 1  10 4 mol; 50 cm 3", "4,4 0 -bipyridine--0.156 g, 1  10 3 mol; 30 cm 3"] | [] | ["4 d"] | []
chem.201203487 | Synthesis of Ln-MOF 1·nDMF: A mixture of TbACHTUNGTRENNUNG(NO 3 ) 3 ·6H 2 O (0.0453 g, 0.1 mmol), H 2 FDA (0.0312 g, 0.2 mmol), and DMF (2 mL) was stirred for 10 min and then sealed in a 25 mL Teflon-lined autoclave, which was heated at 120 8 C for 21 h. The reaction vessel was then removed from the oven and allowed to cool to room temperature. Colorless ribbon crystals of 1·nDMF (49% yield based on Tb) were collected after they had been washed with DMF and dried in air. IR (KBr ): n˜ = 3328 (br), 1611 (s), 1397 (s), 1104 (m), 1018 (m), 968 (m), 786 (s), 507 cm 1 (m); elemental analysis calcd (%) for C 27 H 27 Tb 2 N 3 O 18 : C 32.44, H 2.72, N 4.20; found: C 32.96, H 2.79, N 4.61. | [] | [] | ["Ln-MOF 1·nDMF", "C 27 H 27 Tb 2 N 3 O 18"] | ["TbACHTUNGTRENNUNG(NO 3 ) 3 ·6H 2 O--0.0453 g, 0.1 mmol"] | [] | ["H 2 FDA--0.0312 g, 0.2 mmol"] | ["120 8 C"] | ["21 h"] | ["DMF--2 mL"]
c2ce26028j | Synthesis of [Dy(IDA)(HIDA)] n (4) Compound 4 was synthesized by a similar procedure to that of 2, except that GdCl 3 ?6H 2 O was replaced by DyCl 3 ?6H 2 O (0.189 g, 0.5 mmol). Yield: 95% based on Dy. Elemental Anal. calcd (%) for 4,C 8 H 11 O 8 N 2 Dy: C, 22.57; H, 2.60; N, 6.58; found: C, 22.55; H, 2.61; N, 6.60. IR data (KBr cm 21 ): 3200(m), 3110(w), 1667(m), 1574(s), 1494(w), 1421(s), 1287(m), 1208(w), 1141(w), 1088(w), 1032(w), 923(m), 723(w), 603(m), 548(m), 480(w).Single-crystal structure determination Single crystal X-ray diffraction data collections of 1–4 were performed on a Bruker Apex II CCD diffractometer operating at 50 kV and 30 mA using Mo Ka radiation (l = 0.71073 A ˚ )at T = 296 K. Data collection and reduction were performed using the APEX II software. | [] | [] | ["[Dy(IDA)(HIDA)] n", "C 8 H 11 O 8 N 2 Dy"] | ["DyCl 3 \n6H 2 O--0.189 g, 0.5 mmol"] | [] | [] | [] | [] | []
c6ce00587j | H 2 O (366.35 g/mol): C 59.01, H 6.33%. Found C 58.79, H 5.99%. 4-Phosphonato-4’-biphenylcarboxylic acid (4), H 3 BPPA In a 100 mL glass flask 1.0 g (2.87 mmol) of 3 were suspended in 15 mL of 37% hydrochloric acid and refluxed for 20 h. The off-white product was filtered and washed with plenty of water to remove any residual hydrochloric acid from the product. The product was dried to give 0.74 g (93%) of 4 . Mp > 350 °C (decomp.). FT-IR (ATR) ν /cm –1 = 3324 (w, b), 2955 (w, br), 2849 (w, br), 2677 (m), 2557 (m), 2166 (m), 1935 (m), 1808 (m), 1677 (vs), 1605 (m), 1574 (w), 1550 (w), 1429 (m), 1391 (m), 1302 (m), 1214 (m), 1179 (m), 1145 (m), 1102 (m), 1002 (vs), 946 (m), 868 (m), 831 (m), 799 (m), 771 (m), 755 (m), 722 (m), 689 (m), 577 (vs). 1 H-NMR (200 MHz, DMSO-d 6 ) δ/ppm = 7.70-7.90 (m, 6H), 8.04 (d, 2H, J = 7.70 Hz), 8.2-9.0 (broad signal, P-OH) 13 C-NMR (125.7 MHz, DMSO-d 6 ) δ/ppm = 127.1, 127.2, 127.5, 127.6, 129.5, 130.5, 131.7, 133.6, 134.8, 138.3, 141.7, 143.9 (aromatic C), 167.5 (-COOH). 31 P-NMR (121.5 MHz, DMSO-d 6 ) δ/ppm = 10.91. Spectra are given in Figures S9-S12 in ESI†. EI-MS(+) at 260 °C, M = C 13 H 11 O 5 P, (278): m/z (%) 278 (100) [M], 198 (22) [M – PO 3 H] + , 152 (40) [M – PO 3 H 2 – CO 2 H = C 12 H 8 ] + . Calcd. for C 13 H 11 O 5 P (278.2 g/mol): C 56.13, H 3.99%. Found C 56.17, H 4.10%. [Zn 5 (µ µµ µ 3 -OH) 4 (µ µµ µ 4 -O 3 P-(C 6 H 4 ) 2 -CO 2 -µ µµ µ 2 ) 2 ] (5) In a Teflon-lined stainless-steel autoclave portions of 9.9 mg (0.054 mmol) of anhydrous zinc acetate (Zn(OAc) 2 ), 10.0 mg (0.036 mmol) of H 3 BPPA and 2.4 mg (0.03 mmol) of oxalic acid dihydrate (C 2 H 2 O 4 · 2H 2 O) were mixed in 1 mL of doubly deionized water and heated to 190 °C for 72 h. After cooling to ambient temperature within 24 h colorless, needle-shaped crystals were obtained. Crystal yield 17.0 mg (51%); adjustment of the reactant stoichiometry to the ratio found in the X-ray structure of the product does have little effect on the yield. The synthesis of 5 also led to the formation of plate-like, colorless crystals, which were found at the bottom of the reaction vessel. It was shown through the independent synthesis of 6 that those were crystals of 6 , which had been formed as by-product to 5 (Fig. S25, S26 in ESI†). Mp > 300 °C. FT-IR (ATR) ν /cm –1 = 3460 (w), 3069 (w), 1691 (w), 1586 (w), 1553 (w), 1519 (w), 1423 (m), 1167 (m), 1143 (m), 1073 (vs), 962 (vs), 925 (s), 869 (m), 830 (s), 775 (vs), 728 (m), 700 (m), 595 (vs) (Fig. S13, ESI†). Calc. for C 26 H 20 O 14 P 2 Zn 5 (945.29 g/mol): C 33.04, H 2.13%. Found C 33.71, H 2.39%. [Zn(µ µµ µ 6 -O 3 P-(C 6 H 4 ) 2 -CO 2 H)] (6) In a Teflon-lined stainless-steel autoclave 18.8 mg (0.072 mmol) of Zn(NO 3 ) 2 · 4H 2 O and 20.0 mg (0.072 mmol) of H 3 BPPA combined with 2 mL of DI water. The suspension was stirred briefly and then kept in a programmable oven at 200 °C for 48 h and then cooled to ambient temperature within 24 h. An off-white crystalline powder was obtained, which was washed with portions of DI water (3 x 5 mL) and dried in air. Crystal yield 13.0 mg (54%). Mp > 300 °C. FT-IR (ATR) ν /cm –1 = 2988 (w, br), 2875 (w, br), 2669 (w, b), 2543 (w, br), 1681 (m), 1606 (w), 1427 (w), 1275 (w), 1179 (m), 1146 (s), 1059 (vs), 958 (vs), 828 (m), 756 (m), 691 (w), 599 (vs), 562 (s) (Fig. S14, ESI†). Calc. for C 13 H 9 O 5 PZn (341.56 g/mol): C 45.71, H 2.66%. Found C 45.69, H 2.54%. [Cd 3 (µ µµ µ 6 -O 3 P-(C 6 H 4 ) 2 -CO 2 -µ µµ µ 2 )(µ µµ µ 6 -O 3 P-(C 6 H 4 ) 2 -CO 2 -µ µµ µ 3 )] (7) Portions of 14.0 mg (0.053 mmol) of Cd(OAc) 2 ⋅ 2H 2 O, 10.0 mg (0.036 mmol) of H 3 BPPA, 3.6 mg (0.029 mmol) of oxalic acid dihydrate (C 2 H 2 O 4 ⋅ 2H 2 O) and 3 mL of DI water were placed in a Teflon-lined stainless-steel autoclave, which was heated to 190 °C within six hours, kept at this temperature for 48 h and then cooled to room temperature over 24 h. The product was filtered, washed with water (3x10 mL) and dried in air to obtain a white powder. Yield 15.0 mg (94%). Mp > 300 °C. FTIR (ATR) ν /cm –1 = 3402 (m, b), 3284 (m), 2855 (w, b), 2546 (w), Page 10 of 15CrystEngComm CrystEngComm Accepted Manuscript Open Access Article. Published on 25 May 2016. Downloaded on 26/05/2016 01:59:27. This article is licensed under a Creative Commons Attribution-NonCommercial 3.0 Unported Licence. | [] | [] | ["H 3 BPPA", "[Zn 5 (\nµ µµ µ 3 -OH) 4 (\nµ µµ µ 4 -O 3 P-(C 6 H 4 ) 2 -CO 2 -µ µµ µ 2 ) 2 ]", "[Zn(\nµ µµ µ 6 -O 3 P-(C 6 H 4 ) 2 -CO 2 H)]", "[Cd 3 (\nµ µµ µ 6 -O 3 P-(C 6 H 4 ) 2 -CO 2 -µ µµ µ 2 )(\nµ µµ µ 6 -O 3 P-(C 6 H 4 ) 2 -CO 2 -µ µµ µ 3 )]"] | ["anhydrous zinc acetate (Zn(OAc) 2 )--9.9 mg (0.054 mmol)", "Zn(NO 3 ) 2 ⋅ 4H 2 O--18.8 mg (0.072 mmol)", "Cd(OAc) 2 ⋅ 2H 2 O--14.0 mg (0.053 mmol)"] | [] | ["4-Phosphonato-4’-biphenylcarboxylic acid--1.0 g (2.87 mmol)", "H 3 BPPA--10.0 mg (0.036 mmol)", "H 3 BPPA--20.0 mg (0.072 mmol)", "H 3 BPPA--10.0 mg (0.036 mmol)"] | ["refluxed", "190 °C", "190 °C"] | ["20 h", "72 h", "48 h"] | ["37% hydrochloric acid--15 mL", "doubly deionized water--1 mL", "DI water--2 mL", "DI water--3 mL"]
ejic.200700900 | Synthesis of [(AgCl){P(NC 4 H 8 NMe) 3 }] 2 (7): ACH 2 Cl 2 (3 mL) solution of 1 (0.115 g, 0.350 mmol) was added drop wise, at room temperature, to a suspension of AgCl (0.050 g, 0.350 mmol) also in CH 2 Cl 2 (5 mL). The reaction mixture was stirred at room temperature for 24 h and was then filtered through celite. The filtrate was concentrated to 3 mL followed by the addition of petroleum ether (8 mL) to give a white precipitate of 7. Recrystallization from a 1:1 dichloromethane/petroleum ether mixture at –30 °C afforded 7 as an analytically pure white crystalline substance. Yield 78% (0.129 g); m.p. 138–140 °C (dec.). C 30 H 66 Ag 2 Cl 2 N 12 P 2 (943.5): calcd. C 38.19, H 7.05, N 17.81; found C 38.26, H 7.06, N 17.85.1 H NMR (400 MHz, CDCl 3 ): δ = 2.29 (s, 18 H, NCH 3 ), 2.38 (br.s, 24 H, CH 2 ), 3.09 ppm (br. s, 24 H, CH 2 ).31 P{ 1 H} NMR (162 MHz, CDCl 3 ): δ = 111.4 ppm (2d, J 109 AgP = 929, J 107 AgP = 804 Hz).Synthesis of [(AgBr){P(NC 4 H 8 NMe) 3 }] 2 (8): Compound 8 was synthesized by a procedure similar to that for 7 using silver bromide (0.061 g, 0.323 mmol) and 1 (0.106 g, 0.323 mmol). Yield 69% (0.115 g); m.p. 160–162 °C (dec.). C 30 H 66 Ag 2 Br 2 N 12 P 2 (1032.4): calcd. C 34.90, H 6.44, N 16.28; found C 34.96, H 6.47, N 16.25. | [] | [] | ["[(AgCl){P(NC 4 H 8 NMe) 3 }] 2", "7", "C 30 H 66 Ag 2 Cl 2 N 12 P 2", "[(AgBr){P(NC 4 H 8 NMe) 3 }] 2", "8", "C 30 H 66 Ag 2 Br 2 N 12 P 2"] | ["AgCl--0.050 g, 0.350 mmol", "silver bromide--0.061 g, 0.323 mmol"] | [] | ["P(NC 4 H 8 NMe) 3--0.115 g, 0.350 mmol", "P(NC 4 H 8 NMe) 3--0.106 g, 0.323 mmol"] | ["room temperature"] | ["24 h"] | ["ACH 2 Cl 2--3 mL", "CH 2 Cl 2--5 mL"]
hlca.200900182 | Method B. Silver triflate (14.1 mg, 5.5 · 10 2 mmol ) was added to a soln. of tetraethylammonium pentacyanocyclopentadienide (17.5 mg, 5.5 · 10 2 mmol) in MeOH (50 ml). After stirring 10 min at r.t., a brown microcrystalline solid formed. After filtration, the product was washed with MeOH (2 5ml). | [] | ["10 min"] | ["NaN"] | ["Silver triflate--14.1 mg, 5.5 · 10 2 mmol"] | [] | ["tetraethylammonium pentacyanocyclopentadienide--17.5 mg, 5.5 · 10 2 mmol"] | [] | [] | ["MeOH--50 ml"]
j.jssc.2015.03.036 | 2.3. Synthesis of (H 2 en)[Co 3 (H 2 zdn) 2 (ox)(H 2 O) 2 ] (1) A mixture of Co(OAc) 2  4H 2 O (0.249 g, 1 mmol), H 5 zdn  H 2 O (0.290 g, 1 mmol) and H 2 ox  2H 2 O (0.126 g, 1 mmol) in 8 mL of H 2 O, adjusted to a pH of 5 with ethylenediamine, was stirred for about 0.5 h at room temperature, sealed in a 23 mL Teﬂon-lined stainless steel autoclave and heated at 160 1C for 3 days under autogenous pressure. After the mixture was cooled slowly to room temperature, red block crystals were ﬁltered off and dried at room temperature. Yield 78% (based on Co). Anal. calc. for C 14 H 28 Co 3 N 6 O 20 P 4 : C, 18.66; H, 3.13; N, 9.33. Found: C, 18.62; H, 3.10; N, 9.29. | [] | [] | ["(H 2 en)[Co 3 (H 2 zdn) 2 (ox)(H 2 O) 2 ]", "C 14 H 28 Co 3 N 6 O 20 P 4"] | ["Co(OAc) 2 ? 4H 2 O--0.249 g, 1 mmol"] | ["ethylenediamine--adjusted to a pH of 5"] | ["H 5 zdn ? H 2 O--0.290 g, 1 mmol", "H 2 ox ? 2H 2 O--0.126 g, 1 mmol"] | ["160 1C"] | ["3 days"] | ["H 2 O--8 mL"]
c2ce25464f | Selected bond distances and bond angles are listed in Table S1.{ Synthesis of the complexes 1–5 Preparation of [Cu(Fpht)bpp]?0.5H 2 O(1) and [Cu(Fpht)bpp? H 2 O] (2): a mixture of Cu(OAc) 2 ?H 2 O (0.0202 g, 0.10 mmol), H 2 Fpht (0.0182 g, 0.10 mmol), bpp (0.0196 g, 0.10 mmol), 1.00 mol L 21 NaOH (0.10 ml) and distilled water (10 ml) was sealed in a Teflon-lined reactor and heated at 120 uC for 3 days.After slow cooling to room temperature, blue block crystals of 1 and green column crystals of 2 were collected (Yield: 24% (1) and 37% (2) based on Cu). For complex 1: Anal. Calc. for C 42 H 36 Cu 2 F 2 N 4 O 9 (905.83): C, 55.69; H, 3.99; N, 6.19%.Found: C, 55.61; H, 3.86; N, 6.25%. Selected IR (KBr pellet, n/cm 21 ): 3560(m, br), 1621(vs), 1584(m), 1567(m), 1470(m), 1451(m), 1388(s), 1354(s), 1241(m), 1068(w), 1030(m), 960(m), 850(w), 763(m), 582(w), 456(w). For complex 2: Anal. Calc. for C 42 H 38 Cu 2 F 2 N 4 O 10 (923.84): C, 54.60; H, 4.15; N, 6.06%.Found: C, 54.48; H, 4.01; N, 5.98%. Selected IR (KBr pellet, n/cm 21 ): 3434(m, br), 1618(vs), 1568(m), 1527(m), 1485(m), 1448(m), 1425(m), 1373(s), 1242(m), 1068(m), 1034(m), 1016(w), 968(w), 816(m), 765(m), 577(w), 485(w). | [] | [] | ["[Cu(Fpht)bpp]?0.5H 2 O", "[Cu(Fpht)bpp? H 2 O]"] | ["Cu(OAc) 2 ?H 2 O--0.0202 g, 0.10 mmol"] | [] | ["H 2 Fpht--0.0182 g, 0.10 mmol", "bpp--0.0196 g, 0.10 mmol"] | ["120 uC"] | ["3 days"] | ["distilled water--10 ml"]
s1600536805032289 | with a PbPb separation of 5.2414 (4) A ˚ . Thus, the bridging 3-sb ligands generate a ladder-like chain (Fig. 2). The packing is further stabilized by an extensive network of O—HO hydrogen bonds (Table 2), which links the chains into twodimensional layers (Fig. 3).Experimental A mixture of Pb(NO 3 ) 2 (0.126 g, 0.38 mmol), sodium hydrogen 3-sulfonatobenzoate (0.063 g, 0.28 mmol), 2,2 0 -bipyridine (0.053 g, 0.34 mmol) and water (10 ml) was heated at 423 K for 51 h in a 20 ml Teﬂon-lined stainless steel autoclave. After cooling to room temperature, the mixture was ﬁltered and the resulting solution was put aside. Pale-yellow block-shaped crystals of (I) were obtained after 10 d. | [] | ["10 d"] | ["(I)"] | ["Pb(NO 3 ) 2--0.126 g, 0.38 mmol"] | [] | ["sodium hydrogen 3-sulfonatobenzoate--0.063 g, 0.28 mmol", "2,2 0 -bipyridine--0.053 g, 0.34 mmol"] | ["423 K"] | ["51 h"] | ["water--10 ml"]
j.ica.2012.03.004 | Solvothermal reaction of LH 2 , TbCl 3 and Et 3 NinH 2 O at 140 °C for 4 days resulted in the formation of pale yellow crystals of 1. When the reaction was performed in the presence of Ni(OAc) 2 4H 2 O, pale yellow crystals of 1 and green crystals of 2 were obtained as a mixture, which could be separated manually in the aid of microscope.Their formula of [TbL(LH)(H 2 O) 2 ] 1 xH 2 O(1) and [TbNiL 2 (LH)(H 2 O)] 1 xH 2 O(2) were further conﬁrmed by elemental analysis and thermal gravimetric analysis (TGA). | [] | [] | ["[TbL(LH)(H 2 O) 2 ]\n1 ?xH 2 O", "[TbNiL 2 (LH)(H 2 O)]\n1 ?xH 2 O"] | ["TbCl 3--NaN", "Ni(OAc) 2 ?4H 2 O--NaN"] | [] | ["LH 2--NaN"] | ["140 \n°C"] | ["4 days"] | ["Et 3 NinH 2 O--NaN"]
c9dt01237k | Copper (S)-2-(1H-imidazol-1-yl)propanoate, {Cu[(S)-L Me ] 2 } n , 3a.20 Over an aqueous solution of Na[(S)-L Me ] (0.500 g, 3.085 mmol), an aqueous solution of copper( II) nitrate trihydrated (0.370 g, 1.54 mmol) was added. The resulting mixture was stirred for 1 h. The solution was slowly evaporated and a blue precipitate was formed. Crystallization from a 1 : 3 mixture of H 2 O/DMF aﬀorded the compound 3a (0.182 g, 34% yield). IR (cm −1 ): 3129 (w), 2993 (w), 2929 (w) 1595 (vs), 1520 (m), 1456 (m), 1385 (s), 1356 (vs), 1278 (s), 1235 (s), 1110 (s), 1074 (m) 1035 (m), 978 (m), 950 (w), 882 (w), 825 (w), 739 (m), 692 (s), 653 (s).Copper (R)-2-(1H-imidazol-1-yl)propanoate, {Cu[(R)-L Me ] 2 } n , 3a′. Following a similar procedure, but starting from Na[(R)L Me ] (324 mg, 2 mmol) and copper(II) chloride (170 mg, 1 mmol), 3a′ was obtained as a blue crystalline solid (0.182 g, 46% yield). IR (cm −1 ): 3147 (m), 2964 (w), 2876 (w), 1629 (s), 1514 (m), 1466 (m), 1384 (vs), 1327 (m) 1290 (m), 1224 (m), 1109 (m), 1086 (m) 1028 (w), 981 (w), 954 (w), 918 (w), 837 (w), 755 (m), 665 (w), 536 (w). Elemental Anal. Calc. for C 12 H 14 CuN 4 O 4 ·3H 2 O: C, 36.41; H, 5.09; N, 14.15. Found: C, 36.48; H, 4.54; N, 14.61%. | [] | [] | ["Cu[(S)-L Me ] 2", "Cu[(R)-L Me ] 2"] | ["copper( II) nitrate trihydrated--0.370 g, 1.54 mmol", "copper(II) chloride--170 mg, 1 mmol"] | [] | ["(S)-L Me--0.500 g, 3.085 mmol", "(R)-L Me--324 mg, 2 mmol"] | [] | ["1 h"] | ["H 2 O--aqueous solution", "DMF--1 : 3 mixture with H 2 O"]
ic030254w | Syntheses. Synthesis of [Ag 2 (2-cyanopyridine) 2 (NO 3 ) 2 ] n (1).To a solution of AgNO 3 (0.169 g, 1.0 mmol) in 10 mL distilled water was added (NH 4 ) 2 SiF 6 (0.178 g, 1.0 mmol). The mixture was stirred for 0.5 h, and then a solution of 2-cyanopyridine (0.104 g, 1.0 mmol) in 15 mL ethanol was added and the mixture stirred for 5 min. A small amount of precipitate was removed by filtration. | [] | [] | ["[Ag 2 (2-cyanopyridine) 2 (NO 3 ) 2 ] n", "1"] | ["AgNO 3--0.169 g, 1.0 mmol", "(NH 4 ) 2 SiF 6--0.178 g, 1.0 mmol"] | [] | ["2-cyanopyridine--0.104 g, 1.0 mmol"] | [] | [] | ["distilled water--10 mL", "ethanol--15 mL"]
s160053680401044x | Experimental Mercury(II) chloride (0.272 g, 1 mmol) and an excess of pyrazine (3 g, 37.5 mmol) were sealed in a glass ampoule under dry argon. This ampoule was heated to 398 K at a heating rate of 10 K h ÿ1 and kept at that temperature for 7 d, after which it was cooled at a rate of 5K h ÿ1 . [HgCl 2 (Pyp)] n crystallized as colorless prisms and could easily be separated from excess pyrazine, which sublimed off to the cooler parts of the ampoule. Attempts to crystallize the product from aqueous or methanolic solutions led to twinned or poor-quality crystals.Crystal data [HgCl 2 (C 4 H 4 N 2 )] M r = 349.57 Monoclinic, C2=m a = 11.8970 (17) A Ê b = 7.783 (3) A Ê c = 3.840 (7) A Ê  = 90.99 (6)  V = 355.6 (7) A Ê 3 Z =2 D x = 3.265 Mg m ÿ3 Mo K radiation Cell parameters from 1625 re¯ections  = 3.4±25.9   = 22.30 mm ÿ1 T = 293 (2) K Prism, colorless 0.2  0.2  0.2 mm Data collection Stoe IPDS-I diffractometer ' scans Absorption correction: numerical (X-SHAPE; Stoe & Cie, 1998) T min = 0.150, T max = 0.399 1625 measured re¯ections 354 independent re¯ections 354 re¯ections with I >2(I) R int = 0.079  max = 25.9  h = ÿ14 ! 14 k = ÿ9 ! 9 l = ÿ4 ! 4 Re®nement Re®nement on F 2 R[F 2 >2(F 2 )] = 0.023 wR(F 2 ) = 0.051 S = 1.09 354 re¯ections 26 parameters H-atom parameters constrained w = 1/[ 2 (F o 2 ) + (0.0286P) 2 ] where P =(F o 2 +2F c 2 )/3 (/) max < 0.001  max = 1.12 e A Ê ÿ3  min = ÿ1.28 e A Ê ÿ3 Extinction correction: SHELXL97 Extinction coef®cient: 0.0103 (13) Table 1 Selected geometric parameters (A Ê ,  ). | [] | [] | ["[HgCl 2 (C 4 H 4 N 2 )]"] | ["Mercury(II) chloride--0.272 g, 1 mmol"] | [] | ["pyrazine--3 g, 37.5 mmol"] | ["398 K"] | ["7 d"] | []
c4ra01671h | purication. TMeQ[6] was synthesized according to the literature method.9 The C, H, and N microanalyses were carried out with a CE instruments EA 1110 elemental analyzer.Preparation of compounds (C 40 H 44 O 12 )$(H 3 O) 4 4+ $(CuCl 4 ) 2 4 $8H 2 O (1). TMeQ[6]$10H 2 O (0.06 g, 0.05 mmol) and CuCl 2 (0.027 g, 0.2 mmol) were dissolved in 6.0 M hydrochloric acid (5 mL). The mixture was heated at 50  C for 10 min. Aer cooling to room temperature, the mixture was ltered. Slow evaporation of the ltrate over a period of a month provided golden crystals. Yield: 70% (based on TMeQ[6]). Anal. calcd for 1: C, 28.53; H, 4.31; N, 19.96. | [] | ["a month"] | ["(C 40 H 44 O 12 )$(H 3 O) 4 4+ $(CuCl 4 ) 2 4 $8H 2 O", "TMeQ[6]$10H 2 O"] | ["CuCl 2--0.027 g, 0.2 mmol"] | [] | ["TMeQ[6]--0.06 g, 0.05 mmol"] | ["50 \nC"] | ["10 min"] | ["6.0 M hydrochloric acid--5 mL"]
c2nj41059a | Caution! Cyanides are highly toxic and perchlorate salts of metal complexes are potentially explosive. So handling them carefully in small quantities is highly suggested for the safety consideration.Preparation [Mn(salen)] 3 [Cr(salen)(CN) 2 ] 3 4H 2 O (1). Complex 1 was obtained as red brown block crystals by low diﬀusion of a methanol solution (10 mL) of K[Cr(salen)(CN) 2 ]H 2 O (0.1 mmol) and a methanol solution (10 mL) of [Mn(salen)]ClO 4 2H 2 O (0.1 mmol) through an H-shaped tube at room temperature for about two weeks. The resulting crystals were collected, washed with H 2 O and CH 3 OH, respectively, and dried in air.Yield: 60.1%. Anal. found: C, 57.34; H, 4.20; N, 11.82; Cr, 7.31; Mn, 7.75%. Calcd for C 102 H 92 Cr 3 Mn 3 N 18 O 16 : C, 57.05; H, 4.32; N, 11.75; Cr, 7.26; Mn, 7.68%. IR: n max /cm 1 3424(s), 2153(w), 1629(s), 1600(s), 1540(m), 1447(s), 1390(m), 1338(m), 1298(s), 1197(w), 1157(m), 903(m), 758(m), 625(m). | [] | [] | ["[Mn(salen)] 3 [Cr(salen)(CN) 2 ] 3 4H 2 O", "C 102 H 92 Cr 3 Mn 3 N 18 O 16"] | ["K[Cr(salen)(CN) 2 ]H 2 O--0.1 mmol", "[Mn(salen)]ClO 4 2H 2 O--0.1 mmol"] | [] | [] | ["room temperature"] | ["about two weeks"] | ["methanol--10 mL", "H 2 O--not specified", "CH 3 OH--not specified"]
c3ce26874h | Synthesis of [Co(Htrb) 0.5 (L1)(H 2 O)]?2H 2 O (6). The preparation of 6 was similar to that of 4 except that CoCl 2 ?6H 2 O (23.8 mg, 0.1 mmol) was used instead of CdCl 2 ?2.5H 2 O, pink crystals of 6 were obtained with a yield of 20%. Anal. calcd for C 20 H 22 N 9 O 7 Co (M r = 559.40): C, 40.94; H, 3.96; N, 22.54. | [] | [] | ["[Co(Htrb) 0.5 (L1)(H 2 O)]?2H 2 O", "C 20 H 22 N 9 O 7 Co"] | ["CoCl 2 ?6H 2 O--23.8 mg, 0.1 mmol"] | [] | [] | [] | [] | []
zaac.200700235 | Found: C, 37.3; H, 1.4; N, 6.2. C 14 H 6 CuMnN 2 O 8 requires: C, 37.5; H, 1.3; N, 6.2 %.UV-Vis, λ max (powder/nm): 634(0.24), 285(0.42), 229(0.38). IR, ν max (KBr/cm ⫺1 ): 3448 br m, 3070 m, 1624 s, 1595 s, 1555 m, 1477 m, 1396 s, 1354 s, 1266 m, 1108 m, 1040 m, 955 w, 913 w, 890 w, 836 w, 818 w, 788 m, 732 m, 696 m, 548 w. | [] | [] | ["C 14 H 6 CuMnN 2 O 8"] | [] | [] | [] | [] | [] | []
aoc.5202 | 4.2.2 ¦ CP‐2. {[Cd 2 (H 2 L) 2 (NO 3 ) 2 ] (NO 3 ) 2 (H 2 O) 5 } n Methanolic solution of ligand H 2 L (548 mg, 1.6208 mmol) and cadmium (II) nitrate hexahydrate (500 mg, 1.6208 mmol) were mixed and stirred. The transparent solution of the ligand turns slowly turbid then to precipitate. The reaction mixture is heated at 60 °C for 2 hr and then allowed to stir at RT for 14 hr. The resultant precipitate obtained was filtered, washed with methanol and dried. Solid, Yield: 73% (770 mg). IR (KBr) ν = 3460 (‐OH), 3154 (‐NH), 1668 (‐C=O), 1562 (‐CH=N), 1340, 1303, 1148, 1037, 938, 778, 627, 513 cm −1 .UV–Vis [water, λ, nm, (ε/M −1 )]: 290(86766), 265(62733), 206(84800). Elemental analysis: {[Cd 2 (H 2 L) 2 (NO 3 ) 2 ](NO 3 ) 2 (H 2 O) 5 } n calc.For C 34 H 46 Cd 2 N 16 O 21 . Calc (Expt.). C, 32.94 (32.52), H, 3.74 (3.71), N, 18.08 (18.33)%. ESI + m/z = 899.90 (calc) 899.08 (found) for [Cd 2 L 2 ]H + . | [] | [] | ["{[Cd 2 (H 2 L) 2 (NO 3 ) 2 ] (NO 3 ) 2 (H 2 O) 5 } n", "C 34 H 46 Cd 2 N 16 O 21"] | ["cadmium (II) nitrate hexahydrate--500 mg, 1.6208 mmol"] | [] | ["ligand H 2 L--548 mg, 1.6208 mmol"] | ["60 °C"] | ["2 hr", "14 hr"] | ["methanol--not specified"]
d0nj03750h | Synthesis of compound 1 A solution of 4-nvp (0.046 g, 0.2 mmol) in MeOH (2 mL) was slowly and carefully layered onto a solution of Zn(NO) 3 ·6H 2 O (0.06 g, 0.2 mmol), in H 2 O (2 mL) using a 2 mL 1 : 1 ( = v/v) buffer solution of MeOH and H 2 O followed by layering of H 2 fum (0.023 g, 0.2 mmol) neutralized with Et 3 N (0.021 g, 0.2 mmol) in 2 mL EtOH. The yellow colour needle shaped crystals of {[Zn(fum)(4-nvp) 2 ]·2H 2 O} n , (1) were obtained after three days (0.095 g, yield 70%). Elemental analysis (%) calcd for C 38 H 28 N 2 O 6 Zn: C 67.71, H 4.19, N 4.16; found: C 67.69, H 4.21, N 4.13. IR (KBr pellet, cm -1 ): 1605  as (COO ¯ ), 1370  sys (COO ¯ ). | [] | [] | ["compound 1", "C 38 H 28 N 2 O 6 Zn"] | ["Zn(NO) 3 \n6H 2 O--0.06 g, 0.2 mmol"] | [] | ["4-nvp--0.046 g, 0.2 mmol", "H 2 fum--0.023 g, 0.2 mmol", "Et 3 N--0.021 g, 0.2 mmol"] | [] | ["three days"] | ["MeOH--2 mL", "H 2 O--2 mL", "EtOH--2 mL"]
j.solidstatesciences.2012.05.006 | {[Zn(L 2ʹʹ )]$H 2 O} N (5) Zn(Ac) 2 (50 mg, 0.2 mmol), H 2 L 2 (64 mg, 0.2 mmol) and 4, 4 0 -bipydine (38 mg, 0.2 mmol) with anhydrous methanol (ca. 10 ml) were sealed in a 25 ml Teﬂon-lined stainless steel vessel and heated to 140  C with 9.2  Ch 1 rate, and kept at 140  C for 2 days and then cooled to room temperature at a rate of 4.6  Ch 1 . White block crystals were obtained and washed by water, ethanol and dried in air. Yield: w20%. Elemental analysis (%).Calcd. for C 34 H 24 N 4 O 5 Zn: C,64.42; H, 3.82; N, 8.84. Found: C, 64.75; H, 3.97; N, 8.39. IR (KBr, cm 1 ) 3414w, 3133b,1676w, 1637m,1617w, 1558w, 1522w, 1398s, 1161w, 1021w, 804w, 770w, 670w, 617w. | [] | [] | ["{[Zn(L 2ʹʹ )]$H 2 O} N", "C 34 H 24 N 4 O 5 Zn"] | ["Zn(Ac) 2--50 mg, 0.2 mmol"] | [] | ["H 2 L 2--64 mg, 0.2 mmol", "4, 4 0 -bipydine--38 mg, 0.2 mmol"] | ["140  C"] | ["2 days"] | ["anhydrous methanol--ca. 10 ml"]
j.tet.2008.08.035 | 3.1.2. 1,2,3,4,5,6,7-Heptamethoxycarbonylcyclohepta-2,4,6trien-1-yl potassium (7) Potassium tert-butoxide (0.16 g, 1.4 mmol) was added to a solution of compound 5 (0.70 g, 1.4 mmol) in acetonitrile (15 mL) and stirred for 1 h at 20  C. The solvent was removed in vacuo and the residue was washed with THF (10 mL) to afford compound 7 (0.68 g, 90%) as crimson crystals, mp 252–257  C; n (cm 1 ) 1760, 1748 and 1724 (C]O), 1636 and 1564 (C]C), 1460, 1432; 1 H NMR (300 MHz, DMSO-d 6 ) d 3.48 (s); 13 C NMR (75 MHz, CDCl 3 ) d 51.3 (OCH 3 ), 132.4 (C), 166.8 (COO). Anal. calcd for C 21 H 21 KO 14 : C, 47.02; H, 3.95. Found: C, 46,61; H, 4.02.3.1.3. 7-Methyl-1,2,3,4,5,6,7-(heptamethoxycarbonyl)cyclohepta1,3,5-triene (8) Methyl iodide (0.57 g, 4 mmol) was added to a solution of compound 7 (0.54 g, 1 mmol) in acetonitrile (10 mL) and the mixture was heated at reﬂux until disappearance of the colour (approximately 24 h). The solvent was removed in vacuo and the residue was puriﬁed by passing through a layer of silica gel (approx. | [] | [] | [] | ["Potassium tert-butoxide--0.16 g, 1.4 mmol"] | [] | ["compound 5--0.70 g, 1.4 mmol"] | ["20  C"] | ["1 h"] | ["acetonitrile--15 mL", "THF--10 mL"]
cg5007346 | Synthesis of [Cd (μ-Cl) 2 Cl(hep-H 2 )] n (2). Compound 1 (0.1225g, 0.1 mmol) was dissolved in 1 M solution of HCl in methanol (20 mL) and stirred magnetically for 3 h at 298 K. The solution was then passed through the ﬁlter paper (Whatman ﬁlter paper, 70 mm) in order to remove any unreacted materials. The ﬁltrate was then allowed to stand at 298 K for crystallization. On slow evaporation of the solvent, colorless single crystals of 2 were obtained after two months. Anal. | [] | ["two months"] | ["[Cd (μ-Cl) 2 Cl(hep-H 2 )] n"] | ["Compound 1--0.1225g, 0.1 mmol"] | [] | ["HCl--1 M solution in methanol (20 mL)", "hep-H 2--NaN"] | ["298 K"] | ["3 h"] | []
acs.cgd.5b00724 | orange block X-ray-quality crystals of 3 in a 39% yield (based on Fe(II)). Anal. Calcd for (C 14 H 10 Cl 2 FeN 8 ): C, 40.32; H, 2.42; N, 26.87. | [] | [] | ["C 14 H 10 Cl 2 FeN 8"] | [] | [] | [] | [] | [] | []
c0ce00281j | {[Ni 2 (bptc)(H 2 O) 6 ]$11H 2 O} n (2). The preparation of 2 was similar to that of 1 except that Ni(NO 3 ) 2 $6H 2 O was used instead of Cu(NO 3 ) 2 $3H 2 O. Green rectangular crystals were obtained (45% yield based on Ni( II) salts). Anal. calcd for C 16 H 40 Ni 2 O 25 (749.90): C 25.63, H 5.38%. Found: C 25.96, H 5.60%. IR (KBr, cm 1 ): 3744 (s), 3439 (s), 2925 (s), 1628 (s), 1408 (s), 1381 (s), 1261 (s), 1120 (s), 464 (s), 418 (s). | [] | [] | ["{[Ni 2 (bptc)(H 2 O) 6 ]$11H 2 O} n", "C 16 H 40 Ni 2 O 25"] | ["Ni(NO 3 ) 2 $6H 2 O--NaN"] | [] | [] | [] | [] | []
c8qi01039k | 2.5 Synthesis of complex {[Cd 3 (EGTA)(1,2-dpe) 1.5 (H 2 O) 3 ] (NO 3 ) 2 (H 2 O) 6 } n (3) Complex 3 was synthesized by the same procedure as described for the synthesis of 2 except that 1,2-di(4-pyridyl) ethane (1,2-dpe) was used instead of 4,4′ bipyridine. After heating at 110 °C, crystals of 3 were obtained after 7 h and dried at 298 K under vacuum overnight. Yield: 36% (0.410 g). | ["298 K"] | ["overnight"] | ["{[Cd 3 (EGTA)(1,2-dpe) 1.5 (H 2 O) 3 ] (NO 3 ) 2 (H 2 O) 6 } n", "Complex 3"] | [] | [] | ["1,2-di(4-pyridyl) ethane (1,2-dpe)--NaN"] | ["110 °C"] | ["7 h"] | []
cg9012894 | Synthesis of [Cd 2 (trz) 3 (NO 3 )(H 2 O)] n (2). A mixture of Htrza (0.0565 g, 0.5 mmol), Cd(NO 3 ) 2 3 4H 2 O (0.1542 g, 0.5 mmol), isobutanol (0.8 mL), and methanol (0.8 mL) was sealed in a glass tube and heated at 85 °C for 7 days. After the mixture was cooled to room temperature, the colorless crystals were collected, washed with methanol, and dried in air. Yield: 40%. Anal. Calcd for Cd 2 C 6 H 8 N 10 O 4 : C, 14.16%; H, 1.58%; N, 27.52%. Found: C, 14.20%; H, 1.67%; N, 27.24%. IR (KBr pellets, cm -1 ): 3416 (s), 3127 (w), 1745 (m), 1638 (m), 1558 (w), 1502 (s), 1395 (s), 1331(m), 1276 (s), 1198 (w), 1155 (s), 1065 (m), 996 (m), 877 (m), 819 (w), 666 (s). | [] | [] | ["[Cd 2 (trz) 3 (NO 3 )(H 2 O)] n", "Cd 2 C 6 H 8 N 10 O 4"] | ["Cd(NO 3 ) 2 3 4H 2 O--0.1542 g, 0.5 mmol"] | [] | ["Htrza--0.0565 g, 0.5 mmol"] | ["85 \nC"] | ["7 days"] | ["isobutanol--0.8 mL", "methanol--0.8 mL"]
j.ica.2010.04.043 | 2.2.4. [Zn(pyip) 2 (adip) 2 ] n 2.5nH 2 O(4) A mixture of pyip (29.7 mg, 0.1 mmol), ZnCl 2 (13.6 mg, 0.1 mmol), adipic acid (14.6 mg, 0.1 mmol) and deionized water (10 mL) was stirred and the pH value was then adjusted to 6.5 with 0.2 mol/L NaOH. After being stirred for 30 min, the reaction mixture was sealed in a Teﬂon-lined stainless vessel and heated to 180 °C for 96 h. Then the reaction system was cooled to room temperature during 48 h to give rise to yellow block crystals of 4. Yield: 0.0447 g, 65% based on Zn). Elementary Anal. Calc. for C 48 H 43 N 10 O 10.5 Zn 2 (1058.69): C, 54.46; H, 4.09; N, 13.23. Found: C, 54.44; H, 4.11; N, 13.28%. IR (KBr pellet, cm 1 ): 3420 (m), 1557 (vs), 1403 (s), 1189 (w), 1131 (w), 1077 (w), 818 (m), 732 (m), 705 (m), 642 (w). | [] | ["48 h"] | ["[Zn(pyip) 2 (adip) 2 ] n 2.5nH 2 O", "C 48 H 43 N 10 O 10.5 Zn 2"] | ["ZnCl 2--13.6 mg, 0.1 mmol"] | ["NaOH--0.2 mol/L"] | ["pyip--29.7 mg, 0.1 mmol", "adipic acid--14.6 mg, 0.1 mmol"] | ["180 \nC"] | ["96 h"] | ["deionized water--10 mL"]
s1600536805003788 | Experimental To a solution of 2-pyrazinecarboxylic acid (124 mg, 1.0 mmol) in tetrahydrofuran (20 ml) was added a solution of Cu(NO 3 ) 2 3H 2 O (242 mg, 1.0 mmol) in ethanol (20 ml) with stirring. The resulting solution was reﬂuxed for about 4 h and then ﬁltered. Deep-blue crystals of (I) were obtained by evaporating the ﬁltrate at room temperature. Elemental analysis found: C 23.10, H 1.86, N 15.80%; calculated for C 5 H 5 CuN 3 O 6 : C 22.50, H 1.89, N 15.75%. | [] | [] | ["Cu(2-pyrazinecarboxylate) 2 (H 2 O) 2", "C 5 H 5 CuN 3 O 6"] | ["Cu(NO 3 ) 2 \n3H 2 O--242 mg, 1.0 mmol"] | [] | ["2-pyrazinecarboxylic acid--124 mg, 1.0 mmol"] | ["reﬂuxed"] | ["4 h"] | ["tetrahydrofuran--20 ml", "ethanol--20 ml"]
j.jssc.2010.11.012 | 2.2.1. Syntheses of compounds 1–4 The four compounds were prepared using an analogous method.In general, a mixture of H 3 cpia (0.5 mmol) and Ln(NO 3 ) 3  6H 2 O (0.5 mmol) was dissolved in distilled water (10 mL) with stirring for 30 min after addition of three drops formic acid, and then transferred and sealed in a 23 mL Teﬂon lined stainless steel container, which was heated at 120 1C for 72 h. After the autoclave was cooled to room temperature at 10 1C min 1 , light yellow block crystals suitable for X-ray crystallography were obtained.[Ce(cpia)(H 2 O) 2 ] n  nH 2 O(1). Light yellow block crystals washed with distilled water, and air-dried to give 1 in 90% yields (based on Ce). Elemental analysis: Anal. Calc. for C 15 H 13 O 10 Ce (493.25): C 36.52; H 2.66. Found: C 36.48; H 2.62%. IR (KBr, cm –1 , Fig. S4a): 3375 (m), 3250 (m), 1624 (m), 1595 (s), 1535 (s), 1460 (m), 1393 (s), 1248 (m), 1211 (m), 917 (w), 862 (w), 779 (s), 715 (s). | [] | ["10 1C min 1"] | ["[Ce(cpia)(H 2 O) 2 ] n", "C 15 H 13 O 10 Ce"] | ["Ln(NO 3 ) 3  6H 2 O--0.5 mmol"] | ["formic acid--three drops"] | ["H 3 cpia--0.5 mmol"] | ["120 \nC"] | ["72 h"] | ["distilled water--10 mL"]
c5ra16580f | Pink needle-shaped crystals were isolated manually, washed with distilled water and dried to give 1. Yield: 35% (based on H 3 L). Calcd for C 28 H 20 CoN 2 O 14 : C 50.39, H 3.02, N 4.20%.Found: C 50.78, H 2.83, N 4.41%. IR (KBr, cm 1 ): 3420 w, 3046 m, 3067 w, 1716 s, 1699 s, 1613 m, 1598 s, 1563 m, 1398 m, 1314 w, 1267 w, 1256 w, 1176 w, 1134 m, 1035 w, 926 m, 866 m, 812 w, 801 w, 768 w, 755 m, 702 m, 646 w, 608 w, 542 w, 468 w.Synthesis of [M(HL)(H 2 O)] n (M ¼ Cd (2) and Mn (3)) A mixture of MCl 2 $xH 2 O(x ¼ 1 for 2 and x ¼ 4 for 3, 0.3 mmol), H 3 L (73.0 mg, 0.3 mmol), NaOH (24 mg, 0.6 mmol) and H 2 O (10 mL) was stirred at room temperature for 15 min, and then This journal is © The Royal Society of Chemistry 2015 RSC Adv.,2015,5,87484–87495 ¦ 87485 Paper RSC Advances Published on 08 October 2015. Downloaded by Carleton University on 29/10/2015 10:17:50. View Article Online | [] | [] | ["C 28 H 20 CoN 2 O 14", "[M(HL)(H 2 O)] n"] | ["MCl 2 $xH 2 O (x ¼ 1 for 2 and x ¼ 4 for 3--0.3 mmol"] | [] | ["H 3 L--73.0 mg, 0.3 mmol", "NaOH--24 mg, 0.6 mmol"] | [] | ["15 min"] | ["H 2 O--10 mL"]
ejic.200501077 | Preparation of Complexes {[Cd(pg)(1,10-Phen)]·3H 2 O} n (1): A mixture of H 2 pg (0.021 g, 0.1 mmol), 1,10-phen (0.020 g, 0.1 mmol), and Cd(NO 3 ) 2 ·4H 2 O (0.031 g, 0.1 mmol) in distilled water (15 mL) was sealed in a Teflon-lined Stainless autoclave and heated at 165 °C for 3 d under autogenous pressure and then cooled to room temperature for 2 d.Colorless crystals (26 mg) were isolated in 47% yield and washed with distilled water. C 23 H 24 N 2 O 7 Cd (552.84): calcd. C 49.81, H 4.37, N 5.05; found C 49.80, H 4.38, N 5.06. IR (KBr): ν ˜ = 3375 (m), 3063 (w), 1574 (vs), 1515 (s), 1428 (vs), 1251 (w), 1103(w), 973(w), 864 (s), 854 (vs), 775 (m), 729 (s) cm –1 . | [] | ["2 d"] | ["{[Cd(pg)(1,10-Phen)]·3H 2 O} n", "C 23 H 24 N 2 O 7 Cd"] | ["Cd(NO 3 ) 2 ·4H 2 O--0.031 g, 0.1 mmol"] | [] | ["H 2 pg--0.021 g, 0.1 mmol", "1,10-phen--0.020 g, 0.1 mmol"] | ["165 \nC"] | ["3 d"] | ["distilled water--15 mL"]
j.ica.2010.09.012 | 2.3. Synthesis of [Cu(ox)(H 2 O) 2 (9Megua)]2.5H 2 O(3) Green single crystals of 3 were grown by the slow diffusion of an aqueous-methanolic (1/1) solution (15 mL) of Cu(NO 3 ) 2 3H 2 O (0.06 mmol) and 9-methylguanine (0.06 mmol) into an aqueous solution (5 mL) of K 2 (ox)H 2 O (0.06 mmol). Yield: 30% (based on metal). Anal. Calc. for C 8 H 16 CuN 5 O 9.5 (Formula mass: 397.81 g/ mol): C, 28.53; H, 3.29; N, 20.80; Cu, 18.87. Found: C, 28.13; H, 3.08; N, 21.15; Cu, 19.02%. Main IR features (cm 1 , KBr pellet): 3389s, for ( m (NH 2 )+ m (N 1 –H) + m (O–H)); 3164s, 2955m, for ( m (CH 3 )); 1678vs, for ( m as (O–C–O)); 1641s for ( m (C@C) + (dNH 2 )); 1599m, 1556m, for ( m (C 4 –C 5 )+(N 3 –C 4 –C 5 )); 1494m for (d(C 8 – N 9 )+ m (C 8 –H)); 1426m, for (d(N 1 –C 6 –H 6 ); 1383m, 1347w, ( m (C 5 – N 7 –C 8 )+d(CH 3 )); 1282m for ( m (N 9 –C 8 +N 3 –C 2 )+d(C 8 –H) + m s (O– C–O)); 1224w, 1180m, 1126w for (d(C 8 –H) + m (N 7 –C 8 )); 1088w, 1063w for s (NH 2 ); 1023w, 972w, 889w for ( m (N 1 –C 6 )+ s (NH 2 )); 795m, for ( m (C@O) + d(O–C–O)); 731m, for ( m (C@O); 694m, 626m for ring deformation; 542w, 526w, 477w, 417w for m (M–O + M–N). | [] | [] | ["[Cu(ox)(H 2 O) 2 (9Megua)] ?2.5H 2 O"] | ["Cu(NO 3 ) 2 \n3H 2 O--0.06 mmol"] | [] | ["9-methylguanine--0.06 mmol", "K 2 (ox)\nH 2 O--0.06 mmol"] | [] | [] | ["aqueous-methanolic solution--15 mL", "aqueous solution--5 mL"]
j.poly.2008.09.015 | 3.2. Bis(2-methyl-tetrazol-5-yl)-triazene (5) 2-Methyl-5-aminotetrazole (8.72 g, 88 mmol) was solved in 80 mL THF and cooled to 0 °C. After adding concentrated HCl (4.58 g, 44 mmol), the formation of a colorless solid could be observed. Within 30 min 5.9 mL i-pentylnitrite (5.15 g, 44 mmol) were added drop wise, the suspension turned into light yellow and was stirred for 24 h at room temperature afterwards. The resulting solid was recrystallized from methanol to obtain the colorless product (15.1 g, 82%). M.p.: 183 °C (dec.); IR (KBr, cm 1 ) m ¼ 3445 (m), 3190 (m), 3136 (m), 3060 (m), 2995 (m), 2920 (m), 2857 (m), 2686 (w), 2384 (w), 1598 (s), 1521 (m), 1468 (s), 1409 (m), 1389 (m), 1349 (m), 1285 (m), 1205 (s), 1100 (w), 1063 (w), 1040 (m), 1018 (m), 949 (m), 808 (m), 758 (m), 744 (m), 705 (m), 686 (m), 672 (m), 661 (m), 590 (w), 491 (w); Raman (1064 nm, 200 mW, 25 °C, cm 1 ) m ¼ 2980 (4), 2963 (8), 1601 (12), 1528 (24), 1455 (100), 1413 (8), 1361 (5), 1291 (7), 1193 (4), 1100 (7), 1079 (6), 1049 (9), 942 (6), 703 (4), 489 (3), 434 (2), 376 (3), 174 (5); 1 H NMR (DMSO-d 6 ,25°C, ppm) d: 4.32 (s, 6H,CH 3 ), 14.10 (s, 1H, NH); 13 C NMR (DMSO-d 6 ,25°C, ppm) d: 40.5 (CH 3 ), 162.9 (tetrazole); EA (C 4 H 7 N 11 , 209.17): calc.: C, 22.97; H, 3.37; N, 73.66. Found: C, 22.78; H, 3.31; N, 73.17%; m/z (DEI + ): 209 [M + ] (5), 181 [M + N 2 ] (18), 111 [C 2 H 3 N 6 þ ] (39), 83 [C 2 H 3 N 4 þ ] (3), 55 (8), 42 (11), 43 [CH 3 N 2 þ ] (100), 28 [N 2 þ ] (37), 15 [CH 3 þ ] (16); UV–Vis (MeOH): k max = 291 nm; D U c : 3861 cal g 1 ; BAM drophammer: 2.5 J; friction tester: 70 N. | [] | [] | ["Bis(2-methyl-tetrazol-5-yl)-triazene (5)"] | [] | ["concentrated HCl--4.58 g, 44 mmol", "i-pentylnitrite--5.15 g, 44 mmol"] | ["2-Methyl-5-aminotetrazole--8.72 g, 88 mmol"] | ["room temperature"] | ["24 h"] | ["THF--80 mL"]
ic020228i | Synthesis of 1. A solution of 4-cyanobenzoyl chloride (1.80 g, 10.8 mmol) in anhydrous ether (20 mL) was added dropwise to a solution of (1-phenylcyclohexyl)cyclopentadienyl anions 4 (16.2 mmol) in anhydrous ether at 0 °C. The mixture was stirred overnight at room temperature. The solvent was then reduced to about 10 mL under vacuum. Hexane was added, and an orange solid precipitated. The solid was washed with hexane several times and stirred in HCl (5% in water) overnight. The final product was purified by column chromatography on silica gel (CH 2 Cl 2 /hexane, 6:5) to afford an orange crystalline solid (1.70 g, 65%). IR (KBr pellet) [ν (cm -1 )]: 2995 (m), 2885 (w), 2225 (s), 1624 (s), 1600 (s), 1570 (m), 1540 (m), 1515 (s), 1490 (s), 1430 (s), 1410 (s), 1350 (s), 840 (s). | [] | ["overnight"] | ["1"] | [] | [] | ["4-cyanobenzoyl chloride--1.80 g, 10.8 mmol", "(1-phenylcyclohexyl)cyclopentadienyl anions 4--16.2 mmol"] | ["0 °C", "room temperature"] | ["overnight"] | ["anhydrous ether--20 mL", "HCl (5% in water)--overnight"]
1521-3773(20021018)41:20<3800::aid-anie3800>3.0.co;2-3 | Preparation of C 6 H 4 N 8 Cd (2): The procedure was identical to that of 1, except that CdCl 2 was used instead of ZnCl 2 and the temperature was 1208 C. Colorless crystalline needles of 2 were formed in 55% yield. | [] | [] | ["C 6 H 4 N 8 Cd"] | ["CdCl 2--not provided"] | [] | [] | ["1208 \nC"] | [] | []
cryst6110138 | 3.2. Synthesis of Compounds 3.2.1. Synthesis of {[Ag(µ 2 -Pz 4 )(NO 3 )]·DMF}n (1) A suspension of 29.4 mg Pz 4 (0.1 mmol) in 5 mL of EtOH was added to 17.0 mg of AgNO 3 (0.1 mmol) in glass vial. The mixture was stirred in the dark for 24 h at room temperature. During the ﬁrst few hours of the synthesis initially undissolved needles of Pz 4 disappear and colorless powder forms. The formed powder was then dissolved in 4 mL of DMF and left at room temperature in the dark. After three days colorless crystals formed at the bottom of the vial. They were ﬁltered and washed twice with 4 mL of DMF and then dried on air for a few hours in the dark. The yield was 24.0 mg (45%). IR bands, cm −1 : 1520 (Pz), 1390, 1294 ( ν 3 ), 1093 ( ν 1 ), 1051 (Pz), 770 ( ν 4 ). Elemental analysis: found, %: C 35.5, H 3.2, N 26.8; calculated (AgC 14 H 14 N 9 O 3 ·DMF), %: C 38.0, H 3.9, N 26.1. | [] | ["three days"] | ["{[Ag(µ 2 -Pz 4 )(NO 3 )]·DMF}n", "1", "AgC 14 H 14 N 9 O 3 ·DMF"] | ["AgNO 3--17.0 mg, 0.1 mmol"] | [] | ["Pz 4--29.4 mg, 0.1 mmol"] | ["room temperature"] | ["24 h"] | ["EtOH--5 mL", "DMF--4 mL"]
s160053681201834x | Experimental Equal molar amounts of lead(II) acetate (1 mmol, 327 mg) and naphthalene-1,5-disulfonic acid tetrahydrate (1 mmol, 360 mg) were dissolved in water (10 ml). The solution was filtered and then set aside for the growth of crystals. Colorless crystals separated from solution after several days. | [] | [] | [] | ["lead(II) acetate--1 mmol, 327 mg"] | [] | ["naphthalene-1,5-disulfonic acid tetrahydrate--1 mmol, 360 mg"] | [] | ["several days"] | ["water--10 ml"]
s0108768103029136 | Compound (9): Equimolar quantities (0.5 mmol) of N-(6amino-3,4-dihydro-3-methyl-5-nitroso-4-oxopyrimidin-2-yl)methionine and KOH were dissolved in water (10 cm 3 )anda solution of barium chloride dihydrate (0.50 mmol) dissolved in water (20 cm 3 ) was added. Slow evaporation of the resultant solution yielded pink crystals of (9), which were collected by ®ltration and washed with ethanol. Analysis: found C 28.9, H 4.9, N 16.3, S 7.2%; C 20 H 42 BaN 10 O 17 S 2 requires: C 27.8, H 4.9, N 16.2, S 7.4%.Crystals suitable for single-crystal X-ray diffraction were in every case selected directly from the samples as prepared.2.2. Data collection, structure solution and refinement Details of cell data, data collection and structure solution and re®nement are summarized in Table 1. Compound (1) is triclinic: the space group P  1 was chosen and con®rmed by the analysis. For (2) the space group P2 1 /c was uniquely assigned Figure 1 The independent components of (1) showing the octahedral coordination of the Ca and the atom-labelling scheme. Displacement ellipsoids are drawn at the 30% probability level. The atoms marked `a' are at the symmetry position (1 ÿ x; 1 ÿ y; 1 ÿ z) and the Ca1 atom has 0.5 occupancy. | [] | [] | ["Compound (9)"] | ["barium chloride dihydrate--0.50 mmol"] | [] | ["N-(6amino-3,4-dihydro-3-methyl-5-nitroso-4-oxopyrimidin-2-yl)methionine--0.5 mmol", "KOH--0.5 mmol"] | [] | [] | ["water--10 cm 3", "water--20 cm 3", "ethanol--NA"]
ic202626c | Anal. Calcd for C 12 H 16 N 24 B 2 F 8 O 2 Fe: C, 18.99; H, 2.12; N, 44.32.Found: C, 18.53; H, 2.42; N, 44.46.Synthesis of [Fe(μ-atrz)(μ-pyz)(NCS) 2 ]·4H 2 O(3·4H 2 O). A solution containing 0.082 g (0.5 mmol) of atrz and 0.041 g (0.5 mmol) of pyrazine dissolved in 15 mL of water and warmed to 60 °C, then slowly dripped into a solution containing 0.0997 g (0.5 mmol) of FeCl 2 ·4H 2 O, 0.074 g (1 mmol) of NH 4 NCS and a small amount of ascorbic acid dissolved in 15 mL of distilled water. The yellow solution was obtained after sufficient stirring, and a good quality of dark-red crystals were obtained after a couple of days. Anal. Calcd for C 10 H 16 N 12 O 4 FeS 2 : C, 24.60; H, 3.30; N, 34.42. Found: C, 24.56; H, 3.25; N, 34.49. | [] | [] | ["[Fe(μ-atrz)(μ-pyz)(NCS) 2 ]·4H 2 O", "C 10 H 16 N 12 O 4 FeS 2"] | ["FeCl 2 ·4H 2 O--0.0997 g, 0.5 mmol"] | ["ascorbic acid--small amount"] | ["atrz--0.082 g, 0.5 mmol", "pyrazine--0.041 g, 0.5 mmol"] | ["60 °C"] | ["a couple of days"] | ["water--15 mL", "distilled water--15 mL"]
c0dt01810d | [HgCl 2 (1)]. Reactants: 1 (44.7 mg, 0.1 mmol), HgCl 2 (27.1 mg, 0.1 mmol). Work-up: The solvent volume was reduced to ca. one third in vacuo. The precipitate was ﬁltered off, washed and dried in vacuo. Yield: 61 mg (84%).1 HNMR(CDCl 3 ): d 4.25 (s, 2H, fc), 4.32 (s, 2H, fc), 4.60 (s, 2H, fc), 5.19 (s, 2H, fc), 7.30 (m, 1H, Py), 7.36 (m, 1H, Py), 7.56 (m, 6H, Ph), 7.64 (m, 1H, Py), 7.80 (m, 4H,Ph),9.36(m,1H,Py). | [] | [] | ["[HgCl 2 ]"] | ["1--44.7 mg, 0.1 mmol", "HgCl 2--27.1 mg, 0.1 mmol"] | [] | [] | [] | [] | []
j.poly.2012.10.005 | 2.2.2. Synthesis of [Zn(cptpy) 2 (Hcptpy) 2 ]2H 2 O(1) A mixture of ZnCl 2 (0.0136 g, 0.1 mmol), Hcptpy (0.0353 g, 0.1 mmol), 1,10-phen (0.0198 g, 0.1 mmol) and deionized water (10 mL) was stirred for 30 min in air and the pH value was then adjusted to 4.0 with 0.5 M NaOH aqueous solution. The reaction mixture was sealed in a Teﬂon-lined stainless vessel (25 mL), which was heated to 180 °C for 72 h. After cooling to room temperature at a rate of 5 °C/h, colorless block crystals were obtained (yield: 21.9 mg, 58% based on Hcptpy). Anal. Calc. for C 88 H 62 N 12 O 10 Zn (1512.87): C, 69.86; H, 4.13; N, 11.11. Found: C, 69.83; H, 4.09; N, 11.03%. IR (KBr, cm 1 ): 3447(s), 1710(m), 1636(m), 1600(w), 1558(w), 1461(w), 1392(w), 1116(m), 1045(w), 854(w), 776(w), 692(w). | [] | [] | ["[Zn(cptpy) 2 (Hcptpy) 2 ]\n2H 2 O", "C 88 H 62 N 12 O 10 Zn"] | ["ZnCl 2--0.0136 g, 0.1 mmol"] | [] | ["Hcptpy--0.0353 g, 0.1 mmol", "1,10-phen--0.0198 g, 0.1 mmol"] | ["180 \nC"] | ["72 h"] | ["deionized water--10 mL"]
j.molstruc.2018.08.001 | 2.2.2. Synthesis of [Zn(DCTP)(L2)] n (2) CP 2 was prepared in the same way as that for CP 1, except using L2 (33.8 mg, 0.1 mmol) instead of L1. Colorless crystals of CP 2 were collected. Yield 38.7% based on Zn. Anal. Calc. for C 30 H 20 ZnN 4 O 4 Cl 2 (Mr ¼ 636.80): C, 56.58; H, 3.17; N, 8.80%. Found: C, 56.41; H, 3.28; N, 9.01%. IR (KBr, cm 1 ): 1618 (s), 1591 (s), 1560 (s), 1508 (s), 1466 (m), 1369 (s), 1302 (m), 1190 (s), 1078 (s), 919 (m), 828 (s), 751 (s). | [] | [] | ["[Zn(DCTP)(L2)] n", "C 30 H 20 ZnN 4 O 4 Cl 2"] | [] | [] | ["L2--33.8 mg, 0.1 mmol"] | [] | [] | []
a900562e | Synthesis of (1)[ Co(4,4º-bpy) 2 (CF 3 CO 2 ) 2 ] (200 mg, 0.70 mmol), obtained from the stoi-Co(CF 3 CO 2 ) 2 chiometric reaction of with was dissolvedCoCl 2 Ag(O 2 CCF 3 ), in 10 ml of methanol. With stirring, a methanol solution of 4,4@-bpy (218 mg, 1.40 mmol) was added into the Ñask slowly.After a few hours, the solution was concentrated to 5 ml in vacuo. Orange-red crystals formed after slow di†usion of diethyl ether vapor into the solution for a week. The yield was 81% based on Anal. calcd for the vacuum-Co(CF 3 CO 2 ) 2 .dried sample, C, 48.24 ; H, 2.68 ; N, 9.38.C 24 H 16 N 4 O 4 F 6 Co: Found: C, 47.87; H, 2.86; N, 9.18. | [] | ["a week"] | ["[Co(4,4º-bpy) 2 (CF 3 CO 2 ) 2]", "C 24 H 16 N 4 O 4 F 6 Co"] | ["Co(CF 3 CO 2 ) 2--200 mg, 0.70 mmol"] | [] | ["4,4@-bpy--218 mg, 1.40 mmol"] | [] | [] | ["methanol--10 ml"]
s1600536805018805 | 90.57 (3), 92.09 (3), 103.84 (4) and 75.04 (3)  , respectively. The crystal packing involves O—HO(oxalate) hydrogen bonds, resulting in a stable layered structure (Table 2 and Fig. 2).Experimental MnCO 3 (0.115 g, 1 mmol) was added to a solution of oxalic acid (0.216 g, 2 mmol) in water (15 ml) and the reaction mixture was stirred for 1 h at 323 K. After ﬁltration, the pale-yellow solution was allowed to stand at room temperature. Pale-yellow needle-like crystals were formed by slow evaporation of the solvent at room temperature over approximately 15 d. | [] | [] | [] | ["MnCO 3--0.115 g, 1 mmol"] | [] | ["oxalic acid--0.216 g, 2 mmol"] | ["323 K", "room temperature"] | ["1 h", "approximately 15 d"] | ["water--15 ml"]
c0dt01350a | [Sm 2 (NO 3 ) 6 L 3 ·CH 3 CH 2 OH] n (3, type II). Anal. Calcd for C 32 H 60 N 3 O 19 P 3 Sm: C, 36.83; H, 5.68; N, 4.16%. Found: C, 35.92; H, 5.52; N, 4.35%. IR (KBr, cm -1 ): 3385(m), 2987(m), 2934(m), 1635(w), 1485(s), 1471(s), 1392(m), 1338(m), 1299(s), 1228(m), 1167(s), 1028(s), 929(m), 892(w), 817(m), 739(w), 586(w), 564(w), 541(w), 493(w). | [] | [] | ["[Sm 2 (NO 3 ) 6 L 3 ·CH 3 CH 2 OH] n"] | ["Sm--NaN"] | [] | ["L--NaN"] | [] | [] | ["CH 3 CH 2 OH--NaN"]
j.poly.2013.04.033 | 2.2.6. Synthesis of [Cu 2 (L py )(N 3 ) 2 ](ClO 4 ) 2 (3) The ligand 2,6-bis[bis(2-pyridylmethyl)aminomethyl]pyridine (L py ) (0.0503 g, 0.100 mmol) dissolved in 5 mL of MeOH was added to an aqueous solution of Cu(ClO 4 ) 2 6H 2 O (0.075 g, 0.200 mmol/ 10 mL H 2 O). The resulting blue solution was heated on a steambath for 5 min then treated with NaN 3 solution (0.014 g, 0.200 mmol/5 mL H 2 O). This solution was heated for another 5 min, ﬁltered through Celite and allowed to crystallize at room temperature. After, 4 days the green crystals which separated were collected, washed with cold absolute EtOH, ether and air dried (overall yield: 0.081 g, 89%). Single crystals were obtained from dilute solutions. Characterization: Elemental analysis: Anal. Calc. for C 31 H 31 N 13 Cl 2 Cu 2 O 8 (911.78 g/mol): C, 40.84; H, 3.43; N, 19.97.Found: C, 40.65; H, 3.34; N, 19.84%. Selected IR bands (cm 1 ): m (N 3 ) 2079 (vs), 2052 (vs); m (Cl–O) (ClO 4  ) 1120 (vs), 1091 (vs). | [] | ["4 days"] | ["[Cu 2 (L py )(N 3 ) 2 ](ClO 4 ) 2", "C 31 H 31 N 13 Cl 2 Cu 2 O 8"] | ["Cu(ClO 4 ) 2 6H 2 O--0.075 g, 0.200 mmol/ 10 mL H 2 O"] | [] | ["2,6-bis[bis(2-pyridylmethyl)aminomethyl]pyridine (L py )--0.0503 g, 0.100 mmol", "NaN 3 solution--0.014 g, 0.200 mmol/5 mL H 2 O"] | [] | ["5 min", "5 min"] | ["MeOH--5 mL", "H 2 O--10 mL"]
cg060626m | Found: C, 29.50; H, 4.41; N, 6.92. Main IR frequencies (KBr pellet, cm -1 ): 3364 (s, br), 1650 (m), 1595 (s), 1530 (s), 1432 (m), 1401 (m), 1297 (s), 1263 (m), 1030 (w), 755 (w), 713 (w), 598 (w), 560 (w). For {[NiL(H 2 O) 3 ] 2 [Ni(H 2 O) 6 ](H 2 O) 3 } n , yield: 78% (based on Ni(NO 3 ) 2 ‚6H 2 O). Anal. Calcd: C, 30.10; H, 4.01; N, 7.02. Found: C, 29.35; H, 4.25; N, 6.94. Main IR frequencies (KBr pellet, c m -1 ): 3369 (s, br), 1652 (m), 1597 (s), 1529 (s), 1431 (m), 1404 (m), 1297 (s), 1263 (m), 1030 (w), 752 (w), 711 (w), 599 (w), 560 (w). For {[CoL(H 2 O) 3 ] 2 [Co(H 2 O) 6 ](H 2 O) 3 } n , yield: 70% (based on Co(NO 3 ) 2 ‚6H 2 O). | [] | [] | ["{[NiL(H 2 O) 3 ] 2 [Ni(H 2 O) 6 ](H 2 O) 3 } n", "{[CoL(H 2 O) 3 ] 2 [Co(H 2 O) 6 ](H 2 O) 3 } n"] | ["Ni(NO 3 ) 2 ‚6H 2 O--NaN", "Co(NO 3 ) 2 ‚6H 2 O--NaN"] | [] | ["L--NaN"] | [] | [] | ["H 2 O--NaN"]
ic025775i | In the case of the glycerol/pyridine phase, 5 mL of an alcoholic solution of metal nitrate (0.036 molar) and 1,3,5-benzenetricarboxylic acid (0.024 molar) was placed in a test tube. Pure solvent (15 mL) was carefully layered on top of this solution. Base (6.3 mmol, 45-fold excess, 0.5 mL) was layered on top of the pure solvent. The test tube was sealed and allowed to stand undisturbed at room temperature.The use of meso-2,3-butanediol is complicated slightly by its melting point being 32 °C. Standard vapor diffusion methods were employed, but the reaction was carried out at a constant temperature of 33 °C. Good sized single crystals were obtained after pyridine vapor had been allowed to diffuse into a glycolic mixture of Ni(NO 3 ) 2 ‚6H 2 O and H 3 btc for approximately 2 weeks. | [] | [] | [] | ["metal nitrate--0.036 molar", "Ni(NO 3 ) 2 ‚6H 2 O--not specified"] | ["meso-2,3-butanediol--not specified", "pyridine--not specified"] | ["1,3,5-benzenetricarboxylic acid--0.024 molar", "H 3 btc--not specified"] | ["33 °C"] | ["approximately 2 weeks"] | ["alcoholic solution--5 mL", "pure solvent--15 mL", "Base--0.5 mL"]
c8dt03992e | Synthesis of [(L4Pz)(PdCl 2 ) 2 ], (2) A 250 mL round bottom flask was charged with a stirring bar, acetonitrile (100 mL), L4Pz (0.088 g, 0.25 mmol) and (CH 3 CN) 2 PdCl 2 (0.130 g, 0.5 mmol). After 24 h of stirring, hexanes (50 mL) were added to the cloudy solution and stirred for one more hour. The resulting precipitate was isolated by vacuum filtration, washed with hexanes and dried in air, to yield the desired compound as an orange powder (0.124 g, 70%). | [] | ["one more hour"] | ["[(L4Pz)(PdCl 2 ) 2 ]"] | ["(CH 3 CN) 2 PdCl 2--0.130 g, 0.5 mmol"] | [] | ["L4Pz--0.088 g, 0.25 mmol"] | [] | ["24 h"] | ["acetonitrile--100 mL", "hexanes--50 mL"]
ncrs.2003.218.4.443 | Source of material Synthesis of the title compound was carried out by a buffer layer of nitrobenzol (5 ml) carefully layered over a solution of C 10 H 14 N 4 (4,4²-bi-3,5-dimethylpyrazolate) (15.2 mg, 0.080 mmol) in benzalcohol (10 ml), and a layer of Cu 2 (O 2 CC 6 H 5 ) 2 (36.9 mg, 0.080 mmol) in methanol (10 ml) carefully placed on the top of thebuffer layer. Blue, cube-like crystals were harvested after several days. | [] | [] | ["C 10 H 14 N 4 Cu 2 O 2"] | ["Cu 2 (O 2 CC 6 H 5 ) 2--36.9 mg, 0.080 mmol"] | [] | ["C 10 H 14 N 4 (4,4²-bi-3,5-dimethylpyrazolate)--15.2 mg, 0.080 mmol"] | [] | [] | ["nitrobenzol--5 ml", "benzalcohol--10 ml", "methanol--10 ml"]
c9dt02571e | IR: ν = 2201 (s, CuN), 1627 (s, CvO) cm −1 .[(μ-Br) 2 (CuL5) 2 ] (8). Yield: 0.20 g dark green needles (905.59 g mol −1 , 35%). Elemental analysis (C 36 H 34 Br 2 Cu 2 N 4 O 6 , %) found C 48.09, H 3.98, N 6.23; calcd C 47.75, H 3.78, N 6.19. MS (EI, pos.) m/z (%): 310 (C 18 H 17 N 2 O 3 , 16), 93 (C 6 H 6 N, 100). IR: ν = 1671 (s, CvO), 1602 (s, CvO) cm −1 . | [] | [] | ["(μ-Br) 2 (CuL5) 2", "C 36 H 34 Br 2 Cu 2 N 4 O 6"] | [] | [] | [] | [] | [] | []
b808496c | IR(cm 1 ): 3538(s), 3110(w), 1614(s), 1527(s), 1468(w), 1437(s), 1402(w), 1387(s), 1343(m), 1275(w), 1146(s), 1105(s), 1049(s), 1001(s), 991(s), 898(s), 829(s), 752(s),718(m), 528(s), 444(s).Synthesis of [Cd(Hpytz) 2 (H 2 PO 4 ) 2 (H 2 O) 2 ] (2). To a solution of CdCl 2 $2.5H 2 O (0.2283 g, 1.0 mmol) was added 4-cyanopyridine (0.1042 g, 1.0 mmol) and NaN 3 (0.0667 g, 1.0 mmol) in H 2 O (15 ml), H 3 PO 4 (0.4931g, 85 wt%) and the solution stirred for 5 min.The mixture (pH z 1.38) was sealed in a 23 cm 3 Parr bomb and heated to 130  C over a 24 h period. The temperature was kept at 130  C for 3 d and cooled to room temperature at the rate of 0.1  C min 1 . Colourless crystals of 2 were obtained in yields of 52%. | ["room temperature"] | ["3 d"] | ["[Cd(Hpytz) 2 (H 2 PO 4 ) 2 (H 2 O) 2 ]", "Cd(Hpytz) 2 (H 2 PO 4 ) 2 (H 2 O) 2"] | ["CdCl 2 $2.5H 2 O--0.2283 g, 1.0 mmol"] | [] | ["4-cyanopyridine--0.1042 g, 1.0 mmol", "NaN 3--0.0667 g, 1.0 mmol", "H 3 PO 4--0.4931g, 85 wt%"] | ["130 \nC"] | ["24 h period"] | ["H 2 O--15 ml"]
s1600536810023457 | Experimental A mixture of barium chloride dihydrate (0.0244 g, 0.1 mmol), sodium hydroxide (0.0080 g, 0.2 mmol), pyridine-2,4-dicarboxylic acid (0.0167 g, 0.1 mmol), and H 2 O (3 mL) was placed in a Parr Teflon-lined stainless stell vessel (25 ml), and then the vessel was sealed and heated at 443.15 K for 4 days. Then the vessel was cooled to 373.15 K at a rate of 5 K h -1 and slowly cooled to room temperature. Colorless, rectangular single crystals suitable for X-ray diffraction were obtained. | [] | [] | [] | ["barium chloride dihydrate--0.0244 g, 0.1 mmol"] | ["sodium hydroxide--0.0080 g, 0.2 mmol"] | ["pyridine-2,4-dicarboxylic acid--0.0167 g, 0.1 mmol"] | ["443.15 K"] | ["4 days"] | ["H 2 O--3 mL"]
c3dt52416g | Excess acetonitrile was removed on a rotary evaporator and the product was dried overnight on a high vacuum line, yielding a light brown solid at room temperature. Yield: 2.06 g (97%). CHN found (calculated for C 10 H 10 AgN 3 O 5 S): C 33.10 (33.35)%, H 2.28 (2.79)%, N 11.42 (11.67)%. IR (ATR, ν max / cm −1 ): 3103 (CH), 3074 (CH), 3054 (CH), 1463 (ring), 1409 (NO from anion), 1290 (NO from anion), 1207 (NO from py-O), 1174 (CH in plane), 1147 (CH in plane), 1072 (CH in plane), 1033 (ring breathing), 1018 (ring breathing), 925, 831 (NO from pyO), 819, 760 (CH out of plane), 671, 551, 510, 492, 475; NMR: δ H (400 MHz, DMSO-d 6 ): 8.21 (m), 7.37 (m), 1.91 (s); δ C (100 MHz, DMSO-d 6 ): 138.81 (s), 126.69 (s), 124.91 (s); Melting point: 44 °C. | [] | [] | ["AgL"] | [] | [] | [] | [] | [] | ["acetonitrile--excess"]
acs.cgd.6b01431 | Preparation of [Co 2 (bpeb)(sdb) 2 ]·0.5DMA·2H 2 O (4). A mixture of bpeb (20.1 mg, 0.071 mmol), H 2 sdb (21.7 mg, 0.071 mmol), and Co(NO 3 ) 2 ·6H 2 O (20.6 mg, 0.071 mmol) dissolved in DMA (3 mL), H 2 O (1 mL), DMSO (0.5 mL), and benzene (1 mL) was placed in a 5 mL glass tube, and then 0.1 M NaOH solution (0.15 mL) was added.The tube was sealed and kept at 120 °C for 48 h, followed by cooling to room temperature over 8 h. A mixture of dark blue needle-shaped crystals 4 (major) and dark blue block-shaped crystals 3 (minor) suitable for X-ray analysis was obtained. | [] | ["8 h"] | ["[Co 2 (bpeb)(sdb) 2 ]·0.5DMA·2H 2 O"] | ["Co(NO 3 ) 2 ·6H 2 O--20.6 mg, 0.071 mmol"] | [] | ["bpeb--20.1 mg, 0.071 mmol", "H 2 sdb--21.7 mg, 0.071 mmol"] | ["120 °C"] | ["48 h"] | ["DMA--3 mL", "H 2 O--1 mL", "DMSO--0.5 mL", "benzene--1 mL", "NaOH solution--0.15 mL"]
s10904-009-9281-9 | 2.4.2 Synthesis of [Ph 3 Sn(LH)] n (2) This compound was prepared in the same manner as described for 1 by using Ph 3 SnCl (0.50 g, 1.30 mmol) and L 1 HNa (0.31 g, 1.30 mmol). After work-up, the crude product was re-crystallized from dichloromethane/hexane mixture which upon slow evaporation afforded a pale yellow crystalline product of 2 in 77% (0.57 g) yield. M.p.: 163–164 °C. Elemental analysis (%), Calcd. for C 30 H 27 NO 3 Sn: C 63.41, H 4.79, N 2.46; Found: C 63.74, H 5.05, N 2.57. IR (cm -1 ): 1636 m(OCO) asym , 1594 m(C=N), 1322 m(Ph(CO)).1 HNMR (CDCl 3 ) d H : Ligand skeleton: 12.62 (brs, 1H, OH, D 2 O exchangeable), 8.09 (d (8.5 Hz), 2H, H4), 7.10 (d (8.5 Hz), 2H, H3), 5.23 (s, 1H, H7), 2.08 and 2.10 (s, 6H, H6 0 and H8 0 ); Sn–Ph skeleton: 7.78–7.80 (m, 6H, H2*), 7.45–7.47 (m, 9H, H3* and H-4*), ppm.13 C NMR (CDCl 3 ) d C : Ligand skeleton: 196.8 (C1), 171.9 (C6), 158.6 (C8), 143.0 (C5), 131.8 (C4), 126.8 (C2), 122.6 (C3), 99.2 (C7), 29.3 (C6 0 ), 20.1 (C8 0 ); Sn– Ph skeleton: [ n J( 13 C– 119 Sn, Hz)]:138.4 (C1*) [625], 136.9 (C2*) [45], 130.1 (C4*) [15], 128.9 (C3*) [60], ppm. | [] | [] | ["[Ph 3 Sn(LH)] n", "C 30 H 27 NO 3 Sn"] | ["Ph 3 SnCl--0.50 g, 1.30 mmol"] | [] | ["L 1 HNa--0.31 g, 1.30 mmol"] | [] | [] | ["dichloromethane/hexane mixture--NaN"]
acs.inorgchem.8b03248 | C 32 H 33 CdMo 12 N 8 O 40 PS 8 (2721, compound 8): C 14.13, N 4.12, H 1.22, Found: C 14.21, N 4.07, H 1.27%. IR cm −1 (KBr): 3839(w), 31414(m), 3077(w), 2916(w), 2345 (w), 1642(m), 1503(m), 1415(w), 1378(w), 1291(w), 1210(s), 1151(w), 1063(s), 959(s), 873(s), 800(s), 492(m). C 32 H 45 Cd 2 Mo 12 N 8 O 46 PS 8 (2941, compound 9): C13.07, N 3.81, H 1.54, Found: C 13.15, N 3.90 H 1.48%. IR cm −1 (KBr): 3839(w), 3553(w), 3421(w), 3099(m), 2916(w), 2345(w), 1620(w), 1518(s), 1415(m), 1283(m), 1203(m), 1159(m), 1071(s), 961(s), 866(s), 800(s), 492(m).Preparation of Bulk-Modiﬁed CPEs. A compound 1 modiﬁed CPE (1-CPE) was fabricated as follows: graphite powder (0.10 g) and compound 1 (0.01 g) were mixed and ground together in an agate mortar for approximately 40 min to achieve a uniform mixture. Nujol (0.15 mL) was then added, with stirring. The homogenized mixture was packed into a glass tube with a 1.5 mm inner diameter. The tube surface was wiped with weighing paper. The electrical contact was established with a copper rod through the back of the electrode. In a similar manner, 2-to9-CPEs was made with compounds 2−9. | [] | [] | ["C 32 H 33 CdMo 12 N 8 O 40 PS 8 (2721, compound 8)", "C 32 H 45 Cd 2 Mo 12 N 8 O 46 PS 8 (2941, compound 9)"] | ["Cd--not available", "Cd--not available", "Mo--not available"] | [] | ["compound 1--0.01 g", "compound 2--not available", "compound 3--not available", "compound 4--not available", "compound 5--not available", "compound 6--not available", "compound 7--not available", "compound 9--not available"] | [] | [] | ["Nujol--0.15 mL"]
j.ica.2010.10.020 | 2.4. Preparation of [Zn(2-pytpy)(fum)] n nH 2 O(1) A mixture of ZnCl 2 2H 2 O (0.0136 g, 0.1 mmol), 2-pytpy (0.0312 g, 0.1 mmol), maleic acid (0.0232 g, 0.2 mmol) in distilled water (10 mL) was placed in a Teﬂon-lined stainless steel vessel and adjusted the pH value of the mixture to 6.0 with 0.5 mol L 1 NaOH aqueous solution. The reaction system was heated at 160 °C for 72 h, followed by slowly cooling down to room temperature at a rate of 5 °Ch 1 . The colourless block crystals were obtained and dried in air to give 0.0327 g, yield: 64.3% based on Zn.Anal. Calc. for C 24 H 18 N 4 O 5 Zn: C, 56.76; H, 3.57; N, 11.03. Found: C, 56.53; H, 3.42; N, 11.16. IR (KBr, cm 1 ): 3359 m, 3250 m, 3071 m, 1691 w, 1572 s, 1471 m, 1394 s, 1249 m, 1209 m, 1158 m, 1095 w, 996 w, 962 m, 897 m, 811 m, 794 s, 744 m, 694 m, 621 w, 578 w , 509 w.2.5. Preparation of [Zn 6 (4-pytpy) 3 (mal) 4 ] n 5n(H 2 O) (2) Complex 2 was prepared in a similar procedure as 1, by using 4pytpy (0.0312 g, 0.1 mmol) in place of 2-pytpy, and the reaction system was heated at 180 °C. The yellow rhombus crystals were obtained, washed with distilled water (5 mL), and dried in air to give 0.0204 g, yield: 63.1% based on Zn. Anal. Calc. (for C 76 H 64 N 12 O 25 Zn 6 : C, 47.10; H, 3.32; N, 8.67. Found: C, 47.19; H, 3.21; N, 8.61. IR (KBr, cm 1 ): 3423 m, 1631 s, 1597 m, 1419 w, 1399 s, 1350 m, 1288 w, 1121 m, 1070 w, 1028 w, 836 m, 818 m, 669 w, 640 m, 629 w, 591 w, 502 m. | [] | [] | ["[Zn(2-pytpy)(fum)] n nH 2 O", "C 24 H 18 N 4 O 5 Zn"] | ["ZnCl 2 \n2H 2 O--0.0136 g, 0.1 mmol"] | [] | ["2-pytpy--0.0312 g, 0.1 mmol", "maleic acid--0.0232 g, 0.2 mmol"] | ["160 °C"] | ["72 h"] | ["distilled water--10 mL"]
cg9011857 | Preparation of [Zn 2 (L)(1,3-BDC) 2 (H 2 O)] (3). The title complex was obtained by a similar procedure to that used for preparation of 2 except for using 1,3-H 2 BDC (33.2 mg, 0.2 mmol) instead of 1,2H 2 BDC as starting material. Colorless block crystals of 3 were isolated and washed by water and ethanol several times in 41% yield. Anal. Calcd for C 28 H 18 N 4 O 9 Zn 2 : C, 48.91; H, 2.62; N, 8.15%.Found: C, 48.75; H, 2.73; N, 7.99%. IR (KBr pellet, cm -1 ): 3137 (w), 1615 (s), 1578 (s), 1428 (m), 1397 (s), 1340 (m), 1173 (w), 1072(w), 950(w), 814 (w), 741 (m), 721 (m), 646 (w), 472 (w). | [] | [] | ["[Zn 2 (L)(1,3-BDC) 2 (H 2 O)]", "C 28 H 18 N 4 O 9 Zn 2"] | [] | [] | ["1,3-H 2 BDC--33.2 mg, 0.2 mmol"] | [] | [] | []
b901524h | Synthesis of [Mn(8-qoac)(CH 3 COO)] (2·Mn). 2·Mn was synthesized analogously to that of 2·Co by using Mn(OAc) 2 ·4H 2 O (0.122 g, 0.5 mmol) in place of Co(OAc) 2 ·4H 2 O. The yellowish block-like crystals of 2·Mn were obtained and yield ca. 58%. C, H, Nanalysesof2·Mn (C 13 H 11 MnNO 5 ): calcd (%): C, 49.38; H, 3.51; N, 4.43; found: C, 49.35; H, 3.55; N, 4.41. IR (KBr, cm -1 ): 3408 w, 3014 w, 1642 m, 1592 vs, 1507 m, 1416 m, 1385 s, 1323 m, 1263 m, 1184 w, 1119 s, 1038 w, 1010 w, 830 s, 775 s, 698 w, 658 w, 615 m, 565 w. | [] | [] | ["[Mn(8-qoac)(CH 3 COO)] (2·Mn)", "C 13 H 11 MnNO 5"] | ["Mn(OAc) 2 ·4H 2 O--0.122 g, 0.5 mmol"] | [] | ["8-qoac--NaN"] | [] | [] | []
s41598-017-11006-5 | Preparation of 1 and 2. A mixture of tris(4′-carboxybiphenyl)amine (0.05 mmol), 2-uorobenzoic acid (1.0 mmol), Ln(NO 3 ) 3 ·5H 2 O (0.05 mmol), DMF (2.5 mL) and H 2 O (0.75 mL) in a 25 mL Teonlined stainless steel autoclave was maintained at 105 °C for 3 days. Aer the autoclave had been cooled slowly to 20 °C during 10 hours, light yellow plate crystals of 1 (Ln = Dy, 65% yield based on Dy), or light yellow plate crystals of 2 (Ln = Er, 58% yield based on Er) were harvested. ese crystals were washed with water and dried at ambient temperature in air. Anal. Calcd (%) for C 45 H 50 DyN 3 O 14 (1): C 53.02; H 4.94; N 4.12. Found: C 53.06; H 4.97; N 4.09. IR (KBr, cm −1 ): 3443(b, s), 3033(w), 2928(w), 1663(m), 1600(m), 1522(m), 1492(w), 1424(s), 1324(w), 1280(w), 1188(w), 1112(w), 1088(w), 862(w), 835(w), 788(m), 731(w), 708(w), 685(w), 656(w), 576(w), 558(w), 475(w), 429(w). Anal. Calcd (%) for C 45 H 50 ErN 3 O 14 (2): C 52.77; H 4.92; N 4.10. Found: C 52.73; H 4.95; N 4.08. IR (KBr, cm −1 ): 3401(b, s), 3033(w), 2932(w), 1666(m), 1599(m), 1523(m), 1493(w), 1426(s), 1324(w), 1282(w), 1188(w), 1111(w), 1089(w), 864(w), 835(w), 788(m), 732(w), 709(w), 685(w), 656(w), 577(w), 560(w), 477(w), 429(w). | ["20 \n°C"] | ["10 hours"] | ["tris(4′-carboxybiphenyl)amine", "2-uorobenzoic acid"] | ["Ln(NO 3 ) 3 ·5H 2 O--0.05 mmol"] | [] | [] | ["105 \n°C"] | ["3 days"] | ["DMF--2.5 mL", "H 2 O--0.75 mL"]
c5dt04413h | Green block crystals of 2 were filtered washed with water and dried at room temperature. Yield: 29% (based on W). Anal. Calcd for C 60 H 42 Cl 4 Cu 4 GeN 10 O 46 W 12 : W, 51.09; Cu, 5.89; C, 16.69; H, 1.07; N, 3.24%. Found: W, 50.58; Cu, 5.74; C, 16.34; H, 0.86; N, 3.11%. [Cu 2 (phen) 2 (µ 2 -Cl)Cl(nic)] 2 [ H 2 GeW 12 O 40 ] (3) Compound 3 was synthesized hydrothermally by reacting of Na 2 WO 4 ·2H 2 O (0.661g, 2.0mmol), GeO 2 (0.110g, 1.0mmol), CuCl 2 ·2H 2 O (0.342g, 2.0mmol), nicotinic acid (0.124g, 1.0mmol), phen (0.10g, 0.50mmol), NaOH (0.081g, 2.0mmol) and distilled water (15ml) in a 18ml Teflon-lined autoclave. The resulting suspension was stirred for 3h and the pH of the mixture was necessarily adjusted to 1.5 with HCl solution. The mixture was heated under autogenous pressure at 160°C for 3 days and then left to cool to room temperature. Blue block crystals could be isolated in about 33% yield (based on W). Anal. Calcd for C 60 H 42 Cl 4 Cu 4 GeN 10 O 44 W 12 : W, 51.52; Cu, 5.94; C, 16.83; H, 0.99; N, 3.27%. Found: W, 51.27; Cu, 5.63; C, 16.86; H, 1.15; N, 3.11%. [Cu 2 (2,2’-bpy) 2 (hnic)Cl] 2 [H 2 GeW 12 O 40 ] (4) Compound 4 was synthesized hydrothermally by reacting of Na 2 WO 4 ·2H 2 O (0.660g, 2.0mmol), GeO 2 (0.112g, 1.0mmol), CuSO 4 ·5H 2 O (0.500g, 2.0mmol), nicotinic acid (0.063g, 0.51mmol), 2,2’-bpy (0.079g, 0.50mmol), NaOH (0.085g, 2.0mmol) and distilled water (15ml) in a 18ml Teflon-lined autoclave. The resulting suspension was stirred for 3h and the pH of the mixture was necessarily adjusted to 3.0 with HCl solution. The mixture was heated under autogenous pressure at 160°C for 3 days and then left to cool to room temperature. Blue block crystals could be isolated in about 35% yield (based on W). Anal. Calcd for C 52 H 40 Cl 2 Cu 4 GeN 10 O 46 W 12 : W, 53.23; Cu, 6.13; C, 15.07; H, 0.97; N, 3.38%. Found: W, 53.49; Cu, 6.00; C, 15.33; H, 0.78; N, 3.09%. [Cu(phen)(inic)H 2 O][Cu 2 (phen) 2 (inic) 2 (H 2 O)][H 3 As 2 W 18 O 62 ]·3H 2 O (5) Compound 5 was synthesized hydrothermally by reacting of Na 2 WO 4 ·2H 2 O (0.660g, 2.0mmol), NaAsO 2 (0.130g, 1.0mmol), CuCl 2 ·2H 2 O (0.350g, 2.0mmol), isonicotinic acid (0.061g, 0.50mmol), phen (0.099g, 0.50mmol) and distilled water (15ml) in a 18ml Teflon-lined autoclave. The resulting suspension was stirred for 3h and the pH of the mixture was necessarily adjusted to 3 with HCl solution. The mixture was Page 2 of 12Dalton Transactions Dalton Transactions Accepted Manuscript Published on 16 December 2015. Downloaded by Pennsylvania State University on 17/12/2015 06:17:59. View Article Online DOI: 10.1039/C5DT04413H | [] | [] | ["2", "[Cu 2 (phen) 2 (µ 2 -Cl)Cl(nic)] 2 [ H 2 GeW 12 O 40 ]", "[Cu 2 (2,2’-bpy) 2 (hnic)Cl] 2 [H 2 GeW 12 O 40 ]", "[Cu(phen)(inic)H 2 O][Cu 2 (phen) 2 (inic) 2 (H 2 O)][H 3 As 2 W 18 O 62 ]·3H 2 O"] | ["Na 2 WO 4 ·2H 2 O--0.661g, 2.0mmol", "GeO 2--0.110g, 1.0mmol", "CuCl 2 ·2H 2 O--0.342g, 2.0mmol", "CuSO 4 ·5H 2 O--0.500g, 2.0mmol", "NaAsO 2--0.130g, 1.0mmol"] | [] | ["H 2 biim--0.007 g", "H 2 ip–OH--0.01 g", "nicotinic acid--0.124g, 1.0mmol", "phen--0.10g, 0.50mmol", "nicotinic acid--0.063g, 0.51mmol", "2,2’-bpy--0.079g, 0.50mmol", "isonicotinic acid--0.061g, 0.50mmol", "phen--0.099g, 0.50mmol"] | ["150 \nC", "160\nC", "160\nC"] | ["72 h", "3 days", "3 days"] | ["H 2 O--10 mL", "distilled water--15ml"]
c3dt50315a | The white solid was precipitated and filtered. The solid was dried under vacuum ov ernight. Yield: 0.68 g, 80%. Elemental analysis (%): calcd for C 17 H 12 O 9 : C, 56.67; H, 3.36; O, 39.97.Foun d: C, 56.29; H, 3.41; O, 40.30.1 H NMR (300 MHz, DMSO): δ 8.452(s,1H),8.344(d,2H),8.110(s,1H),7.818(d,2H),5.542 (s, 2H). IR (KBr, cm −1 ): 3364 (m), 3097 (w), 2989 (w), 1606 (ms), 1597 (m), 1558 (m), 1465 (w), 1410 (ms), 1306 (w), 1274 (s), 1138 (ms), 1068 (ms), 919 (w), 757 (ms), 692 (w), 617 (w). | [] | ["overnight"] | ["C 17 H 12 O 9"] | [] | [] | [] | [] | [] | []
j.ica.2009.05.012 | 4.6. Diaquo bis(hydrotris(3-tert-butyl-4-cyanopyrazolyl)borato)bis(methanol)manganese(II), [(Tp t-Bu,4CN ) 2 Mn(MeOH) 2 (H 2 O) 2 ](5) In a test tube, a solution of KTp t-Bu,4CN (0.2 g, 0.404 mmol) in 15 mL of methanol was layered on top of a solution of Mn(ClO 4 ) 2  6H 2 O (0.073 g, 0.202 mmol) in 15 mL of 50/50 MeOH/ H 2 O. After allowing the solutions to diffuse together for a week, the cover was removed and the solvent allowed to slowly evaporate for 72 h, producing colorless X-ray quality crystals of (Tp t-Bu,4CN ) 2 Mn(MeOH) 2 (H 2 O) 2 (0.129 g, 0.121 mmol, 59.9%). IR (cm 1 , KBr pellet): 2521( m BH , w), 2238( m CN , s). ESI-MS (MeOH, positive and negative detection): m/z = 306.9[Bp t-Bu,4CN ]  , 362.0[Bp t-Bu,4CN Mn] + , 456.2[Tp t-Bu,4CN ]  , 511.2[Tp t-Bu,4CN Mn] + , 1478.2[Tp t-Bu,4CN MnTp t-Bu,4CN MnTp t-Bu,4CN ] + (major peaks); 603.3[Tp t-Bu,4CN pz t-Bu,4CN ]  , 660.0[Tp t-Bu,4CN Mnpz t-Bu,4CN ] + , 967.9[Tp t-Bu,4CN MnTp t-Bu,4CN ] + , 1116.9[Tp t-Bu,4CN MnTp t-Bu,4CN Mnpz tBu,4CN ] + (minor peaks). Anal. Calc. for C 48 H 70 N 18 B 2 O 4 Mn  3H 2 O: C, 53.53; H, 7.19; N, 22.47. Found: C, 53.48; H, 6.69; N, 22.20%. X-ray data collection and structure solution parameters are listed in Table 3. | [] | ["a week"] | ["[(Tp t-Bu,4CN ) 2 Mn(MeOH) 2 (H 2 O) 2 ]", "C 48 H 70 N 18 B 2 O 4 Mn  3H 2 O"] | ["Mn(ClO 4 ) 2  6H 2 O--0.073 g, 0.202 mmol"] | [] | ["KTp t-Bu,4CN--0.2 g, 0.404 mmol"] | [] | ["72 h"] | ["methanol--15 mL", "50/50 MeOH/ H 2 O--15 mL"]
ic970627r | A mixture of 5-methyl-3-(3-pyridyl)pyrazole (15.9 g, 100 mmol) and KBH 4 (1.35 g, 25 mmol) was slowly heated to 200 °C, the temperature being controlled by an immersed thermometer. The resulting melt was kept at 200 °C until it started to turn yellow (ca. 3 h). After cooling to room temperature, the glassy residue was carefully powdered and treated for 30 min with CHCl 3 (150 mL) in an ultrasound bath. After filtration, the residue was dried in vacuo and then heated to reflux in undried acetonitrile (200 mL). The mixture was filtered hot and the filtrate kept at -25 °C for crystallization. A 3.42 g (26%) yield of KTp 3Py,Me ‚H 2 O was obtained as a colorless powder, mp 263 °C. IR (KBr, cm -1 ): 3508w (H 2 O), 2479m (BH), 1658m, 1595w, 1574m, 1540s (ring vibrations). | ["-25 °C"] | [] | [] | ["KBH 4--1.35 g, 25 mmol"] | [] | ["5-methyl-3-(3-pyridyl)pyrazole--15.9 g, 100 mmol"] | ["200 °C", "reflux"] | ["ca. 3 h", "30 min"] | ["CHCl 3--150 mL", "acetonitrile--200 mL"]
00958970902859327 | 2.2. Synthesis of 1 A mixture of sodium oxalate (0.25 mmol), sodium azide (0.5 mmol), 1,10-phenanthroline (1 mmol), Mn(OAc) 2  4H 2 O (1 mmol) and 8 mL ethanol was placed in a 23 mL Teflon liner stainless steel reactor. The vessel was heated to 120  C for 3 days, then cooled at 5  Ch 1 to room temperature. Light-yellow crystals were collected by filtration. Anal. Calcd for C 26 H 16 Mn 2 N 10 O 7 : C, 45.24; H, 2.34; N, 20.29. Found: C, 46.37; H, 2.43; N, 20.06. The experimental PXRD pattern agreed with the calculated one generated from single-crystal analyses for 1, suggesting phase purity of the products (figure S1).2.3. X-ray crystallography Suitable single crystal of 1 was mounted on a Rigaku R-axis Spider II diffractometer equipped with graphite-monochromated Mo-Ka (l ¼ 0.71073 A ˚ ) radiation. Empirical absorption corrections were applied. The unit cell parameters were determined by least squares refinements of all reflections. The structure was solved by direct methods and refined by full-matrix least squares on F 2 . All non-hydrogen atoms were refined anisotropically. Hydrogen atoms were located from the difference map and then added geometrically. All calculations were performed using the SHELXTL-97 program package [22–24]. Crystal data and experimental details for 1 are contained in table 1. | [] | [] | ["C 26 H 16 Mn 2 N 10 O 7"] | ["Mn(OAc) 2  4H 2 O--1 mmol"] | [] | ["sodium oxalate--0.25 mmol", "sodium azide--0.5 mmol", "1,10-phenanthroline--1 mmol"] | ["120  C"] | ["3 days"] | ["ethanol--8 mL"]
s1600536809051721 | S2. Experimental To a solution of 3-methylmercapto-5-mercapto-1,2,4-thiadiazole (10 mmol) in 60 ml of doubly-distilled water, a solution of an equimolar amount (10 mmol) of sodium hydroxide in 40 ml of doubly-distilled water was added dropwise at room temperature. After vigorous stirring for 6 h, the resulting mixture was evaporated in vacuo to a volume of about 20 ml and filtered hot. The filtrate was then set aside for crystallization at room temperature. Two weeks later, colourless single crystals suitable for X-ray diffraction were obtained. | [] | ["two weeks"] | ["3-methylmercapto-5-mercapto-1,2,4-thiadiazole"] | [] | [] | [] | ["room temperature"] | ["6 h"] | ["doubly-distilled water--60 ml", "sodium hydroxide--40 ml"]
b002488k | Li(thf){C(SiMe 3 ) 2 [SiMe 2 CHLi(thf) 2 PPh 2 ]} 2. A solution of compound II (0.78 g, 1.88 mmol) in thf (20 cm 3 ) was treated with LiMe (1.88 mmol) in thf (10 cm 3 ) at ⫺78 ⬚C and the pale yellow solution allowed to warm to room temperature. The solvent was removed to leave a sticky glass, from which unchanged II was removed by washing with cold pentane (2 × 10 cm 3 , 0 ⬚C). The residual solid was recrystallised from toluene at ⫺30 ⬚C to give pale yellow blocks of 2, suitable for an X-ray study (0.29 g. 57% based on LiMe), mp 120–125 ⬚C (softens 80 ⬚C). The yield of 2 can be increased to ca. 90% by using 2LiMe/II stoichiometry (Found: C, 62.8; H, 9.0. | [] | [] | ["Li(thf){C(SiMe 3 ) 2 [SiMe 2 CHLi(thf) 2 PPh 2 ]} 2"] | ["LiMe--1.88 mmol"] | [] | ["compound II--0.78 g, 1.88 mmol"] | [] | [] | ["thf--20 cm 3", "toluene--recrystallised", "pentane--2 × 10 cm 3, 0 ⬚C"]
ic902178c | 1 HNMR(300MHz, DMSO-d 6 ): δ 2.35 (s, 3 H), 2.41 (s, 6 H), 4.15 (s, 4 H), 6.41 (s, 1 H), 6.98 (t, 2 H), 7.26 (d, 2 H), 7.58 (t, 2 H), 7.92 (d, 2 H). | [] | [] | [] | [] | [] | [] | [] | [] | []
c9ra07559c | Synthesis of [Cd(5-Brp)(bpp)(H 2 O)] n (2). Cd(NO 3 ) 2 $4H 2 O (30.8 mg, 0.1 mmol), bpp (5.55 mg, 0.025 mmol), 5-H 2 Brp (6.13 mg, 0.025 mmol) and a drop of HNO 3 (1 M) were added to the mixed solution (1 mL) of DMF and water (1 : 7) in a 5 mL glass tube. The glass tube was sealed and heated at 120  C for 48 hours in oven and then cooled slowly to room temperature at a rate of 5  C per hour. The resulting colourless crystals were collected and washed with DMF. The yield of 2 was 37% based on 5-H 2 Brp. C 21 H 19 BrCdN 2 O 5 (571.71): calcd C 44.08%, H 3.32%, N 4.90%; found C 43.99%, H 3.40%, N 4.92%. FTIR (KBr pellets): n  ¼ 3442.96 (s), 1612.80 (vs.), 1560.71 (m), 1349.79 (s), 1226.26 (m), 1099.00 (m), 1022.81 (m), 845.00 (m), 795.04 (m), 732.57 (m), 572.72 (w). | [] | [] | ["[Cd(5-Brp)(bpp)(H 2 O)] n", "C 21 H 19 BrCdN 2 O 5"] | ["Cd(NO 3 ) 2 $4H 2 O--30.8 mg, 0.1 mmol"] | ["HNO 3 (1 M)--a drop"] | ["bpp--5.55 mg, 0.025 mmol", "5-H 2 Brp--6.13 mg, 0.025 mmol"] | ["120 \n C"] | ["48 hours"] | ["DMF--1 mL", "water--1 : 7"]
ic302360b | [Cu(bipy) 2 Pt(SCN ) 4 ] 2 ·2MeOH (4), [Cu(bipy) 2 ][Pt(SCN) 4 ] (5), and [Cu(bipy) 2 (NCS)] 2 [Pt(SCN) 4 ] (6). To 2 mL of an aqueous solution of Cu(ClO 4 ) 2 ·6H 2 O (0.037 g, 0.099 mmol) was added 2 mL of a methanolic solution of 2,2′-bipyridine (0.031 g, 0.20 mmol). | [] | [] | ["[Cu(bipy) 2 Pt(SCN ) 4 ] 2 ·2MeOH", "[Cu(bipy) 2 ][Pt(SCN) 4 ]", "[Cu(bipy) 2 (NCS)] 2 [Pt(SCN) 4 ]"] | ["Cu(ClO 4 ) 2 ·6H 2 O--0.037 g, 0.099 mmol"] | [] | ["2,2′-bipyridine--0.031 g, 0.20 mmol"] | [] | [] | ["aqueous solution--2 mL", "methanolic solution--2 mL"]
b111176k | Synthesis of Cu 2 Cl 4 L 2 A 1 : 2 molar ratio of L and CuCl 2 was reacted to give a green precipitate, which had an analysis consistent with Cu 2 Cl 4 L. Two diﬀerent types of crystals with distinctly diﬀerent crystal morphologies and colours were grown at diﬀerent times from the slow diﬀusion of diethyl ether into a MeCN solution of the complex. The ﬁrst type grown were small block-shaped crystals, which were emerald-green in colour. Despite many attempts, the only emerald-green crystals obtained were always very small, often twinned and of poor quality. However, a data set was obtained and the structure was solved to a level which unambiguously established that the complex was present as the anti isomer 2a. Attempts to re-grow the crystals often produced lime-green crystals with a needle morphology. The X-ray structure of a lime-green crystal showed the complex was present as the syn isomer 2b. | [] | [] | ["Cu 2 Cl 4 L 2 A 1"] | ["CuCl 2--NaN"] | [] | ["L--NaN"] | [] | [] | ["MeCN solution--NaN", "diethyl ether--NaN"]
c8dt02983k | Compound 1b is insoluble in water and organic solvents. Anal.calcd (%) for 1b:C 30 H 54 Cu 4 N 4 O 18 (MW 1013): C 35.57, H 5.37, N 5.53; found C 35.29, H 5.48, N 5.41. FT-IR (KBr): 3302 (s br) ν(OH/H 2 O), 2980 (w) and 2891 (w) ν(CH), 1636 (m), 1613 (m) and 1564 (vs) ν as (COO), 1421 (m), 1384 (s) and 1333 (m) ν s (COO), 1193 (w), 1140 (w), 1064 (s), 1017 (m), 901 (w), 896 (w), 754 (m), 667 (w) and 542 (w) cm −1 .X-ray crystallography Single crystals of 1a and 1b were mounted with Fomblin© in a cryoloop and the crystal data were collected on Bruker AXS-KAPPA APEX II and D8QUEST diﬀractometers with graphite-monochromated radiation (Mo Kα, λ = 0.71073 Å) and the X-ray generator operating at 50 kV and 30 mA. Data collection was monitored by the APEX2 program.15 A correction for Lorentzian, polarization, and absorption eﬀects was made using the SAINT and SADABS software. | [] | [] | ["1b"] | ["Cu--NaN"] | [] | ["1b--NaN"] | [] | [] | []
c3ce00057e | Synthesis of [Mn(tmtz) 1.5 (1,3-bdc)] n (2) A10mLCH 3 OH solution of tmtz (0.030 g, 0.10 mmol) and 1,3H 2 bdc (0.017 g, 0.10 mmol) was carefully layered over an aqueous solution (10 mL) of Mn(NO 3 ) 2 ?4H 2 O (0.025 g, 0.10 mmol) in a test tube. Colorless single crystals of 2 were obtained in a 65% yield after the mixture was allowed to stand at room temperature for two weeks (based on tmtz). Anal.Calcd for C 32 H 34 MnN 9 O 4 : C, 57.92; H, 5.16; N, 19.00. Found: C, 57.87; H, 5.13; N, 19.02. IR (cm 21 , KBr): 3483w, 3132w, 1641m, 1606s, 1554s, 1480w, 1383s, 1272m, 1206w, 1128m, 1006w, 980w, 828w, 741m, 720m, 674m.Synthesis of [Mn(tmtz)(1,4-bdc)] n (3) The synthetic procedure was similar to that of 2 except that 1,3-H 2 bdc (0.017g, 0.10 mmol) was replaced by 1,4-H 2 bdc (0.017 g, 0.10 mmol). Colorless crystals of 3 were obtained after about two weeks in a 55% yield (based on tmtz). Anal. Calcd.for C 24 H 24 MnN 6 O 4 : C, 55.93; H, 4.69; N, 16.31. Found: C, 55.89; H, 4.67; N, 16.27. IR (cm 21 , KBr): 3404w, 3105w, 1639m, 1573s, 1520w, 1381s, 1310w, 1269m, 1137m, 1018w, 979m, 871w, 807m, 753s, 679m, 651w, 497m.Synthesis of [Co(tmtz)(oba] n (4) Tmtz (0.030 g, 0.10 mmol), Co(NO 3 ) 2 ?6H 2 O (0.029 g, 0.10 mmol) and H 2 oba (0.026 g, 0.10 mmol) in CH 3 OH (5 mL) and H 2 O (10 mL) was adjusted to pH 6 with a dilute NaOH solution. The mixture was placed in a Teflon-lined stainless steel vessel and was sealed and heated to 110 uC for 24 h, followed by cooling to room temperature at 5 uCh 21 . Pink crystals of 4 were obtained with a yield of 48% based on tmtz. | [] | [] | ["[Mn(tmtz) 1.5 (1,3-bdc)] n", "C 32 H 34 MnN 9 O 4"] | ["Mn(NO 3 ) 2 ?4H 2 O--0.025 g, 0.10 mmol", "Co(NO 3 ) 2 ?6H 2 O--0.029 g, 0.10 mmol"] | [] | ["tmtz--0.030 g, 0.10 mmol", "1,3H 2 bdc--0.017 g, 0.10 mmol", "1,4-H 2 bdc--0.017 g, 0.10 mmol", "H 2 oba--0.026 g, 0.10 mmol"] | ["room temperature", "110 uC"] | ["two weeks", "24 h"] | ["CH 3 OH--5 mL", "H 2 O--10 mL"]
1099-0682(200212)2002:12<3356::aid-ejic3356>3.0.co;2-v | [Eu 2 (pzdc) 3 (H 2 O)] x ·2xH 2 O (4): A solution of EuCl 3 ·6H 2 O (0.11 g, 0.3 mmol), 2,3-pyrazinedicarboxylic acid (0.077 g, 0.45 mmol), H 2 O (8.4 mL), and aqueous NaOH (1.4 mL, 0.91 mmol) was sealed in a 25-mL stainless steel reactor with Teflon liner and heated at 190 °C for 88 h. Colorless crystals of 4 were obtained in a 77.8% yield (0.1 g). C 18 H 12 Eu 2 N 6 O 15 (856.26): calcd. C 25.25, H 1.41, N 9.81; found C 24.78, H 1.10, N 9.43. IR data (KBr pellet, ν ˜ [cm ⫺1 ]): 3486 m, 1627 s, 1561 s, 1449 s, 1368 s, 1122 s, 898 m, 845 m, 838 m, 449 m. | [] | [] | ["[Eu 2 (pzdc) 3 (H 2 O)] x ·2xH 2 O", "C 18 H 12 Eu 2 N 6 O 15"] | ["EuCl 3 \n6H 2 O--0.11 g, 0.3 mmol"] | [] | ["2,3-pyrazinedicarboxylic acid--0.077 g, 0.45 mmol"] | ["190 \nC"] | ["88 h"] | ["H 2 O--8.4 mL", "aqueous NaOH--1.4 mL, 0.91 mmol"]
jhet.2940 | Synthesis of ligand BTO (4). Diazidoglyoxime (3.0 g, 17.64 mmol) was suspended in diethyl ether (200 mL), which was cooled to 0–5°C in a salt ice bath; HCl gas was bubbled through the reaction mixture at 0 to 5°C while stirring for 2 h, and then the ﬂask was sealed and stirred at room temperature for 48 h. The HCI overpressure was released carefully, then the solvent was removed under vacuum on a rotary. After most of the diethyl ether had evaporated, water (200 mL) was added to result in a solution. A remaining colorless precipitate indicated uncompleted conversion of diazidoglyoxime to 5,5 0 -bistetrazole-1,1 0 -diol. The water was evaporated again on a rotary to remove the remaining HCl and diethyl ether, thus yield crude (3.59 g) as colorless solid, which could be puriﬁed by recrystallization from hot water, yield 3.4 g (16.5 mmol, 93.6%). One gram solid was dissolved in 40 mL water. The colorless block crystals of 4 formed during slow evaporation of the solvent for three weeks. TG-DTA (5°C/min): 234°C (dec.). IR (KBr, cm 1 ): ν = 3327 (m), 2439 (w), 1668 (m), 1412 (w), 1377 (w), 1310 (w), 1208 (w), 1143 (m), 995 (s), 916 (w), 807 (s), 714 (w); 1 H NMR (300 MHz, d 6 -DMSO, 25°C, ppm) δ:7.78; 13 C NMR (75 MHz, d 6 DMSO, 25°C, ppm) δ:135.6; EA (found, calc. for C 2 H 6 N 8 O 4 , MW = 206.12): C (11.49, 11.65), H (2.41, 2.93), N (53.82, 54.36)%. | [] | ["three weeks"] | ["ligand BTO (4)"] | [] | [] | ["Diazidoglyoxime--3.0 g, 17.64 mmol"] | ["0–5°C", "room temperature"] | ["48 h"] | ["diethyl ether--200 mL", "water--200 mL"]
ic1014708 | Synthesis of Pb(pydc)(H 2 O)(2). A mixture of Pb(NO 3 ) 2 (0.165 g, 0.50 mmol) and an excess of pyridine-2,5-dicarboxylic acid (H 2 pydc) (0.284 g, 1.70 mmol) in H 2 O (25 mL) was sealed in a Teflon-lined bomb and heated to a temperature of 180 °C for 3 days, then cooled slowly at 0.1 °C/min to room temperature. Colorless, platelike crystals and white polycrystalline powder were obtained in quantitative yield based on lead. The products were washed with DMF to dissolve and remove any unreacted ligand. The final product was isolated by vacuum filtration. Anal. Calcd (Found) for C 7 H 5 NO 5 Pb: C, 21.53 (21.90); H, 1.29 (1.28); N, 3.59 (3.68). | [] | [] | ["Pb(pydc)(H 2 O)(2)", "C 7 H 5 NO 5 Pb"] | ["Pb(NO 3 ) 2--0.165 g, 0.50 mmol"] | [] | ["pyridine-2,5-dicarboxylic acid--0.284 g, 1.70 mmol"] | ["180 \nC"] | ["3 days"] | ["H 2 O--25 mL"]
ejic.200500638 | Copper() Complexes of Schiff-Base and Reduced Schiff-Base Ligands FULL PAPER water, MeOH, Et 2 O and dried under vacuum. Dark green prismatic single crystals suitable for X-ray diffraction were obtained from the filtrate after one day. Yield: 0.2 g (67%). IR (KBr): ν ˜ = 3400 (OH), 1629 (C=N), 1305 and 1128 (SOO – ), 1247 (phenolic CO) cm –1 . UV/ Vis (H 2 O): λ max (ε,  –1 cm –1 ): 678 nm (200), 367 nm (13135). MS (ESI): m/z (%) = 276.7 [CuL] + , 553.5 [Cu 2 L 2 ]. C 16 H 14 Cu 2 N 2S 2 O 8 (H 2 O) 2 (589.5): calcd. C 32.6, H 3.1, N 4.7, S 10.9, H 2 O 6.1; found C 32.5, H 3.0, N 4.4, S 10.8, H 2 O 6.8 (from TG weight loss). | [] | [] | ["C 16 H 14 Cu 2 N 2S 2 O 8 (H 2 O) 2"] | ["Cu--NaN"] | [] | ["Schiff-Base and Reduced Schiff-Base Ligands--NaN"] | [] | [] | ["water--NaN", "MeOH--NaN", "Et 2 O--NaN"]
b907224a | Synthesis of (18-crown[6]) 3 $Cs 3 [trim] $9H 2 O (4) Cs 2 CO 3 (208 mg, 0.64 mmol), 18-crown[6] (336 mg, 1.27 mmol) and trimesic acid (87 mg, 0.41 mmol) were manually mixed in an agate mortar for 10 min. The ground material was dissolved in 10 mL of water, the solution was then heated until clear and left to evaporate in the air at room temperature; after a few days single crystals of 4 suitable for X-ray diffraction were obtained. | [] | ["a few days"] | ["(18-crown[6]) 3 $Cs 3 [trim] $9H 2 O (4)"] | ["Cs 2 CO 3--208 mg, 0.64 mmol"] | [] | ["18-crown[6]--336 mg, 1.27 mmol", "trimesic acid--87 mg, 0.41 mmol"] | [] | [] | ["water--10 mL"]
ic0615877 | Syntheses. Na[HB(mtda) 3 ] (1). Under argon, a finely divided mixture of NaBH 4 (0.350 g, 9.25 mmol) and 2-mercapto-1,3,4thiadiazole (4.37 g, 37.0 mmol) was placed in a 100 mL roundbottom flask which was subsequently connected to a calibrated gas collection meter. The reaction bulb was heated by an external oil bath to 150 °C over the course of 2 h total (with magnetic stirring of the mixture); gas evolution commenced when the oil bath reached 90 °C, was vigorous when the oil bath reached 120 °C (being 3/4 complete after 20 min at this temperature), and was complete (27.8 mmol H 2 was collected) after the oil bath reached 150 °C and was held at that temperature for an hour. After it was cooled to room temperature, the resulting solid was washed first with three 20 mL portions of THF and then with three 20 mL portions of CH 3 OH to remove unreacted starting heterocycle. The insoluble solid was dried at 60 °C under vacuum for3htoleave 3.07 g (86%) of the desired compound as a hygroscopic, colorless powder. mp: 225 °C (dec to pale yellow solid). Anal. Calcd (found) for C 6 H 4 BN 6 NaS 6 :C, 18.65 (18.42); H, 1.04 (1.22); N, 21.75 (21.55). IR (cm -1 , KBr pellet): ν BH 2506, 2491. IR (cm -1 ,CH 3 CN): ν BH 2504. | ["60 \nC"] | ["1 h"] | ["Na[HB(mtda) 3 ]", "C 6 H 4 BN 6 NaS 6"] | ["NaBH 4--0.350 g, 9.25 mmol"] | [] | ["2-mercapto-1,3,4thiadiazole--4.37 g, 37.0 mmol"] | ["150 \nC"] | ["2 h total"] | ["THF--60 mL", "CH 3 OH--60 mL"]
c7nj00637c | Eu–PCPs [Eu(1)dmf] (1a). Ligand 1 (2.0 g, 3.1 mmol) and europium trifluoromethansulfonate (1.9 g, 3.1 mmol) were mixed in DMF (10 mL). After 10 h of stirring, the desired complex precipitated as a white solid, which was collected by filtration and dried under vacuum at 80 1 C. Elemental anal.calcd for C 39 H 24 O 7 PEu0.25C 3 H 7 NO: C, 59.25; H, 3.22; N, 0.43%.Found: C, 59.36; H, 3.15; N, 0.22%. | ["80 1 C"] | [] | ["Eu–PCPs [Eu(1)dmf] (1a)"] | ["europium trifluoromethansulfonate--1.9 g, 3.1 mmol"] | [] | ["ligand 1--2.0 g, 3.1 mmol"] | [] | ["10 h"] | ["DMF--10 mL"]
1521-3773(20010417)40:8<1449::aid-anie1449>3.0.co;2-d | 4a: [10] HC 2 Na (86 mg, 1.8 mmol) was added to a solution of 1 (1.0 g, 0.9 mmol) in THF (100 mL) at room temperature. The reaction mixture immediately became light yellow. After 1 h of stirring, the solution was evaporated to dryness and the residue was washed with Et 2 O (50 mL) to give a white solid which was collected and dried in vacuo (0.59 g, 77%) (IR; nÄ C  C , 2000 cm ÿ1 ). Crystals suitable for X-ray diffraction were grown in DME and have a different degree of solvation by THF than the noncrystalline product. | [] | [] | ["1"] | [] | [] | ["HC 2 Na--86 mg, 1.8 mmol"] | [] | ["1 h"] | ["THF--100 mL", "Et 2 O--50 mL", "DME--solvation"]
c1ce05299c | Preparation of complexes 1–6 Synthesis of {[Zn(ADC)(btmb)]$3H 2 O} n (1). The mixture of Zn (NO 3 ) 2 $6H 2 O (0.0297 g, 0.1 mmol), H 2 ADC (0.0224 g, 0.1 mmol), btmb (0.0316 g, 0.1 mmol) and H 2 O (15 mL) were sealed into a 25 mL Teﬂon-lined stainless steel vessel. Meanwhile, the pH value was adjusted to 6.0 with 1 M NaOH solution. Then the vessel was heated at 150  C for 3 days and it was cooled to room temperature at 10  Ch 1 . Colorless crystals of 1 were collected in a 51% yield (based on Zn). Anal. Calcd. (%) for C 30 H 36 ZnN 6 O 7 : C 54.76, H 5.51, N 12.77; found: C 54.93, H 5.33, N 12.96. IR (KBr, cm 1 ): 3444 (m), 3131 (w), 2911 (w), 1660 (m), 1599 (s), 1530 (w), 1445 (w), 1380 (s), 1305 (w), 1281 (m), 1128 (w), 1077 (w), 1000 (m), 886 (w), 812 (w), 810 (m), 758 (m), 710 (w), 673 (w), 649 (w), 579 (w).Synthesis of {[Co 2 (ADC) 2 (btmb) 2 ]$H 2 O} n (2). The same synthetic method as that for 1 was used except that Zn (NO 3 ) 2 $6H 2 O was replaced by Co(CH 3 COO) 2 $4H 2 O (0.0249 g, 0.1mmol). Violet crystals of 2 were collected in a 69% yield (based on Co). Anal. Calcd. (%) for C 60 H 62 Co 2 N 12 O 9 : C 59.41, H 5.15, N 13.86; found: C 59.66, H 5.16, N 13.63. IR (KBr, cm 1 ): 3431 (m), 3115 (w), 2905 (w), 1708 (m), 1529 (s), 1384 (m), 1309 (s), 1276 (m), 1126 (m), 1074 (w), 997 (w), 884 (w), 809 (m), 751 (m), 671 (m), 636 (w), 582 (w). | [] | [] | ["{[Zn(ADC)(btmb)]$3H 2 O} n", "{[Co 2 (ADC) 2 (btmb) 2 ]$H 2 O} n"] | ["Zn (NO 3 ) 2 $6H 2 O--0.0297 g, 0.1 mmol", "Co(CH 3 COO) 2 $4H 2 O--0.0249 g, 0.1 mmol"] | ["1 M NaOH solution--pH adjusted to 6.0"] | ["H 2 ADC--0.0224 g, 0.1 mmol", "ADC--0.1 mmol"] | ["150 \nC"] | ["3 days"] | ["H 2 O--15 mL"]
s1070328417050037 | Synthesis of I. H 4 Ttac (406 mg, 0.1 mmol), 1,4-Bib (210 mg, 0.1 mmol) and cobalt perchlorate hydrate (734 mg, 0.2 mmol) were mixed in water (8 mL), then the mixture was homogenized by stirring for 30 min, and transferred into 25 mL Teflon-lined stainless steel autoclave under autogenous pressure at 140°C for 3 days. After cooling the reaction system to room temperature at a rate of 5°C/h, block red crystals were isolated, washed with distilled water and dried in air at ambient temperature. The yield was 20.31% (based on cobalt perchlorate hydrate). | [] | [] | ["H 4 Ttac"] | ["cobalt perchlorate hydrate--734 mg, 0.2 mmol"] | [] | ["1,4-Bib--210 mg, 0.1 mmol"] | ["140°C"] | ["3 days"] | ["water--8 mL"]
acs.inorgchem.5b01963 | Synthesis of 4 -Hydroxy-3-(((pyridin-2-yl)methylimino)methyl)benzoic Acid (H 2 L salpyca ). To a solution of 2-aminopyridine (108.1 mg, 1.0 mmol) in 2 mL of methanol was added a solution of 3formyl-4-hydroxybenzoic acid (166.0 mg, 1.0 mmol) in 6 mL of methanol under a nitrogen atmosphere. After the mixture was stirred for 2 h at room temperature, the solvent was removed under reduced pressure and analytically pure yellow powdered product of H 2 L salpyca was obtained after ﬁltering, washing with distilled water, and drying in air. Yield: 48% (123.0 mg, 8.8 mmol). | [] | [] | ["4 -Hydroxy-3-(((pyridin-2-yl)methylimino)methyl)benzoic Acid", "H 2 L salpyca"] | [] | [] | ["2-aminopyridine--108.1 mg, 1.0 mmol", "3formyl-4-hydroxybenzoic acid--166.0 mg, 1.0 mmol"] | ["room temperature"] | ["2 h"] | ["methanol--2 mL"]
ch19213 | H 3 tat-benzyl A mixture of Br 3 tat-benzyl (820 mg, 0.96 mmol) and dry THF (200 mL) was degassed and stirred in a liquid nitrogen–acetone bath (708C) for 15 min. To this mixture, n-BuLi (2.2 M in hexane, 10 mL, 22 mmol) was added dropwise. The mixture was slowly warmed to 108C over a period of 4 h and an orange solution was observed. The mixture was cooled to 788C, and dry CO 2 was passed through the solution for 20 min. The reaction mixture was warmed to room temperature (r.t.) and quenched with water (20 mL). Then, 1 M HCl (30 mL) was added and the mixture stirred for 2 h. THF was removed and the yellow solid was filtered off, washed with water, and dried, then recrystallized from MeOH. Yield: 575 mg (80 %). d H (500 MHz, DMSO) 12.83 (br, 3H), 8.08 (d, J 8.5, 3H), 8.02 (s, 3H), 7.62 (d, J 8.4, 3H), 7.43–7.40 (m, 6H), 7.36–7.32 (m, 9H), 6.28 (s, 6H). d C (125 MHz, DMSO) 167.91, 141.48, 140.66, 138.08, 129.61, 128.11, 126.62, 126.02, 125.92, 121.84, 121.46, 112.82, 102.92, 50.92. m/z (electrospray ionization (ESI) negative mode, CH 3 OH) 746.2319 ([C 48 H 32 N 3 O 6 ]  ; calc. 746.2369. | [] | ["2 h"] | ["H 3 tat-benzyl"] | [] | [] | ["Br 3 tat-benzyl--820 mg, 0.96 mmol"] | ["108 \nC", "room temperature (r.t.)"] | ["4 h"] | ["THF--200 mL"]
zaac.201900270 | Synthesis of [Mn(NCS) 2 (4-picoline) 2 ] n (2-Mn/I): Crystals suitable for single X-ray diffraction were obtained by the reaction of Mn(NCS) 2 ·H 2 O (0.5 mmol, 94.6 mg) and 4-picoline (0.25 mmol, 24.3 μL) in EtOH (1.5 mL) at 120 °C. Mn(NCS) 2 (2.0 mmol, 342 mg) was stirred in MeOH (3.5 mL) to which 4picoline (1.0 mmol, 97 μL) was added. No immediate precipitate was observed and therefore the solution was stirred without closing the lid of the vessel. Alternatively, 2-Mn/I was synthesized by the reaction of Mn(NCS) 2 (2.0 mmol, 342 mg) with 4-picoline (1.5 mmol, 3x97 μL) at 120 °C in EtOH in a solvothermal glass tube.Synthesis of [Mn(NCS) 2 (4-picoline)] n (3-Mn): It is noted that no single crystals were available and that all samples of 3-Mn were prepared by thermal decomposition of either 1-Mn or 2-Mn/H 2 O in a thermobalance. | [] | [] | ["[Mn(NCS) 2 (4-picoline) 2 ] n", "2-Mn/I"] | ["Mn(NCS) 2 ·H 2 O--0.5 mmol, 94.6 mg", "Mn(NCS) 2--2.0 mmol, 342 mg"] | [] | ["4-picoline--0.25 mmol, 24.3 μL", "4picoline--1.0 mmol, 97 μL", "4-picoline--1.5 mmol, 3x97 μL"] | ["120 °C"] | [] | ["EtOH--1.5 mL", "MeOH--3.5 mL"]
ejic.201800369 | Synthesis of 1-Naphthylmethylzinc Phosphonate: All reagents were commercially obtained and were used without prior purification in hydrothermal synthesis using the following process. In a 25 mL polytetrafluoroethylene (PTFE) liner, an equimolar mixture Eur. J. Inorg. Chem. 0000, 0–0 www.eurjic.org © 0000 Wiley-VCH Verlag GmbH & Co. KGaA, Weinheim8 of zinc nitrate hexahydrate Zn(NO 3 ) 2 ·6H 2 0 (0.067 g, 0.225 mmol), phosphonic acid H 2 PO 3 –CH 2 –C 10 H 7 (0.050 g, 0.225 mmol) (Figure 1a), and urea (NH 2 ) 2 CO (0.014 g, 0.225 mmol) were dissolved in distilled water (15 mL). Then, the liner was transferred to a Berghof DAB-2 pressure digestive vessel and heated from room temperature to 160 °C over 20 h, then was further heated for 24 h, and was finally cooled to room temperature over 20 h. After vacuum filtration, the final product, Zn(PO 3 –CH 2 –C 10 H 7 ), obtained as transparent platelet-shaped single crystals, was washed with distilled water, rinsed with ethanol, and finally dried under an air atmosphere.Yield: 80 %. C 11 H 9 O 3 PZn (285.52): Elemental analysis: C 46.26, H 3.18; found C 46.16, H 2.95. | [] | [] | ["1-Naphthylmethylzinc Phosphonate"] | ["zinc nitrate hexahydrate Zn(NO 3 ) 2 ·6H 2 O--0.067 g, 0.225 mmol"] | [] | ["phosphonic acid H 2 PO 3 –CH 2 –C 10 H 7--0.050 g, 0.225 mmol", "urea (NH 2 ) 2 CO--0.014 g, 0.225 mmol"] | ["160 \nC"] | ["24 h"] | ["distilled water--15 mL"]
acs.inorgchem.5b02997 | A yellow suspension was formed and left overnight under stirring at room temperature. The yellow precipitate was ﬁltered oﬀ, washed with MeOH (3 × 5 mL), and dried in vacuo. Yield: 61%. Pd-dmpzc is soluble in DMSO and DMF, while it is insoluble in alcohols, acetone, MeCN, chlorinated solvents, and water. Elem anal. Calcd for C 12 H 16 Cl 2 N 4 O 4 Pd (fw = 457.61 g/mol): C, 31.49; H, 3.52; N, 12.24. Found: C, 30.96; H, 3.24; N, 11.86. IR (ATR, cm −1 ): 3195 (m, br) ν(N−H); 3200−2400 (br); 1683 (vs) ν(CO); 1571 (m); 1521 (s) ν(CC+CN); 1148 (vs); 1036 (w); 921 (s); 776 (s). | [] | [] | ["Pd-dmpzc"] | [] | [] | [] | [] | [] | ["MeOH--3 × 5 mL", "DMSO", "DMF"]
zaac.200800354 | IR (KBr pellet, cm ⫺1 ): 3403 (m), 3065 (w), 2925 (m), 1611 (s), 1511 (m), 1473 (w), 1417 (m), 1385 (s), 1367 (m), 1323 (m), 1221 (w), 1174 (m), 1097 (w), 1072 (m), 964 (w), 823 (m), 785 (w), 760 (w), 668 (w), 622(w), 547 (w), 522 (w). | [] | [] | [] | [] | [] | [] | [] | [] | []
00958970600873315 | 2.3. Preparation of [Cd(SCN) 2 (pca)] n (2) Cd(NO 3 ) 2  4H 2 O (0.31 g, 1 mmol), NH 4 SCN (0.15 g, 2 mmol) and pca (0.20 g, 1 mmol) were placed in a flask containing 10 mL CH 3 OH. The mixture was stirred at room temperature for 30 min to yield a white precipitate. The white solid was then filtered off and washed with CH 3 OH and dried under vacuum. Yield for 2: 0.33 g (78%). Anal. | [] | [] | ["[Cd(SCN) 2 (pca)] n"] | ["Cd(NO 3 ) 2 \n4H 2 O--0.31 g, 1 mmol"] | [] | ["NH 4 SCN--0.15 g, 2 mmol", "pca--0.20 g, 1 mmol"] | [] | ["30 min"] | ["CH 3 OH--10 mL"]
s11224-005-8256-x | Synthesis of Bis(2-Pyridylmethyl)Amino5-Valeric Acid (Hpmva) ToaH 2 O solution (25 cm 3 ) of 2-picolyl chloride hydrochloride (3.61 g, 22 mmol) was added a H 2 O solution (25 cm 3 ) of 5-aminovaleric acid (1.17 g, 10 mmol) and NaOH (1.6 g, 40 mmol). After the mixture was heated to reﬂux for 1 day, the solution was extracted with chloroform. The removal of the solvent yielded the crude white product, which was puriﬁed by the recrystallization from a hot H 2 O/MeOH (1:1 v/v, 30 cm 3 ) mixture. Yield: 56%. Anal. Calcd. for C 17 H 21 N 3 O 2 : C, 68.2; H, 7.1; N, 14.0. Found: C, 68.3; H, 7.2; N, 13.9%. FAB-MS (positive mode) m/z: 299. | [] | [] | ["Bis(2-Pyridylmethyl)Amino5-Valeric Acid (Hpmva)"] | [] | ["NaOH--1.6 g, 40 mmol"] | [] | ["reﬂux"] | ["1 day"] | ["H 2 O--25 cm 3", "chloroform--extraction solvent", "H 2 O/MeOH--1:1 v/v, 30 cm 3"]
c3dt51691a | Synthesis of the free 6FP nucleoside (L8) To a suspension of L7 (500 mg, 0.930 mmol) in methanol, aqueous ammonia was added in a 2 : 1 ratio (v/v). The mixture was stirred overnight, and the solvent was evaporated. The crude solid was purified by silica gel column chromatography to obtain the desired product. | [] | [] | [] | [] | [] | ["L7--500 mg, 0.930 mmol"] | [] | ["overnight"] | ["methanol--not specified"]
cg070022y | Synthesis of [Cu(tza) 2 ] n (2). Htza (0.1280 g, 1.0 mmol) was dissolved in distilled water (5 mL), and a solution of CuCl 2 · 2H 2 O (0.0852 g, 0.5 mmol) in H 2 O (5 mL) was added dropwise. The pH value was adjusted to 2.5 with triethylamine. The mixture was stirred at 80 °C for 2 h and then cooled and ﬁltered. The ﬁltrate was allowed to slowly concentrate by evaporation at room temperature. One month * To whom correspondence should be addressed. E-mail: lianghongby@ yahoo.com.cn (H.L.); yansp@nankai.edu.cn (S.Y.). | [] | ["one month"] | ["[Cu(tza) 2 ] n", "Htza"] | ["CuCl 2 · 2H 2 O--0.0852 g, 0.5 mmol"] | [] | ["Htza--0.1280 g, 1.0 mmol"] | ["80 °C"] | ["2 h"] | ["distilled water--5 mL", "H 2 O--5 mL"]
j.poly.2010.06.009 | 2.3. Synthesis of the complexes 2.3.1. Preparation of [Cd 2 (Hbimt) 2 I 4 ](1) A methanol (5 mL) solution of Hbimt (10 mg, 0.05 mmol) was added dropwise into a methanol solution (3 mL) of CdI 2 (18.3 mg, 0.05 mmol) to give a clear solution. The reaction mixture was left to stand at room temperature. Colorless block crystals, suitable for X-ray diffraction, were obtained about a month later by slow evaporation of the solvent. Yield: 62%. Anal. Calc. for C 18 H 16 Cd 2 I 4 N 12 : C, 19.08; H, 1.42; N, 14.84. Found: C, 19.12; H, 1.49; N 14.73%. IR (KBr, cm 1 ): 3115(m), 2941(w), 1599(w), 1527(w), 1483(m), 1458(m), 1426(s), 1332(m), 763(s).2.3.2. Preparation of [Cd(bimt)(Hbimt)Br] n (2) A water solution (2 mL) of potassium bromide (11.9 mg, 0.1 mmol) was added dropwise into a methanol solution (3 mL) of Cd(CH 3 COO) 2 2H 2 O (13.4 mg, 0.05 mmol) and then a methanol (3 mL) solution of Hbimt (10 mg, 0.05 mmol) was added dropwise into the above mixture to give a clear solution. The reaction mixture was left to stand at room temperature. Colorless needle crystals suitable for X-ray diffraction were obtained about two months later by slow evaporation of the solvent. Yield: 55%. Anal. Calc. for C 18 H 15 BrCdN 12 : C, 36.54; H, 2.56; N, 28.41. Found: C, 36.49; H, 2.52; N, 28.47%. IR (KBr, cm 1 ): 3122(m), 2979(w), 1604(w), 1537(w), 1445(s), 1345(m), 755(s). | [] | [] | ["[Cd 2 (Hbimt) 2 I 4 ]", "[Cd(bimt)(Hbimt)Br] n"] | ["CdI 2--0.05 mmol", "Cd(CH 3 COO) 2 \n2H 2 O--0.05 mmol"] | [] | ["Hbimt--0.05 mmol", "Hbimt--0.05 mmol"] | [] | ["about a month later", "about two months later"] | ["methanol--5 mL", "methanol--3 mL", "water--2 mL", "methanol--3 mL"]
b707579k | Synthesis of 3: complex 1 was in situ obtained by reacting 19 (0.20 g, 0.22 mmol) in 10 mL dichloromethane with CF 3 COOAg (0.097 g, 0.44 mmol). The mixture was stirred for 5 h, shielded from light, then was filtered through Celite into a flask containing a solution of 1,2-trans-bis(4pyridyl)-ethylene (0.04 g, 0.22 mmol) in dichloromethane. After stirring of 5 h, diethyl ether was added to precipitate the complex. The white precipitate was filtered off, washed with dichloromethane and diethyl ether. | [] | [] | [] | ["CF 3 COOAg--0.097 g, 0.44 mmol"] | [] | ["19--0.20 g, 0.22 mmol", "1,2-trans-bis(4pyridyl)-ethylene--0.04 g, 0.22 mmol"] | [] | ["5 h", "5 h"] | ["dichloromethane--10 mL", "dichloromethane--not specified", "diethyl ether--not specified"]
acs.inorgchem.0c00840 | Synthesis of Single Crystals. Single crystals of Sc-CAU-21 were obtained during the high-throughput investigation using Teﬂon reactors. First, 8.1 mg (0.0313 mmol) of 4,4′-oxybis(benzoic acid) (H 2 OBA), 10.0 mg (0.0313 mmol) of Sc(NO 3 ) 3 ·5H 2 O in 200 μLof deionized water, and 800 μL of DMF were heated to 170 °C within 2 h and kept at this reaction temperature for 16 h. The reaction mixture was cooled down to ambient temperature over a period of 6 h. After ﬁltration of the solvents, the resulting crystals were washed with deionized water, ﬁltered again, and dried in air (Figure S3). | [] | ["6 h"] | ["Sc-CAU-21"] | ["Sc(NO 3 ) 3 ·5H 2 O--10.0 mg (0.0313 mmol)"] | [] | ["4,4′-oxybis(benzoic acid) (H 2 OBA)--8.1 mg (0.0313 mmol)"] | ["170 °C"] | ["16 h"] | ["deionized water--200 μL", "DMF--800 μL"]
ic0605266 | (4,4′-(C 5 H 4 N) 2 (CH 2 ) 3 )Zn 2 (HPO 3 ) 2 ‚3H 2 O, 3. Zinc acetate dihydrate (220 mg, 1.0 mmol), phosphorous acid (164 mg, 2.0 mmol), 4,4′-(C 5 H 4 N) 2 (CH 2 ) 3 (300 mg, 1.5 mmol), NaOH (60 mg, 1.5 mmol), and 6 mL of water were added to a heavy-walled glass tube and sealed under vacuum. The tube was left at room temperature for 1 week during which time crystals of 3 formed.Yield 230 mg, yield 85% based on zinc acetate. Selected IR bands: 3333(b), 2972(w), 2865 cm -1 (w). Anal. Calcd for (4,4′(C 5 H 4 N) 2 (CH 2 ) 3 )Zn 2 (HPO 3 ) 2 : C, 31.90%; H 3.30%; N 5.53%; found (for a dried sample): C 31.52%; H 3.42%; N 5.56%. A freshly prepared sample of 3 loses 10.3% of its mass in the TGA from 25 to 100 °C (calcd for three water molecules 9.9%). The material is stable until 420 °C. At 500 °C, it loses a total of 38% of its mass to yield a glassy black solid. | [] | [] | ["(4,4′-(C 5 H 4 N) 2 (CH 2 ) 3 )Zn 2 (HPO 3 ) 2 ‚3H 2 O", "(4,4′(C 5 H 4 N) 2 (CH 2 ) 3 )Zn 2 (HPO 3 ) 2"] | ["zinc acetate dihydrate--220 mg, 1.0 mmol"] | [] | ["4,4′-(C 5 H 4 N) 2 (CH 2 ) 3--300 mg, 1.5 mmol"] | ["room temperature"] | ["1 week"] | ["water--6 mL"]
c3ce42028k | {[Cd(azpy)(glut)]·(CH 3 OH)} n (5). This has been synthesized using the same procedure as that of 1 using Cd(NO 3 ) 2 ·4H 2 O (1 mmol, 0.308 g) instead of Co(NO 3 ) 2 ·6H 2 O. The yellowish block crystals were obtained after two weeks. The crystals were separated and washed with a methanol water (1 : 1) mixture and dried under air. (Yield 69%). Anal. calc. for C 18 H 20 N 4 O 5 Cd: C, 44.59; H, 4.16; N, 11.56. Found: C, 44.23; H, 4.07; N, 11.44. IR spectra (in cm −1 ): ν(CN), 1609; ν(C–O), 1320–1210; ν(CH–Ar), 3100–2900 and ν(CC), 1600–1410. | [] | [] | ["{[Cd(azpy)(glut)]·(CH 3 OH)} n", "C 18 H 20 N 4 O 5 Cd"] | ["Cd(NO 3 ) 2 ·4H 2 O--1 mmol, 0.308 g"] | [] | ["azpy--NaN", "glut--NaN"] | [] | ["two weeks"] | ["CH 3 OH--NaN", "methanol water (1 : 1) mixture--NaN"]
s1063774515010071 | Found (%): C, 40.82; H, 3.4; N, 16.95; Cu, 15.38; S, 7.78.For C 14 H 15 N 5 O 5 CuS ( II ) anal. calcd. (%): C, 39.20; H, 3.77; N, 16.33; Cu, 14.81; S, 7.47.Found (%): C, 39.10; H, 3.73; N, 16.23; Cu, 14.71; S, 7.45.Compounds III and IV were synthesized in a 70% yield of the theoretical value calculated for the reac tion of ethanol solutions of benzoylpyridine with 2hydrazinobenzothiazole and copper(2+) chloride dehydrate in a molar ratio of 1 : 1 : 1. The recrystalli zation of this compound from ethanol gave a mixture of two types of green crystals ( III and IV ). These crys tals have different habits—hexagonal and tetragonal prismatic, respectively. Their compositions were determined by elemental analysis. | [] | ["recrystallization from ethanol"] | ["C 14 H 15 N 5 O 5 CuS"] | ["copper(2+) chloride dehydrate--NaN"] | [] | ["benzoylpyridine--NaN", "2-hydrazinobenzothiazole--NaN"] | [] | [] | ["ethanol--NaN"]
c4dt00995a | The solution was transferred to a Teflon-lined stainless steel vessel (15 mL), heated to 130 °C for 72 h and then cooled to room temperature at a rate of 2 °C h −1 . Blue block crystals of 3 were obtained (yield 43%). Anal. calcd for C 27 H 24 N 4 O 9 Ni; C, 53.38; H, 3.95; N, 9.23%. Found: C, 53.51; H, 3.89; N, 9.19% IR (KBr cm −1 ): 3131(s), 2592(w), 1693(vs), 1560(s), 1358(s), 1301(w), 1232(w), 1059(s), 949(m), 897(w), 840(m), 729(w), 690(m), 638(w).Syntheses of [Ni 3 (bib) 4 (H 2 O) 10 ]·2(L)·12(H 2 O) (4). Compound 4 was synthesized by a similar procedure used for 3 except that the hydrothermal reaction changes to [V(H 2 O)–V(EtOH) = 1 : 1], and blue block crystals of 4 were obtained (yield 53%). Anal. | [] | [] | ["3", "[Ni 3 (bib) 4 (H 2 O) 10 ]\b2(L)\b12(H 2 O)"] | [] | [] | [] | ["130 \b0C"] | ["72 h"] | []
c1ce05639e | Synthesis of [Zn(HL)(L 1 )] (3). A mixture of ZnCl 2 (0.032 g, 0.23 mmol), H 2 L (0.050 g, 0.16 mmol), L 1 (0.026 g, 0.16 mmol), 1 mL 0.25 mol L 1 NaOH solution, ethanol (2 mL) and water (6 mL) was placed in a Teﬂon reactor. The mixture was heated at 120  C for 3 days, and then it was gradually cooled to room temperature. Colorless block crystals were obtained in a 47% yield. Anal. Calcd for C 22 H 18 ZnN 6 O 7 (M r ¼ 543.79): C, 48.59; H, 3.33; N, 15.45%. Found: C, 48.74; H, 3.38; N, 15.31%. IR data (KBr, cm 1 ): 3437 (s), 3148 (m), 3032 (m), 1713 (s), 1606 (s), 1570 (s), 1381 (s), 1265 (s), 1204 (m), 1129 (s), 994 (m), 916 (w), 880 (w), 832 (w), 765 (m), 674 (m), 580 (m). | [] | [] | ["[Zn(HL)(L 1 )]", "C 22 H 18 ZnN 6 O 7"] | ["ZnCl 2--0.032 g, 0.23 mmol"] | [] | ["H 2 L--0.050 g, 0.16 mmol", "L 1--0.026 g, 0.16 mmol"] | ["120  C"] | ["3 days"] | ["ethanol--2 mL", "water--6 mL"]
s0277-5387(01)00698-2 | 2 .5 . Synthesis of [ Zn ( Pht )( k-Pic )] (4) To a solution of o-phthalic acid (3.4 g, 20 mmol) and 4-methylpyridine (4 cm 3 ) in water (30 cm 3 ) was added a solution of Zn(O 2 CMe) 2 ·2H 2 O (4.4 g, 20 mmol) in water (20 cm 3 )at70°C. The mixture was stirred and reﬂuxed for 30 min. After cooling to room temperature the precipitated crystals were collected by ﬁltration, washed with water, ethanol and dried in air. Yield: 54%. Calc. for C 14 H 11 NO 4 Zn: C, 52.11; H, 3.44; N, 4.34; Zn, 20.27. Found: C, 52.16; H, 3.55; N, 4.31; Zn, 20.19%. | [] | [] | ["[Zn(Pht)(k-Pic)]", "C 14 H 11 NO 4 Zn"] | ["Zn(O 2 CMe) 2 ·2H 2 O--4.4 g, 20 mmol"] | [] | ["o-phthalic acid--3.4 g, 20 mmol", "4-methylpyridine--4 cm 3"] | ["70°C"] | ["30 min"] | ["water--30 cm 3"]
chem.201303434 | Synthesis of [Cu 4 (dcpp) 2 (DMF) 3 (H 2 O) 2 ] n (2a) Compound 2a was prepared by immersing crystals of 1 in an acetonitrile solution of Cu(NO 3 ) 2 (0.1m) and heating to 808C for 4 h. Elemental analysis calcd (%) for C 53 H 45 N 3 O 21 Cu 4 ·8H 2 O·DMF: C 43.92, H 4.48, N 3.66; found: C 43.80, H 4.39, N 3.50; IR (KBr, cm 1 ): 3405.86 (m), 1656.07(s), 1606.47(s), 1541.57(s), 1392.53(s), 1254.60(w), 1180.15(w), 1103.57(w), 1061(w), 1016.83(w), 922.57(w), 867.57(w), 785.62(w), 734.49(w), 717.01(w), 672.02(w), 453.66(w).Synthesis of [Zn 2.2 Cu 1.8 (dcpp) 2 (DMF) 3 (H 2 O) 2 ] n (2b) Compound 2b was prepared by immersing crystals of 1 in an acetonitrile solution of Cu(NO 3 ) 2 (0.1m) and heating to 80 8C for 30 min. Elemental analysis calcd (%) for C 53 H 45 N 3 O 21 Zn 2.2 Cu 1.8 ·8H 2 O·DMF: C 43.81, H 4.46, N 3.65; found: C 43.75, H 4.22, N 3.68. | [] | [] | ["[Cu 4 (dcpp) 2 (DMF) 3 (H 2 O) 2 ] n", "C 53 H 45 N 3 O 21 Cu 4 ·8H 2 O·DMF"] | ["Cu(NO 3 ) 2--0.1m"] | [] | ["dcpp--not provided"] | ["808 \nC"] | ["4 h"] | ["acetonitrile--not provided"]
c0dt00999g | [Zn 4 (dmf)(ur) 2 (ndc) 4 ]·6C 6 H 6 (3). The crystals of 2 (0.100 g, 0.068 mmol) were immersed in benzene (10 ml) for 72 h. After that, colorless crystals of 3 was separated by ﬁltration, and dried on air. Anal: Calc. for C 99 H 91 N 9 O 17 Zn 4 (%): C 61.3; H 4.7; N 6.5. | [] | [] | ["[Zn 4 (dmf)(ur) 2 (ndc) 4 ]·6C 6 H 6", "C 99 H 91 N 9 O 17 Zn 4"] | [] | [] | [] | [] | ["72 h"] | ["benzene--10 ml"]
cg500162x | Synthesis of {[Mn 2 (ppda)(phen) 4 (H 2 O) 2 ]·(ppda)·2(H 2 O)} (1). A methanolic solution (10 mL) of manganese(II) chloride tetrahydrate (1 mmol, 0.197 g) was added dropwise to a methanolic solution (10 mL) of 1,10-phenanthroline monohydrate (1 mmol; 0.198 g) and stirred for 15 min at room temperature (25 °C). Then, an aqueous solution (20 mL) of disodium 1,4-phenylenediacrylate (Na 2 ppda) (1 mmol, 0.262 g) was poured slowly into it, and the resulting mixture was reﬂuxed for 4 h at 80 °C. It was then allowed to cool and ﬁltered. | [] | [] | ["{[Mn 2 (ppda)(phen) 4 (H 2 O) 2 ]·(ppda)·2(H 2 O)}"] | ["manganese(II) chloride tetrahydrate--1 mmol, 0.197 g"] | [] | ["1,10-phenanthroline monohydrate--1 mmol, 0.198 g", "disodium 1,4-phenylenediacrylate (Na 2 ppda)--1 mmol, 0.262 g"] | ["room temperature (25 \nC)", "80 \nC"] | ["15 min", "4 h"] | ["methanol--10 mL", "water--20 mL"]
j.molstruc.2017.01.049 | The bomb was sealed and heated in an oven at 120  C for 22 h, and then was cooled slowly to 25  C. Blue crystals of 2 (128 mg, 71% yield based on Cu) were isolated after washing with distilled water, ethanol, and acetone and drying in air. Anal. Calc. for C 70 H 103 Cu 3 N 12 O 35 S 2 2: C, 43.62; H, 5.39; N, 8.72% Found: C, 43.43; H, 5.09; N, 8.58%. IR (cm 1 ): 3286 (w), 2923 (w), 1658 (m), 1604 (m), 1541 (s), 1488 (m), 1433 (m),1358 (s),1235 (m), 1204 (m),1165 (m), 1103 (m), 1060 (m), 1034 (s), 997 (m), 837 (m), 774 (m), 738 (s), 696 (s), 681 (s), 658 (s).3. X-ray crystallography Diffraction data for 1 and 2 were collected on a Bruker-AXS SMART-CCD X-ray diffractometer using graphite-monochromated Mo-K a radiation ( l ¼ 0.71073 Å) at 173 K. The data were processed via SAINT [19], and corrected for both Lorentz and polarization effects and absorption effects using SADABS [20]. The structures were solved using direct methods with SHELXTL [21] Scheme 1. Ligands discussed in this study. | [] | [] | ["C 70 H 103 Cu 3 N 12 O 35 S 2", "the formula of MOF2"] | ["Cu--NaN"] | [] | [] | ["120 \nC"] | ["22 h"] | []
acs.organomet.6b00240 | Potassium N-(((2,6-Dimethylphenyl)imino)(phenyl)methyl)benzimidate (8). A solution of compound 1c (203 mg, 1 equiv, 0.62 mmol) and potassium hydride (37 mg, 1.5 equiv, 0.93 mmol) was stirred in 10 mL of dry THF for 4 h. The reaction showed rapid gas evolution. The slightly cloudy mixture was ﬁltered through Celite, and the solvent was evaporated. A light-yellow solid was collected. For puriﬁcation the solid was suspended in diethyl ether, separated by decantation, and freed from the solvent by evaporation. Then the solid was washed two times with 3 mL of pentane, and a light-yellow solid was isolated with minor impurities of diethyl ether and THF. Single crystals of compound 8 suitable for X-ray diﬀraction analysis were grown by slow diﬀusion of pentane into dichloromethane at room temperature. Yield: 220 mg (0.61 mmol, 97%), yellow solid. | ["room temperature"] | [] | ["Potassium N-(((2,6-Dimethylphenyl)imino)(phenyl)methyl)benzimidate (8)"] | ["potassium hydride--37 mg, 1.5 equiv, 0.93 mmol"] | [] | ["compound 1c--203 mg, 1 equiv, 0.62 mmol"] | [] | ["4 h"] | ["dry THF--10 mL", "diethyl ether--3 mL", "pentane--3 mL", "dichloromethane--slow diffusion"]
ic501219q | Synthesis of K[ Ar *ketguan]. To a 100 mL round-bottomed ﬂask containing a small stir bar ﬁtted with a glass stopper was added Ar *ketguanH (1.8 g, 1.6 mmol), potassium hydride (0.70 g, 1.75 mmol), and THF (20 mL). The glass stopper of the ﬂask was occasionally removed to release the evolved hydrogen gas. After 1 day, the solution was ﬁltered to remove excess potassium hydride through Celite supported on a medium-porosity glass frit. All volatiles were removed under reduced pressure to aﬀord a colorless paste. To this was added hexane (10 mL), and the colorless solution was again ﬁltered. The solvent of the ﬁltrate was removed in vacuo to give a white solid. Yield: 1.7 g, 94%. | [] | [] | ["K[ Ar *ketguan]"] | ["potassium hydride--0.70 g, 1.75 mmol"] | [] | ["Ar *ketguanH--1.8 g, 1.6 mmol"] | [] | ["1 day"] | ["THF--20 mL", "hexane--10 mL"]
00958972.2012.722629 | 2.1.8. Synthesis of [Mn(L)(H 2 O)] (7). A mixture of Mn(CH 3 COO) 2 (0.008 g, 0.05 mmol), H 2 L (0.017 g, 0.05 mmol), ethanol (5 mL), and water (5 mL) was sealed in a Teflon reactor (15 mL). The mixture was heated at 170  C for 3 days and then cooled to room temperature. Brown crystals of 7 were collected in 57% yield based on Mn(CH 3 COO) 2 . Anal. Calcd for C 16 H 16 N 2 O 7 Mn (M r ¼ 403.3): C, 47.66; H, 4.00; N, 6.95%. Found: C, 47.51; H, 4.46; N, 6.88%. IR data (KBr, cm 1 ): 3444 (w), 3076 (m), 2952 (m), 1716 (m), 1653 (w), 1610 (w), 1544 (w), 1289 (w), 1247 (s), 1229 (m), 1172 (m), 1137 (m), 1100 (s), 1073 (s), 967 (s), 905 (s), 799 (s), 776 (w), 657 (s), 644 (m), 582 (s). | [] | [] | ["[Mn(L)(H 2 O)]", "C 16 H 16 N 2 O 7 Mn"] | ["Mn(CH 3 COO) 2--0.008 g, 0.05 mmol"] | [] | ["H 2 L--0.017 g, 0.05 mmol"] | ["170  C"] | ["3 days"] | ["ethanol--5 mL", "water--5 mL"]
ejic.201500050 | C 9 H 10 N 5 O 2 S (252.27): calcd. C 42.85, H 3.99, N 27.76; found C 42.84, H 4.00, N 27.76. IR (KBr): ν ˜ = 3464, 3295, 3184, 1645, 1578, 1445, 1388, 1224, 993, 727, 687, 652, 551 cm –1 .[Cu(L) 2 (NH 3 ) 2 (H 2 O) 2 ] (1): Ligand HL (0.288 g, 1 mmol) was dissolved in a solvent mixture of methanol and N,N-dimethylformamide (1:1 v/v, 10 mL), and added to Cu(CH 3 COO) 2 ·H 2 O (0.200 g, 1 mmol) in methanol (5 mL). NH 3 ·H 2 O (17 %; 1 mL) was added and the resulting solution was stirred for 30 min at room temperature and then filtered. The filtrate was kept in air for about 7 d, forming crystals of 1 (0.295 g, 60 %). C 18 H 26 CuN 12 O 6 S 2 (634.15): calcd. C 34.09, H 4.13, N 26.50; found C 34.08, H 4.14, N 26.51.IR (KBr): ν ˜ = 3284, 3178, 1617, 1591, 1450, 1360, 1231, 996, 740, 689, 603, 524 cm –1 .{[Cu(L) 2 (H 2 O) 2 ]·2H 2 O} n (2): Ligand HL (0.288 g, 1 mmol) was dissolved in a solvent mixture of methanol and N,N-dimethylformamide (1:1 v/v, 10 mL), and added to Cu(CH 3 COO) 2 ·H 2 O (0.200 g, 1 mmol) in methanol (5 mL). The resulting solution was stirred for 15 min at room temperature and then filtered. The filtrate was kept in air for about 20 d, forming crystals of 2 (0.214 g, 43 %). | [] | [] | ["C 9 H 10 N 5 O 2 S", "[Cu(L) 2 (NH 3 ) 2 (H 2 O) 2 ]", "{[Cu(L) 2 (H 2 O) 2 ]·2H 2 O} n"] | ["Cu(CH 3 COO) 2 ·H 2 O--0.200 g, 1 mmol"] | [] | ["HL--0.288 g, 1 mmol"] | ["room temperature", "room temperature"] | ["30 min", "7 days", "15 min", "20 days"] | ["methanol--10 mL", "N,N-dimethylformamide--10 mL"]
b417313a | 2: PrCl 3 ; pink crystals; 45% yield; anal. calcd for (C 6 NO 2 H 5 )[(H 2 O) 4 (C 6 NO 2 H 5 )Pr(CrMo 6 H 6 O 24 )]  4H 2 O Cr, 3.36; Mo, 37.16; Pr, 9.10; C, 9.30; H, 2.07; N, 1.81 (%); found: Cr, 3.15; Mo, 36.71; Pr, 9.32; C 9.47; H, 2.35; N, 1.65 (%); FTIR (cm 1 ): 3614 (w), 3409 (m), 1637 (m), 1591 (s), 1577 (s), 1398 (m), 1244 (w), 939 (s), 897 (s), 853 (m), 770 (m), 642 (vs), 566 (w) and 410 (m). | [] | [] | ["(C 6 NO 2 H 5 )[(H 2 O) 4 (C 6 NO 2 H 5 )Pr(CrMo 6 H 6 O 24 )]  4H 2 O"] | ["PrCl 3--NaN"] | [] | [] | [] | [] | []
s1600536814011520 | The resulting blue solution was allowed to stand at room temperature and yielded blue crystals in a few days [yield 72 mg, 61%]. Analysis for C 13 H 12 CuN 4 O 3 2(H 2 O) (M r = 371.84). Calculated (%): C 41.99, H 4.34, N 15.07. Found: C 42.17, H 4.33, N 14.75. | [] | ["a few days"] | ["C 13 H 12 CuN 4 O 3 2(H 2 O)"] | [] | [] | [] | [] | [] | []
chem.201100988 | [MnACHTUNGTRENNUNG(tda)ACHTUNGTRENNUNG(H 2 O) 3 ]·H 2 O (2): The compound was prepared by following the same procedure reported for 1. The difference was the crystallization of the final resulting aqueous solution that was kept exposed to air at room temperature without the addition of acetone. Slow evaporation of water resulted in two types of crystals: block-shaped colourless 2 (0.25 g, by starting from 2 mmol of MnCl 2 ·4H 2 O, 46%) and needle-shaped microcrystals of 1 (0.10 g, 23%). Both were filtered off, washed with water, acetone and Et 2 O, air-dried and separated manually. IR (NaCl): n˜ =3499 (m), 3430 (s), 3400–3030 (br), 1642 (s), 1566 (s), 1414 (s), 1381 (m), 1261 (m), 1247 (s), 1178 (m), 947 (m), 927 (m), 880 (w), 794 (s), 768 (s), 721 (s), 682 cm 1 (s); elemental analysis: calcd (%) for C 4 H 12 O 8 SMn (275.14): C 17.46, H 4.40, S 11.65; found: C 17.56, H 4.01, S 11.76. | [] | [] | ["[Mn(tda)(H 2 O) 3 ]·H 2 O", "C 4 H 12 O 8 SMn"] | ["MnCl 2 ·4H 2 O--2 mmol"] | [] | [] | [] | [] | []
s0277-5387(03)00365-6 | 3.1. Preparation of { [Mn(phen) 2 ]L 2/2 } 2 ×/H 2 L×/8H 2 O (1) Freshly precipitated Mn(OH) 22x (CO 3 ) x ×/yH 2 O, which was obtained from dropwise addition of 3.0 ml Na 2 CO 3 (1 M) to an aqueous solution of 0.11 g (0.66 mmol) MnSO 4 ×/H 2 O in 5.0 ml H 2 O, followed by separation by centrifugation and washed with distilled water for several times until no detectable SO 4 2 anions, was added to a stirred aqueous solution of 0.12 g (0.66 mmol) suberic acid in 10 ml H 2 O. To the resulting mixture was added ethanolic solution of 0.13 g (0.66 mmol) phenanthroline monohydrate in 10 ml CH 3 CH 2 OH. The formed yellow solution was maintained at room temperature for several days and yellow precipitate deposited. After filtration, the yellow precipitate was re-dissolved in 20-ml ethanol. Slow evaporation afforded a mixture consisting of yellow bulky crystals and plate-like crystals. X-ray analyses indicated the former bulky crystals to be the known {[Mn(phen) 2 (H 2 O)] 2 L}{[Mn(phen) 2 L] 2 L}×/4H 2 O [27] and the latter to be a new complex {[Mn(phen) 2 ]L 2/2 } 2 ×/H 2 L×/8H 2 O(1) as minor product, which was collected by handpicking for the pertinent characterizations. Anal. Calc. for {[Mn(phen) 2 ]L 2/2 } 2 ×/ H 2 L×/8H 2 O(1) (%): C, 57.91; H, 5.81; N, 7.50. Found: C, 57.63; H, 5.94; N, 7.82. IR (cm 1 ): 3385m, 3249m, 3055w, 2939s (sharp), 2924m, 2847w, 1717m, 1645m, 1622w, 1556vs, 1516vs (sharp), 1495w, 1423vs (sharp), 1408s (shoulder), 1342m, 1315w, 1292vw, 1223m, 1190w, 1101m, 851vs (sharp), 777w, 731vs (doublet), 664vw, 627vw, 424m (sharp). | [] | [] | ["{ [Mn(phen) 2 ]L 2/2 } 2 ×/H 2 L×/8H 2 O", "{[Mn(phen) 2 ]L 2/2 } 2 ×/ H 2 L×/8H 2 O(1)"] | ["MnSO 4 ×/H 2 O--0.11 g, 0.66 mmol", "Mn(OH) 22x (CO 3 ) x ×/yH 2 O--freshly precipitated"] | [] | ["suberic acid--0.12 g, 0.66 mmol", "phenanthroline monohydrate--0.13 g, 0.66 mmol"] | ["room temperature"] | ["several days"] | ["Na 2 CO 3 --3.0 ml (1 M)", "H 2 O--5.0 ml", "CH 3 CH 2 OH--10 ml", "ethanol--20-ml"]
b406877g | Synthesis of polymeric compounds [Cu(ClO 4 ) 2 (btp) 2 ] 3 and [Cu(btp)(H 2 O) 4 ](SO 4 )·2H 2 O 4. 55.6 mg (0.15 mmol) of Cu(ClO 4 ) 2 was dissolved in 20 mL water and carefully layered by 20 mL of a methanol solution of btp (64.8 mg, 0.3 mmol). 74.9 mg (0.3 mmol) of Cu(SO 4 ) was also dissolved in 20 mL water and carefully layered by 20 mL of a methanol solution of btp (128.5 mg, 0.6 mmol). The yields were 365.1 mg (53%) for compound 3 and 173.1 mg (36%) for compound 4. Suitable crystals of compounds 3 and 4 for X-ray analysis were obtained in a few days. Anal. Calc. for C 18 H 14 Cl 2 CuN 14 O 8 , 3: C, 31.36; H, 2.03; N, 28.45. Found: C, 31.23; H, 1.88; N, 28.28%; for C 9 H 15 CuN 7 O 8 S, 4: C, 24.29; H, 3.41; N, 22.04. Found: C, 24.71; H, 3.05; N, 22.24%. | [] | ["a few days"] | ["[Cu(ClO 4 ) 2 (btp) 2 ] 3", "[Cu(btp)(H 2 O) 4 ](SO 4 )·2H 2 O"] | ["Cu(ClO 4 ) 2--55.6 mg, 0.15 mmol", "Cu(SO 4 )--74.9 mg, 0.3 mmol"] | [] | ["btp--64.8 mg, 0.3 mmol", "btp--128.5 mg, 0.6 mmol"] | [] | [] | ["water--20 mL", "methanol--20 mL"]
cg900400t | Synthesis of 3 3 Sm and 10 3 Sm. 3 3 Sm and 10 3 Sm were prepared in the same way as that of the above, using Sm 2 O 3 instead of Nd 2 O 3 . | [] | [] | ["3 3 Sm", "10 3 Sm"] | ["Sm 2 O 3--not specified"] | [] | [] | [] | [] | []
c2dt12081j | [(Cu II Br 2 L1Me) + (Cu I 4 Br 5 ) − ] n (1). A mixture of CuBr 2 (0.045 g, 0.2 mmol) and ligand L1 (0.031 g, 0.1 mmol) in methanol (8 mL) was sealed in a 15 mL Teﬂon-lined reactor, heated to 140 °C for 72 h, and then cooled to room temperature at a rate of 6 °C h −1 . X-ray-quality black crystals of compound 1 were obtained in ca. 55% yield based on L1. Anal. Calcd for C 21 H 17 Cu 5 N 4 Br 7 : C, 20.96%; H, 1.43%; N, 4.68%. Found: C, 21.01%; H, 1.41%; N, 4.66%. IR (KBr, cm −1 ): 3035 w, 2922 w, 2850 w, 1635 m, 1614 m, 1558 s, 1472 w, 1415 m, 1242 s, 1017 m, 781 m, 508 m. | [] | [] | ["(Cu II Br 2 L1Me) + (Cu I 4 Br 5 ) −"] | ["CuBr 2--0.045 g, 0.2 mmol"] | [] | ["L1--0.031 g, 0.1 mmol"] | ["140 \n C"] | ["72 h"] | ["methanol--8 mL"]
c5ce02236c | Colorless block crystals of 1 were obtained and picked out, washed with distilled water and dried in air. Yield: 47% (based on Cd(II)). Anal. Calcd. (%) for C 42 H 28 Cd 6 Cl 6 N 24 O 2 : C, 28.21; H, 1.58; N, 18.80. Found: C, 28.17; H, 1.49; N, 18.87. IR (KBr, cm -1 ): 3478(s), 3176(w), 3055(m), 2923(w), 1604(w), 1569(m), 1512(w), 1462(w), 1425(m), 1290(s), 1254(s), 1196(w), 1150(w), 1054(w), 1040(w), 1007(m), 796(w), 752(m), 724(w), 628(w), 499(m). {[Cd 3 I 3 (2,2′-dbpt) 3 ]·H 2 O} n (4). The same synthetic procedure as that for 3 was used except that the CdCl 2 ·2.5H 2 O was replaced by CdI (366 mg, 1 mmol), giving colorless block X-ray-quality crystals of 4 in a 35% yield (based on Cd(II)). Anal. Calcd. (%) for C 42 H 28 Cd 6 I 6 N 24 O: C, 21.74; H, 1.22; N, 14.49. Found: C, 21.71; H, 1.29; N, 14.42. IR (KBr, cm -1 ): 3445(s), 3055(w), 1604(m), 1572(w), 1460(w), 1425m), 1399(w), 1293(w), 1191(m), 1141(s), 1051(s), 1037(w), 1007(w), 796(w), 749(w), 724(m), 634(w), 513(m). {[Cd 2 Br 2 (2,2′-dbpt)]·H 2 O} n (5). | [] | [] | ["[Cd 3 I 3 (2,2′-dbpt) 3 ]·H 2 O} n", "[Cd 2 Br 2 (2,2′-dbpt)]·H 2 O} n"] | ["CdI--366 mg, 1 mmol", "CdCl 2 ·2.5H 2 O--NaN"] | [] | ["2,2′-dbpt--NaN"] | [] | [] | []
c8nj00118a | 2.2. Synthesis of Co 3 (HcbtZol) 2 (H 2 O) 6 6H 2 O (1a) H 4 cbtZol (0.10 mmol, 0.0312 g) and Co(CH 3 COO)4H 2 O (0.15 mmol, 0.0374 g) were dissolved in 5 ml of water. The pH of the final clear solution was established to 4.5 by means of 1 M NaOH. The reaction mixture was sealed in a glass tube and heated at 100 1C for 72 h. After the reaction system was cooled slowly to room temperature, pink, column crystals of 1a were isolated, washed with distilled water and dried at room temperature. The crystals were collected as a monophasic material based on the powder XRD (Fig. S7, ESI†). Yield 38.5 mg (75.5% based on H 4 cbtZol). Elemental anal. found (calc.) for C 16 H 46 Co 3 N 4 O 26 P 4 (%): C, 19.20 (19.00); H, 4.47 (4.59); N, 5.51 (5.54). IR (ATR, cm 1 ): 3153 br & m, 3133 br & w, 3114 br & w, 3057 br & w, 2966 br & w, 1625 w, 1583 w, 1540 w, 1508 w, 1482 w, 1438 w, 1363 w, 1341 w, 1322 w, 1269 w, 1240 w, 1192 w, 1137 s, 1116 m, 1045 s, 1005 s, 993 s, 966 m, 943 m, 896 m, 864 m, 845 m, 833 m, 811 m, 778 m, 751 m, 738 m, 694 m, 648 s, 637 s, 620 s, 576 s, 544 s, 505 s, 486 s, 445 s, 415 m. | [] | [] | ["Co 3 (HcbtZol) 2 (H 2 O) 6 ?6H 2 O", "C 16 H 46 Co 3 N 4 O 26 P 4"] | ["H 4 cbtZol--0.10 mmol, 0.0312 g", "Co(CH 3 COO)?4H 2 O--0.15 mmol, 0.0374 g"] | ["1 M NaOH--pH adjusted to 4.5"] | [] | ["100 1C"] | ["72 h"] | ["water--5 ml"]
00958972.2012.712116 | 2.2.4. Synthesis of [Mn(L)(pybim)] (4). Reaction mixture of MnCl 2  4H 2 O (19.8 mg, 0.1 mmol), H 2 L (29.6 mg, 0.1 mmol), pybim (19.5 mg, 0.1 mmol), and NaOH (8.0 mg, 0.2 mmol) in 10 mL H 2 O was sealed in a 16 mL Teflon-lined stainless steel container and heated at 180  C for 3 days. After cooling to room temperature, pale yellow crystals of 4 were isolated by filtration and washed by water and ethanol several times in 42% yield based on H 2 L. Anal. Calcd for C 28 H 19 N 5 O 4 Mn (%): C, 61.77; H, 3.52; N, 12.86; Mn, 5-(Benzimidazol-1-ylmethyl)isophthalate 3149 Downloaded by [Australian National University] at 08:03 24 January 2015 10.09. Found (%): C, 62.02; H, 3.80; N, 12.66; Mn, 10.32. IR (KBr pellet, cm 1 ): 1624 (s), 1593 (s), 1537 (s), 1500 (m), 1457 (s), 1414 (s), 1383 (m), 1345 (s), 1290 (m), 1234 (m), 1197 (w), 1148 (w), 974 (m), 900 (w), 801 (m), 758 (s), 708 (s), 690 (m), 567 (w), 424 (m). | [] | [] | ["[Mn(L)(pybim)]", "C 28 H 19 N 5 O 4 Mn"] | ["MnCl 2  4H 2 O--19.8 mg, 0.1 mmol"] | ["NaOH--8.0 mg, 0.2 mmol"] | ["H 2 L--29.6 mg, 0.1 mmol", "pybim--19.5 mg, 0.1 mmol"] | ["180 °C"] | ["3 days"] | ["H 2 O--10 mL"]
ic501149u | Synthesis of Ph 4 P[U(NSiMe 3 )O[N(SiMe 3 ) 2 ] 3 ] (2-O). To a stirred solution of U[(NSiMe 3 ) 2 ] 3 (100 mg, 0.14 mmol, 1.00 equiv) in hexanes was added trimethylsilyl azide (16 mg, 0.14 mmol, 1.00 equiv). The crude reaction mixture was dissolved in THF, and tetraphenylphosphonium nitrite (61 mg, 0.16 mmol, 1.1 equiv) was added. After stirring for 10 min, the mixture was ﬁltered over Celite suspended in a glass pipet, and the volatiles were removed under reduced pressure. The product was then dissolved in toluene and layered with pentane to yield 2-O as a dark orange solid. Yield: 99 mg, 0.09 mmol, 69%. | [] | [] | ["Ph 4 P[U(NSiMe 3 )O[N(SiMe 3 ) 2 ] 3 ] (2-O)"] | ["U[(NSiMe 3 ) 2 ] 3--100 mg, 0.14 mmol"] | [] | ["trimethylsilyl azide--16 mg, 0.14 mmol", "tetraphenylphosphonium nitrite--61 mg, 0.16 mmol"] | [] | ["10 min"] | ["hexanes--not specified", "THF--not specified", "toluene--not specified", "pentane--not specified"]
ic051044h | Found: C, 39.39; H, 5.51; N, 19.25. IR (Nujol, cm -1 ): 2543 (m), 2158 (s), 2150 (s), 2119 (m), 1680 (s), 1651 (vs), 1543 (s), 1420 (s), 1378 (vs), 1274 (vs), 1263 (vs), 1223 (s), 1206 (s), 1151 (s), 1111 (s), 1062 (s), 1033 (s), 868 (m), 817 (m), 678 (s), 639 (vs), 518 (m). CV (CH 3 CN, c ) 1.68 × 10 -3 M, scan rate ) 100 mV s -1 ): E c )-696 mV (i c ) 8.33 µA), E a )-435 mV (i a ) 2.11 µA).Structure Determinations and Refinements. X-ray diffraction data were collected at 90.0(2) K on a Nonius kappaCCD diffractometer from irregular shaped crystals mounted in Paratone-N oil on glass fibers. Initial cell parameters were obtained (DENZO) 79 from ten 1° frames and were refined via a least-squares scheme using all data-collection frames (SCALEPACK). | [] | [] | ["NaN"] | [] | [] | [] | [] | [] | []
ejic.201300267 | {[Ag 2 (ttmgb)(dca) 2 ](dca) 2 } n (2): ttmgb (50.0 mg, 94 μmol, 1.0 equiv.) was added to an ice-cooled suspension of Ag(dca) (65.5 mg, 377 μmol, 4.0 equiv.) in dichloromethane (10 mL). The reaction mixture was stirred for a period of 17 h in the dark, during which time the solution was allowed to warm up to room temperature. After removal of the green solution, the brown precipitate was washed with dichloromethane and dissolved in acetonitrile (10 mL). The solution was filtered and the filtrate condensed to a volume of 2 mL. Brown-blue crystals of 2 were obtained within 3 d (14.7 mg, 14.5 μmol, 15%). | [] | ["3 d"] | ["{[Ag 2 (ttmgb)(dca) 2 ](dca) 2 } n", "2"] | ["Ag(dca)--65.5 mg, 377 μmol, 4.0 equiv."] | [] | ["ttmgb--50.0 mg, 94 μmol, 1.0 equiv."] | ["room temperature"] | ["17 h"] | ["dichloromethane--10 mL", "acetonitrile--10 mL"]
zkri.2010.1242 | Synthesis of 3 1 [Tm(Tz*) 3 ] (6) A reaction mixture of 84.5 mg (0.5 mmol) Tm and 125 mg (1.8 mmol) 1H-1,2,3-triazole was heated to 220  C within 5.5 hours. The temperature was held for 72 hours and then cooled to room temperature within 11 hours. The reaction yielded an inhomogeneous product which consisted of colorless as well as dark brown to black colored agglomerates of microcrystalline bulk material. Data from IR and elemental analysis are not as precise as for the other lanthanides due to non-volatile decomposition residues of the ligand, which are most probably also the cause for the dark color of the bulk material. Characterization of the product by other methods than powder diffraction shows deviations from the constitution (yield: 164 mg, 88%). | [] | [] | [" [Tm(Tz*) 3 ]"] | ["Tm--84.5 mg (0.5 mmol)"] | [] | ["1H-1,2,3-triazole--125 mg (1.8 mmol)"] | ["220 \nC"] | ["5.5 hours", "72 hours", "11 hours"] | []
b212499h | Slow diﬀusion of acetone into the resulting solution yielded colorless single crystals in 60% yield. Anal. Calc. for C 9 H 8 AgN 5 O 3 S 2 : C, 26.59; H, 1.97; N, 17.23. Found: C, 25.94; H, 2.06; N, 17.10. IR (KBr pellet, cm ⫺1 ): 3121w, 2935w, 1634w, 1560s, 1551s, 1383vs, 1312s, 1262m, 1172s, 1035m, 832m, 766s, 756m, 640m. 1 H NMR (300 MHz, CD 3 CN), δ 8.59 (d, 4H, C᎐ ᎐ CH–N), 7.16 (t, 2H, CH᎐ ᎐ C–N), 4.90 (s, 2H, S–CH 2 –S). DTA data (peak position): 190 and 262 ⬚C. | [] | [] | ["C 9 H 8 AgN 5 O 3 S 2"] | [] | [] | [] | [] | [] | ["acetone--slow diffusion"]
00958970903062871 | 2. Experimental 2.1. Synthesis and characterization A mixture of PrCl 3  6H 2 O (0.2 mmol), chelidamic acid (0.4 mmol), and water (10 mL) was loaded into a 25-mL Teflon-lined stainless steel autoclave and heated at 433 K for 3 days, and it was cooled to room temperature. White prismatic crystals of 1 that are stable in air were obtained by filtration of the solution. Yield based on chelidamic acid: 46%. Elemental analysis calculated (%) for 1: C, 29.87; H, 2.40; N, 4.98. Found (%): C, 29.91; H, 2.43; N, 5.01. IR (KBr, cm 1 ): 3275(m), 2726(w), 2611(w), 2490(w), 1608(vs), 1412(vs), 1336(s), 1250(m), 1120(m), 1024(s), 933(w), 893(m), 808(s), 772(m), 721(s), 586(w), 471(w). | [] | [] | [] | ["PrCl 3 ? 6H 2 O--0.2 mmol"] | [] | ["chelidamic acid--0.4 mmol"] | ["433 K"] | ["3 days"] | ["water--10 mL"]
acs.inorgchem.7b01735 | [Cu I 4 (tr 2 pr) 4 {β-Mo 8 O 26 }] (8). Orange crystals of compound 8 (minor phase ∼10%) and blue powder of complex 2 (major phase) were simultaneously formed in the hydrothermal reaction of Cu(OAc) 2 · H 2 O (100.0 mg, 0.500 mmol), tr 2 pr (35.6 mg, 0.300 mmol), and (NH 4 ) 6 Mo 7 O 24 ·4H 2 O (52.8 mg, 0.0427 mmol) in 5 mL of H 2 O (molar ratio Cu II /tr 2 pr/Mo VI = 5:2:3) that proceeded at the temperature regime described above. Anal. Calcd for C 28 H 40 Cu 4 Mo 8 N 24 O 26 (8): C, 15.64; H, 1.87; N, 15.63. Found: C, 15.60; H, 1.90; N, 15.58. IR (KBr disks, selected bands, cm −1 ): 410w, 476w, 518m, 548m, 634s, 664s, 716s, 790m, 838s, 870s, 901s, 946s, 1014w, 1036w, 1078m, 1200s, 1258w, 1354w, 1396w, 1470m, 1544s, 1654w, 2866w, 2952w, 3000w, 3091m, 3112m, 3294w. | [] | [] | ["[Cu I 4 (tr 2 pr) 4 {β-Mo 8 O 26 }] (8)", "C 28 H 40 Cu 4 Mo 8 N 24 O 26"] | ["Cu(OAc) 2 \nH 2 O--100.0 mg, 0.500 mmol", "(NH 4 ) 6 Mo 7 O 24 \n4H 2 O--52.8 mg, 0.0427 mmol"] | [] | ["tr 2 pr--35.6 mg, 0.300 mmol"] | [] | [] | ["H 2 O--5 mL"]
d0dt02642e | 22 [Cu(Hmpba) 2 ]·9H 2 O (lvt-H 2 O) was synthesized by exchanging the methanol in lvt-MeOH against water. The methanol was removed with a pipette and the crystals placed on filter paper for brief (5 min) air drying. After this the crystals of lvt-MeOH (44 mg) were put in DI water (13 mL) at room temperature. During the first fourteen days, the DI water was replaced twice a day (removal with a pipette) to allow the softest exchange as possible to maintain the crystal quality. During the next seven days, the solvent exchange was continued at 40 °C and the DI water was replaced once a day. After 21 days bright violet crystals were collected (yield 38 mg, 86 %). Calc. for C 24 H 40 CuN 4 O 13 (9H 2 O, 656.15 g/mol) C 43.93, H 6.14, N 8.54; found C 43.85, H 6.81, N 8.11%. | [] | [] | ["[Cu(Hmpba) 2 ]·9H 2 O"] | ["lvt-MeOH--methanol"] | [] | ["Hmpba--unknown"] | ["room temperature", "40 °C"] | ["21 days"] | ["DI water--13 mL"]
j.poly.2004.06.022 | [Ni(teta)(N(CN) 2 )](ClO 4 ), 3. The complex was synthesized from a dilute aqueous solution containing KN(CN) 2 (5 mmol), Ni(ClO 4 ) 2 Æ 6H 2 O (5 mmol) and triethylenetetramine (5 mmol) in 50 cm 3 of water. Nickel hydroxide was removed by ﬁltration and 3 was separated as violet crystals by slow evaporation of the ﬁltrate. Yield 10%. Found: C, 25.9; H, 4.91; N, 25.7; Cl, 9.3; Ni, 14.9. Calc. for C 8 H 18 N 7 ClNiO 4 : C, 26.0; H, 4.86; N, 26.5; Cl, 9.57; Ni, 15.8% . IR (cm 1 , KBr) 2308s (m s + m as C–N), 2230m (m as NCN), 2159vs (m s 2338 R. Boc ˇ a et al. / Polyhedron 23 (2004) 2337–2348 | [] | [] | ["[Ni(teta)(N(CN) 2 )](ClO 4 )"] | ["Ni(ClO 4 ) 2 Æ 6H 2 O--5 mmol"] | ["KN(CN) 2--5 mmol"] | ["triethylenetetramine--5 mmol"] | [] | [] | ["water--50 cm 3"]
(sici)1099-0682(199806)1998:6<827::aid-ejic827>3.0.co;2-q | 4a: 200 mg (0.66 mmol) of L 1 were dissolved in 10 ml of toluene.Zn[N(SiMe 3 ) 2 ] 2 (255 mg, 0.66 mmol) were added. Then, 67 µl (73 mg, 0.66 mmol) of thiophenol dissolved in 5 ml of toluene were added while stirring. Upon addition of the thiophenol the raw product 4a was precipitated and filtered off. Recrystallization from ethanol yielded 130 mg (41%) of 4a as a colourless solid, m.p. | [] | [] | ["4a"] | ["Zn[N(SiMe 3 ) 2 ] 2--255 mg, 0.66 mmol"] | [] | ["L 1--200 mg, 0.66 mmol", "thiophenol--67 µl, 73 mg, 0.66 mmol"] | [] | [] | ["toluene--10 ml", "ethanol--recrystallization"]
1521-3765(20021104)8:21<4957::aid-chem4957>3.0.co;2-n | [(AgL) n ][ClO 4 ] n : Pale yellow crystals of the perchlorate anion were obtained from the slow diffusion of benzene into a solution of the complex in acetonitrile. All crystals examined proved to be severely twinned and this prevented a complete refinement. Space group P2 1 /n; a  13.452(1) ä, b  9.688(1) ä, c  17.162(2) ä; b  92.554(5)8. | [] | [] | ["[(AgL) n ][ClO 4 ] n"] | [] | [] | ["L--NaN"] | [] | [] | ["acetonitrile--NaN", "benzene--NaN"]
j.poly.2014.09.002 | Found: C, 71.6; H, 3.95; N, 24.60%.2.3. Synthesis of complex 1 {[Co 2 (BIIBA) 3 ](NO 3 )5H 2 O} n A mixture of Co(NO 3 ) 2 6H 2 O (0.082 g, 0.28 mmol), BIIBN (0.04 g, 0.14 mmol), and dilute sodium hydroxide (0.1 mL) in H 2 O (6 mL) was placed in a Teﬂon lined stainless steel autoclave and heated at 180 °C for 1 day under autogenous pressure. Then it was allowed to cool to room temperature at the rate of 1 °C/min to afford pink colored needle-shaped crystals. Yield: 40%. Anal. Calc. for C 51 H 43 N 13 O 14 Co 2 : C, 51.92; H, 3.67; N, 15.43. Found: C, 54.8; H, 3.88; N, 15.14%. IR (cm 1 , KBr pellet): 3399(s), 3108(s), 1562(s), 1503(s), 1422(s), 1384(s), 1313(s), 1239(s), 1068(s), 743(s) (Fig. S5).In the presence of dilute base (NaOH), CN– group of BIIBN hydrolyzed to COO– group of BIIBA and coordination of the ligand (BIIBA) to the Co(II) metal takes place by which an interesting structure is acquired.2.4. X-ray determination of complex 1 Single crystal X-ray data on complex 1 were collected at 100 K on a Bruker SMART APEX CCD diffractometer using graphitemonochromated Mo K a radiation (k = 0.71073 Å) as described earlier [7]. Due to the disorder contents of the pores in the framework, identiﬁcation of guest (solvent and nitrate anion) entities within the voids was impossible, so squeeze reﬁnement have been performed using PLATON [8] that shows one NO 3 anion and ﬁve lattice water molecules per formula weight. Due to disordered structure several DFIX commands were given to ﬁx bond distances between C–C in benzimidazole part of ligand. Atoms C1, C3, C13, C14, C16, C20, C23, C32, C33, C40, C43, C44, C46, N2 and N8 were reﬁned isotropically. Contributions of all atoms of the guest molecules have been incorporated in both the empirical formula and formula weight in Table 1. The crystal and reﬁnement data are collected in Table 1 while selected bond lengths and bond angles are given in Table S1. | [] | [] | ["{[Co 2 (BIIBA) 3 ]\n(NO 3 )\n5H 2 O} n", "C 51 H 43 N 13 O 14 Co 2"] | ["Co(NO 3 ) 2 \n6H 2 O--0.082 g, 0.28 mmol"] | ["dilute sodium hydroxide--0.1 mL"] | ["BIIBN--0.04 g, 0.14 mmol"] | ["180 \nC"] | ["1 day"] | ["H 2 O--6 mL"]
s0277-5387(02)01058-6 | Note! Cadmium and lead compounds and their wastes are extremely toxic and must be handled carefully!! 2.2.{ [HB(3-Bu t pz) 3 ]Cd(II) } [BF 4 ] [Cd 2 (thf) 5 ][BF 4 ] 4 (0.43 g, 0.50 mmol) and Tl[(HB(3Bu t pz) 3 ] (0.58 g, 1.0 mmol) were dissolved in thf (20 ml) and allowed to stir for 2 h at ambient temperature. The mixture was filtered and the filtrate was evaporated to leave a white solid (0.25 g, 0.43 mmol, 43%); m.p.  /98/ 103 8C. | [] | [] | ["{ [HB(3-Bu t pz) 3 ]Cd(II) } [BF 4 ]", "[Cd 2 (thf) 5 ][BF 4 ] 4", "Tl[(HB(3Bu t pz) 3 ]"] | ["Cd(II)--0.43 g, 0.50 mmol", "Tl--0.58 g, 1.0 mmol"] | [] | [] | [] | ["2 h"] | ["thf--20 ml"]
j.ica.2019.119122 | for C 24 H 34 CoN 4 O 6 2: C, 54.03; H, 6.42; N, 10.50% Found: C, 53.75; H, 6.04; N, 10.78%. IR (cm −1 ): 1614 (w), 1532 (s), 1426 (m), 1398 (m), 1305 (w), 1225 (w), 1121 (m), 998 (m), 837 (m), 765 (s), 667 (s). | [] | [] | ["C 24 H 34 CoN 4 O 6 "] | [] | [] | [] | [] | [] | []
chem.201601506 | L 1 : To a solution of C4CN4 (0.500 g, 1.13 mmol) in water (100 mL) was added CB[6] (1.30 g, 1.31 mmol). The mixture was heated to reflux for 4 h. The undissolved CB[6] was filtered off and the volume of the filtrate was reduced to about 20 mL. Ethanol (100 mL) was added to the solution to precipitate the product and the white crystals were filtered, washed with EtOH, and dried in vacuo (0.78 g, 48 %). | [] | [] | ["C4CN4"] | [] | [] | ["CB[6]--1.30 g, 1.31 mmol"] | ["reflux"] | ["4 h"] | ["water--100 mL", "Ethanol--100 mL"]
c0ce00422g | Preparation of [Zn(L)(DIB)] n (3). To a mixture of Zn(ClO 4 ) 2 $6H 2 O (20 mg, 0.054 mmol), H 2 L (10 mg, 0.033 mmol) and DIB (10 mg, 0.053 mmol) was added DMF (0.8 mL) and isopropanol (0.3 mL) at room temperature in a heavy-walled Pyrex tube. After 2 min of sonication dispersing, the tube was frozen under liquid nitrogen, sealed under vacuum and placed inside an oven at 120  C. After 12 h of heating, colourless single crystals suitable for X-ray analysis were obtained. Yield: 13 mg (70%). FT-IR (KBr pellet, cm 1 ): n ¼ 3440 (ms), 1658 (s), 1623 (vs), 1365 (vs), 1300 (s), 1251 (m), 1173 (m), 1096 (m), 951 (w), 878 (w), 780 (m), 661 (m), 573 (w). | [] | [] | ["[Zn(L)(DIB)] n"] | ["Zn(ClO 4 ) 2 $6H 2 O--20 mg, 0.054 mmol"] | [] | ["H 2 L--10 mg, 0.033 mmol", "DIB--10 mg, 0.053 mmol"] | ["120 \nC"] | ["12 h"] | ["DMF--0.8 mL", "isopropanol--0.3 mL"]
s0020-1693(01)00621-1 | 2 .1 . Preparation of Cu (2 , 5 -PDC )( H 2 O )(1) A mixture of Cu(NO 3 ) 2 ·2.5H 2 O (0.208 g, 0.898 mmol), 2,5-PDCH 2 (0.100 g, 0.599 mmol), 1 M KOH (1.19 ml, 1.19 mmol), and H 2 O (3.0 ml, 0.167 mol) in the mole ratio of 1:0.667:1.33:185 was heated in a 23-ml capacity Teﬂon-lined reaction vessel at 180 °C for 1 day and then cooled to room temperature (r.t.) by air-cooling. The blue product was collected by ﬁltration, washed with H 2 O(2×5 ml), and air-dried to give Cu(2,5-PDC)(H 2 O) (0.128 g, 0.520 mmol, 87% yield).Anal. Calc. for C 7 H 5 O 5 NCu (M r =246.66): C, 34.09; H, 2.04; N, 5.68. Found: C, 33.79; H, 2.06; N, 5.44%. | [] | [] | ["Cu(2,5-PDC)(H 2 O)"] | ["Cu(NO 3 ) 2 ·2.5H 2 O--0.208 g, 0.898 mmol"] | ["1 M KOH--1.19 ml, 1.19 mmol"] | ["2,5-PDCH 2--0.100 g, 0.599 mmol"] | ["180 °C"] | ["1 day"] | ["H 2 O--3.0 ml, 0.167 mol"]
cg100688z | L 2 was prepared in the same way as for L 1 by using corresponding 1,6-dibromohexane instead of 1,4-dibromobutane. Yield: 80% based on 2-(2-pyridyl)benzimidazole. Anal. Calcd for C 30 H 28 N 6 (M r = 472.568) C, 76.24; H, 5.97; N, 17.79. Found: C, 76.15; H, 5.86 ; N, 17.83. IR (cm -1 ): 3424(w), 3055(w), 2930(m), 2851(m), 1590(s), 1565(m), 1506(w), 1464(s), 1432(s), 1397(s), 1365(s), 1333(s), 1272(m), 1255(m), 1198(w), 1154 (m), 1114(w), 1090(m), 1038(w), 98 8(w), 895(w), 826(w), 789(s), 771(m), 7 59(m), 737(s), 698(m), 629(w), 577(w), 508(w), 429(w).1 HNMR(400MHz,CDCl 3 ) δ/ppm: 1.37 (2H, multiplet, C-C-CH 2 ), 1.86 (2H, triplet, N-C-CH 2 ), 4.79 (triplet, N-CH 2 -C), 8.59 -7.28 (8H, multiplet, aromatic protons). | [] | [] | ["L 2", "C 30 H 28 N 6"] | [] | [] | ["1,6-dibromohexane--NaN", "2-(2-pyridyl)benzimidazole--NaN"] | [] | [] | []
d0qi00109k | [K(D 7 )(DCM)GaI 4 ] (5). 35 mg of KI (0.21 mmol, 1.00 eq.) together with 95 mg of GaI 3 (0.21 mmol, 1.00 eq.) are suspended in 5 mL of α,α,α-trifluorotoluene. The mixture is stirred for 10 min and, subsequently, 110 mg of D 7 (0.21 mmol, 1.00 eq.) is added via a syringe. The mixture is stirred for 15 min and a greyish powder precipitates from the solution. After the removal of the solvent in vacuo, the residue is dissolved in 7 mL of DCM, followed by filtration. The solvent is again removed and 5 is obtained as a colourless to slightly brown powder in quantitative yield. Single crystals in the shape of colourless platelets are obtained from a saturated DCM solution of 5 at ambient temperature. The respective complex can also be obtained in quantitative yields via converting excess D 5 (200 mg, 0.54 mmol, 2.6 eq.) instead of D 7 .1 H NMR (300 MHz, CD 2 Cl 2 , ppm): δ = 0.22 (s, 42H, Si (CH 3 ) 2 ).13 C{ 1 H} NMR (75 MHz, CD 2 Cl 2 , ppm): 1.38 (s, SiCH 3 ). | [] | [] | ["[K(D 7 )(DCM)GaI 4 ]"] | ["KI--35 mg, 0.21 mmol, 1.00 eq.", "GaI 3--95 mg, 0.21 mmol, 1.00 eq."] | [] | ["D 7 --110 mg, 0.21 mmol, 1.00 eq."] | [] | [] | ["α,α,α-trifluorotoluene--5 mL", "DCM--7 mL"]
ejic.200800939 | Magnesium 5,5⬘-Hydrazine-1,2-diylbis(tetrazolate) Hexahemihydrate (2): Compound 1 (0.478 g, 2.84 mmol) was suspended in water (5 mL) and treated with one equivalent of magnesium hydroxide (0.165 g, 2.84 mmol). The reaction mixture was heated at reflux for 1.5 h under a stream of nitrogen and left to cool to room temperature. The solvent was stripped under high vacuum (10 –3 mbar), yielding a sticky mass, which was recrystallized from the minimum amount of hot water. Slightly yellow crystals of the product suitable for X-ray analysis separated upon slow cooling of the hot solution (Table 6). These were filtered, washed with acetone and ether, and dried under vacuum to yield 2, which was pure by elemental analysis (0.549 g, 69%). C 2 H 15 MgN 10 O 6.5 (307.55 gmol –1 ): calcd. C 7.82, H 4.92, N 45.60; found C 7.90, H 4.73, N 45.92. DSC (5 °C min –1 ): 142–158 (H 2 O loss), 220 and 250 (dec.) °C. IR (KBr): ν ˜ = 3505 (s) 3395 (s), 3319 (s), 3230 (vs), 3054 (s), 2330 (w), 1687 (m), 1557 (m), 1530 (m), 1480 (s), 1371 (m), 1263 (w), 1245 (w), 1146 (m), 1077 (w), 1028 (w), 960 (w), 908 (m), 837 (m), 806 (m), 713 (s), 513 (m) cm –1 . Raman (400 mW, 25 °C): ν ˜ = 3231 (3), 3082 (3), 2986 (100), 2663 (1), 2409 (1), 1530 (47), 1485 (10), 1393 (11), 1264 (8), 1248 (28), 1233 (10), 1180 (4), 1145 (21), 1111 (9), 1079 (47), 1067 (35), 1031 (9), 888 (5), 739 (5), 387 | [] | [] | ["Magnesium 5,5⬘-Hydrazine-1,2-diylbis(tetrazolate) Hexahemihydrate", "C 2 H 15 MgN 10 O 6.5"] | ["magnesium hydroxide--0.165 g, 2.84 mmol"] | [] | ["Compound 1--0.478 g, 2.84 mmol"] | ["reflux"] | ["1.5 h"] | ["water--5 mL"]
ic9705507 | Synthesis. (PPh 3 ) 2 Cu 2 (µ-Cl) 2 (µ-4,4′-bipyridine) was prepared by two different methods: In a typical preparation, a solution of CuCl(PPh 3 ) 3 (0.22 g, 0.25 mmol) in CH 2 Cl 2 (10 mL) was placed in a tube to which was added a buffer layer of THF/CH 2 Cl 2 (10 mL) Finally, a solution of 4,4′-bipyridine (0.19 g, 1.20 mmol) in THF (10 mL) was added to form a third layer. Yellow block crystals were formed on interdiffusion of the reactants in about 1 week. One suitable crystal was chosen for single-crystal X-ray diffraction. Polycrystalline (PPh 3 ) 2 Cu 2 (µ-Cl) 2 (µ4,4′-bipyridine) was obtained by a direct ligand exchange reaction of CuCl(PPh 3 ) 3 in excess 4,4′-bipyridine at ∼80 °C. The product was recovered in the form of a yellow powder on removal of the excess 4,4′-bipyridine and triphenylphosphine by washing with ether. | [] | [] | ["(PPh 3 ) 2 Cu 2 (µ-Cl) 2 (µ-4,4′-bipyridine)"] | ["CuCl(PPh 3 ) 3--0.22 g, 0.25 mmol"] | [] | ["4,4′-bipyridine--0.19 g, 1.20 mmol"] | [] | ["1 week"] | ["CH 2 Cl 2--10 mL", "THF--10 mL"]
ejic.201801178 | dark crystals of 2 start to grow which were filtered after five additional days, washed two times with 10 mL of a 1:1 mixture of diethylether/THF to give a total yield of 188 mg (86 %). C 18 H 22 FeS 2 (358.37): calcd. C 60.3, H 6.2, S 17.9; found C 60.9, H 6.7, S 15.7 %.C 18 H 22 FeS 2 ·0.5C 4 H 8 O (394.35): calcd. C 60.9, H 6.7, S 16.3; found C 60.9, H 6.7, S 15.7 %. | [] | [] | ["C 18 H 22 FeS 2", "C 18 H 22 FeS 2 ·0.5C 4 H 8 O"] | [] | [] | [] | [] | ["five additional days"] | []
acs.cgd.9b00241 | 8 Synthesis of {Cd(pmtc)(I)(H 2 O)]} n (11) and {Cd(pmtc)(I)]} n (12). A mixture of pmtcLi (6.3 mg, 0.03 mmol) and CdI 2 (11.0 mg, 0.03 mmol) in solvent of H 2 O/CH 3 OH (3:1, 4 mL) was placed in a 25 mL Teflon-lined stainless steel container, heated to 130C for 3 days, and then cooled to room temperature, colorless of 11 and 12 were collected (yield: 53% based on cadmium). Anal. Calcd for C 9 H 9 ICdN 4 O 3 (%) (11): C, 23.45; H, 1.95; N, 12.16. Found: C, 23.72; H, 2.26; N, 11.96. IR spectra (KBr/pellet, cm -1 ): 3423s, 3093w, 1615m, 1593s, 1485s, 1419m, 1296s, 1191m, 1031w, 1018m, 847s, 816w, 712w, 665w, 498w (Figure S2). Calcd for C 9 H 7 ICdN 4 O 2 (%) (12): C, 24.41; H, 1.58; N, 12.66. Found: C, 24.50; H, 1.59; N, 12.69. IR spectra (KBr/pellet, cm -1 ): 3425s, 3092w, 1610m, 1583s, 1480m, 1409m, 1286m, 1183m, 1031m, 1015s, 847m, 816m, 710w, 663m, 495m (Figure S2). | [] | [] | ["{Cd(pmtc)(I)(H 2 O)]} n", "{Cd(pmtc)(I)]} n", "C 9 H 9 ICdN 4 O 3", "C 9 H 7 ICdN 4 O 2"] | ["CdI 2--11.0 mg, 0.03 mmol"] | [] | ["pmtcLi--6.3 mg, 0.03 mmol"] | ["130 \n C"] | ["3 days"] | ["H 2 O/CH 3 OH--3:1, 4 mL"]
s12039-011-0169-1 | 2.1h [{Cu(4-bimpdpm)(hfacac)} n ] (5):It was prepared following the above procedure for 1 using 4-bimpdpm and Cu(hfacac) 2 · .2H 2 Oin1:1 molar ratio. Yield: 28% (0.168 g). Anal. Calc. for C 28 H 19 Cu 2 F 6 N 5 O 2 : C, 48.14; H, 2.74; N, 10.03%.Found: C, 48.16; H, 2.72; N, 10.04%. ESI-MS (m/z) obs (calcd.): 606 [M+H] + (606). IR (KBr pellet, cm −1 ): 2926, 1646, 1555, 1525, 1460, 1408, 1382, 1342, 1257, 1209, 1147, 1114, 1032, 1036, 1000, 799, 744, 672. UV-Vis. (CH 2 Cl 2 , λ max nm; εM −1 cm −1 ): 502 (12592), 468 (25092), 340 (09536), 232 (17698). | [] | [] | ["[{Cu(4-bimpdpm)(hfacac)} n]", "C 28 H 19 Cu 2 F 6 N 5 O 2"] | ["Cu(hfacac) 2 \n· .2H 2 O--NaN"] | [] | ["4-bimpdpm--NaN"] | [] | [] | []
b701907f | Slow evaporation of the solution gave colourless crystals of 7 in 52% yield (based on Hg). Anal. Calcd. for C 5 H 3 Cl 2 HgI 2 N: C: 9.97, H: 0.50, N: 2.33. Found: C: 10.48, H: 0.48, N: 2.35. An analogous reaction using 6 mmol of the ligand, i.e. an even larger excess, also gave crystals of 7. Anal. Found: C: 9.94, H: 0.46, N: 2.33. In addition to 7, initially a small amount of red HgI 2 crystals formed; they were identified as coccinite 17 by X-ray diffraction.Synthesis and crystallisation of [Hg(m-I) 2 (3,5-Br 2 py)] ‘ (8) Similar to the synthesis of 7, the reaction of HgI 2 and 3,5-Br 2 py (1:2) gave colourless microcrystals crystals of 8 in up to 46% yield (based on Hg). Anal. Calcd. for 8, C 5 H 3 Br 2 HgI 2 N: C: 8.69, H: 0.44, N: 2.03. Found: C: 9.06, H: 0.34, N: 2.03. In order to test the influence of stoichiometry, the reaction was repeated with a larger excess of the ligand. Crystals of 8 were obtained. Anal. Found for 1 : 3 and 1 : 5 ratio: C: 9.26 and 8.99, H: 0.29 and 0.33, N: 2.14 and 2.25. | [] | [] | ["7", "[Hg(m-I) 2 (3,5-Br 2 py)] ' (8)"] | ["HgI 2--NaN"] | [] | ["ligand--NaN", "3,5-Br 2 py--NaN"] | [] | [] | []
j.mencom.2012.11.015 | † Commercial chemicals were used without further purification. A Buck-500 scientific spectrometer was employed to record the IR spectrum of 1. Elemental analysis was performed on a Thermo Finnigan Flash-1112EA microanalyzer. General procedure for the preparation of compound 1. The reaction of MnCl 2 ·2H 2 O (12 mg, 0.075 mmol), 2-aminopyrimidine (30 mg, 0.31 mmol), and H 3 cda (30 mg, 0.15 mmol) in deionized water (10 ml) afforded colourless prism crystals of the compound (35% yield, based on H 3 cda) upon slow evaporation of the reaction mixture at room temperature. IR (KBr, n/cm –1 ): 3410 (m), 2960 (m), 1645 (m), 1525 (m), 1470 (m), 1435 (m), 1177 (m). Found (%): C, 27.22; H, 3.66; N, 4.67. Calc. for C 14 H 14 Mn 2 N 2 O 14 ·4H 2 O (%): C, 27.27; H, 3.57; N, 4.54. O(4W) O(1W) O(6W) O(5W) O(2W) O(3W) O(1) O(2) O(3) O(4) N(1) C(1) C(2) C(3) C(4) C(5) C(6) C(7) C(8) C(9) C(10) C(11) C(12) C(13) C(14) N(2) O(5) O(6) O(7) O(8) O(9) O(10) O(11) O(12) Mn(1) Mn(2) ORTEP-3 drawing of the asymmetric unit of Figure 1 1. Displacement ellipsoids are drawn for a probability of 50% and hydrogen atoms are shown as spheres of arbitrary radii. | [] | [] | ["C 14 H 14 Mn 2 N 2 O 14 ·4H 2 O"] | ["MnCl 2 ·2H 2 O--12 mg, 0.075 mmol"] | [] | ["2-aminopyrimidine--30 mg, 0.31 mmol", "H 3 cda--30 mg, 0.15 mmol"] | [] | [] | ["deionized water--10 ml"]
ic8008317 | (H 3 O) 2 [Ho 4 (OH) 5 (H 2 O) 4 (µ 2 -IN)(IN@CB[6]) 2 ]Br 6 · 27H 2 O (4).Pale-orange needlelike crystals. Yield: 0.012 g (67% based on CB[6]). Anal. calcd for C 90 H 157 Br 6 N 51 O 68 Ho 4 : C, 25.86; H, 3.79; N, 17.09. Found: C, 25.04; H, 3.64; N 16.73. IR (KBr, cm -1 ): 3420(s), 3005(w), 2938(w), 2857(w), 1722(s), 1653(s), 1605(s), 1552(m), 1486(s), 1419(s), 1373(s), 1328(s), 1293(m), 1237(s), 1191(s), 1147(s), 1063(m), 1012(w), 984(w), 969(s), 884(w), 865(w), 820(w), 802(s), 772(s), 760(s), 714(w), 680(m), 652(m), 632(m), 559(w), 541(w), 474(w), 446(w), 376(s).(H 3 O) 4 [Er 4 (OH) 5 (H 2 O) 4 (µ 2 -IN)(IN@CB[6]) 2 ]Br 8 · 23H 2 O (5).Pale-pink needlelike crystals. Yield: 0.018 g (97% based on CB[6]). | [] | [] | ["(H 3 O) 2 [Ho 4 (OH) 5 (H 2 O) 4 (µ 2 -IN)(IN@CB[6]) 2 ]Br 6 · 27H 2 O", "C 90 H 157 Br 6 N 51 O 68 Ho 4"] | ["Ho--not specified", "Er--not specified"] | [] | ["IN--not specified", "IN@CB[6]--not specified"] | [] | [] | []
j.poly.2014.09.011 | Complexes 1–3 (Table 1) were readily prepared by the neutralization of 1,3-diethyl-2-thiobarbituric acid with the corresponding metal hydroxide in the aqueous solution. The neutral complexes were prepared according to the following general procedure. The ligand (2.5 mmol) was mixed with metal hydroxide (2.5 mmol) in water (5 cm 3 ). The mixture was being stirred for 3 h at 25 °C and then ﬁltered. All the powders were removed by ﬁltration, washed with acetone and dried in the air. The colorless crystals of 1–3, suitable for single crystal X-ray diffraction analysis, were grown by a continuous ﬁltrate evaporation at room temperature. | [] | [] | [] | [] | [] | [] | ["25 °C"] | ["3 h"] | []
acs.inorgchem.8b03173 | Anal. Calcd for C 42 H 46 N 2 O 7 : C, 73.02; H, 6.71; N, 4.06. Found: C, 72.89; H, 6.44; N, 4.01.Synthesis of 1,3-Bi s(4′-carboxy-3,5-diisopropyl-[1,1′-biphenyl]-4-yl)-1H-imidazol-3-ium Chloride (Imi-L2). A ﬂask was charged with compound 2 (3.38 g, 5 mmol), 4-carboxyphenylboronic acid (1.66 g, 10 mmol), Pd(PPh 3 ) 4 (578 mg, 0.5 mmol), and a 2 M solution of potassium carbonate. After addition of degassed DMF, the reaction mixture was heated for 48 h under a nitrogen atmosphere.The mixture was cooled down to room temperature and ﬁltered through Celite. The ﬁltrate was evaporated and acidiﬁed by 6 N HCl.The resulting solid was collected by ﬁltration after washing with water and ether twice. Imi-L2 was obtained as 2.8 g of a white solid after drying under reduced pressure (85% yield).1 H NMR (400 MHz, DMSO-d 6 ): δ 13.13 (br, 2H), 10.25 (s, 1H), 8.64−8.63 (d, 2H), 8.10−8.08 (d, 4H), 7.96−7.94 (d, 4H), 7.83 (s, 4H), 2.47−2.40 (sept, 4H), 1.37−1.35 (d, 12H), 1.26−1.25 (d, 12H). | [] | [] | ["C 42 H 46 N 2 O 7", "1,3-Bis(4′-carboxy-3,5-diisopropyl-[1,1′-biphenyl]-4-yl)-1H-imidazol-3-ium Chloride (Imi-L2)"] | [] | [] | ["compound 2--3.38 g, 5 mmol", "4-carboxyphenylboronic acid--1.66 g, 10 mmol", "Pd(PPh 3 ) 4--578 mg, 0.5 mmol"] | [] | ["48 h"] | ["DMF--degassed", "6 N HCl--acidified", "water--washing", "ether--washing"]
acs.joc.9b03320 | 2-hydroxy-3-phenyl-4-(4-methylphenyl)hexanedioic acid salt (diastereomeric pair of RRR and SSS) (4). The product was synthesized according to the general procedure with ptolualdehyde (10 mmol, 1180 µL) instead of benzaldehyde. Product was isolated as 552 mg of a white powder (74% yield). 1 H NMR (500 MHz, D 2 O): δ 7.21-7.06 (m, 7H), 7.00 - 6.95 (m, 2H), 4.55 (d, J = 2.7 Hz, 1H), 3.66 (ddd J = 11.4, 4.3, 11.4 Hz, 1H), 3.37 (dd, J = 11.5, 2.6 Hz, 1H), 3.03 (dd, J = 13.4, 4.3 Hz, 1H) 2.52 (dd, J = 13.2, 11.5 Hz, 1H) 2.14 (s, 3H). 13 C{ 1 H} NMR (125 MHz, D 2 O): δ 184.2, 182.5, 143.1, 141.9, 138.4, 132.6, 131.3, 131.2, 130.4, 129.0, 75.0, 56.4, 46.3, 45.9, 22.7. IR (atr): 2800 - 3200 (-OH, broad), 1612, 1543 (R-COONa, s), 1370 (R-OH, s, R-CH 3 , s), 1093 (RCH(OH)-R, m), 825 (2 adjacent H, Ph, w), 731 (m), 703 (s) (5 adjacent H, Ph). UV-vis (MilliQ water): 258 nm (max), 265 nm (max), 274 nm (max), 321 nm (shoulder) and 334 nm (shoulder). HRMS (ESI-TOF) m/z: [4+H 2 +Na] + Calcd for C 19 H 20 O 5 Na 351.1203; Found 351.1203. | [] | [] | ["2-hydroxy-3-phenyl-4-(4-methylphenyl)hexanedioic acid salt"] | [] | [] | [] | [] | [] | []
c2dt30549f | After addition of NEt 3 (10 drops), a CHCl 3 solution (60 mL) of (dpmpy)H (557 mg, 2.52 mmol) was added dropwise. The mixture was stirred for 30 min and the solvent was evaporated under vacuum. The residue was puriﬁed by column chromatography (SiO 2 ,CH 2 Cl 2 –MeOH, 97 : 3) to afford complex 2 as a red solid (378 mg, 41%). Single crystals were obtained by diffusion of n-pentane vapors into a CHCl 3 solution. δ H (300 MHz, CDCl 3 ) 8.78 (d, J = 5.2, 4H), 8.70 (dd, J = 1.3 and 4.6, 4H), 7.53 (dd, J = 1.3 and 4.6, 4H), 7.50 (m, 4H), 6.90 (m, 2H), 6.83 (dd, J = 1.2 and 4.4, 2H), 6.76 (dd, J = 1.2 and 4.4, 2H), 6.63 (s, 1H), 6.49 (dd, J = 1.6 and 4.3, 2H), 6.34 (dd, J = 1.6 and 4.3, 2H). δ C (75 MHz, CDCl 3 ) 181.4, 155.9, 150.9, 150.5, 149.3, 145.4, 143.4, 142.7, 134.9, 134.6, 133.3, 132.6, 125.0, 120.4, 119.3, 108.6, 92.5. λ max (CH 2 Cl 2 )/nm (ε/mol −1 Lcm −1 ): 229 (37 600), 231 (37 200), 395 (11 700), 494 (30 000). IR(ATR) ν/cm −1 1730, 1584, 1567, 1556, 1535, 1518, 1485, 1414, 1408, 1376, 1345, 1253, 1207, 1064, 103 41 023, 1001, 910, 893, 848, Fig. 7 Top (a) and side (b and c) views of a portion of the 2D coordination network 9. Hydrogen atoms, anions and solvent molecules have been omitted for clarity. Selected bond lengths (Å): Ag1–N3, 2.174(5); Ag1–N6, 2.227(6); Ag1–N8, 2.535(6); Ag1–N9, 2.521(7). | [] | [] | ["(dpmpy)Ag"] | [] | ["NEt 3--10 drops"] | ["(dpmpy)H--557 mg, 2.52 mmol"] | [] | ["30 min"] | ["CHCl 3--60 mL"]
ic501149u | Synthesis of K[U(NCPh 3 )[N(SiMe 3 ) 2 ] 3] (4-K). To a solution of 4 (58 mg, 0.06 mmol) in 4 mL of THF, KC 8 (8 mg, 0.06 mmol, 1.00 equiv) was added. After stirring for 10 min, the reaction mixture was ﬁltered over Celite, and the volatiles were removed under reduced pressure. The crude material was recrystallized from minimal toluene at −21 °C to yield pale orange crystals of 4-K. Yield: 30 mg, 0.03 mmol, 50%.1 H NMR (benzene-d 6 ): 41.10 (6H), 13.79 (6H), 11.98 (3H), −8.92 (54 H). Compound 4-K was chemically unstable toward evacuation; it decomposed to an insoluble, as yet uncharacterized gray solid upon exposure to a vacuum. Elemental analysis was attempted for 4-K but was unobtainable due to its instability.Synthesis of K(THF)U IV (NPh F )(NTMSPh F ) 3 (6). To a vial containing UI 3 (thf) 4 (91 mg, 0.1 mmol, 1.00 equiv) dissolved in 2 mL of thf, a 2 mL thf solution of KNTMSPh F (88 mg, 0.3 mmol, 3.00 equiv) was added, resulting in a color change to red and precipitation. | [] | [] | ["K[U(NCPh 3 )[N(SiMe 3 ) 2 ] 3] (4-K)", "K(THF)U IV (NPh F )(NTMSPh F ) 3 (6)"] | ["KC 8--8 mg, 0.06 mmol, 1.00 equiv", "UI 3 (thf) 4--91 mg, 0.1 mmol, 1.00 equiv", "KNTMSPh F--88 mg, 0.3 mmol, 3.00 equiv"] | [] | ["NCPh 3 --58 mg, 0.06 mmol", "NPh F --not specified", "NTMSPh F --not specified"] | [] | ["10 min"] | ["THF--4 mL", "thf--2 mL"]
c1dt11070e | 1 H NMR (CD 3 CN, ppm): 3.5 (s, 6H, OMe), 3.7, 3.8 (s, 8H, OCH 2 ).[Na(triglyme) 2 ][Y 2 (TFA) 7 (THF) 2 ](2).NaH (0.035 g, 1.46 mmol), TFAH (0.11 ml, 1.40 mmol) and Y(TFA) 3 (H 2 O) 3 (0.67 g, 1.39 mmol). Yield, 1.87 g, 87%. A better yield of the product (0.83 g, 93%) was obtained using the right stoichiometry of the reactants [NaH (0.015 g, 0.62 mmol) and TFAH (0.05 ml, 0.65 mmol) Y(TFA) 3 (H 2 O) 3 (0.58 g, 1.20 mmol), triglyme (0.22 ml, 1.21 mmol)]. Anal. Calcd. for C 38 H 52 F 21 Na 1 O 24 Y 2 (1492.6): C, 30.55; H, 3.48; Na, 1.54; Y, 11.92. Found: C, 30.40; H, 3.45; Na, 1.55; Y, 12.0%. FT-IR (Nujol, cm -1 ): 1759 s, 1681 s (n as CO 2 ), 1462 s, 1376 m, 1331 m, 1211 s, 1146 s (n C–F , n C–O ), 1099 s, 1048 m, 1027 m, 946w, 933w, 920w, 871w, 847 m, 796 m, 723 s, 609 m, 523 m, 452 m, 440 m, 408w. | [] | [] | ["[Na(triglyme) 2 ][Y 2 (TFA) 7 (THF) 2 ]", "C 38 H 52 F 21 Na 1 O 24 Y 2"] | ["NaH--0.035 g, 1.46 mmol", "Y(TFA) 3 (H 2 O) 3--0.67 g, 1.39 mmol"] | [] | ["TFAH--0.11 ml, 1.40 mmol"] | [] | [] | ["triglyme--0.22 ml, 1.21 mmol", "THF--2"]
s1600536805011372 | Experimental Benzene-1,4-dioxyacetic acid was prepared by the reaction of hydroquinol and chloroacetic acid (Mirci, 1990). The title complex was prepared by the addition of a stoichiometric amount of Cu(Ac) 2 H 2 O (4.00 g, 20 mmol) and 2,2 0 -bipy (3.12 g, 20 mmol) to a hot aqueous solution of 1,4-BDOAH 2 (4.52 g, 20 mmol); the pH was adjusted to 6 with NaOH solution (0.2 mol l 1 ). The resulting solution was stirred for 30 min at room temperature and then ﬁltered.Blue single crystals were isolated from the solution at room temperature over several days. Analysis calculated for C 20 H 18 CuN 2 O 7 : C 52.00, H 3.93, N 6.06%; found: C 51.79, H 3.80, N 6.01%. | [] | [] | ["C 20 H 18 CuN 2 O 7"] | ["Cu(Ac) 2 \nH 2 O--4.00 g, 20 mmol"] | [] | ["2,2 0 -bipy--3.12 g, 20 mmol", "1,4-BDOAH 2--4.52 g, 20 mmol"] | ["room temperature"] | ["30 min"] | ["hot aqueous solution--not specified"]
c0dt01584a | Synthesis of [Cd(HBTC)(CuL)]·H 2 O(6). Amixtureof Cd(ClO 4 ) 2 ·6H 2 O (0.05 mmol, 20.9 mg), H 3 BTC (0.05 mmol, 10.5 mg), CuL (0.05 mmol, 20.4 mg), H 2 O (10 mL) and CH 3 OH (3 mL) was stirred for 40 min at room temperature, and the pH value of the solution was adjusted to about 6–7 with triethylamine. | [] | [] | ["[Cd(HBTC)(CuL)]\nH 2 O", "NaN"] | ["Cd(ClO 4 ) 2 \n6H 2 O--0.05 mmol, 20.9 mg"] | [] | ["H 3 BTC--0.05 mmol, 10.5 mg", "CuL--0.05 mmol, 20.4 mg"] | ["room temperature"] | ["40 min"] | ["H 2 O--10 mL", "CH 3 OH--3 mL"]
10610278.2012.688128 | Tritosylate (12) A solution of TsCl (3.14 g, 16.5 mmol) in acetonitrile (10 mL) was added slowly to a stirred solution of triol 11 (2.00 g, 3.66 mmol), Et 3 N (2.78 g, 27.5 mmol) and Me 3 N·HCl (0.21 g, 2.20 mmol) in acetonitrile (10 mL) at 0 o C, and the mixture was stirred for 3 h. Methanol (2 mL) was then added to decompose excess TsCl, and the mixture was stirred for a further 0.5 h. The solvent was removed under reduced pressure, and the residue was partitioned between chloroform (50 mL) and water (25 mL). The aqueous phase was extracted with chloroform (2 £ 50 mL), then the combined organic fractions were washed with water and brine, dried (MgSO 4 ) and concentrated under reduced pressure. The residue was puriﬁed by column chromatography (0.5% MeOH in CH 2 Cl 2 ) to give the desired tritosylate 12 as a colourless oil (3.50 g, 95%), ½ a  20 D þ 6.2 (c ¼ 1.46, CHCl 3 ); 1 H NMR (300 MHz, CDCl 3 ) d 8.40 (3H, d, J ¼ 6.3 Hz), 7.72 (6H, d, J ¼ 8.2 Hz), 7.29 (6H, d, J ¼ 8.2 Hz), 5.16 (3H, ddd, J ¼ 6.3, 5.5, 5.5 Hz), 4.22 (6H, dd, J ¼ 6.2, 6.2 Hz), 2.57 (9H, s), 2.40 (9H, s), 2.33–2.54 (6H, m); 13 C NMR (75 MHz, CDCl 3 ) d 160.9, 159.7, 154.4, 144.8, 132.9, 129.8, 128.2, 127.8, 65.8, 45.3, 33.8, 21.5, 11.5. HRMS-ESI (m/z)calcdfor C 45 H 48 N 6 O 15 S 3 [M þ H] þ 1009.2418, found 1009.2414. | [] | ["0.5 h"] | ["Tritosylate (12)"] | [] | ["Et 3 N--2.78 g, 27.5 mmol", "Me 3 N·HCl--0.21 g, 2.20 mmol"] | ["triol 11--2.00 g, 3.66 mmol"] | [] | ["3 h"] | ["acetonitrile--10 mL"]
b818927g | Synthesis of lithium 5,5 0 -hydrazinebistetrazolate trihydrate (2) Lithium hydroxide (0.096 g, 4.0 mmol) was dissolved in 10 mL of oxygen-free water, degassed by bubbling nitrogen gas through it over B15 min. Neat 1 (0.336 g, 2.0 mmol) was added portion-wise under a stream of nitrogen. After 15 min reaction time all the insoluble material had dissolved yielding a clear colourless solution. This was heated brieﬂy to reﬂux and the solvent was removed under high vacuum and at 50 1C yielding the lithium salt as a white powder in nearly quantitative yield (0.457 g). Single crystals of the product suitable for X-ray analysis were obtained by slow evaporation of a water solution of the compound under a nitrogen ﬂow. | ["50 1C"] | [] | ["lithium 5,5 0 -hydrazinebistetrazolate trihydrate", "NaN"] | ["Lithium hydroxide--0.096 g, 4.0 mmol"] | [] | ["1--0.336 g, 2.0 mmol"] | ["reflux"] | ["15 min"] | ["oxygen-free water--10 mL"]
s1600536812043310 | Experimental Co(NO 3 ) 2 .6H 2 O (116.6 mg, 0.4 mmol) was added into 1 ml dmf with thorough stir for 5 minutes. After filtration, the purple filtrate was carefully laid on the surface with a solution of NaN(CN) 2 (89.1 mg, 1 mmol) in 1 ml dmf and 4 ml iPrOH. Purple block crystals were obtained after five days. | [] | [] | ["NaN(CN) 2"] | ["Co(NO 3 ) 2 .6H 2 O--116.6 mg, 0.4 mmol"] | [] | [] | [] | ["five days"] | ["dmf--1 ml", "dmf--1 ml", "iPrOH--4 ml"]
ic900621c | Method B. Large amounts of 3b 3 g were obtained by the following procedure. A mixture of Mn(OAc) 2 3 4H 2 O (0.061 g, 0.25 mmol), Hdpt24 (0.112 g, 0.5 mmol), EtOH (5.0 mL), and DMF (0.2 mL) was sealed in a 15 mL Teflon-lined reactor, heated at 160 °C for 3 days, and then cooled to room temperature at a rate of 5 °C/h. The resulting precipitate was washed with ethanol, and dried in air to give yellow powders of 3b 3 3.5H 2 O in about 48% yield based on Mn. Anal. Calcd (%) for [Mn(dpt24) 2 ] 3 3.5H 2 O(C 24 H 23 MnN 10 O 3.5 ): C, 51.25; H, 4.12; N, 24.90. Found: C, 50.43; H, 4.16; N, 25.60. IR: 3848w, 3830w, 3746w, 3680w, 3439s, 1610vs, 1568w, 1512w, 1427m, 1389w, 1101w, 1059w, 1013w, 847w, 741m, 696w, 419w cm -1 . | [] | [] | ["[Mn(dpt24) 2 ] 3 3.5H 2 O", "C 24 H 23 MnN 10 O 3.5"] | ["Mn(OAc) 2 4H 2 O--0.061 g, 0.25 mmol"] | [] | ["Hdpt24--0.112 g, 0.5 mmol"] | ["160 °C"] | ["3 days"] | ["EtOH--5.0 mL", "DMF--0.2 mL"]
s10870-011-0115-6 | [2,2 0 -Hbipy] 2 Pt(CN) 4 2H 2 O(1b) 1 mL of 0.08 M solution of Sm(CF 3 SO 3 ) 3 9H 2 O (Alfa Aesar, 99.9%) in H 2 O, 1 mL of 0.08 M solution of 2,2 0 -bipyridine (Alfa Aesar, 99%) in 95%/5% H 2 O/ ethanol mixture and 1 mL of 0.12 M (aq) solution of K 2 Pt(CN) 4 3H 2 O (Strem, 99.9%) were prepared separately. | [] | [] | ["[2,2?-Hbipy] 2 Pt(CN) 4 ?2H 2 O"] | ["Sm(CF 3 SO 3 ) 3 ?9H 2 O--0.08 M, 1 mL", "K 2 Pt(CN) 4 ?3H 2 O--0.12 M (aq), 1 mL"] | [] | ["2,2?-bipyridine--0.08 M, 1 mL"] | [] | [] | ["H 2 O--1 mL", "ethanol--5%"]
cg100783w | Compound 1 was hydrothermally synthesized by the mixture of bpp, NiCl 2 3 2H 2 O, and K 6 [R-P 2 W 18 O 62 ] 3 19H 2 OinpH=6 aqueous solution at 160 °C for 5 days. | [] | [] | [] | ["NiCl 2 \n2H 2 O--NaN", "K 6 [R-P 2 W 18 O 62 ] \n19H 2 O--NaN"] | [] | ["bpp--NaN"] | ["160 °C"] | ["5 days"] | ["pH=6 aqueous solution--NaN"]
j.poly.2012.06.051 | 2.2.6. [Mn 2 (1,3-ada) 2 (4,4 0 -bpy) 2 ](1,3-adaH 2 )(H 2 O) 0.5 6 Compound 6 was prepared analogously with MnCl 2 4H 2 O (0.198 g, 1.0 mmol) replacing Cu(NO 3 ) 2 4H 2 O in the synthesis of 3. The product was isolated as pale yellow plate-shaped crystals in 40% yield (based on Mn). Elemental analysis (%): C 62 H 74 O 13 N 4 Mn 2 (1193.15): calc. C, 62.41; H, 6.25; N.4.70. Found: C, 62.45; H, 6.19; N.4.66. IR (KBr, cm 1 ): m = 3380w, 3063w, 2899s, 2845s, 1712s, 1589s, 1549s, 1487w, 1447s, 1410s, 1360w, 1314m, 1252m, 1222m, 1150m, 1076w, 1005w, 950w, 899w, 812m, 725w, 676w, 627m, 572w, 530w, 484w.2.2.7. [Ni 2 (1,3-adc) 2 (4,4 0 -bpy)] 7 Compound 7 was prepared using a procedure similar to the synthesis of 5 with the use of 1,3-adcH 2 (0.126 g, 0.5 mmol) in place of 1,3-adaH 2 . The product was isolated as pale green plate-shaped crystals in 45% yield (based on Ni). Elemental analysis (%): C 34 H 36 O 8 N 2 Ni (387.08): calc. C, 58.96; H, 5.73; N.3.62. Found: C, 58.82; H, 5.98; N 3.55. IR (KBr, cm 1 ): m = 3426m, 3101w, 2939s, 2906s, 2858m, 1602s, 1535m, 1487w, 1450w, 1400s, 1339w, 1314w, 1286w, 1219m, 1227w, 1070w, 1042w, 1003w, 953w, 881w, 810m, 774w, 710m, 628w, 507m, 435w. | [] | [] | ["[Mn2(1,3-ada)2(4,4 0 -bpy)2](1,3-adaH2)(H2O)0.5", "[Ni2(1,3-adc)2(4,4 0 -bpy)]"] | ["MnCl2 \n4H2O--0.198 g, 1.0 mmol", "Ni--NaN"] | [] | ["1,3-adaH2--NaN", "1,3-adcH2--0.126 g, 0.5 mmol"] | [] | [] | []
chem.200500548 | [Zn(cfH)(1,3-bdc)] (7): The preparation of 7 was similar to that of 5 except that Zn(OAc) 2 ·2H 2 O was used instead of Mn(OAc) 2 ·4H 2 O. Colorless block crystals of 7 were obtained in 70% yield. IR (KBr): n˜ = 3071 (w), 2988 (w), 2957 (w), 2850 (w), 1615 (s), 1558 (s), 1530 (m), 1483 (s), 1455 (m), 1441 (m), 1357 (m), 1337 (m), 1301 (s), 1268 (s), 1253 (m), 1186 (m), 1160 (m), 1145 (w), 1129 (w), 1108 (w), 1095 (w), 1070 (w), 1048 (m), 1028 (m), 982 (m), 943 (s), 923 (m), 895 (m), 859 (m), 830 (m), 818 (m), 783 (w), 762 (s), 740 (s), 723 (s), 658 (m), 627 (m), 574 (m), 553 (m), 543 (m), 508 (m), 488 (m), 456 (m), 419 (m) cm 1 ; elemental analysis calcd (%) for C 25 H 22 FN 3 O 7 Zn: C 53.54, H 3.95, N 7.49, Zn 11.66; found: C 53.43, H 3.90, N 7.41, Zn 11.78. | [] | [] | ["[Zn(cfH)(1,3-bdc)] (7)", "C 25 H 22 FN 3 O 7 Zn"] | ["Zn(OAc) 2 ·2H 2 O--NaN"] | [] | ["cfH--NaN", "1,3-bdc--NaN"] | [] | [] | []
ic051365t | [{µ-rac-1,1′-C 20 H 12 -2,2′-(NHC(O)-4-C 5 H 4 N) 2 } n (AgNO 3 ) n ], 3c.This was prepared similarly from an acetonitrile solution of AgNO 3 (0.0169 g, 0.100 mmol) and rac-1 (0.0494 g, 0.100 mmol). Yield: 0.0469 g, 71%. NMR (DMSO-d 6 ; d): 10.07 (s, 2H, NH), 8.56 (d, 3 J HH ) 5 Hz, 4H, H 2,6 py); 8.09 (d, 3 J HH ) 8 Hz, 2H, H B ); 7.97 (d, 3 J HH ) 8 Hz, 2H, H M ); 7.80 (d, 3 J HH ) 8 Hz, 2H, H A ); 7.45 (t, 3 J HH ) 8 Hz, 2H, H N ); 7.34 (d, 3 J HH ) 5 Hz, 4H, H 3,5 py); 7.27 (t, 3 J HH ) 8 Hz, 2H, H°); 6.97 (d, 3 J HH ) 8 Hz, 2H, H P ). Anal. Calcd for C 32 H 22 AgN 5 O 5 : C, 57.85; H, 3.34; N, 10.54. Found: C, 57.43; H, 3.14; N, 10.17.[{µ-rac-1,1′-C 20 H 12 -2,2′-(NHC(O)-3-C 5 H 4 N) 2 } n (AgNO 3 ) n ], 4c.This was prepared similarly from an acetonitrile solution of AgNO 3 (0.0169 g, 0.100 mmol) and rac-2 (0.0494 g, 0.100 mmol). Yield: 0.0565 g, 85%.1 H NMR (DMSO-d 6 ; δ): 10.02 (s, 2H, NH); 8.79 (d, 3 J HH ) 5 Hz, 2H, H 6 py); 8.57 (s, 2H, H 2 py); 8.12 (d, 3 J HH ) 9 Hz, 2H, H B ); 8.01 (d, 3 J HH ) 8 Hz, 2H, H M ); 7.85 (d, 3 J HH ) 9 (11) (a) Carlucci, L.; Ciani, G.; Moret, M.; Proserpio, D. M.; Rizzato, S.Angew. Chem., Int. Ed. 2000, 39, 1506. (b) Itaru, S.; Kadowaki, K.; Soai, K. Angew. Chem., Int. Ed. 2000, 39, 1510. (c) Yang, W.; Zhang, J.; Li, Z.-J.; Gao, S.; Kang, Y.; Chen, Y.-B.; Wen, Y.-H.; Yao, Y.-G.Inorg. Chem. 2004, 43, 6525. (d) Jiang, Y.-C.; Lai, Y.-C.; Wang, S.L.; Lii, K.-H. Inorg. Chem. 2001, 40, 5320. (e) Ayyappan, P.; Evans.O. R.; Lin, W. Inorg. Chem. 2002, 41, 3329. (f) Biradha, K.; Fujita, M. Chem. Commun. 2002, 1866. (g) Carlucci, L.; Ciani, G.; Proserpio, D. M. Chem. Commun. 2004, 380.Chart 5 Burchell and Puddephatt 658 Inorganic Chemistry, Vol. 45, No. 2, 2006 Hz, 2H, H A ;d, 3 J HH ) 5 Hz, 2H, H 4 py); 7.46 (t, 3 J HH ) 8 Hz, 2H, H N ); 7.38 (dd, 3 J HH ) 5 Hz, 8 Hz, 2H, H 5 py); 7.31 (t, 3 J HH ) 8 Hz, 2H, H°); 7.02 (d, 3 J HH ) 8 Hz, 2H, H P ). Anal. Calcd for C 32 H 22 AgN 5 O 5 : C, 57.85; H, 3.34; N, 10.54. Found: C, 57.69; H, 3.17; N, 10.14.X-ray Structure Determinations. A crystal suitable for X-ray analysis was mounted on a glass fiber. Data were collected at 150 K using a Nonius-Kappa CCD diffractometer using COLLECT (Nonius, BV, 1998) software. The unit cell parameters were calculated and refined from the full data set. Crystal cell refinement and data reduction was carried out using the Nonius DENZO package. The data were scaled using SCALEPACK (Nonius, BV, 1998). The SHELX-TL V5.1 and SHELX-TL V6.1 (G. M.Sheldrick) program packages were used to solve and refine the structures. The structures of complexes 3a, 4c, and 5a were solved by direct methods, while the structures of complexes 4a,b were solved by the automated Patterson routine of the SHELX-TL software package. Except as mentioned, all non-hydrogen atoms were refined with anisotropic thermal parameters. The hydrogen atoms were calculated geometrically and were riding on their respective carbon atoms. Crystal data are summarized in Table 2.All thermal ellipsoid diagrams are shown at 30% probability.3a‚0.7THF‚0.3Et 2 O. Crystals of rac-(()-[C 34 H 22 AgF 3 N 4 O 4 ]‚ 0.7THF‚0.3Et 2 O were grown from diffusion of ether into a THFmethanol solution of the complex. The trifluoroacetate group was partially disordered: the O3 atom was modeled as a 50:25:25 isotropic mixture, and the F 3 moiety was modeled as a 40:40:20 isotropic mixture. The solvent was disordered and was modeled isotropically as a 70:15:15 THF-ether-ether mixture with geometric restraints. The largest residual electron density peak (0.527 e/Å 3 ) was associated with one of the fluorine atoms.4a‚0.5THF‚0.75hexane. Crystals of rac-(()-[C 34 H 22 AgF 3 N 4 O 4 ]‚ 0.5THF‚0.75hexane were grown from diffusion of hexane into a THF-methanol solution of the complex. The trifluoroacetate group was disordered and modeled as a (50:50) mixture. All of the solvent molecules were refined isotropically, and the THF solvent molecule and one of the hexane solvent molecules were each refined at 50% occupancy with geometric restraints. The hexane solvent molecules were situated on a symmetry element. The largest residual electron density peak (0.808 e/Å 3 ) was associated with one of the solvent molecules.(4b) 2 ‚THF‚MeOH. Crystals of rac-(()-[C 66 H 44 Ag 2 F 6 N 8 O 10 S 2 ]‚ THF‚MeOH were grown from diffusion of hexane into a THFmethanol solution of the complex. The methanol solvent molecule was refined as a 65:30 isotropic mixture. The largest residual electron density peak (0.950 e/Å 3 ) was associated with one of the silver atoms.(4c) 2 ‚4CH 2 Cl 2 . Crystals of [C 64 H 42 Ag 2 N 10 O 10 ]‚4CH 2 Cl 2 were grown from diffusion of hexane into a CH 2 Cl 2 -methanolacetonitrile solution of the complex. All non-hydrogen atoms were refined with anisotropic thermal parameters. The largest residual electron density peak (3.606 e/Å 3 ) was associated with one of the silver atoms.(5a) 4 ‚5THF‚3MeOH‚2H 2 O. Crystals of (R)-(+)-[C 136 H 88 Ag 4 F 12 N 16 O 16 ]‚5THF‚3MeOH‚2H 2 O were grown from diffusion of hexane into a THF-methanol solution of the complex. One of the CF 3 groups was disordered and was refined as a 55:45 isotropic mixture with geometric restraints. All of the THF and methanol solvent molecules were refined isotropically, and two of the THF molecules were refined at 50% occupancy. The Flack parameter refined to a value of 0.00(2) indicating the correct hand of the molecule was refined. The largest residual electron density peak (1.045 e/Å 3 ) was associated with one of the solvent molecules.Acknowledgment. We thank the NSERC (Canada) for financial support and for a scholarship to T.J.B. R.J.P. thanks the Government of Canada for a Canada Research Chair.Supporting Information Available: X-ray crystallographic data in cif format. This material is available free of charge via the Internet at http://pubs.acs.org.IC051365T Table 2. Crystallographic Data for Solvated Complexes 3a, 4a-c, and 5a param 3a‚0.7THF‚0.3Et 2 O 4a‚0.5THF‚0.75hexane (4b) 2 ‚THF‚MeOH (4c) 2 ‚4CH 2 Cl 2 (5a) 4 ‚5THF‚3MeOH)‚2H 2 O formula C 38 H 30.6 AgF 3 N 4 O 5 C 40.5 H 36.5 AgF 3 N 4 O 4.5 C 71 H 56 Ag 2 F 6 N 8 O 12 S 2 C 68 H 52 Ag 2 Cl 8 N 10 O 10 C 159 H 144 Ag 4 F 12 N 16 O 26 fw 788.13 816.11 1607.10 1668.54 3354.38 space group C2/cP2 1 /nP1h P1h P2 1 2 1 2 1 a (Å) 30.263(6) 14.291(3) 13.882(3) 13.459(3) 23.500(5) b (Å) 13.942(3) 10.937(2) 13.959(3) 13.672(3) 23.828(5) c (Å) 16.903(3) 24.711(5) 19.119(4) 19.467(4) 26.897(5) R (deg) 90 90 99.13(3) 97.74(3) 90 β (deg) 109.96(3) 92.77(3) 103.92(3) 106.86(3) 90 γ (deg) 90 90 105.97(3) 94.18(3) 90 T (K) 150 150 150 150 150 λ (Å) 0.710 73 0.710 73 0.710 73 0.710 73 0.710 73 V (Å 3 ) 6703(2) 3857.9(13) 3355.3(12) 3373.2(12) 1506.1(5) Z 84 2 2 4 D calc (Mg/m 3 ) 1.562 1.405 1.591 1.643 1.479 µ (mm -1 ) 0.670 0.583 0.733 0.965 0.604 R1, wR2 [I > 2σ(I)] 0.0622, 0.1379 0.0838, 0.2192 0.528, 0.1185 0.0682, 0.1788 0.0636, 0.1469 R indices (all data) 0.1208, 0.1634 0.1583, 0.2504 0.0821, 0.1325 0.1006, 0.2001 0.1696, 0.1858 Coordination Polymers and Networks of SilWer(I) Inorganic Chemistry, Vol. 45, No. 2, 2006 659 | [] | ["one week"] | ["{µ-rac-1,1′-C 20 H 12 -2,2′-(NHC(O)-4-C 5 H 4 N) 2 } n (AgNO 3 ) n", "3c", "C 32 H 22 AgN 5 O 5"] | ["AgNO 3--0.0169 g, 0.100 mmol"] | [] | ["rac-1--0.0494 g, 0.100 mmol"] | ["room temperature"] | ["3 h"] | ["acetonitrile--not provided", "THF--not provided", "MeOH--not provided", "hexane--not provided", "CH 2 Cl 2--not provided"]
ic501581c | [Ca(L ser ) 2 ]·(H 2 O) 2 (2). This complex was prepared as for 1 using KL ser (0.050 g), calcium nitrate tetrahydrate (0.010 g, 0.061 mmol) and 1 mL of a 1:1 water/isopropanol solution to produce colorless crystals that were washed with methanol to provide 0.026 g of single crystals. Crystals were dried to constant weight before elemental analysis. Anal. calcd (found) for C 30 H 24 CaN 2 O 12 : C 55.90 (56.29); H 3.75 (4.05); N 4.34 (4.83). | [] | [] | ["[Ca(L ser ) 2 ]·(H 2 O) 2"] | ["calcium nitrate tetrahydrate--0.010 g, 0.061 mmol"] | [] | ["KL ser--0.050 g"] | [] | [] | ["water/isopropanol solution--1 mL"]
j.jssc.2009.06.031 | After the mixture was slowly cooled to room temperature, yellow block crystals suitable for X-ray diffraction of complex 6 were obtained in 20% yield (based on Mn). IR (KBr pellet, cm 1 ): 3504w, 3215w, 2360m, 1571s, 1458s, 1357s, 1074m, 835m, 732m, 580w.Anal. Calcd. for C 31 H 18 MnN 4 O 5 : C 64.03; H 3.10; N 13.77%. Found: C 64.18; H 2.97; N 13.84%. | [] | [] | ["complex 6", "C 31 H 18 MnN 4 O 5"] | [] | [] | [] | [] | [] | []
acs.cgd.6b00912 | 8 (based on H 4 abtc). Anal. Calcd. for C 47 H 63 N 7 O 11 Zn 2 : C, 49.07; H, 5.59; N, 12.26 %. Found: 162 C, 49.71; H, 5.09; N, 11.44 %. IR (KBr, cm –1 ): 3126 w, 2964 w, 2932 w, 1657 vs, 1485 m, 163 1444 s, 1384 s, 785 m, 717 s, cm -1 . 164 {[Zn 2 (µ 4 -ao 2 btc)(µ-1,6-bih) 1.5 (DMA)]·2DMA} n (5) 165 The synthetic procedure of 5 was similar to that of 2, except that 1,6-bih (0,061 g, 0.279 166 mmol) was used instead of 1,5-beipe. After three days, yellow crystals of 5 were obtained. 167 Yield: 0.104 g, 34 % (based on H 4 abtc). Anal. Calcd. for C 46 H 60 N 11 O 13 Zn 2 : C, 49.96; H, 5.47; 168 N, 13.93 %. Found: C, 49.37; H, 5.20; N, 13.12 %. IR (KBr, cm –1 ): 3130 m, 2935 m, 2864 w, 169 1631 vs, 1573 s, 1440 s, 1363 vs, 781 m, 727 m, cm -1 . 170 {[Zn 2 (µ 8 -abtc)(µ-1,6-bmeih)]DMF} n (6) and {[Zn 2 ( 8 -ao 2 btc)(µ-1,6-beih)]DMF} n (7) 171 The procedures for the syntheses of 6 and 7 were similar to that used for 4, except that 1,5172 bmeih (0.069 g, 0.279 mmol) for 6 and 1,6-beih (0.076 g, 0.279 mmol) for 7 were used 173 instead of 1,5-bisoipe. 174 For 6; Yield: 0.163 g, 71 % (based on H 4 abtc). Anal. Calcd. for C 33 H 35 N 7 O 10 Zn 2 : C, 175 49.27; H, 4.82; N, 12.77 %. Found: C, 48.90; H, 4.63; N, 12.20 %. IR (KBr, cm –1 ): 3134 w, 176 3066 w, 2935 w, 2858 w, 1651 vs, 1582 m, 1444 s, 1387 s, 785 m, 721 m, cm -1 . 177 For 7; Yield: 0.193 g, 80 % (based on H 4 abtc). Anal. Calcd. for C 35 H 39 N 7 O 11 Zn 2 : C, 178 48.65; H, 4.69; N, 11.56 %. Found: C, 49.05; H, 5.10; N, 11.79 %. IR (KBr, cm –1 ): 3132 w, 179 2978 w, 2933 w, 1649 vs, 1504 m, 1442 s, 1383 s, 785 m, 719 m, cm -1 . 180 181 3. RESULTS AND DISCUSSION 182 3.1. Synthesis and Characterization 183 3,3′,5,5′-azobenzenetetracarboxylic acid and systematic substitue bis(imidazole) 184 derivative ligands (Scheme 1) were synthesized and their Zn(II)-coordination polymers were 185 obtained in acidic medium in the similar solvent mixtures. The complexes were characterized 186 Page 9 of 41 ACS Paragon Plus Environment Crystal Growth & Design 1 2 3 4 5 6 7 8 9 10 11 12 13 14 15 16 17 18 19 20 21 22 23 24 25 26 27 28 29 30 31 32 33 34 35 36 37 38 39 40 41 42 43 44 45 46 47 48 49 50 51 52 53 54 55 56 57 58 59 60 | [] | [] | ["{[Zn2(µ4-ao2btc)(µ-1,6-bih)1.5(DMA)]·2DMA}n", "{[Zn2(µ8-abtc)(µ-1,6-bmeih)]·DMF}n", "{[Zn2(µ8-ao2btc)(µ-1,6-beih)]·DMF}n"] | ["Ba(NO3)2--0.0212 g, 0.1 mmol", "CdCl2·2.5H2O--0.13 mM, 0.03 g"] | [] | ["o-CbPhH4IDC--0.0276 g, 0.1 mmol", "H3imdc--0.13 mM, 0.02 g", "H2biim--0.10 mM, 0.013 g"] | ["150 °C"] | [] | ["H2O--7 mL"]
ejic.201000436 | Synthesis of 2, 3, 4: Suitably sized single crystals of 1 were immersed in methanol, ethanol and acetone solvents at room temperature in small sealed tubes, and then keeping still for two days. | [] | [] | [] | [] | [] | [] | [] | ["two days"] | ["methanol--room temperature", "ethanol--room temperature", "acetone--room temperature"]
s0108270100002304 | Experimental A solution of 2,2-dimethylpropionic acid (613 mg, 6.0 mmol) in 0.25 M sodium hydroxide (50 ml) was neutralized with 0.25 M nitric acid. An aqueous solution of Cu(NO 3 ) 2 3H 2 O (725 mg, 3.0 mmol) was added. After the solution had been stirred for 15 min at room temperature, a green precipitate was collected and dissolved in dioxane. From the solution, blue crystals of (I) were grown by slow evaporation. 3,3±Dimethylbutyric acid (116 mg, 1.0 mmol) and CuCO 3 Cu(OH) 2 H 2 O (60 mg, 0.25 mmol) were suspended in a mixture of water and methanol (3:1, 20 ml). After the solution had been stirred for 1 h at room temperature, a green precipitate was collected and dissolved in dioxane. From the solution, blue crystals of (II) were grown by slow evaporation. | [] | [] | ["Compound I", "Compound II"] | ["Cu(NO 3 ) 2 3H 2 O--725 mg, 3.0 mmol", "CuCO 3 Cu(OH) 2 H 2 O--60 mg, 0.25 mmol"] | [] | ["2,2-dimethylpropionic acid--613 mg, 6.0 mmol", "3,3±Dimethylbutyric acid--116 mg, 1.0 mmol"] | [] | [] | ["dioxane--not specified", "water and methanol--3:1, 20 ml"]
c2ce25673h | 2.2.2. [Zn(bmip)(tpa)?3H 2 O] n (2). The synthesis of 2 was similar to that of 1, but using CH 3 OH–H 2 O mixed solvent (6 mL, v/v: 2/1) instead of DMF–H 2 O mixed solvent. Then aqueous NH 3 solution (25%) was added drop-wise into the mixture to give a clear solution. The resultant solution was allowed to evaporate slowly in the darkn at ambient temperature for several days to give colorless crystals of 2 (yield: 43%, based on Zn(OOCCH 3 ) 2 ?2H 2 O). The crystals were washed with a small volume of cold CH 3 OH and diethyl ether. Anal. Calc. for ZnC 19 H 25 N 4 O 7 : C 46.88, H 5.18, N 11.51%. Found: C 46.82, H 5.11, N 11.46%. Selected IR peaks (cm 21 ): 3448 (s), 1595 (s), 1548 (w), 1500 (w), 1458 (w), 1385 (w), 1354 (m), 1278 (w), 1154 (w), 1011 (w), 826 (w), 751 (w), 675 (w).2.3. X-ray crystallography Single crystals of the complexes 1 and 2 with appropriate dimensions were chosen under an optical microscope and quickly coated with high vacuum grease (Dow Corning Corporation) before being mounted on a glass fiber for data collection. Data were collected on a Bruker-AXS CCD singlecrystal diffractometer with graphite-monochromated Mo-Ka radiation source (l = 0.71073 A ˚ ). A preliminary orientation matrix and unit cell parameters were determined from 3 runs of 20 frames each; each frame corresponds to a 0.3u scan in 5 s, followed by spot integration and least-squares refinement. Data were measured using v scans of 0.3u per frame for 10 s until a complete hemisphere had been collected. Cell parameters were retrieved using SMART software and refined with SAINT on all observed reflections. | [] | ["several days"] | ["[Zn(bmip)(tpa)?3H 2 O] n", "ZnC 19 H 25 N 4 O 7"] | [] | [] | [] | [] | [] | ["CH 3 OH–H 2 O mixed solvent--6 mL, v/v: 2/1", "NH 3 solution (25%)--aqueous", "cold CH 3 OH--small volume", "diethyl ether--not specified"]
c1ce05491k | Blue crystals were obtained after about 2 weeks. Yield: 61%.C 8 H 12 Cl 2 CuN 6 (326.68), Anal. Calc.(%): C, 29.41; H, 3.70; N, 25.73. Found(%): C, 29.26; H, 3.52; N, 25.98. Selected IR (KBr pellet, n/cm 1 ): 3129 s, 2923 w, 1526 m, 1284 m, 1195 w, 1120 s, 996 m, 685 m.Preparation of [Cu(btb) 2 ]Br 2 (2). Prepared as described for 1 except that CuBr 2 $6H 2 O was used instead of CuCl 2 $6H 2 O.Yield: 63%. C 16 H 24 Br 2 CuN 12 (607.83), Anal. Calc.(%): C, 31.61; H, 3.98; N, 27.66. Found(%): C, 31.43; H, 3.70; N, 27.41.Selected IR (KBr pellet, n/cm 1 ): 3117 m, 2953 w, 1531 s, 1440 s, 1282 s, 1213 m, 1127 s, 997 m, 673 m.Preparation of [Cu(btb) 2 (H 2 O) 2 ](ClO 4 ) 2 (3). Prepared as described for 1 except that Cu(ClO 4 ) 2 $6H 2 O and isopropanol were used instead of CuCl 2 $6H 2 O and methanol, respectively.Yield: 59%. C 16 H 28 Cl 2 CuN 12 O 10 (682.76), Anal. Calc.(%): C, 28.14; H, 4.13; N, 24.62. Found (%): C, 28.40; H, 4.21; N, 25.01.Selected IR (KBr pellet, n/cm 1 ): 3486 br, 3132 s, 2962 w, 1534 s, 1446 w, 1289 m, 1217 w, 1121 vs, 1108 vs, 1089 vs, 1002 m, 626 m. | [] | [] | ["C 8 H 12 Cl 2 CuN 6", "[Cu(btb) 2 ]Br 2", "[Cu(btb) 2 (H 2 O) 2 ](ClO 4 ) 2"] | ["CuCl 2 $6H 2 O--NaN", "CuBr 2 $6H 2 O--NaN", "Cu(ClO 4 ) 2 $6H 2 O--NaN"] | [] | ["NaN--NaN", "btb--NaN", "btb--NaN"] | [] | ["about 2 weeks", "NaN", "NaN"] | ["NaN--NaN", "NaN--NaN", "isopropanol--NaN"]
00958972.2017.1393072 | 2.2. Synthesis of 1-D Cu(I) coordination polymer [Cu 2 (μ-I) 2 (μ-L) 2 ] n catena-poly[bis-μ-[2,6-bis(1H-benzotriazol-κN 3 -1-ylmethyl)pyridine]dicopper(I)-di-μiodo][Cu 2 (μ-I) 2 (μ-L) 2 ] n was synthesized by self-assembly reaction of stoichiometric amounts of Cu(I) iodide with 2,6-bis(1H-benzotriazol-1-ylmethyl)pyridine (L). Cu(I) iodide (42 mg, 0.22 mmol) was added to a solution of 2,6-bis(1H-benzotriazol-1-ylmethyl)pyridine (72 mg, 0.21 mmol) in acetonitrile (5 mL). The resulting solution was stirred for 1 h at room temperature, yielding a yellow solid. The precipitate was filtered, washed with acetonitrile, and dried under vacuum. Yield: 93 mg (83%). mp 267-270 °C with decomposition. IR (KBr, cm -1 ): ν 3089 (w), 3064 (w), 3032 (w), 2987 (w), 2947 (w), 2917 (w), 1592 (m), 1574 (w), 1495 (w), 1456 (m), 1421 (w), 1314 (m), 1273 (w), 1227 (m), 1161 (m), 1107 (m), 997 (w), 781 (m), 769 (m), 752 (s). 1 H NMR (400 MHz, DMSO-d 6 ): δ (ppm) 8.03 (dd, J = 5.8, 2.7 Hz, 2H), 7.81 (t, J = 7.8 Hz, 1H), 7.54 (dd, J = 6.0, 2.8 Hz, 2H), 7.43 – 7.35 (m, 4H), 7.26 (d, J = 7.8 Hz, 2H), 6.00 (s, 4H). Anal. Calcd. for C 19 H 15 N 7 CuI: C, 42.91; H, 2.84; N, 18.44. Found: C, 43.41; H, 2.89; N, 18.74. HRMS (ESI+) m/z 342.1459 [L+H] + , 404.0680 [Cu(L)] + , 593.9018 [Cu 2 I(L)] + , 745.2070 [Cu(L) 2 ] + , 937.0388 [Cu 2 I(L) 2 ] + . | [] | [] | ["[Cu 2 (μ-I) 2 (μ-L) 2 ] n catena-poly[bis-μ-[2,6-bis(1H-benzotriazol-κN 3 -1-ylmethyl)pyridine]dicopper(I)-di-μiodo][Cu 2 (μ-I) 2 (μ-L) 2 ] n"] | ["Cu(I) iodide--42 mg, 0.22 mmol"] | [] | ["2,6-bis(1H-benzotriazol-1-ylmethyl)pyridine (L)--72 mg, 0.21 mmol"] | ["room temperature"] | ["1 h"] | ["acetonitrile--5 mL"]
j.ica.2014.07.034 | Found: C, 31.48; H, 2.10; N, 22.59%. IR (KBr, cm 1 ): 1607(s), 1440(s), 1420(s), 1390(s), 1296(m), 1204(m), 1152(m), 1057(m), 1005(m), 924(w), 821(m), 731(w), 678(w), 588(w).2.4. Synthesis of [Eu(3-pytza) 2 Cl(H 2 O) 2 ] n (5) and [Tb(3-pytza) 2 Cl(H 2 O) 2 ] n (6) A mixture of EuCl 3 6H 2 O (0.0366 g, 0.1 mmol) or TbCl 3 6H 2 O (0.0373 g, 0.1 mmol) and K3-pytza (0.0486 g, 0.2 mmol) in mixture of EtOH (5 mL) and water (2 mL) was sealed in a 25 mL teﬂon-lined stainless steel container, which was heated at 120 °C for 48 h. After the sample was cooled to room temperature, the colorless block crystals 5 or 6 was obtained. For 5, yield: 34% based on Eu. Anal. | [] | [] | ["[Eu(3-pytza) 2 Cl(H 2 O) 2 ] n", "[Tb(3-pytza) 2 Cl(H 2 O) 2 ] n"] | ["EuCl 3 ?6H 2 O--0.0366 g, 0.1 mmol", "TbCl 3 ?6H 2 O--0.0373 g, 0.1 mmol"] | [] | ["K3-pytza--0.0486 g, 0.2 mmol"] | ["120 \nC"] | ["48 h"] | ["EtOH--5 mL", "water--2 mL"]
j.poly.2014.04.001 | Yield (198 mg, 47%). IR (KBr, cm 1 ): 3423 (br) (OH), 1644 (s) (C@N); 1120–1093 (s) (CAOAC). MS (FAB): m/z [M-Cl-H 2 O] + (3%) 806; [M-Cl-2H 2 O] + (5%) 789; 771; [M-2Cl-2H 2 O] + (100%) 736. Elemental analysis (%) calcd for C 30 H 46 N 6 O 7 Cl 4 Co 2 (2): C 41.78; H 5.38; N 9.74. Found C 41.52; H 5.59; N 9.95%. | [] | [] | ["C 30 H 46 N 6 O 7 Cl 4 Co 2"] | [] | [] | [] | [] | [] | []
cg300080a | Reactions of [Cu 3 (μ 3 -OH)(μ-pz) 3 (HCOO) 2 (Hpz) 2 ]·(H 2 O), 1a, with 4,4′-Bipyridine. Synthesis of [{[Cu 3 (μ 3 -OH)(μ-pz) 3 (HCOO) 2 (H 2 O)][Cu 3 (μ 3 -OH)(μ-pz) 3 (HCOO) 2 (H 2 O)(MeOH)]} 2 (μ-C 10 H 8 N 2 )]·6H 2 O, 2a.To a solution of 1a (251 mg, 0.4 mmol) in MeOH (30 mL) a solution of bpy (64 mg, 0.4 mmol) in MeOH (5 mL) was added under stirring. The obtained solution was stirred for 5 min, and then left to slowly evaporate in the air, yielding blue crystals. | [] | ["5 min"] | ["[{[Cu 3 (μ 3 -OH)(μ-pz) 3 (HCOO) 2 (H 2 O)][Cu 3 (μ 3 -OH)(μ-pz) 3 (HCOO) 2 (H 2 O)(MeOH)]} 2 (μ-C 10 H 8 N 2 )]·6H 2 O", "C 10 H 8 N 2"] | ["1a--251 mg, 0.4 mmol"] | [] | ["4,4′-Bipyridine--64 mg, 0.4 mmol"] | [] | [] | ["MeOH--30 mL"]
15533174.2016.1186069 | The Na 2 CO 3 was ﬁltered off. Then, 200-mL water and KOH (1.12 g, 20 mmol) were added into the resulting mixture. The reaction mixture was reﬂuxed for 10 h, and then poured into ice water, acidiﬁed with acetic acid to pH 3–4. After ﬁltration, the product was obtained as pale-yellow solid (1.08 g, 88%).1 H NMR (300 MHz, DMSO-d 6 ,25  C): 8.39 (s, 1H); 8.03 (s, 2H); 7.86 (s, 1H); 7.26 (s, 1H); 6.96 (s, 1H); 5.37 (s, 2H). Anal. calcd for C 12 H 10 N 2 O 4 : C, 58.54; H, 4.0 9; N, 11.38%. Found: C, 58.62; H, 4.28; N, 11.56%. | [] | [] | ["Na 2 CO 3"] | [] | ["KOH--1.12 g, 20 mmol"] | [] | ["reflux"] | ["10 h"] | ["water--200-mL"]
ic0512734 | Crystallization of L2‚2BiBr 3 . In an argon-filled glovebox, L2 (6.1 mg, 9.2 µmol) and BiBr 3 (12.3 mg, 27.4 µmol) were loaded into a heavy-wall borosilicate glass tube (Kimax, 3 / 8 in. o. d.), and anisole (0.6 mL, anhydrous) was added. The tube was then sealed under a vacuum (with the reagents being frozen in liquid nitrogen) and heated at 80 °C in an oil bath for 24 h, followed by natural cooling to rt, during which orange-red blocklike single crystals suitable for single-crystal X-ray diffraction were formed. The pure phase bulk sample was prepared as follows. Under nitrogen protection, anisole (1.5 mL), L2 (30.6 mg, 46.0 µmol), and BiBr 3 (47.5 mg, 105.8 µmol) were charged into a Schlenk tube (Chemglass Airfree, 5 mL) containing a magnetic stirring bar. The Schlenk tube was then sealed tightly and heated at 50 °C in an oil bath with stirring for 48 h. After the oil bath was cooled to rt, the orange-red solid thus formed was collected by suction filtration and rinsed with anisole (e.g., 1 mL × 3) and hexanes (e.g., 2 mL × 3) to provide the final product (64.2 mg, 90% yield based on L2). An X-ray powder diffraction study indicated a single phase consistent with the single-crystal structure of L2‚2BiBr 3 (see Figure S1 in the Supporting Information). Chemical analysis of the product C 36 H 30 S 6 Bi 2 Br 6 yields the following: Anal. Calcd [C (27.85%), H (1.95%), S (12.39%), Br (30.88%)]. Found [C (28.61%), H (2.03%), S (12.30%), Br (29.37%)]. | [] | [] | ["L2‚2BiBr 3", "C 36 H 30 S 6 Bi 2 Br 6"] | ["BiBr 3--12.3 mg, 27.4 µmol"] | [] | ["L2--6.1 mg, 9.2 µmol"] | ["80 °C", "50 °C"] | ["24 h", "48 h"] | ["anisole--0.6 mL, anhydrous", "hexanes--2 mL × 3"]
j.ica.2013.06.015 | 3.1.2. [(THF) 4 Na 6 ( l 3 -oPP) 4 ( l 4 -oPP) 2 ](2) Used [Na(NR 2 )] (1.00 g, 5.45 mmol), H-oPP (0.743 g, 5.45 mmol), and 5 mL THF. Yield 0.766 g (68.4%). FTIR (KBr pellet, cm 1 ) 3052(m), 3001(s), 2957(br, s), 2930(sh, m), 2868(s), 1589(s), 1561(m), 1479(s), 1440(s), 1379(m), 1360(m), 1336(m), 1304(s), 1292(s), 1271(sh, s), 1265(s), 1241(m), 1184(w), 1147(s), 1109(m), 1079(m), 1047(s), 1033(s), 921(m), 892(s), 841(s), 802(br, m), 761(s), 739(s), 720(m), 670(w), 660(w), 592(m), 569(w), 544(sh, w) 530(m).1 H NMR (500.2 MHz, THF-d 8 ) d 6.89 (1.0H, d, OC 6 H 4 (CH 3 ), J H–H = 3.7 Hz), 6.69 (1.0H, t, OC 6 H 4 (CH 3 ), J H–H = 7.2 Hz), 6.37(1.0H, d, OC 6 H 4 (CH 3 ), J H–H = 3.7 Hz), 6.12 (1.0H, t, OC 6 H 4 (CH 3 ), J H–H = 7.2 Hz), 3.29 (1.0H, sept, OC 6 H 4 (CH(CH 3 ) 2 ), J H–H = 6.9 Hz), 1.12 (6.0H, d, OC 6 H 4 (CH(CH 3 ) 2 ), J H–H = 6.9 Hz). | [] | [] | ["[(THF) 4 Na 6 ( l 3 -oPP) 4 ( l 4 -oPP) 2 ](2)"] | ["Na(NR 2 )--1.00 g, 5.45 mmol"] | [] | ["H-oPP--0.743 g, 5.45 mmol"] | [] | [] | ["THF--5 mL"]
ic9712380 | Synthesis of Zn(HO 3 PC 12 H 8 PO 3 H) 0.82 (HPO 4 ) 0.18 (IV). A 0.16 g (0.5 mmol) sample of 4,4′-biphenylylenebis(phosphonic acid) was added to a 50 mL of the solution of deionized distilled water and 0.408 mL (6 mmol) of 85% phosphoric acid. To this was added 30 mL of 0.23 M ZnCl 2 solution (7 mmol). The reaction was carried out in a Teflonlined bomb at 160 °C for 3 days. The solid was filtered off, rinsed with deionized distilled water, and dried (yield ) 0.2 g). Anal. Calcd for Zn(HO 3 PC 12 H 8 PO 3 H) 0.82 (HPO 4 ) 0.18 : C, 34.88; H, 2.47. Found: C, 34.83; H, 2.00.Titration of Compound IV and Zn(HO 3 PC 12 H 8 PO 3 H). A50mg quantity of each compound was added to 50 mL of 0.1 N NaCl, and the solution was titrated with 0.1 N NaOH until the pH was greater than 9.5. | [] | [] | ["Zn(HO 3 PC 12 H 8 PO 3 H) 0.82 (HPO 4 ) 0.18", "Compound IV"] | ["ZnCl 2 solution--30 mL of 0.23 M (7 mmol)"] | [] | ["4,4′-biphenylylenebis(phosphonic acid)--0.16 g (0.5 mmol)"] | ["160 \nC"] | ["3 days"] | ["deionized distilled water--50 mL", "85% phosphoric acid--0.408 mL (6 mmol)"]
cm502998w | Cu 2 (OH 2 ) 4 [AuCl 2 (CN) 2 ] 4 ·4dioxane (1·dioxane). X-ray quality crystals of 1·dioxane were obtained by layering dioxane over an H 2 O solution of 1. IR (cm −1 ): 2234 (w, v CN ), 2204 (m, v CN ), 2974 (m), 2923 (m), 2863 (m), 1455 (m), 1295 (w), 1253 (s), 1115 (s), 1076 (s), 1043 (w), 890 (m), 865 (vs). Raman (cm −1 ): 2253 (m, v CN ), 1444 (w), 1310 (w), 1218 (w), 1130 (w), 1013 (w), 848 (w), 834 (s), 543 (w), 452 (w), 340 (vs, v AuCl ), 241 (m). 1·dioxane desolvates rapidly upon removal from saturated dioxane atmosphere, precluding Chemistry of Materials Article DOI: 10.1021/cm502998w Chem. Mater. XXXX, XXX, XXX−XXX B elemental analysis. The same product can also be obtained by vapor absorption of dioxane and ambient H 2 Oby1, or by direct immersion of 1 in dioxane solvent. | [] | [] | ["Cu 2 (OH 2 ) 4 [AuCl 2 (CN) 2 ] 4"] | ["NaN--NaN"] | [] | ["NaN--NaN"] | [] | [] | ["dioxane--NaN", "H 2 O--NaN"]
c5ce00886g | Synthesis of pentiptycene pro-ligand 2 2H A round-bottomed flask was charged with THF (10 mL) and H 2 O (5 mL). Compound 6 (0.302 g, 0.404 mmol) was added, followed by NaOH (0.801 g, 20.0 mmol). This mixture was heated to reflux overnight. The reaction mixture was cooled to room temperature and H 2 O (10 mL) was added to dissolve all solids. Conc. HCl Ĳaq) was added by pipette until the solution was acidic (pH ~1) and a white powder had precipitated. | ["room temperature"] | [] | [] | [] | ["NaOH--0.801 g, 20.0 mmol", "Conc. HCl Ĳaq--added by pipette"] | ["Compound 6--0.302 g, 0.404 mmol"] | ["reflux"] | ["reflux overnight"] | ["THF--10 mL", "H 2 O--5 mL", "H 2 O--10 mL"]
s0020-1693(99)00522-8 | 2 .3 . Synthesis of Ag ( DPK ) PF 6 (3) This complex was prepared as for 2 using KPF 6 as the source of counterions. Yield: 50%. Anal. Calc. for C 11 H 8 AgF 6 N 2 OP: C, 30.23; H, 1.85; N, 6.41. Found: C, 30.32; H, 1.73; N, 6.56%. IR (cm −1 ): 3046 w, 1681 s, 1583 m, 1567 w, 1433 m, 1320 s, 1282 w, 1241 w, 996 m, 950 m, 840 vs, 786 m, 746 m. 695 w, 663 m, 617 w, 559 s. | [] | [] | ["Ag ( DPK ) PF 6 ", "C 11 H 8 AgF 6 N 2 OP"] | [] | ["KPF 6--NaN"] | [] | [] | [] | []
ic202740b | Found: C, 24.31, H, 2.78, N, 14.59%. FTIR (KBr pellet/cm −1 ): 3110br, 2949br, 15 75s/sh, 1564s/sh, 140 9s/sh, 12 24sh, 1146sh, 1025 sh, 881s, 822sh, 737s/sh, 689sh, 665s/sh cm −1 .Anal.datafor4 (C 16 H 26 Cu 2 F 2 N 10 O 13 , MW = 731.55) Calcd: C, 26.27, H, 3.58, N, 19.15. Found: C, 2 6.35, H, 3.70, N, 19.65%. FTIR (KBr pellet/ cm −1 ): 3098br, 1647w, 1579s/sh, 1558s/sh, 1402s/sh, 1354s, 1306s, 1219sh, 1043sh, 1019sh, 832s, 757s/sh, 689sh, 668sh cm −1 . | [] | [] | ["C 16 H 26 Cu 2 F 2 N 10 O 13"] | [] | [] | [] | [] | [] | []
j.solidstatesciences.2008.06.003 | IR ( n /cm 1 ) for 1: 602 (w), 564 (w), 518 (w), 492 (w), 453 (w), 414 (w), 320 (w); n (C]O) 1729 (sh), 1631 (s). | [] | [] | [] | [] | [] | [] | [] | [] | []
j.poly.2009.01.004 | [PbPh 2 (OAc)(TSC 8 )]  2MeOH. Colour: yellow. M.p.: 126 °C. Anal.Calc. for C 27 H 34 N 4 O 5 SPb: C, 44.19; H, 4.67; N, 7.63; S, 4.37. Found: C, 44.03; H, 4.62; N, 7.63; S, 4.00%. MS (electrospray), m/z (%): 611 (100) [M(OAc)]; 407 (30) [PbPh 2 (HCOO)]. IR (cm 1 ): 3424 m, 3358 m, 3277 m, 3172 w, 3132 w, 3057 m, m (N–H); 1651 s, m (C@O); 1597 s, m (C@N); 1566 sh, 1330 s, m (CH 3 COO), ( D m : 226); 1552 s, 1246 w, m (NH–Ph); 1082 w, 872 w, m (C@S). | [] | [] | ["[PbPh 2 (OAc)(TSC 8 )] ?", "C 27 H 34 N 4 O 5 SPb"] | [] | [] | [] | [] | [] | ["MeOH--2"]
c1ce05718a | Preparation of 8 A solution of AgClO 4 (8.5 mg, 0.04 mmol) in benzene (8 mL) was layered onto a solution of L3 (10.0 mg, 0.02 mmol) in THF (8 mL). The solutions were left for about two weeks at room temperature, and colourless crystals were obtained. Yield, 50% (based on L3). IR (KBr, cm 1 ): 2230 (s), 1610 (s), 1560 (s), 1494 (s), 1476 (s), 1452 (s), 1301 (s), 1231 (s), 1120 (vs), 818 (s), 735 (s), 623 (s), 548 (s).1 H NMR (300 MHz, DMSO, 25  C, TMS, ppm): 7.91 (d, J ¼ 7.9 Hz, 4H, –C 6 H 4 CN), 7.77 (s, 4H, –C 6 H 4 ), 7.71 (d, J ¼ 7.9 Hz, 4H, –C 6 H 4 CN), 7.57 (t, J ¼ 8.3 Hz, 2H, –C 6 H 4 ), 7.36 (t, 2H, –C 6 H 4 , 3H, C 6 H 6 ), 5.37 (s, 4H, –CH 2 ). Anal. calcd for C 33 H 23 AgClN 4 O 7 (8): C 54.18, H 3.14, N 7.66. Found: C 54.08, H 3.20, N 7.74. | [] | ["two weeks"] | ["8"] | ["AgClO 4--8.5 mg, 0.04 mmol"] | [] | ["L3--10.0 mg, 0.02 mmol"] | ["room temperature"] | [] | ["benzene--8 mL", "THF--8 mL"]
c1ce05422h | Synthesis of [ZnL 1 2 (H 2 O) 2 ] (1) A mixture of Zn(ClO 4 ) 2 $6H 2 O (18.6 mg, 0.05 mmol), L 1 (25.1 mg, 0.1 mmol) and NaOH (2.0 mg, 0.05 mmol) in a mixed solvent of CH 3 CN (3 mL) and H 2 O (3 mL) was heated at 95  C for one day to form colorless rod-like crystals of 1, which were ﬁltered, washed with H 2 O, CH 3 CN and Et 2 O, and dried at room temperature. Yield: 72% based on L 1 . Anal. Calcd. for 1 (%): H, 6.03; C, 51.88; N, 4.65. Found: H, 6.15; C, 52.06; N, 4.69. IR (KBr pellet, v/cm 1 ): 3399s, 3056m, 2964m, 1604s, 1560s, 1511w, 1466w, 1382s, 1334w, 1247w, 1218m, 1180w, 1114w, 1044w, 1020w, 996w, 969w, 905w, 860m, 820w, 779s, 713s, 664m, 543m, 502m, 454w. | [] | [] | ["[ZnL 1 2 (H 2 O) 2 ]", "C 51.88 H 6.03 N 4.65 Zn"] | ["Zn(ClO 4 ) 2 $6H 2 O--18.6 mg, 0.05 mmol"] | [] | ["L 1--25.1 mg, 0.1 mmol"] | ["95  C"] | ["one day"] | ["CH 3 CN--3 mL", "H 2 O--3 mL"]
j.solidstatesciences.2011.06.019 | 2.1.3. Synthesis of [Zn 2 (C 6 H 5 COO) 4 (4,4 0 -BPNO)] n (2) Single crystals of 2 were obtained from a reaction mixture containing 4,4 0 -bipyridyl-N,N 0 -dioxide (0.25 mmol, 0.0 45 g), zinc(II) acetate dihydrate (0.25 mmol, 0.055 g) and benzoic acid (0.5 mmol, 0.061 g) in toluene : methanol (3:1, 20 mL). Yield 46%. IR (KBr, cm 1 ): 3434 (bw), 3110 (w), 1639 (s), 1573 (m), 1469 (m), 1403 (s), 1221 (s), 1180 (w), 839 (m), 717 (m).1 H NMR (CD 3 OD, ppm): 8.4 (d, 4H, J ¼ 8 Hz), 8.0 (d, 8H, J ¼ 8 Hz), 7.9 (d, 4H, J ¼ 8 Hz), 7.6 (m, 4H), 7.4 (m, 8H). Elemental anal. Calcd. for C 38 H 28 N 2 O 10 Zn 2 ,C, 56.81; H, 3.51; found C, 56.86; H, 3.55.2.1.4. Synthesis of [Zn 4 (C 6 H 4 C 2 O 4 ) 4 (4,4 0 -BPNO) 2 (H 2 O) 5 ] n .nH 2 O(3) To a solution of terephthalic acid (0.5 mmol, 0.166 g) in methanol (15 mL), zinc(II) acetate dihydrate (0.5 mmol, 0.110 g) was added and stirred for 20 min. The precipitate formed during reaction was dissolved by adding water (5 mL). To this solution 4,4 0 bipyridyl-N,N 0 -dioxide (0.5 mmol, 0.095 g) was added with constant stirring. Dimethylsulfoxide (10 mL) was then added and Scheme1. Different binding modes of aromatic N-oxides.Scheme 2. Different repeated units of coordination polymers.R. Sarma, J.B. Baruah / Solid State Sciences 13 (2011) 1692e1700 1693 reﬂuxed the reaction mixture for 3h at 90  C to dissolve the precipitate that appeared after addition of 4,4 0 -bipyridyl-N,N 0 dioxide. Slow cooling and standing gave complex 3. Yield 40%. IR (KBr, cm 1 ): 3390 (bm), 1592 (s), 1551 (s), 1469 (m), 1384 (s), 1212 (s), 1031 (m), 833 (m), 752 (m). Elemental anal. Calcd. for C 52 H 44 N 4 O 26 Zn 4 , C, 44.53; H, 3.16; found C, 44.49; H, 3.11. | [] | [] | ["[Zn 2 (C 6 H 5 COO) 4 (4,4 0 -BPNO)] n", "C 38 H 28 N 2 O 10 Zn 2"] | ["zinc(II) acetate dihydrate--0.25 mmol, 0.055 g"] | [] | ["4,4 0 -bipyridyl-N,N 0 -dioxide--0.25 mmol, 0.045 g", "benzoic acid--0.5 mmol, 0.061 g"] | [] | [] | ["toluene : methanol--20 mL"]
ejic.201701165 | Method B: Cu(ClO 4 ) 2 ·6H 2 O (0.11 g, 0.30 mmol) and py 2 CO (0.055 g, 0.30 mmol) were dissolved in H 2 O (6 mL) affording a deep-blue solution. An aqueous solution (4 mL) containing H 6 btp (0.047 g, 0.15 mmol) was added and the final mixture was transferred to a scintillation vial and kept at 85 °C for 24 h. Within this time a small amount of purple urchins of 1 were formed. The purple urchins were removed by paper filtration and characterized by IR spectroscopy when dried. The resulting blue-green filtrate was layered with acetone (10 mL) to afford X-ray-quality blue-green crystals of 2 over a period of 3 days. Yield: <5 % based on copper.Supporting Information (see footnote on the first page of this article): CIF files of complexes, PXRD patterns, IR spectra, TGA traces, deconstruction images of the frameworks and tables of structural data.Eur. J. Inorg. Chem. 2018, 91–98 www.eurjic.org © 2018 Wiley-VCH Verlag GmbH & Co. KGaA, Weinheim97 Acknowledgments The Special Account for Research Grants (SARG) of the National and Kapodistrian University of Athens (UoA) is gratefully acknowledged for partial support of this work. A. E. thanks the Ministerio de Economía y Competitividad (Project CTQ201563614-P) for funding. The Bodossaki Foundation is also acknowledged for donating the TGA instrument to the Deptartment of Chemistry of UoA. | [] | ["3 days"] | ["NaN"] | ["Cu(ClO 4 ) 2 \n·6H 2 O--0.11 g, 0.30 mmol"] | [] | ["py 2 CO--0.055 g, 0.30 mmol", "H 6 btp--0.047 g, 0.15 mmol"] | ["85 \n°C"] | ["24 h"] | ["H 2 O--6 mL", "acetone--10 mL"]
j.poly.2015.06.002 | 2.5. Preparation of [(Cd(OAc) 2 (NC 5 H 3 Me 2 -3,4) 2 (H 2 O) 2 ](5) Cd(OAc) 2 2H 2 O (500 mg, 1.88 mmol) was dissolved in methanol and stirred. To this solution, methanolic (5 mL) solution of 3,4-lutidine (405 mg, 3.78 mmol) was added and the resulting solution stirred at ambient temperature for 24 h, ﬁltered and the ﬁltrate concentrated under vacuum to about 5 mL. The solution was stored at ambient temperature for several days to afford 5 as colourless crystals. The crystals were separated, washed with nhexane and dried under vacuum to afford 5 in 90% yield (813 mg, 1.69 mmol). Anal. Calc. for C 18 H 28 N 2 O 6 Cd (480.84) (5): C, 44.96; H, 5.87; N, 5.82. Found: C, 45.28; H, 5.60 N, 5.80%. m.p. (DSC) 78.76 °C. IR (KBr, cm 1 ): m (H 2 O) 3402 (br, s); m a (OC(O)) + ( m (C@C), m (C@N)) L 1574 (br, vs); m s (OC(O)) + ( m (C@C), m (C@N)) L 1419 (br, vs). | [] | [] | ["[(Cd(OAc) 2 (NC 5 H 3 Me 2 -3,4) 2 (H 2 O) 2 ]", "C 18 H 28 N 2 O 6 Cd"] | ["Cd(OAc) 2 \n2H 2 O--500 mg, 1.88 mmol"] | [] | ["3,4-lutidine--405 mg, 3.78 mmol"] | ["ambient temperature"] | ["24 h"] | ["methanol--5 mL"]
c0dt00856g | Cobaltocene 0.5 @MIL-47(V) (2):asampleof50mgofMIL47(V) was placed together with 100 mg of cobaltocene in a Schlenk tube in separate small glass vessels. After reducing the pressure to 10 -3 mbar and sealing (static vacuum) the reaction tube was heated to 40 ◦ C for 72 h. During this treatment, the pale yellow/green MIL-47(V) powder ﬁnally turned black. Yield: 80 mg. EA: Anal. | [] | [] | ["MIL-47(V)"] | ["cobaltocene--100 mg"] | [] | [] | ["40 \tC"] | ["72 h"] | []
ic8002492 | [Mn 3 (µ 3 -O)(phpzH) 3 (MeOH) 3 (OAc)] (1). [Mn(HphpzH) 2 Br] (20 mg, 0.044 mmol) was dissolved in methanol, followed by the addition of a solution of sodium methoxide (7 mg, 0.13 mmol) and a solution of Mn(OAc) 2 · 4H 2 O (22 mg, 0.089 mmol) in methanol. Green single crystals (18 mg, 0.022 mmol) were obtained by slow evaporation of the reaction mixture in 75% yield. Anal. Calcd for 1 (C 32 H 33 Mn 3 N 6 O 9 ): C, 47.42; H, 4.10; N, 10.37. Found: C, 47.42; H, 4.37; N, 10.65. IR (cm -1 ): 1599 (m), 1541(m), 1515(w), 1481(vs), 1454(m), 1430(m), 1351(w), 1336(m), 1296(vs), 1250(s), 1142(s), 1132(s), 1078(s), 1028(m), 1014(s), 985(m), 860(s), 775(s), 749(vs), 674(vs), 645(vs), 600(vs), 577(m), 449(s), 394(s), 324(s). ESI-MS (m/z, %): 737 (100) [Mn 3 (µ 3 -O)(phpzH) 3 (MeCN) 2 ] + , 696 (77) [Mn 3 (µ 3 -O)(php zH) 3 (MeCN)] + , 655 (16) [Mn 3 (µ 3 -O)(phpzH) 3 ] + . | [] | [] | ["[Mn 3 (µ 3 -O)(phpzH) 3 (MeOH) 3 (OAc)]", "C 32 H 33 Mn 3 N 6 O 9"] | ["Mn(HphpzH) 2 Br--20 mg, 0.044 mmol", "Mn(OAc) 2 · 4H 2 O--22 mg, 0.089 mmol"] | [] | ["sodium methoxide--7 mg, 0.13 mmol"] | [] | [] | ["methanol--N/A"]
ic800265q | Synthesis of [K(H 2 O)][Pt(ppy)(CN) 2 ] (4a). Complex 4a was synthesized in a similar way to 3a, using KCN (123.1 mg, 1.891 mmol) and [Pt(ppy)(NCMe) 2 ]ClO 4 (502 mg, 0.945 mmol) and yielding 6a, with a purple color. Yield: 325 mg, 72%. Elem anal. | [] | [] | ["[K(H 2 O)][Pt(ppy)(CN) 2 ]", "4a"] | ["KCN--123.1 mg, 1.891 mmol", "[Pt(ppy)(NCMe) 2 ]ClO 4--502 mg, 0.945 mmol"] | [] | [] | [] | [] | []
cg0700317 | Found: C, 47.11; H, 4.63; N, 5.44. Single crystals (blue/green) of [Cu(L 1 -H) 2 ] n suitable for X-ray diffraction were obtained by dissolving the green solid in methanol and allowing the solution to stand for several days. Single crystals (light green) of {[Cu(L 1 -H) 2 ]‚0.5H 2 O‚CHCl 3 } n , suitable for X-ray diffraction, were obtained by diffusion of ether vapor into a solution of the green solid in a chloroform/methanol mixture (92:1) over 1 day. On standing for a longer period, the solution subsequently also yielded blue/green crystals that were confirmed by unit-cell determination to be isomophous with [Cu(L 1 -H) 2 ] n . | [] | [] | ["[Cu(L 1 -H) 2 ] n "] | ["Cu--NaN"] | [] | ["L 1 -H--NaN"] | [] | [] | ["methanol--NaN", "chloroform--NaN", "ether--NaN"]
s41467-020-15510-7 | Synthesis of [Cd 2 (Py 4 C 12 S 8 H 4 )(bpdc) 2 ]·3DMF (3). Single crystals of 3 were formed by irradiating single crystals of 1 with white light (25 W) using the beam from a microscope. Bulk 3 was formed by placing a sample of 1 in direct sunlight for 2 days or under a UV lamp (20 W) for 1 h. IR (ATR) (cm −1 ): 3054 (w), 2918 (w), 2847 (w), 1663 (s), 1605 (m), 1576 (s), 1522 (m), 1384 (s), 1254 (w), 1174 (w), 1090 (m), 1020 (w), 884 (w), 849 (m), 770 (s), 735 (w), 706 (w), 680 (m), 659 (m), 624 (m). Analysis calc. for C 71 H 67 Cd 2 N 7 O 11 S 8 (%): C 50.89, H 4.03, N 5.85, S 15.31; Found (%): C 50.85, H 3.98, N 5.80, S 15.28. | [] | ["2 days", "1 h"] | ["[Cd 2 (Py 4 C 12 S 8 H 4 )(bpdc) 2 ]\b3DMF", "C 71 H 67 Cd 2 N 7 O 11 S 8"] | [] | [] | [] | [] | [] | []
00958972.2012.718075 | 2.3. Preparation and characterization of the complex The compound was synthesized by mixing an aqueous solution (10 mL) of Na 2 [Fe(CN) 5 NO]  2H 2 O (0.30 g, 1.0 mmol) with a 10 mL aqueous solution of PrCl 3  6H 2 O (0.355 g, 1.0 mmol) and adding the resulting solution to 10 mL of methanolic solution of 1,10-phenanthroline monohydrate (0.79 g, 4.0 mmol). The precipitate obtained was then crystallized from DMF. After 6–7 days pale red diffraction grade crystals were obtained. The elemental analysis calculated for C 46 H 45 FeN 13 O 7 Pr (%): Calcd C, 50.75; H, 4.17; N, 16.72. Found(%): C, 50.95; H, 4.05; N, 16.85. IR [selected bands] (KBr, cm 1 ) 3421 [(OH)], 2152 [(CNb)], 2131 [(CN)t], 1918 [(NO)], 415 [(Fe–C)].  max (nm (mol L 1 ) 1 cm 1 ): 324 (1574), 446 (sh), 471 (sh), 483 (sh). | [] | [] | ["Na 2 [Fe(CN) 5 NO]  2H 2 O, PrCl 3  6H 2 O, 1,10-phenanthroline monohydrate"] | ["Na 2 [Fe(CN) 5 NO]  2H 2 O--0.30 g, 1.0 mmol", "PrCl 3  6H 2 O--0.355 g, 1.0 mmol"] | [] | ["1,10-phenanthroline monohydrate--0.79 g, 4.0 mmol"] | [] | ["6–7 days"] | ["aqueous solution--10 mL", "methanolic solution--10 mL", "DMF--crystallized"]
j.ica.2013.12.027 | 2.5. Synthesis of [Cd(m-PDOA)(bib)H 2 O] n (4) The same synthetic method as that of 3 was used except that bix (23.8 mg, 0.1 mmol) was replaced by bib (19.0 mg, 0.1 mmol,).Colorless crystals were obtained (31.1 mg). Yield: 57% (based on Cd). Anal. Calc. for C 20 H 24 CdN 4 O 7 (M r = 544.83): C, 44.09; H, 4.44; N, 10.28. Found: C, 44.31; H, 4.12; N, 10.46%. IR (KBr pellet, cm 1 ): 3516 s, 3116 s, 2900 w, 2342 w, 1625 s, 1558 m, 1482 m, 1406 s, 1313 s, 1286 s, 1183 s, 1097 s, 964 m, 841 s, 778 m, 695 m. | [] | [] | ["[Cd(m-PDOA)(bib)H 2 O] n", "C 20 H 24 CdN 4 O 7"] | [] | [] | ["m-PDOA--NaN", "bib--19.0 mg, 0.1 mmol"] | [] | [] | []
ja803783c | The blue block-shaped crystals were washed with 3 × 2mLof DMF and 2 × 1 mL of cyclohexane (yield: 23 mg, 71% based on H 2 3-MeBPDC). Anal. Calcd for C 41 H 45 N 3 O 11 Cu 2 ) Cu 2 (3MeBPDC) 2 (DMF) 3 : C, 55.66; H, 5.50; N, 4.33%. Found: C, 55.78; H, 5.14; N, 4.76%. FT-IR: (KBr, 3500-400 cm -1 ): 3434 (br), 2956 (w), 2931 (m), 2890 (w), 2803 (w), 1667 (s), 1612 (s), 1500 (w), 1403 (s), 1255 (w), 1166 (w), 1103 (m), 1062 (w), 858 (m), 791 (m), 715 (w), 675 (m), 563 (w), 486 (m). | [] | [] | ["C 41 H 45 N 3 O 11 Cu 2 ) Cu 2 (3MeBPDC) 2 (DMF) 3"] | [] | [] | ["H 2 3-MeBPDC--NaN"] | [] | [] | ["DMF--3 × 2mL", "cyclohexane--2 × 1 mL"]
j.molstruc.2006.10.054 | Synthesis of {Cu I (bipy) 2 Æ(H 2 O) 2 }Æ{Cu I (bipy) 2 }[H 2 SiW 12 O 40 ]Æ20H 2 O(2). The compound 2 was obtained following the procedure described for compound 1, only diﬀerent pH value which was maintained in the range 4.2–4.9, adjusted with 4 molÆL 1 HCl. After slow cooling to room temperature, purple block crystals were ﬁltered oﬀ, washed with distilled water and dried in a desiccator at room temperature (60% ﬁeld based on W). Anal. Calcd: C, 11.88; H, 1.25; N, 2.77; Cu, 3.14; W, 54.59; Si, 0.69 (%). Anal. | [] | [] | ["{Cu I (bipy) 2 Æ(H 2 O) 2 }Æ{Cu I (bipy) 2 }[H 2 SiW 12 O 40 ]Æ20H 2 O"] | [] | [] | ["bipy--not specified"] | [] | [] | []
c9qi01288e | Synthesis of [Sm(HL) 2 (NO 3 )] n (1) Sm(NO 3 ) 3 ·6H 2 O (0.20 mmol, 0.0889 g) and H 2 L (0.40 mmol, 0.2064 g) were dissolved in 50 mL of MeOH at room temperature, and a solution of triethylamine in EtOH (1.0 mol L −1 , 1 ml) was then added. The resulting solution was heated under reflux for 30 min. It was filtered at room temperature. | [] | [] | ["[Sm(HL) 2 (NO 3 )] n"] | ["Sm(NO 3 ) 3 \n6H 2 O--0.20 mmol, 0.0889 g"] | [] | ["H 2 L--0.40 mmol, 0.2064 g"] | ["reflux"] | ["30 min"] | ["MeOH--50 mL", "EtOH--1 ml"]
j.saa.2012.10.056 | Preparation of the polymer 1 Cd(NO 3 ) 2 4H 2 O (62 mg, 0.20 mmol) and KSCN (58 mg, 0.60 mmol) were mixed in a 10 mL acetonitrile solution and a large amount of white precipitate was formed immediately. Then the above mixture was ﬁltrated and the resulting solution was added to a 10 mL ethanol solution of ligand L (18 mg, 0.10 mmol). The resulting solution was ﬁltrated and left for slowly evaporating at room temperature to obtain yellow block crystals suitable for single-crystal X-ray structural diffraction in 54% yield (56 mg) based on ligand L. Anal. Calcd. (%) for C 22 H 14 Cd 3 N 16 S 6 : C, 25.58; H, 1.36; N, 21.70. Found: C, 25.67; H, 1.42; N, 21.81. IR (cm 1 , KBr pellet): 3131 (m), 3027 (w), 2110 (s), 2082 (s), 1983 (m), 1591 (m), 1506 (s), 1481 (m), 1442 (w), 1387 (w), 1319 (w), 1223 (w), 1171 (m), 1102 (w), 1050 (s), 1018 (m), 857 (w), 779 (m), 614 (s), 510 (w). | [] | [] | ["1 Cd(NO 3 ) 2 4H 2 O", "C 22 H 14 Cd 3 N 16 S 6"] | ["Cd(NO 3 ) 2 4H 2 O--62 mg, 0.20 mmol"] | [] | ["KSCN--58 mg, 0.60 mmol", "ligand L--18 mg, 0.10 mmol"] | [] | [] | ["acetonitrile solution--10 mL", "ethanol solution--10 mL"]
s1600536810015400 | Experimental 50 ml of aqueous solution containing 0.008 mol of 2-methyl-3,5-dinitro benzoic acid was added dropwise to 50 ml of an aqueous solution of potassium hydroxide (0.008 mol) with constant stirring at room temperature. The mixture was refluxed for 3 hours, then brought to room temperature and concentrated under reduced pressure. A brown solid was purified by repeated crystallization from ethanol-ethyl acetate (1:1) mixture to obtain brown single crystals. | [] | [] | ["2-methyl-3,5-dinitro benzoic acid"] | [] | ["potassium hydroxide--0.008 mol"] | [] | ["room temperature"] | ["3 hours"] | ["water--50 ml", "ethanol-ethyl acetate (1:1) mixture--not specified"]
ejic.201301283 | {[Ni(μ-bmhte) 1.5 ](ClO 4 ) 2 ·H 2 O} n (4): Compound 1 (254 mg, 1.00 mmol) was dissolved in a mixture of water (15 mL) and perchloric acid (60%, 1 mL) at 70 °C. A solution of nickel(II) perchlorate hexahydrate (366 mg, 1.00 mmol) in water was added. The product precipitated from the mother liquor as violet powder after one week. The solid was removed by filtration, washed with water and dried in air, yield 0.380 mg (0.58 mmol, 87%). DTA (5 °C min –1 ) onset: 224 °C (decomp.). IR (ATR): ν ˜ = 3616 (vw), 3390 (w), 3260 (w), 3162 (m), 3047 (m), 3002 (w), 2950 (w), 2722 (vw), 1751 (vw), 1654 (s), 1581 (m), 1474 (m), 1439 (m), 1416 (m), 1314 (s), 1232 (m), 1180 (w), 1100 (vs), 1084 (vs), 1048 (s), 1011 (w), 1002 (w), 958 (w), 934 (w), 921 (m), 825 (w), 729 (m), 694 (m), 681 (w) cm –1 . UV/Vis/NIR: λ max = 913 nm. C 9 H 23 Cl 2 N 18 NiO 9 (656.99 gmol –1 ): calcd. C 16.45, H 3.53, N 38.37; found C 16.75, H 3.83, N 38.48. ICP-AES calcd. (%): Ni 8.93; found Ni 8.20. | [] | [] | ["[Ni(μ-bmhte) 1.5 ](ClO 4 ) 2 ·H 2 O"] | ["Compound 1--254 mg, 1.00 mmol", "nickel(II) perchlorate hexahydrate--366 mg, 1.00 mmol"] | [] | [] | ["70 \nC"] | ["one week"] | ["water--15 mL", "perchloric acid (60%)--1 mL"]
s12039-015-0820-3 | 2.2 Synthesis of [Co(pca)(bdc) 0.5 (H 2 O) 2 ](1) The reaction between Co(NO 3 ) 2 · 4H 2 O (1 mmol), pyrazine carboxylic acid (pcaH, 1 mmol), 1,4-benzene dicarboxylic acid (bdcH 2 , 1 mmol) and NaOH (1 mmol), in 6 mL of H 2 O at 160 ◦ Cfor3daysina Teﬂon-lined vessel gave wine red single crystals of 1 in ∼60 % yield. | [] | [] | ["[Co(pca)(bdc) 0.5 (H 2 O) 2 ]", "NaN"] | ["Co(NO 3 ) 2 · 4H 2 O--1 mmol"] | ["NaOH--1 mmol"] | ["pyrazine carboxylic acid (pcaH)--1 mmol", "1,4-benzene dicarboxylic acid (bdcH 2)--1 mmol"] | ["160 ◦ C"] | ["3 days"] | ["H 2 O--6 mL"]
chem.201400362 | Another 366 mg (16 %) of DNABF could be isolated upon extracting the filtrate with ethyl acetate, drying the organic phase with magnesium sulfate and evaporating the solvent. DSC (5 8C min 1 ): 808 C (dec.); BAM: drop hammer: 1.5 J; friction tester: 48 N; ESD: 0.03 J; IR (ATR): ~ n =3207 (w), 1739 (m), 1622 (m), 1551 (w), 1420 (w), 1366 (w), 1304 (w), 1280 (s), 1226 (w), 1217 (w), 1088 (w), 1000 (m), 976 (w), 914 (w), 897 (w), 860 (m), 777 (vs), 745 (w), 731 (w), 705 cm 1 (w); Raman (1064 nm, 200 mW, 258C): ~ n =3218 (20), 1634 (12), 1619 (100), 1552 (98), 1454 (30), 1382 (49), 1336 (19), 1285 (32), 1033 (26), 988 (13), 913 (23), 775 (14), 749 (19), 610 (10), 491 (36), 453 cm 1 (12); 1 H NMR ([D 6 ]DMSO, 25 8C): d =11.49 ppm; 13 C{ 1 H} NMR ([D 6 ]DMSO, 25 8C): d = 153.5, 141.7 ppm; elemental analysis calcd (%) for C 4 H 2 N 8 O 6 (258.11): C 18.61, H 0.78, N 43.41; found: C 18.62, H 0.78, N 43.92. | [] | [] | ["C 4 H 2 N 8 O 6"] | [] | [] | ["DNABF--366 mg (16 %)"] | [] | [] | ["ethyl acetate--NA"]
c1ce05303e | [Pb(2-Hstp)(H 2 O)] (4). The synthesis procedure of 4 is also similar to that of 1, except that no auxiliary ligand was added.Jade-green block crystals of 4 were obtained by ﬁltration, washed with ethanol, and dried in air (yield: 17 mg, ca. 72% based on Pb). | [] | [] | ["Pb(2-Hstp)(H 2 O)"] | [] | [] | [] | [] | [] | []
ejic.200900998 | Catalysis N,N⬘-Dimethylphenylammonium Trifluoromethanesulfonate [PhNMe 2 H][SO 3 CF 3 ]: To a solution of N,N⬘-dimethylphenylamine (1.5 g, 12.5 mmol) in hexane (20 mL) was added trifluoromethane sulfonic acid (1.9 g, 12.5 mmol); the mixture was stirred for 1 h at room temperature. Subsequently, the solution was concentrated at reduced pressure and [PhNMe 2 H][SO 3 CF 3 ] was obtained quantitatively as a colorless oil that crystallized to colorless crystals upon standing. M.p. 38 °C. | [] | [] | ["[PhNMe 2 H][SO 3 CF 3 ]"] | [] | ["trifluoromethane sulfonic acid--1.9 g, 12.5 mmol"] | ["N,N⬘-dimethylphenylamine--1.5 g, 12.5 mmol"] | ["room temperature"] | ["1 h"] | ["hexane--20 mL"]
cg050366t | [{Cu(II)(dicnq)Br} 2 (H 2 btca)]1.7(CH 3 OH) (1) and [Cu(II)(dicnq)Br 2 ] (2). Copper bromide (5.0 mg, 0.02 mmol) was dissolved in methanol (2 mL) and added to a solution of dicnq (16.9 mg, 0.06 mmol) in hot acetonitrile (15 mL), and the solution was filtered giving an olive green solution. H 4 btca (15.2 mg, 0.06 mmol) dissolved in the minimum amount of hot methanol was then added, giving a brown solution that was left to slowly evaporate. After 6 weeks, a mixture of green prismatic crystals of complex 1 and small quantities of red needles of complex 2 was formed. The two types of crystals were intergrown and hence difficult to separate prior to characterization. Combined yield of complexes 1 and 2 was 13.2 mg. Microanalysis indicates a mixture of products: calculated for complex 1,C 43.7 H 22.8 N 12 O 9.7 Cu 2 Br 2 ; C 45.32, H 1.99, N 14.52%; for complex 2,C 16 H 6 N 6 Cu 1 Br 2 ; C 37.93, H 1.19, N 16.59%; found C 42.10, H 1.50, N 13.15%. IR (solid phase) 2696 sbr(O-H carboxylic acid), 2345 m, 2242 w (CtN stretch), 1904 w, 1694 m (CdO stretch), 1612 m, 1578 m, 1554 m, 1452 m, 1415 s, 1398 m, 1373 s, 1252 m, 1226 m, 1143 w, 1118 m, 1080 m, 1049 w, 958 w, 816 m, 802 m, 754 m. 729 m, 644 w cm -1 . | [] | [] | ["{Cu(II)(dicnq)Br} 2 (H 2 btca)]1.7(CH 3 OH)", "[Cu(II)(dicnq)Br 2 ]"] | ["Copper bromide--5.0 mg, 0.02 mmol"] | [] | ["dicnq--16.9 mg, 0.06 mmol", "H 4 btca--15.2 mg, 0.06 mmol"] | [] | ["6 weeks"] | ["methanol--2 mL", "acetonitrile--15 mL"]
03wb0169 | with stirring. Then 0.088 g NaOH was added until the pH of the mixture was 2.12. After the mixture was stirred at room temperature for 2 h, the resulting synthesis gel composed of 1 : 2.34 : 3.99 : 559.2 : 2.22 [In(N0 3 h· 4.5H 2 0 : H 3 P0 4 : H 2 C 2 0 4 : H 2 0: NaOH] was heated at l60'C for 6 d in a Teflon-coated stainless-steel autoclave under autogenous pressure. The product of polyhedron single crystals was recovered by filtration and washed with deionized water. II was prepared by dissolving 0.296 g InCh· 4H 2 0, 0.205 g H 3 P0 4 , 0.502 g H 2 C 2 0 4 • 2H 2 0 in 10 mL distilled water. Then 0.265 g ethylene diamine (en, C 2 N 2 H s ) was added, the mixture composed of 1 : 1.82 : 3.46 : 482.2 : 3.83 [InCb • 4H 2 0 : H 3 P0 4 : H 2 C 2 0 4 : H 2 0: en] had an initial pH of 3.03. The homogeneous gel was heated at 160 'C for 6 days in the autoclave. The product of sheet -like single crystals was recovered by filtration and washed with deionized water. III was prepared by mixing 0.398 g In(N0 3 h • 4.5H 2 0, 0.102 g H 3 P0 4 , 0.508 g H 2 C 2 0 4 • 2H 2 0 and 10 mL distilled water. 0.220 g 1,3-diaminopropane (DAP, C 4 N 2 H 12 ) was added to the resulting solution until the pH was 1.11. The mixture composed of 1 : 1.00 : 3.87 : 532.5 : 2.85 [In(N0 3 )3· 4.5H 2 0 : H 3 P0 4 : H 2 C 2 0 4 : H 2 0: DAP] was heated at l50'C for 3 d in the autoclave. The product of transparent quadrate single crystals was recovered by filtration and washed with deionized water. ( ii) Characterization. Powder X-ray diffraction (XRD) patterns were obtained using a Bruker D4 diffractometer with Cu Ka radiation (A. = 1.54l8A). The elemental analyses were carried out on a Perkin-Elmer 2400 element analyzer and the inductively coupled plasma (ICP) analysis was performed on a Perkin-Elmer Optima 3300 DV ICP spectrometer. Thermogravimetric analyses were performed on a METTLER TOLEPO TGAlSDTA85l analyzer in air atmosphere with a heating rate of 5'C/min, from 25 to 900 'C. (iii) Single crystal structure determination. A suitable single crystal of each compound was carefully selected under a polarizing microscope and glued to a thin glass fiber with adhesive. Single-crystal structure determination by X-ray diffraction was performed on a Bruker Smart APEX area diffractometer equipped with a normal focus, 2.4 kW sealed tube X-ray source (MoKa radiation, A. = 0.71073 A) operating at 50 kVand 30 mAo A hemisphere of intensity data was collected at room temperature with a scan width of 0.30° in OJ and exposure time of 10 s per frame. Empirical absorption corrections were based on SADABS program. The structure was solved by direct methods followed by successive difference Fourier methods. All calculations were performed using SHELXTL and SHELXL-97, full-matrix least-squares structure refinement against F2. Details of the final refinements are given Chinese Science Bulletin Vol. 49 NO.7 April 2004 ARTICLES in Table 1. The final atomic coordinates, and selected bond distances and angles are presented in Tables 2 and 3. Table 1 Crystal data and structure refinement parameters for I -III I II III Empirical InP0 7 NaCH 2 InP0 6 C 2 NH s In2P 2 0 13 C 3.so NH 9 formula Formula weight 294.81 284.86 564.19 Temperature/K 293(2) 293(2) 293(2) Wavelength/ A 0.71073 0.71073 0.71073 Crystal system, Triclinic, P-1 Triclinic, P-1 Orthorhombic, space group Pccm a/A 5.5662(l7) 5.653(4) 10.350(2) b/A 6.454(2) 6.627(4) 12.190(2) ciA 8.966(3) 9.391(8) 13.000(3) a/C) 102.609(4) 70.788(8) 90 jJ/n 107.319(3) 75.836(12) 90 rln 94.426(4) 89.681(9) 90 Volume/A' 296.56(16) 32l.l( 4) 1640.2(6) Z, Pcalcuig • cm 3 2,3.301 2,2.947 4,2.285 ,wmm1 4.314 3.913 3.065 F(OOO) 278 272 1074 Crystal size/mm ~.20XO.15XO.1 0.30 X 0.20 X 0.0 0.25XO.20XO.1 2 0 2Brange/C ) 2.46 to 27.06 2.38 to 24.99 l.97 to 25.01 -7<~h<~5, -4<~h<~6, -12<~h<~12, Index ranges -8<~k<~7, -7<~k<~7, -14<~k<~7, -8<~1<~ll -9<~1<~ll -14<~1<~15 Reflections 1440 collected lllO 5954 Refinement method Full-matrix least-squares on F2 Unique data 1222 1012 1522 [R(int)~ 0.0135] [R(int) ~ 0.0257] [R(int) ~ 0.0449] Data/restraints/ 1222/0/108 1012/0/105 1522/0/126 parameter Goodness-of-fit l.087 l.136 onF2 l.l56 Final R indices R1 ~ 0.0273, R1 ~ 0.0659, R1 ~ 0.0678, [1< 2a(!)] wR2 ~ 0.0728 wR2 ~ 0.1555 wR2 ~ 0.1658 R indices R1 ~ 0.0275, R1 ~ 0.0743, R1 ~ 0.0731, (all data) wR2 ~ 0.0731 wR2 ~ 0.1594 wR2 ~ 0.1693 Largest difference map 0.674 and 2.739 and l.880 and peak and hole -l.l71 -l.470 -2.684 ~e A3 2 2 Results and discussion ( i ) Synthesis and characterization. Compounds I -III are synthesized hydrothermally in the present of SDAs. The results showed that the reaction temperature is critical for the crystallization of the three products. If the temperature is higher than 160 'C, the final products are all indium phosphates instead of I -III. For the synthesis of I, the substitution of Na+ by other monovalent cations such as K+ give rise to the amorphous gel. Chemical analyses show the contents of I: C 4.12, H 0.65, Na 7.53, P 10.46, In 38.87% (calcd. C 4.07, H 0.68, Na 7.80, P 10.51, In 38.95%), which is in accordance with the formula Na[InP0 4 (C 2 0 4 )os] • H 2 0 659 | [] | [] | ["Na[InP0 4 (C 2 0 4 )os] • H 2 0"] | ["NiSO 4 ?6H 2 O--0.088 g", "InCh ? 4H 2 0--0.296 g", "In(N0 3 h • 4.5H 2 0--0.398 g"] | ["ethylene diamine (en, C 2 N 2 H 8)--0.265 g", "1,3-diaminopropane (DAP, C 4 N 2 H 12)--0.220 g"] | ["H 2 oba--0.1291 g", "H 3 P0 4--0.205 g", "H 3 P0 4--0.102 g", "H 2 C 2 0 4 • 2H 2 0--0.502 g", "H 2 C 2 0 4 • 2H 2 0--0.508 g"] | ["160 'C", "160 'C", "150 'C"] | ["6 d", "6 days", "3 d"] | ["distilled water--10 mL"]
j.poly.2011.11.036 | ﬁltered. The ﬁltrate was allowed to slowly concentrate by evaporation at room temperature. Two months later, red prism crystals were obtained. Yield: 0.2728 g (66%, based on Co(II)). Anal. Calc. | [] | ["Two months"] | [] | [] | [] | [] | [] | [] | []
acs.inorgchem.9b00447 | 10 min and a solution of 2,6-diacetylpyridine (686 mg, 4.2 mmol) in ethanol (40 mL) was added, leading to a colorless solution. After 10 min of stirring at 70 °C, triethylenetetraamine (0.63 mL, 4.2 mmol) was added dropwise. Acetic acid (0.17 mL) was then added, and the resulting solution was stirred for 17 h at 70 °C. NaPF 6 was added in slight excess (756 mg, 4.5 mmol) and the mixture was concentrated under reduced pressure until precipitation of a bright white powder corresponding to the compound 5, which was collected by ﬁltration, washed with diethyl ether, and dried under vacuum (1.22 g). The mother liquor was concentrated again until 10 mL leading to the precipitation of a new fraction of compound 5, which was collected by ﬁltration, washed with diethyl ether, and dried under vacuum (273 mg). Overall yield 64%. Anal. Calcd for C 15 H 23 ClF 6 N 5 PZn·2H 2 O (555.21 g/mol): C, 32.45; H, 4.90; N, 12.61. Found: C, 32.45; H, 4.93; N, 12.73. ESI-MS m/z for C 15 H 23 ClF 6 N 5 PZn (M): found, 372.2 [M − PF 6 ] + , 168.6 [M − Cl − PF 6 ] 2+ . | [] | [] | ["C 15 H 23 ClF 6 N 5 PZn·2H 2 O"] | [] | ["NaPF 6--756 mg, 4.5 mmol"] | ["2,6-diacetylpyridine--686 mg, 4.2 mmol", "triethylenetetraamine--0.63 mL, 4.2 mmol"] | ["70 °C"] | ["17 h"] | ["ethanol--40 mL"]
j.jorganchem.2016.08.007 | 2.2.2. [Cd(phen) (L2)] 5 The heteroleptic complex 5 was prepared by reaction of a 10 mL DMF solution of the precursor complex Cd(phen)(NO 3 ) 2 $H 2 O (0.452 g, 1.0 mmol) with a 5 mL solution of KL2 (0.217 g, 0.5 mmol) in the same solvent. The reaction mixture was stirred for 2 h at room. Slow diffusion afforded the light yellow crystals within 2e3 weeks. | [] | ["2e3 weeks"] | ["[Cd(phen)(L2)] 5"] | ["Cd(phen)(NO 3 ) 2 $H 2 O--0.452 g, 1.0 mmol"] | [] | ["KL2--0.217 g, 0.5 mmol"] | ["room"] | ["2 h"] | ["DMF--10 mL"]
ejic.200400623 | Iron( II ) Dimandelate C 16 H 14 O 6 Fe (2): C 16 H 14 O 6 Fe (2) was synthesised by a hydrothermal method according to the same process as for the manganese analogue 1 but using FeCl 2 ·6H 2 O instead of Mn II dichloride. A very pale green crystalline powder was obtained, washed and rinsed with distilled water and absolute ethyl alcohol (yield: 0.36 g, 50% on the basis of FeCl 2 ·6H 2 O). The purity was checked by elemental analysis [C 16 H 14 O 6 Fe (358.12): calcd. C 53.66, H 3.94; found C 53.63, H 3.91] and oxidising pyrolysis [heating in air from 20 to 700 °Cat2°C/min, at 700 °C for 30 min to transform into Fe 3 O 4 and cooling to 20 °Cat10°C/min: calcd. Fe 15.59%; found 18.85%]. IR (KBr pellet): ν ˜ ⫽ 3247 cm ⫺1 (νOH), 1565 cm ⫺1 (ν asym CO) and 1417 cm ⫺1 (ν sym CO). UV/Vis (reflectance for octahedral coordination of Fe II ): λ ⫽ 1065 nm ( 5 E g 씮 5 T 2g ). | [] | [] | ["C 16 H 14 O 6 Fe (2)"] | ["FeCl 2 \n6H 2 O--NaN"] | [] | [] | [] | [] | []
c9dt01861a | Synthesis: 1. Initially, sodium 1,4-cyclohexanedicarboxylate was prepared by adding an aqueous solution of NaOH (5 ml; 0.16 M) to a methanol solution (5 ml) of 1,4-cyclohexanedicarboxylic acid (0.0688 g; 0.4 mmol). A solution of 4,4’-dimethyl-2,2’-bipyridine (0.0720 g; 0.4 mmol) in methanol (5 ml) was added to the solution of sodium 1,4-cyclohexanedicarboxylate while stirring. Then, a de-ionized water solution (10 ml) of Zn(NO 3 ) 2 ·6H 2 O (0.0941g; 0.4mmol) was added. A translucent solution was obtained. After three days, white crystals were achieved; these were filtered out and washed with de-ionized water. Yield: 84 % based on metal precursor. Elemental analysis (%), C 20 H 28 N 2 O 7 Zn, cal.: 50.69% C, 5.95% H, 5.91% N; found: 50.56% C, 6.08% H 6.01% N. IR cm -1 (ATR): 3379 (w, br), 2938 (w, sh), 1543 (s, sh), 1523 (s, sh), 1473 (m, sh), 1450 (m, sh), 1408 (s, sh), 840 (s, sh), 757 (s, sh), 692 (s, br). 2. Same conditions as in the synthesis of 1 were used, except that a solution of 5,5’-dimethyl-2,2´bipyridine (0.0720 g; 0.4 mmol) in methanol (10 ml) was added to the solution of sodium 1,4Page 18 of 25 Dalton Transactions Dalton Transactions Accepted Manuscript Published on 28 June 2019. Downloaded by Nottingham Trent University on 6/28/2019 5:24:05 PM. View Article Online DOI: 10.1039/C9DT01861A | [] | [] | ["C 20 H 28 N 2 O 7 Zn"] | ["Zn(NO 3 ) 2 ·6H 2 O--0.0941g; 0.4mmol"] | [] | ["1,4-cyclohexanedicarboxylic acid--0.0688 g; 0.4 mmol", "4,4’-dimethyl-2,2’-bipyridine--0.0720 g; 0.4 mmol", "5,5’-dimethyl-2,2´bipyridine--0.0720 g; 0.4 mmol"] | [] | ["three days"] | ["methanol--5 ml", "de-ionized water--10 ml"]
j.poly.2014.03.044 | 2.2.4. Synthesis of [Ag 2 (dppm) 3 ](ClO 4 ) 2 (4) Complex 4 has been prepared by adding bpp (0.1 mmol, 0.0198 g) and dppm (0.3 mmol, 0.1154 g) into the mixture of MeCN (5 ml) and H 2 O (5 ml) of AgClO 4 (0.2 mmol, 0.0415 g). The solution was stirred for 6 h at room temperature. The ﬁltrate was then washed with water and CH 2 Cl 2 . After slow evaporation of the ﬁltrate at ambient temperature for 4 days, colorless and transparent crystals were obtained. The crystals were washed by ether.Yield: 0.11 g, 68%. Anal. Calc. for C 75 H 66 Ag 2 Cl 2 O 8 P 6 : C, 57.46; H, 4.24. Found: C, 57.29; H, 4.16%. IR(cm 1 , KBr pellets): 2935w, 1600m, 1556w, 1483m, 1222w, 1100s, 1065s, 999m, 782m, 693m, 622m, 516w, 473w. | [] | ["4 days"] | ["[Ag 2 (dppm) 3 ](ClO 4 ) 2", "Complex 4", "C 75 H 66 Ag 2 Cl 2 O 8 P 6"] | ["AgClO 4--0.2 mmol, 0.0415 g"] | [] | ["bpp--0.1 mmol, 0.0198 g", "dppm--0.3 mmol, 0.1154 g"] | ["room temperature"] | ["6 h"] | ["MeCN--5 ml", "H 2 O--5 ml"]
s41467-019-11912-4 | Methods Synthesis of BUT-17. ZrCl 4 (48 mg, 0.20 mmol), H 4 CPTTA (29 mg, 0.06 mmol), and formic acid (2.8 mL) were ultrasonically dissolved in 8 mL of DMF in a 20 mL Pyrex vial and sealed. The vial was then heated at 120 °C for 48 h in an oven. After cooling to room temperature, the resulting colorless crystals were harvested by ﬁltration and washed with DMF and acetone, and then dried in air (yield 32 mg).Synthesis of other selected Zr-MOFs. The detail of synthesizing other selected Zr-MOFs can be found in Supplementary Methods. The characterizations of these selected Zr-MOFs can be found in Supplementary Figs. 8–14. | [] | [] | ["BUT-17"] | ["ZrCl 4--48 mg, 0.20 mmol"] | [] | ["H 4 CPTTA--29 mg, 0.06 mmol"] | ["120 \nC"] | ["48 h"] | ["DMF--8 mL", "formic acid--2.8 mL"]
j.jssc.2004.10.047 | 2.2. Synthesis of (NH 4 )[Fe 2 (OH) { O 3 P– (CH 2 ) 2 CO 2 } 2 ] The compound was prepared by hydrothermal reaction of a mixture of FeCl 3  6H 2 O (0.50 g, 1.85 mmol), carboxyethylphosphonic acid (1.02 g, 6.62 mmol), urea (0.46 g, 7.66 mmol) and deionized water, 8 mL. The molar ratios in the initial mixture were Fe:acid: urea:water ¼ 1:3.6:4.14:240. Urea was added with the purpose of increasing the pH of the solution. The carboxyethylphosphonic acid presents three different acidities: two from the phosphonic group and one from the carboxylic group, with respective pK a values of 2.2, 4.6 and 7.7 [6a]. The mixture was placed in a small beaker (20 mL) and transferred inside a Teﬂon vessel containing water on the bottom. The vessel was then placed in a Parr digestion bomb and the latter closed up. | [] | [] | ["(NH 4 )[Fe 2 (OH) { O 3 P- (CH 2 ) 2 CO 2 } 2 ]"] | ["FeCl 3 \n6H 2 O--0.50 g, 1.85 mmol"] | [] | ["carboxyethylphosphonic acid--1.02 g, 6.62 mmol", "urea--0.46 g, 7.66 mmol"] | [] | [] | ["deionized water--8 mL"]
acsomega.9b01922 | The precipitate was isolated by centrifugation and recrystallized using methanol and diethyl ether to give 1b complex as colorless crystals. Yield: 75 mg (56.5%). FTIR: 3105, 2945, 1598, 1581, 1496, 1460, 1427, 1382, 1305, 1286, 1226, 1172, 1153, 1008, 970, 854, 806, 788, 750 cm −1 .Synthesis of Cyclic Carbonates. In a typical synthetic procedure, a 100 mL metal reactor was charged with 4 mL of epoxide (2/3), 5 mg of catalyst 1a, and magnetic stirrer bar. | [] | [] | ["1b complex"] | [] | [] | [] | [] | [] | ["methanol--NA", "diethyl ether--NA"]
acs.cgd.9b00010 | [Cd 2 (TCMB)(pdta)(EtOH)(H 2 O)] n ·2nH 2 O (5). A mixture of Cd(OAc) 2 ·2H 2 O (0.20 mmol), H 3 TCMB (0.05 mmol), Hpdta (0.10 mmol), ethanol (4 mL) and water (4 mL) was sealed in a Teflon-lined reactor (15 mL) and heated at 85 °C for 72 h. Light yellow sheet crystals were harvested in 54% yield. Anal. Calcd for C 20 H 25 N 5 O 13 Cd 2 : C, 31.27; H, 3.28; N, 9.11. Found: C, 30.42; H, 3.13; N, 9.35. IR: 3471m, 3090w, 2989w, 1579s, 1430s, 1326m, 1165s, 1072m, 845m, 718s, 643m cm –1 . | [] | [] | ["[Cd 2 (TCMB)(pdta)(EtOH)(H 2 O)] n ·2nH 2 O", "C 20 H 25 N 5 O 13 Cd 2"] | ["Cd(OAc) 2 ·2H 2 O--0.20 mmol"] | [] | ["H 3 TCMB--0.05 mmol", "Hpdta--0.10 mmol"] | ["85 °C"] | ["72 h"] | ["ethanol--4 mL", "water--4 mL"]
j.jssc.2016.09.009 | Found: C, 21.06; N, 10.85; H, 3.36%. IR (KBr, cm  1 ): 3067 m, 1632 s, 1588 m, 1532 s, 1497 m, 1447 s, 1391 s,1109 m, 789 w, 747 w, 710 w.[Tb(TZI)(H 2 O) 4 ]  3H 2 O (2) Yield, 55% based on Tb. Elemental analysis (%) calcd for TbC 9 H 17 N 4 O 11 : C, 20.94; N, 10.85; H, 3.32%. | [] | [] | ["[Tb(TZI)(H 2 O) 4 ]  3H 2 O", "TbC 9 H 17 N 4 O 11"] | [] | [] | ["TZI--not provided"] | [] | [] | ["H 2 O--not provided"]
cg201706p | The structural formulas of 1 and 2 are shown in Chart 1, together with that of 4,4′-bipyridine.Synthesis of the Cu Derivatives. The copper salt of formula Cu(HO 3 PCH 2 ) 2 C 6 H 4 ·3H 2 O (hereafter 3) was prepared by slow evaporation of an aqueous solution (200 mL) of Cu(CH 3 COO) 2 ·H 2 O (0.100 g, 0.5 mmol) and 1 (0.200 g, 0.75 mmol) at a temperature of 60 °C. The starting pH value was 2.2. The light blue precipitate was filtered under vacuum and washed with water. A 0.134 g mass of product was recovered. Yield: 70%, calculated on the basis of Cu. Anal.Calcd for C 8 H 16 O 9 P 2 Cu: C, 25.16; H, 4.19; P, 16.25; Cu, 16.66.Found: C, 24.97; H, 4.33; P, 15.40; Cu, 15.73. | [] | [] | ["Cu(HO 3 PCH 2 ) 2 C 6 H 4 ·3H 2 O", "C 8 H 16 O 9 P 2 Cu"] | ["Cu(CH 3 COO) 2 ·H 2 O--0.100 g, 0.5 mmol"] | [] | ["1--0.200 g, 0.75 mmol"] | ["60 °C"] | [] | ["aqueous solution--200 mL"]
j.inoche.2003.11.004 | Compound 1 was synthesized hydrothermally from a starting composition of 0.28 g (NH 4 ) 2 Ce(NO 3 ) 6 , 0.15 g adipic acid, 0.2 mL ethylenediamine and 15 mL distilled water. The mixture was sealed in Teﬂon-lined stainless steel autoclaves and heated at 180 ° C for three days, then cooled to room temperature. The light-brown plate crystals of 1 suitable for X-ray diﬀraction analysis were collected after washing by distilled water. Anal. calcd.for C 18 H 28 Ce 2 O 14 (%): C, 28.88; H, 3.77; Found: C, 29.24; H, 3.52. Main IR features (cm 1 , KBr pellet): 3445 m, 2950 m, 1633 w, 1553 vs, 1425 vs, 1323 s, 1208 m, 1083 w, 933 w, 738 m, 587 w, 497 m, 374 w. | [] | [] | ["(NH 4 ) 2 Ce(NO 3 ) 6 ", " C 18 H 28 Ce 2 O 14"] | ["(NH 4 ) 2 Ce(NO 3 ) 6 --0.28 g"] | [] | ["adipic acid--0.15 g", "ethylenediamine--0.2 mL"] | ["180 ° C"] | ["three days"] | ["distilled water--15 mL"]
ic800425f | [Pb(bipy) 2 ][Au(CN) 2 ] 2 (2). To a 10 mL methanol/water (1:1) solution containing Pb(ClO 4 ) 2 · xH 2 O (42 mg, 0.103 mmol) was added a 10 mL methanol/water (1:1) solution of 2,2′-bipyridine (bipy, 30 mg, 0.192 mmol). To the resulting solution was added a 20 mL methanol/water (1:1) solution of KAu(CN) 2 (56 mg, 0.194 mmol). The solution initially became cloudy but after 24 h single crystals began to deposit. The solution was allowed to partially, slowly evaporate for a week, after which it was ﬁltered, yielding clear colorless X-ray quality crystals of [Pb(bipy) 2 ][Au(CN) 2 ] 2 (2). | [] | ["a week"] | ["[Pb(bipy) 2 ][Au(CN) 2 ] 2"] | ["Pb(ClO 4 ) 2 · xH 2 O--42 mg, 0.103 mmol", "KAu(CN) 2--56 mg, 0.194 mmol"] | [] | ["2,2′-bipyridine--30 mg, 0.192 mmol"] | [] | ["24 h"] | ["methanol/water (1:1)--10 mL", "methanol/water (1:1)--10 mL", "methanol/water (1:1)--20 mL"]
c6ce00681g | 6 [Tb 2 (L) 6 (H 2 O) 2 ] n ·3nH 2 O (5). Colorless block-shaped crystals of 5 were obtained, yield: 39.7 mg, 94.5% based on L . Anal. Calcd. (%) C 132 H 94 N 18 Tb 2 O 17 (2522.12): C 62.86; H 3.76; N 10.00%. Found: C 62.88; H 3.74; N 10.01%. IR (KBr, cm −1 ): 3395(s), 1594(s), 1405(s), 1059(w), 830(m), 765(m), 633(m). [Dy 2 (L) 6 (H 2 O) 2 ] n ·3nH 2 O (6). Colorless block-shaped crystals of 6 were obtained, yield: 36.2 mg, 86% based on L . Anal. Calcd. (%) C 132 H 94 N 18 Dy 2 O 17 (2529.27): C 62.68; H 3.75; N 9.97%. Found: C 62.66; H 3.77; N 9.98%. IR (KBr, cm −1 ): 3382(s), 1571(s), 1406(s), 1062(m), 1003(w), 830(m), 766(w), 632(w). [Ho 2 (L) 6 (H 2 O) 2 ] n ·3nH 2 O (7). Light yellow strip-like crystals of 7 were obtained, yield: 25.8 mg, 61.2% based on L . Anal. Calcd. (%) C 132 H 94 N 18 Ho 2 O 17 (2534.13): C 62.56; H 3.74; N 10.73%. Found: C 62.57; H 3.73; N 10.74%. IR (KBr, cm −1 ): 3397(s), 1572(s), 1405(s), 1062(m), 830(m), 766(w), 633 (w). [Er 2 (L) 6 (H 2 O) 2 ] n ·3nH 2 O (8). Pink block-shaped crystals of 5 were obtained, yield: 29.3 mg, 69.3% based on L . Anal. Calcd. (%) C 132 H 94 N 18 Er 2 O 17 (2538.79): C 62.45; H 3.73; N 9.93%. Found: C 62.44; H 3.75; N 9.92%. IR (KBr, cm −1 ): 3396(s), 1571(s), 1405(s), 1068(w), 1004(w), 830(m), 766(w), 633(w). [Yb 2 (L) 6 (H 2 O) 2 ] n ·3nH 2 O (9). Colorless block-shaped crystals of 9 were obtained, yield: 22.3 mg, 52.5% based on L . Anal. Calcd. (%) C 132 H 94 N 18 Er 2 O 17 (2550.35): C 62.16; H 3.72; N 9.89%. Found: C 62.15; H 3.74; N 9.88%. IR (KBr, cm −1 ): 3396(s), 1571(s), 1405(s), 1068(w), 1004(w), 830(m), 766(w), 633(w). Preparation of [Pr 2 (L) 2 (ox) 2 (H 2 O) 4 ] n ·9nH 2 O (10). A mixture of Pr(NO 3 ) 3 ·6H 2 O (43.5 mg, 0.1 mmol), HL (35.3 mg, 0.1 mmol) and H 2 ox (12.6 mg, 0.1 mmol) in distilled water (10 mL) was stirred for 30 min in air. After the pH value of the mixture was adjusted to 5-7 with 0.5 mol·L -1 NaOH solution, the suspension was sealed in a 25 mL Telfon-lined stainless steel container and heated to 180°C for 3 days, and then slowly cooled to room temperature at a rate of 5°C/h. Light green block-shaped crystals of 10 were obtained, yield: 35 mg, 53.2% based on Pr. Anal. Calcd. (%) C 48 H 45 N 6 O 20.5 Pr 2 (1315.71): C 43.82; H 3.45; N 6.39%. Found: C 43.81; H 3.46; N 6.37%. IR (KBr, cm −1 ): 3411(s), 1677(s), 1605(s), 1545(s), 1400(s), 1312(m), 1222(w), 1063(w), 1009(w), 829(w), 794(w), 632 (w). Page 6 of 39CrystEngComm CrystEngComm Accepted Manuscript Published on 29 April 2016. Downloaded by University of Wollongong on 18/05/2016 04:54:27. View Article Online DOI: 10.1039/C6CE00681G | [] | [] | ["{[Tb 2 (L) 6 (H 2 O) 2 ]\n·3nH 2 O}", "{[Dy 2 (L) 6 (H 2 O) 2 ]\n·3nH 2 O}", "{[Ho 2 (L) 6 (H 2 O) 2 ]\n·3nH 2 O}", "{[Er 2 (L) 6 (H 2 O) 2 ]\n·3nH 2 O}", "{[Yb 2 (L) 6 (H 2 O) 2 ]\n·3nH 2 O}", "{[Pr 2 (L) 2 (ox) 2 (H 2 O) 4 ]\n·9nH 2 O}"] | ["Zn(NO 3 ) 2 \n·6H 2 O--0.008 mmol, 2.4 mg", "Pr(NO 3 ) 3 \n·6H 2 O--43.5 mg, 0.1 mmol"] | [] | ["H 2 TZMB--0.008 mmol, 2.6 mg", "L--35.3 mg, 0.1 mmol"] | ["80 \n°C", "180°C"] | ["3000 min", "3 days"] | ["CH 3 OH/H 2 O--1/4", "distilled water--10 mL"]
b416145a | Compound 1 (0.08 g, 72%). 7  HCl (0.112 g, 0.63 mmoles); 5 (0.05 g, 0.19 mmoles).1 H NMR (300 MHz, CDCl 3 ,251C): d (ppm): 3.42–3.93 (m, 16H, NCH 2 and OCH 2 ), 7.38–7.45 (m, 4H, CHarom.), 8.63–8.69 (m, 4H, CHarom.); 13 C (75.48 MHz, CDCl 3 ,251C), d (ppm): 47.2, 48.3, 50.9, 51.7 (NCH 2 ); 68.3, 68.8, 69.4, 69.6 (OCH 2 ); 121.8, 144.0, 150.2 (C arom.); 170.2 (CO); Anal. for C 20 H 32 N 4 O 4 calc. C 62.49, H 6.29, N 14.57, found C 62.09, H 6.29, N 14.39%. Mp ¼ 192–194 1C. | [] | [] | ["Compound 1"] | [] | [] | [] | [] | [] | []
ic060487y | Preparation of Ag I Coordination Polymers. {[Ag(bpa)(MeCN)](CF 3 SO 3 )} ∞ (1). AgCF 3 SO 3 (75 mg, 0.29 mmol) dissolved in degassed MeCN (20 mL) was added via cannula to bpa (50 mg, 0.29 mmol) dissolved in degassed MeCN-H 2 O (20 mL, 3:1, v/v) and stirred overnight. The resulting solution was reduced in volume to 5 mL, and diethyl ether was added. The white solid that immediately precipitated was filtered and dried in vacuo. Yield: 80 mg (64%). Colorless X-ray quality crystals were grown from the slow diffusion of an iPrOH solution of bpa layered with MeCN andaH 2 O solution of AgCF 3 SO 3 . Anal. Calcd for C 11 H 9 N 3 O 3 F 3 SAg: C, 30.85; H, 2.12; N, 9.82; F, 13.31; S, 7.49. Found: C, 30.49; H, 1.95; N, 9.69; F, 7.25; S, 7.49. Selected IR (KBr, cm -1 ): 3415m (bpa), 1252s br (CF 3 SO 3 ), 1168m br (CF 3 SO 3 ), 1030s (CF 3 SO 3 ), 532m (bpa). | [] | [] | ["{[Ag(bpa)(MeCN)](CF 3 SO 3 )} ∞", "1", "C 11 H 9 N 3 O 3 F 3 SAg"] | ["AgCF 3 SO 3--75 mg, 0.29 mmol"] | [] | ["bpa--50 mg, 0.29 mmol"] | [] | ["overnight"] | ["MeCN--20 mL", "MeCN-H 2 O--20 mL, 3:1, v/v"]
j.jssc.2019.120916 | Found (%): C, 55.02; H, 4.49; N, 12.89. IR (KBr pellet, cm 1 ): 3448 (vs), 2370 (w), 1616 (s), 1558 (s), 1419 (s), 1282 (s), 1122 (s), 995 (m), 842 (m), 756 (m), 649 (m). | [] | [] | [] | [] | [] | [] | [] | [] | []
ic401327h | Na(L ala )(H 2 O) (3). HL ala (1.30 g, 4.83 mmol) was added to a solution of sodium hydroxide (0.20 g, 5.0 mmol) in methanol (30 mL) and stirred until homogeneous. The solution was ﬁltered through a short Celite plug. The solvent was removed, and the resulting precipitate dried in vacuo to produce a pale orange powder (1.30 g). A 9 mL thick walled glass tube with a Teﬂon screw top was charged with the solid (0.05 g), a 40:1 mixture of 1-butanol and water (4 mL) was added and heated at 120 °C overnight or until the solution became homogeneous. The heat was removed, and the system was allowed to slowly cool at a rate of about 1 °C/min. The reaction vessel was placed in a quiet area. Over the course of 2 days large crystals grew from the solution and were collected from the tube and washed with diethyl ether to provide 0.032 g of single crystals. Anal. Calcd. (Found) for C 15 H 14 NNaO 5 : C 58.26 (58.08); H 3.91 (3.93); N 4.53 (4.44). | [] | ["2 days"] | ["Na(L ala )(H 2 O) "] | ["HL ala --1.30 g, 4.83 mmol", "sodium hydroxide--0.20 g, 5.0 mmol"] | [] | [] | ["120 °C"] | ["overnight"] | ["methanol--30 mL", "1-butanol--4 mL", "water--4 mL", "diethyl ether--unknown"]
j.jorganchem.2017.06.013 | 4.8. Preparation of complex 6a Acid 1a (44.0 mg, 0.10 mmol) and complex 5 (34.0 mg, 0.10 mmol) were dissolved in chloroform (1 mL), and the resulting mixture was stirred for 1 h, whereupon it deposited an orange precipitate. Then, the reaction mixture was evaporated under vacuum, leaving an orange residue that was taken up with dichloromethane (ca. 5 mL) with sonication and gentle heating; the extract was ﬁltered directly into warm ethyl acetate (20 mL). Slow cooling to room temperature and then to 4  C resulted in the separation of a crystalline product, which was isolated by suction, washed with ethyl acetate and pentane, and dried under vacuum to give 6a$4AcOEt as an orange crystalline solid (needles). Yield: 58.2 mg (68%). Crystals used for structure determination were obtained from hot ethyl acetate.1 H NMR (CD 2 Cl 2 ): d 2.76 (d, 4 J PH ¼ 2.6 Hz, 6 H, NMe 2 ), ca. 4.1 (very br s, 4 H), 4.19 (br s, 2 H), 4.92 (br s, 4 H) (4  CH of fc and CH 2 N), 6.19 (d, 3 J HH ¼ 15.7 Hz, 1 H, CH¼), 6.24e6.31 (m, 2 H, 2  CH of C 6 H 4 ), 6.73e6.77 (m, 1 H, CH of C 6 H 4 ), 6.97 (br dd, J 1 ¼ 7.6, J 2 ¼ 1.0 Hz, 1 H, CH in C 6 H 4 ), 7.30e7.37 (br m, 4 H, PPh 2 ), 7.40e7.46 (br m, 2 H, PPh 2 ), 7.55 (d, 3 J HH ¼ 15.7 Hz, 1 H, CH¼), 7.64 (br s, 4 H, PPh 2 ). | [] | [] | ["6a$4AcOEt"] | [] | [] | ["Acid 1a--44.0 mg, 0.10 mmol", "complex 5--34.0 mg, 0.10 mmol"] | [] | ["1 h"] | ["chloroform--1 mL", "dichloromethane--ca. 5 mL", "ethyl acetate--20 mL"]
ejic.200500950 | Preparation of [I 3 (bppH)] (4): Compound 4 was obtained by a similar reaction procedure from bpp, I 2 , and KI (molar ratio = 1:1:2) in CH 3 OH/H 2 O at room temperature. Needle-shaped, dark-red crystals of 4 were obtained in 32 % yield after 1 d. C 13 H 15 I 3 N 2 (579.97): calcd. C 26.92, H 2.61, N 4.83; found C 26.86, H 2.56, N Reactivity of Polyiodides toward 1,3-Bis(4-pyridyl)propane FULL PAPER Table 2. Selected bond lengths [Å] and angles [°]for2.[a] Ag(1)–I(1) 2.853(3) Ag(1)–I(2) 2.860(3) Ag(1)–I(1)#5 2.891(3) Ag(1)–I(1)#3 2.841(3) I(1)–Ag(1)#1 2.841(3) I(1)–Ag(1)#2 2.891(3) Ag(2)–I(2) 2.971(4) Ag(2)–I(3) 2.770(3) Ag(2)–I(3)#1 2.782(3) Ag(2)–I(1)#5 2.870(4) I(1)–Ag(2)#2 2.870(4) I(2)–Ag(3) 2.839(3) I(3)–Ag(2)#3 2.782(3) Ag(3)–I(3)#4 2.821(3) Ag(3)–I(2)#3 2.867(3) I(3)–Ag(3) 2.888(3) I(2)–Ag(3)#1 2.867(3) I(3)–Ag(3)#4 2.821(3) Ag(1)#1–I(1)–Ag(1) 106.49(11) Ag(1)#1–I(1)–Ag(2)#2 106.68(10) Ag(1)–I(1)–Ag(2)#2 113.43(10) Ag(1)#1–I(1)–Ag(1)#2 72.88(8) Ag(1)–I(1)–Ag(1)#2 72.70(8) Ag(2)#2–I(1)–Ag(1)#2 64.70(11) Ag(3)–I(2)–Ag(1) 98.43(9) Ag(3)–I(2)–Ag(3)#1 106.17(10) Ag(1)–I(2)–Ag(3)#1 104.59(9) Ag(1)–I(2)–Ag(2) 63.80(10) Ag(3)–I(2)–Ag(2) 65.35(9) Ag(2)–I(3)–Ag(2)#3 110.49(13) Ag(2)#3–I(3)–Ag(3) 67.22(10) Ag(3)#1–I(2)–Ag(2) 65.04(9) Ag(2)–I(3)–Ag(3) 67.34(10) Ag(2)–I(3)–Ag(3)#4 115.38(11) Ag(2)#3–I(3)–Ag(3)#4 102.44(10) Ag(3)#4–I(3)–Ag(3) 77.48(10) I(1)#3–Ag(1)–I(1) 106.49(11) I(1)#3–Ag(1)–I(2) 112.37(10) I(1)#3–Ag(1)–Ag(2) 130.65(11) I(2)–Ag(1)–I(1)#5 117.17(11) I(1)–Ag(1)–I(2) 105.77(9) I(1)#3–Ag(1)–I(1)#5 107.37(9) I(2)–Ag(1)–Ag(2) 59.86(10) I(1)#5–Ag(1)–Ag(2) 57.31(10) I(1)–Ag(1)–I(1)#5 107.05(9) I(3)#1–Ag(2)–I(1)#5 105.09(12) I(3)–Ag(2)–I(3)#1 110.49(13) I(3)–Ag(2)–I(1)#5 98.41(11) I(1)–Ag(1)–Ag(2) 122.73(10) I(3)#1–Ag(2)–I(2) 113.85(11) I(3)–Ag(2)–I(2) 113.38(11) I(3)#1–Ag(2)–Ag(1) 127.79(13) I(1)#5–Ag(2)–Ag(1) 57.99(9) I(3)–Ag(2)–Ag(1) 120.28(11) I(1)#5–Ag(2)–Ag(3) 122.49(12) I(2)–Ag(2)–Ag(1) 56.34(10) I(3)–Ag(2)–Ag(3) 58.13(8) I(2)#3–Ag(3)–I(3) 113.84(10) I(1)#5–Ag(2)–Ag(3)#1 129.68(13) I(3)#1–Ag(2)–Ag(3) 131.71(15) I(1)#5–Ag(2)–I(2) 114.33(12) I(2)–Ag(3)–Ag(2) 59.37(9) I(2)–Ag(2)–Ag(3)#1 55.87(9) I(2)–Ag(2)–Ag(3) 55.29(9) I(3)–Ag(2)–Ag(3)#1 131.66(15) I(3)#4–Ag(3)–I(3) 102.52(10) I(3)#4–Ag(3)–I(2)#3 103.72(10) I(2)–Ag(3)–I(2)#3 106.17(10) I(3)#1–Ag(2)–Ag(3)#1 58.00(8) I(2)#3–Ag(3)–Ag(2) 130.65(13) I(3)#4–Ag(3)–Ag(2) 125.29(13) I(2)–Ag(3)–I(3) 113.87(10) I(3)#4–Ag(3)–I(2) 116.53(11) I(3)#4–Ag(3)–Ag(2)#3 112.97(12) I(3)–Ag(3)–Ag(2)#3 54.78(9) I(3)–Ag(3)–Ag(2) 54.53(9) I(2)–Ag(3)–Ag(2)#3 130.47(14) I(2)#3–Ag(3)–Ag(2)#3 59.09(9) [a] Symmetry transformations used to generate equivalent atoms: #1: x, y +1,z;#2:–x + 1/2, y + 1/2, –z + 1/2; #3: x, y – 1, z;#4:–x + 1/2, –y – 1/2, –z +1;#5:–x + 1/2, y – 1/2, –z + 1/2; #6: –x, y, –z + 1/2. | [] | [] | ["[I 3 (bppH)]"] | [] | ["KI--2"] | ["bpp--1"] | ["room temperature"] | ["1 d"] | ["CH 3 OH/H 2 O--N/A"]
c3dt51838h | 0.106 g of crystals were obtained (yield 82% based on copper).Elemental analysis: [Co(NH 3 ) 6 ][Cu(C 3 H 2 O 5 ) 2 Cl(H 2 O)] calcd C 14.01, H 4.70. N, 16.12, found C, 14.01; H, 4.70; N, 16.34%. IR (cm −1 ) ν max : 3441.8 m, 3226.4 s, 3138.5 s, 1599.7 s, 1427.8 m, 1397.1 m, 1338.9 m, 1311.6 m, 1294.1 m, 1274.3 m, 1199.8 w, 1180.1 w, 1131.1 m, 960.8 w, 934.5 w, 860.0 w, 807.4 w, 752.5 w, 618.8 w, 557.4 w, 493.8 w.Trirubidium tris(tartronatocuprate( II)) pentahydrate, Rb 3 [Cu 3 (1–3H) 3 ]·5H 2 O. A mixture of tartronic acid (1 g, 8.33 mmol) and copper( II) chloride (0.473 g, 2.78 mmol) in 20 mL of water was heated at 40 °C for 15 min and left to cool down to RT. A diluted solution 50% RbOH was added dropwise until a pH of 6.5 was obtained. The reaction solution is stirred for further 30 minutes and placed in a conical flask. Crystallization by slow evaporation of the aqueous solution gave dark blue prisms after several days. Yield: 1.88 g (85%). Elemental analysis: Rb 3 [Cu 3 (C 3 HO 5 ) 3 ]·5H 2 O calcd C 12.17, H 1.48, found C 11.85, H 1.64. ESI-MS neg. (H 2 O): m/z: 712 (20%), {Rb 2 [Cu 3 (C 3 HO 5 ) 3 ]} − ; 544 (75%), H 2 [Cu 3 (C 3 HO 5 ) 3 ] − .IRν: 3253m, 1596 vs, 1425 m, 1355 s, 1297 s, 1105 m, 695 m, 612 m. | [] | ["several days"] | ["[Co(NH 3 ) 6 ][Cu(C 3 H 2 O 5 ) 2 Cl(H 2 O)]", "Trirubidium tris(tartronatocuprate( II)) pentahydrate"] | ["copper( II) chloride--0.473 g, 2.78 mmol"] | [] | ["tartronic acid--1 g, 8.33 mmol"] | ["40 \nC"] | ["15 min"] | ["water--20 mL", "50% RbOH--diluted solution"]
c0ce00881h | Syntheses Co 2 (Hbpdc) 2 (bpdc) 2 (H 2 O) 2 $2H 2 O (1). A mixture of Co(NO 3 ) 2 $6H 2 O (0.5 mmol, 0.146 g), H 2 bpdc (0.5 mmol, 0.122 g), and H 2 O (10 mL) was sealed in a 20-mL Teﬂon-lined stainless steel autoclave and heated at 140  C for 2 days under autogenous pressure. Afterward, the reaction system was slowly cooled to room temperature. Red block crystals of 1 suitable for singlecrystal X-ray diffraction analysis were collected from the ﬁnal reaction system by ﬁltration, washed several times with distilled water and ethanol, and dried in air at ambient temperature. | [] | [] | ["Co 2 (Hbpdc) 2 (bpdc) 2 (H 2 O) 2 $2H 2 O"] | ["Co(NO 3 ) 2 $6H 2 O--0.5 mmol, 0.146 g"] | [] | ["H 2 bpdc--0.5 mmol, 0.122 g"] | ["140  C"] | ["2 days"] | ["H 2 O--10 mL"]
00958972.2014.896993 | HL 1 , yield ca. 77.8%; m.p. 176–179 °C. Anal. Calcd for C 11 H 10 N 2 O 2 : C, 65.35; H, 4.95; N, 13.86%. Found: C, 65.10; H, 4.87; N, 13.98%. IR data (KBr pellet, ν/cm −1 ): 3267 m, 2987 m, 1802 m, 1666 s, 1578 m, 1522 s, 1480 s, 1331 m, 1281 m. | [] | [] | ["C 11 H 10 N 2 O 2"] | [] | [] | ["HL 1--NaN"] | [] | [] | []
acs.inorgchem.7b02503 | Synthesis of [Pd(L1)](BF 4 ) 2 . [Pd(CH 3 CN) 4 ](BF 4 ) 2 (32.8 mg, 0.074 mmol) was dissolved in ∼1 mL of acetonitrile and added to a suspension of L1 (40.0 mg, 0.074 mmol) in 5 mL of acetonitrile, and the mixture was stirred at RT for 1 h, giving a deep-purple solution. | [] | [] | ["[Pd(L1)](BF 4 ) 2", "[Pd(CH 3 CN) 4 ](BF 4 ) 2"] | ["Pd(L1)--32.8 mg, 0.074 mmol", "Pd(CH 3 CN) 4--32.8 mg, 0.074 mmol"] | [] | ["L1--40.0 mg, 0.074 mmol"] | ["RT"] | ["1 h"] | ["acetonitrile--1 mL"]
c3ce42091d | Syntheses of {[Lu(DSPT)(ox) 0.5 ]·H 2 O} n (7). 7 was synthesized by a method similar to that for 2, except that Eu(NO 3 ) 3 ·6H 2 O was replaced by Lu(NO 3 ) 3 ·6H 2 O accordingly, and pale-yellow block crystals of 7 were collected by filtration and washed with distilled water and ethanol several times. Yield 60% (based on the Lu). Elemental analysis calcd (%) for C 22 H 15 N 3 O 9 S 2 Lu: C, 37.51, H, 2.15, N, 5.96. Found: C, 37.32, H, 2.23, N, 5.92%.IR (KBr, ν/cm −1 ): 3424(w), 1654(s), 1603(w), 1671(w), 1477(m), 1422(m), 1313(w), 1251(s), 1177(s), 1150(s), 1105(w), 1081(w), 1069(w), 1025(s), 793(m), 779(m), 731(w), 697(w), 680(m), 641(w), 611(s), 603(s), 543(w), 481(w). | [] | [] | ["{[Lu(DSPT)(ox) 0.5 ]\b·H 2 O} n", "C 22 H 15 N 3 O 9 S 2 Lu"] | ["Lu(NO 3 ) 3 \b6H 2 O--NaN"] | [] | ["DSPT--NaN", "ox--NaN"] | [] | [] | []
ic061227j | (s), 1591 (s), 1448 (m), 1476 (m), 1416 (w), 1369 (w), 1341 (w), 1229 (w), 1233 (w), 1218 (w), 1201 (w), 1124 (w), 1106 (w), 1067 (w), 1028 (w), 1004 (w), 942 (m), 896 (s), 873 (m), 840 (m), 798 (s), 681 (s), 666 (s), 630 (m), 588 (m), 565 (w), 527 (w), 461 (w), 408 (w). Colorless block crystals of 8 were obtained in a 50% yield based on Mo. Anal. Calcd for (H 2 4,4′-bipy) 2.5 (H 3 O)[As V 2 Mo 6 O 26 (H 2 O)]‚1.25H 2 O: C, 18.81; H, 2.05; As, 9.39; Mo, 36.06; N, 4.39%. | [] | [] | ["(H 2 4,4′-bipy) 2.5 (H 3 O)[As V 2 Mo 6 O 26 (H 2 O)]‚1.25H 2 O"] | [] | [] | [] | [] | [] | []
j.poly.2012.11.023 | 2.1.1. Synthesis of Co(LH 2 )0.7H 2 O(1-a) CoCl 2 6H 2 O (38.5 mg, 0.162 mmol), H 4 L (50.2 mg, 0.162 mmol) and 25.3 mg (0.162 mmol) of 4,4 0 -bipyridine (added to adjust the pH c.a. 3) were dissolved in water (5 cm 3 ). The reaction mixture was heated in a closed Teﬂon vessel at 358 K for c.a. 30 h. The resultant light-violet crystals were isolated, washed with distilled water and dried at room temperature. Yield 31.3 mg (50.2% based on H 4 L). Elemental Anal. Calc.: C 28.47, H 4.09, N, 7.38. Found: C, 28.42; H, 3.76; N, 7.21%. The same product was isolated when the molar ratio of CoCl 2 6H 2 O and H 4 L was 3:2. | [] | [] | ["Co(LH 2 )\n0.7H 2 O(1-a)"] | ["CoCl 2 ?6H 2 O--38.5 mg, 0.162 mmol"] | [] | ["H 4 L--50.2 mg, 0.162 mmol", "4,4 0 -bipyridine--25.3 mg, 0.162 mmol"] | ["358 K"] | ["c.a. 30 h"] | ["water--5 cm 3"]
s11243-018-0235-3 | Synthesis ofcompound 3 The preparation of compound 3 was similar to that of compound 1 except that Co(ClO 4 ) 2 ·6H 2 O was replaced by Cd(ClO 4 ) 2 ·6H 2 O (0.10mmol, 32.9mg). Colorless crystals of 3 were obtained (Yield: 29.4mg, 56% based on Cd). Anal. Calc. for C 16 H 14 CdN 4 O 4 (438.71): C, 43.80; H, 3.22; N, 12.77%. Found: C, 43.82; H, 3.18; N, 12.80%. IR (KBr, cm −1 ): 3432(w), 3139(w), 3104(w), 2790(w), 1718 (w), 1573(s), 1529(s), 1384(s), 1301(w), 1064(m), 962(w), 835(w), and 752(w). | [] | [] | ["compound 3", "C 16 H 14 CdN 4 O 4"] | ["Cd(ClO 4 ) 2 \n6H 2 O--0.10 mmol, 32.9 mg"] | [] | [] | [] | [] | []
ejic.201200876 | Bis[ethylzinc 3-(2-Pyridyl)-5-(2-thienyl)pyrazolate] (4b): 5-(2-Pyridyl)-3-(2-thienyl)-1H-pyrazole (2, 500 mg, 2.21 mmol) was dissolved in THF (20 mL) and cooled to –78 °C. Diethylzinc (2.2 mL, 1.0 m, 2.21 mmol) was added dropwise. After 10 min a colorless precipitate formed; yield 560 mg of 4b (1.75 mmol, 79 %). To obtain single crystals, 4b (220 mg) was dissolved in hot THF (10 mL) and cooled slowly to room temperature; m.p. ⬎ 270 °C (dec.). | [] | [] | ["Bis[ethylzinc 3-(2-Pyridyl)-5-(2-thienyl)pyrazolate]"] | ["Diethylzinc--2.2 mL, 1.0 M, 2.21 mmol"] | [] | ["5-(2-Pyridyl)-3-(2-thienyl)-1H-pyrazole--500 mg, 2.21 mmol"] | ["-78 °C"] | ["10 min"] | ["THF--20 mL"]
ic980863h | The additional step of washing the products with acetone to remove recrystallized pyrazine solvent was necessary in the case of Cu(pyz) 2 WO 2 F 4 ‚(pyz)(H 2 O). Yields are typically 30-70% and were phase pure based on powder X-ray diffraction.[pyH] 2 [Cu(py) 4 (WO 2 F 4 ) 2 ]. Single crystals of [pyH] 2 [Cu(py) 4 (WO 2 F 4 ) 2 ] were synthesized by placing 6.1 × 10 -2 g (7.6 × 10 -4 mol) of CuO and 3.5 × 10 -1 g (1.5 × 10 -3 mol) of WO 3 in a Teflon pouch. | [] | [] | ["Cu(pyz) 2 WO 2 F 4 ‚(pyz)(H 2 O)", "[pyH] 2 [Cu(py) 4 (WO 2 F 4 ) 2 ]"] | ["CuO--6.1 × 10 -2 g (7.6 × 10 -4 mol)", "WO 3--3.5 × 10 -1 g (1.5 × 10 -3 mol)"] | [] | ["pyz--NaN", "py--NaN"] | [] | [] | []
c2dt12166b | Preparation of crystalline [Ag(imidH) 2.3 (CH 3 CN) 0.7 ](9-aca) (3) [Ag 2 (9-aca) 2 ](1) (0.329 g, 0.5 mmol) was stirred in hot acetonitrile (70 cm 3 ) and any small traces of undissolved material was removed by ﬁltration. Imidazole (0.207 g, 3.0 mmol) was dissolved in acetonitrile (10 cm 3 ) and added slowly to the stirred solution of 1. The small amount of white precipitate which formed was ﬁltered off and the clear ﬁltrate was allowed to stand overnight. The white crystalline product which formed was ﬁltered off, washed with acetonitrile and air-dried. Yield: 0.09 g (18%). Solubilit y: soluble in MeOH, hot EtOH and DMSO. | [] | ["overnight"] | ["[Ag(imidH) 2.3 (CH 3 CN) 0.7 ](9-aca)", "[Ag 2 (9-aca) 2 ]"] | ["Ag 2 (9-aca) 2--0.329 g, 0.5 mmol"] | [] | ["imidazole--0.207 g, 3.0 mmol"] | [] | [] | ["acetonitrile--70 cm 3"]
j.poly.2017.11.001 | Preparation of Na(PhO) 2 PO 2 . Diphenyl phosphate (PhO) 2 PO 2 H (10 mmol, 0.25 g) was added to the solution of NaOH (10 mmol, 0.4 g) in MeOH (20 mL), then the mixture was vigorously stirred for 2 h at room temperature, concentrated up to dryness under reduced pressure and then washed several times with MeOH and Et 2 O to give the white solid (Na(PhO) 2 PO 2 ) without further puriﬁcation for use directly. Yield, 96%. | [] | [] | ["Na(PhO) 2 PO 2"] | ["NaOH--10 mmol, 0.4 g"] | [] | ["Diphenyl phosphate (PhO) 2 PO 2 H--10 mmol, 0.25 g"] | ["room temperature"] | ["2 h"] | ["MeOH--20 mL"]
b701711a | Yield: 0.156 g, 50%. Found: C: 38.40, H: 2.64, N: 17.58%.Calculated for C 10 H 8 N 4 O 4 Zn: C: 38.26, H: 2.55, N: 17.85%.IR (cm 21 ) selected bands: 635(m), 803(m), 1067(m), 1177(m), 1266(vs), 1381(m), 1410(s), 1480(m), 1523(s), 1604(s), 2910(w), 3040(w).Synthesis [Zn(m-bpa)(NO 2 ) 2 ] n (2), [Zn(m-bpe)(NO 2 ) 2 ] n (3), [Zn(m-bpp)(NO 2 ) 2 ] n (4), [Zn(m-4-bpdb-)(NO 2 ) 2 ] n (5) and {[Zn 2 (m-3-bpdb) 2 (NO 2 ) 4 ]?H 2 O} n (6) Compounds 2–6 were prepared using the same the method as for compound 1.Compound 2. Reactant materials: bpa, Zn(CH 3 COO) 2 .2H 2 O, NaNO 2 .Product. Yellow crystals, dp 200.5 uC. Yield: 0.170 g, 50%. Found; C, 42.50; H, 3.70; N, 16.40%. Calcd for C 12 H 12 N 4 O 4 Zn; C, 42.15; H, 3.51; N, 16.39%. | [] | [] | ["[Zn(m-bpa)(NO 2 ) 2] n", "[Zn(m-bpe)(NO 2 ) 2] n", "[Zn(m-bpp)(NO 2 ) 2] n", "[Zn(m-4-bpdb-)(NO 2 ) 2] n", "{[Zn 2 (m-3-bpdb) 2 (NO 2 ) 4]?H 2 O} n", "C 10 H 8 N 4 O 4 Zn", "C 12 H 12 N 4 O 4 Zn"] | ["Zn(CH 3 COO) 2 .2H 2 O--NaN", "NaNO 2--NaN"] | [] | ["bpa--NaN", "m-bpe--NaN", "m-bpp--NaN", "m-4-bpdb---NaN", "m-3-bpdb--NaN"] | [] | [] | []
c9ra02163a | Preparation of compounds 1–4 Compounds 1 and 2 were synthesized as follows: a mixture of 3H 2 PBI (18 mg, 0.05 mmol), DMF (3 mL), water (3 mL), Zn(NO 3 ) 2 $6H 2 O (59 mg, 0.2 mmol) for 1 and Cd(NO 3 ) 2 $4H 2 O (24 mg, 0.1 mmol) for 2 were sealed in Teon-lined autoclaves, respectively. Then the reactants were heated under autogenous pressure at 110  C for three days. Aer cooling to room temperature, crystals were ltered and dried in air. For compounds 3 and 4, the reaction procedures were similar to those of 1 and 2 but using 4-H 2 PBI instead of 3-H 2 PBI.{[Zn(3-PBI)(H 2 O)]$2DMF} n (1) Yield: 19.2 mg (65%, based on ligand). Anal. calcd for C 26 H 28 N 4 O 8 Zn: C, 52.76; H, 5.11; N, 9.47%. Found: C, 52.73; H, 5.09; N, 9.51%. FT-IR (KBr, cm 1 ): 3429(m), 1667(w), 1622(m), 1566(vs.), 1436(m), 1378(s), 1068(w), 756(w), 624(m). | [] | [] | ["{[Zn(3-PBI)(H 2 O)]$2DMF} n", "C 26 H 28 N 4 O 8 Zn"] | ["Zn(NO 3 ) 2 $6H 2 O--59 mg, 0.2 mmol"] | [] | ["3H 2 PBI--18 mg, 0.05 mmol"] | ["110 \nC"] | ["three days"] | ["DMF--3 mL", "water--3 mL"]
ic302711b | Synthesis of Bulk Crystals of 2. A mixture of Cu(NO 3 ) 2 ·3H 2 O (0.5 mmol) and 4-cyanopyridine (0.5 mmol) in distilled water (10 mL) was added to a solution of H 2 L (0.5 mmol) in 10.0 mL of water. | [] | [] | ["Bulk Crystals of 2"] | ["Cu(NO 3 ) 2 ·3H 2 O--0.5 mmol"] | [] | ["4-cyanopyridine--0.5 mmol", "H 2 L--0.5 mmol"] | [] | [] | ["distilled water--10 mL", "water--10.0 mL"]
j.poly.2010.04.025 | Then the solution was stirred at room temperature for 2 h, resulting in white precipitates. The reaction mixture was ﬁltered and well-shaped colorless crystals of 3 were obtained from the mother liquor by slow evaporation at room temperature for several days, 58% yield (based on H 2 CCOP). Anal. Calc. for C 8 H 15 CdNO 10 :C, 24.17; H, 3.77; N, 3.52. Found: C, 24.21; H, 3.73; N, 3.50%. IR (KBr, cm 1 ): v = 3400s(O w –H), 1661s(COO  ), 1607s(COO  ), 1430 m(COO  ), 1389s(COO  ), 850 m(Cd–O), 782 m(Cd–O), 670s(Cd–O).Scheme 2. The CCOP 2 ligand employs four different coordination modes in these four new coordination polymers. a, b, c, and d represent the coordination modes of the ligand in coordination polymers 1, 2,3, and 4, respectively. | [] | ["several days"] | ["C 8 H 15 CdNO 10"] | [] | [] | ["H 2 CCOP--NaN"] | ["room temperature"] | ["2 h"] | []
j.molstruc.2009.12.052 | 2.3. Synthesis of compound 2 2.3.1. [Co 3 (btx) 3 (btc) 2 (H 2 O) 2 ] n 2 A mixture of CoCl 2 6H 2 O (0.0476 g, 0.2 mmol), H 3 btc (0.042 g, 0.2 mmol), and btx (0.048 g, 0.2 mmol) was dissolved in 10 mL of distilled water. The pH value was then adjusted to 6.0 with 1 M NaOH solution. The resulting mixture was then transferred and sealed in a 25 mL Teﬂon-lined stainless steel vessel, and then heated at 160 °C for 3 days. After the reaction system was slowly cooled to room temperature purple crystals were ﬁltered off, washed with distilled water, and dried in air. Yield: (72% based on CoCl 2 6H 2 O). Anal. Calcd. for C 27 H 21 Co 1.5 N 9 O 7 (%): C 48.12; H 3.44; N 18.71. Found (%): C 47.63; H 3.78; N 19.17. IR: ( m /cm 1 ) 3445 (vs), 3070 (s), 1615 (w), 1518 (s), 1540 (vs), 1441 (vs), 1360 (vs), 1277 (s), 985 (m) 772 (m), 686 (m), 647 (m), 519 (m). | [] | [] | ["[Co 3 (btx) 3 (btc) 2 (H 2 O) 2 ] n", "C 27 H 21 Co 1.5 N 9 O 7"] | ["CoCl 2 \n6H 2 O--0.0476 g, 0.2 mmol"] | ["NaOH solution--1 M"] | ["H 3 btc--0.042 g, 0.2 mmol", "btx--0.048 g, 0.2 mmol"] | ["160 °C"] | ["3 days"] | ["distilled water--10 mL"]
ic300940k | The resulting yellow oily solid was triturated in methanol to yield L4 as a yellow powder. Yield 37.6 mg: 25%. HR MS (ES + ): m/z 730.2756 (MH + ); calculated for C 42 H 39 N 3 O 9 729.2680; 1 H NMR (500 MHz, CD 2 Cl 2 ) δ (ppm) = 3.48 (d, 3H, endo-CH 2 , J = 12.1 Hz), 3.72 (s, 9H, OC H 3 ), 4.66 (d, 3H, exo-CH 2 , J = 12.2 Hz), 4.95 (m, 6H, O−CH 2 ), 6.77 (s, 3H, arylH), 6.84 (s, 3H, aryl-H), 7.30 (m, 3H, Py-H 5 ), 7.47 (d, 3H, PyH 4 ), 7.86 (d, H, Py-H 6 ), 7.94 (s, 3H, Py-H 2 ); Infrared (FTIR, cm −1 ) 3106 (C−H), 2912 (weak, aromatic CC−H), 1658 (m, aromatic CN), 1559 (s, aromatic C C), 1521 (s b, aromatic N− O), 1342 (m, aromatic N−O). | [] | [] | ["L4", "C 42 H 39 N 3 O 9"] | [] | [] | [] | [] | [] | ["methanol--triturated"]
cg060076s | Synthesis of [Cd(bpt) 2 Cl 2 ‚2CH 3 OH] n (3). At room temperature, CdCl 2 ‚2.5H 2 O (0.1 mmol, 0.023 g) in 10 mL of water was added to a methanol solution of bpt (0.2 mmol, 0.052 g) dropwise. The mixture was stirred for 5 min and filtered. Colorless crystals suitable for X-ray single-crystal analysis were obtained after standing for 2 days at room temperature. Yield: 87% (66.5 mg, 0.087 mmol). Anal. Calcd for C 28 H 36 N 8 S 2 O 2 Cl 2 Cd (764.07): C, 44.08; H, 4.71; N, 14.66. Found: C, 44.10; H, 4.83; N, 14.34. | [] | [] | ["[Cd(bpt) 2 Cl 2 ‚2CH 3 OH] n", "C 28 H 36 N 8 S 2 O 2 Cl 2 Cd"] | ["CdCl 2 ‚2.5H 2 O--0.1 mmol, 0.023 g"] | [] | ["bpt--0.2 mmol, 0.052 g"] | [] | ["5 min", "2 days"] | ["water--10 mL", "methanol--solution"]
ic500490x | For 2: Yield ca. 25%. Anal. Calcd for C 20 H 11 GdN 2 O 5 : C, 46.50; H, 2.15; N, 5.42%. Found: C, 46.62; H, 2.29; N, 5.58%. IR (cm −1 ): 3586 (s), 3401 (m, br), 1612 (s), 1561 (vs), 1428 (vs), 1376 (vs), 1316 (s), 1279 (w), 1147 (w), 1123 (w), 1102 (w), 1010 (m), 987 (w), 908 (w), 883 (w), 848 (m), 821 (w), 786 (s), 732 (w), 725 (w), 711 (m), 637 (w), 601 (m), 448 (m).For 3: Yield ca. 35%. Anal. Calcd for C 20 H 11 HoN 2 O 5 : C, 45.82; H, 2.11; N, 5.34%. Found: C, 45.96; H, 2.28; N, 5.49%. IR (cm −1 ): 3429 (m, br), 1618 (s), 1562 (vs), 1428 (vs), 1376 (vs), 1317 (s), 1147 (w), 1126 (w), 1103 (w), 1010 (m), 915 (w), 883 (w), 849 (m), 784 (s), 730 (m), 710 (m), 639 (w), 605 (w), 580 (w), 447 (w). | [] | [] | ["C 20 H 11 GdN 2 O 5", "C 20 H 11 HoN 2 O 5"] | [] | [] | [] | [] | [] | []
s0020-1693(01)00501-1 | Yield 97%.2 .3 . Synthesis of [ Cu ( C 6 H 5 N 2 O 2 ) 2 ( H 2 O ) 2 Cu 2 Cl 2 ( H 2 O ) 2 ] n (2) Compound 1 (0.1 mmol, 0.035g), CdCl 2 (0.2 mmol, 0.036g) and water (1 ml) were placed in a pyrex tube. | [] | [] | ["[ Cu ( C 6 H 5 N 2 O 2 ) 2 ( H 2 O ) 2 Cu 2 Cl 2 ( H 2 O ) 2 ] n", "Compound 1"] | ["CdCl 2--0.2 mmol, 0.036g"] | [] | ["C 6 H 5 N 2 O 2--0.1 mmol, 0.035g"] | [] | [] | ["water--1 ml"]
c3ce42553c | Synthesis of [Dy(HL)(DMF)]·2DMF (3) The procedure was the same as that for 2 except that Gd(NO 3 ) 3 ·6H 2 O was replaced by Dy(NO 3 ) 3 ·6H 2 O (0.0461 g, 0.1 mmol). Pale yellow block crystals of 3 were obtained in 76.4% yield based on Dy( III). IR (cm −1 ): 3421(m), 2926(w), 1657(vs), 1605(s), 1578(vs), 1539(m), 1430(vs), 1228(vs), 1099(w), 883(vs), 784(vs), 669(vs). Anal. calcd for C 23 H 28 DyN 3 O 9 (%): C, 42.31; H, 4.32; N, 6.44. Found: C, 42.14; H, 4.46; N, 6.32. | [] | [] | ["[Dy(HL)(DMF)]·2DMF"] | ["Dy(NO 3 ) 3 ·6H 2 O--0.0461 g, 0.1 mmol"] | [] | ["HL--not specified"] | [] | [] | ["DMF--not specified"]
ic3027978 | CuL2(SO 3 CF 3 ) 2 . Cu(SO 3 CF 3 ) 2 ·4H 2 O (30.8 mg, 0.0711 mmol) in CH 3 CN (5.00 mL) was added to a suspension of L2 (37.1 mg, 0.0703 mmol) in CH 3 CN (5.00 mL) stirring at 75 °C. This resulted in complete dissolution of the ligand material and formation of a clear, green solution. This solution was stirred in diethyl ether (20.0 mL), resulting in precipitation of a green solid, which was isolated by ﬁltration, washed with diethyl ether, and dried in vacuo (14.1 mg, 23%). Anal. Calcd for C 29 H 28 N 8 O 10 F 6 S 2 Cu·2H 2 O: C, 37.60; H, 3.48; N, 12.10. Found: C, 37.60; H, 3.47; N, 11.85. Selected IR ν/cm −1 : 3055 (w, C−H str), 29.0 (w, C−H str), 1719 (m, CO str), 1662 (w, CC str), 1589 (s), 1546 (s, CN str), 1493 (m), 1457 (m), 1413 (m), 1280 (s, C−O str), 1233 (s, SO 3 CF 3 − ), 1157 (s), 1119 (s), 1057 (s), 1024 (s). UV−vis λ max (ε)/nm (L mol −1 cm −1 ): 656 (223). | [] | [] | ["CuL2(SO 3 CF 3 ) 2 . Cu(SO 3 CF 3 ) 2 ·4H 2 O", "C 29 H 28 N 8 O 10 F 6 S 2 Cu·2H 2 O"] | ["Cu(SO 3 CF 3 ) 2 ·4H 2 O--30.8 mg, 0.0711 mmol"] | [] | ["L2--37.1 mg, 0.0703 mmol"] | ["75 °C"] | [] | ["CH 3 CN--5.00 mL", "diethyl ether--20.0 mL"]
j.ica.2005.09.039 | 2.3. Synthesis of [Cd(H 2 biim) 2 (H 2 O) 2 ] (BDC) 2 (3) A mixture of Cd(CH 3 COO) 2 Æ 4H 2 O (0.067 g, 0.25 mmol), H 2 biim (0.067 g, 0.5 mmol), terephthalic acid (0.042 g, 0.25 mmol) in H 2 O (16 ml) was heated at 160 C for 4000 min under autogenous pressure. The resulting mixture was ﬁltered oﬀ after the reaction solution was cooled down gradually. The ﬁltrate was left in air to evaporate the solvent and crystals were obtained after one week. The product was collected by ﬁltration, washed with ethanol and dried in air. Yield: 21%; Anal. Calc. for C 20 H 20 CdN 8 O 6 : C, 41.35; H, 3.47; N, 19.30. Found: C, 47.17; H, 3.22; N, 15.84%. IR (KBr; cm 1 ): 3431m, 3167w, 3119w, 2920w , 1631m, 1567s, 1526m, 1438m, 1385s, 1296w, 1258w, 1126m, 995m, 952w, 879w, 823m, 766m, 751m, 690m. | [] | ["one week"] | ["[Cd(H 2 biim) 2 (H 2 O) 2 ] (BDC) 2", "C 20 H 20 CdN 8 O 6"] | ["Cd(CH 3 COO) 2 Æ 4H 2 O--0.067 g, 0.25 mmol"] | [] | ["H 2 biim--0.067 g, 0.5 mmol", "terephthalic acid--0.042 g, 0.25 mmol"] | ["160 \nC"] | ["4000 min"] | ["H 2 O--16 ml"]
a:1007195015645 | 15 cm 3 ) and NaN 3 (0.52 g, 8 mmol , ca. 6cm 3 ). The mixture was boiled and then ®ltered, and the ®ltrate was then allowed to stand in an open beaker for several days until a small amount of brown prisms of (1) together with very ®ne black needles were formed. (Found: C, 38.9; H, 8.2; N, 39.9; Cu, 13.0. C 16 H 40 N 14 Cu calcd.: C, 39.0; H, 8.2; N, 39.8; Cu, 12.9%.) * Author for correspondence Transition Metal Chemistry 26: 39±43, 2001. | [] | [] | ["C 16 H 40 N 14 Cu"] | ["NaN 3--0.52 g, 8 mmol"] | [] | [] | [] | [] | ["water--15 cm 3"]
b104469a | Preparation of (3). The prep-Hdpa[Cr(dpa)(ox) 2 ] Æ 4H 2 O aration of 3 is analogous to that of 1 and 2 except for the addition of a concentrated aqueous solution of HdpaCl (generated by reaction of stoichiometric amounts of dpa and dilute hydrochloric acid) to the Ðltered aqueous violet solution containing the species. A Ðrst crop of a crys-[Cr(dpa)(ox) 2 ]~ talline pink solid of 3 was formed on standing after half a day.Plate-like crystals of 3 suitable for X-ray di†raction separated from the mother liquor on slow evaporation at room temperature. Yield ca. 50%. The crystals of 3 lost water molecules after a few days. Anal. calc. for (3): C, 44.81;C 24 H 27 CrN 6 O 12 H, 4.20 ; N, 13.06; found : C, 44.56; H, 4.13; N, 12.95%. | [] | ["a few days"] | ["prep-Hdpa[Cr(dpa)(ox) 2 ] Æ 4H 2 O"] | [] | [] | ["HdpaCl--concentrated aqueous solution", "dpa--stoichiometric amounts", "dilute hydrochloric acid--stoichiometric amounts"] | [] | ["half a day"] | ["water--aqueous solution"]
ic502219y | {[Cd(L)(bpe) 0.5 (DMF)(H 2 O)]} ( 4). Red blocklike crystals of 4 were obtained using the same method as that for 3, except DMF and EtOH in a volume ratio of 1:1. Yield: 75% based on H 2 L ligand. Elem. Anal.Calcd (Found) for C 30 H 32 BCdF 2 N 4 O 6 : C, 51.05 (50.97); H, 4.57 (4.45); N, 7.94 (8.05). IR (KBr, ν/cm −1 ): 3440 (s), 2926 (w), 2169 (w), 1655 (m), 1534 (m), 1428 (m), 1384 (m), 1341 (s), 1311 (m), 1189 (s), 1142 (m), 1070 (m), 1020 (m), 809 (m), 785 (w), 727 (m), 664 (w), 597 (m), 571 (w). | [] | [] | ["{[Cd(L)(bpe) 0.5 (DMF)(H 2 O)]} ( 4)"] | [] | [] | ["L--NaN", "bpe--NaN"] | [] | [] | ["DMF--NaN", "EtOH--NaN"]
b603014a | Mandelate compounds (Mn II di-mandelate (1), Fe II dimandelate (2), Co II di-mandelate (3), Ni II di-mandelate (4) and Cu II di-mandelate (5)) 47 .1(slight pink powder, yield: 60%, based on the metal salt), 2 (pale green powder, yield: 50%), 3 (thin pink platelet-like crystals, yield: 65%) and 4 (green powder, yield: 70%) were synthesised by the hydrothermal method from MnCl 2 ?4H 2 O (99% Aldrich), FeCl 2 ?6H 2 O (99% Aldrich), CoCl 2 ?6H 2 O (98% Acros) and NiCl 2 ?6H 2 O (99,99% Sigma) respectively and (R)-mandelic acid (98% Acros) and NaOH (Merck). The starting mixtures, in the molar ratio metal : ligand : base : water 2 : 4 : 4 : 1100 (2 mmol of metal), a Institut de Physique et Chimie des Mate´riaux de Strasbourg, UMR 7504 CNRS-ULP, 23 rue du Loess, BP 43, 67034 Strasbourg cedex 2, France. E-mail: pierre.rabu@ipcms.u-strasbg.fr; Fax: +33 3.88.10.72.47 b Laboratoire DECOMET, LC003 7177 CNRS-ULP, ILB, Universite´ Louis Pasteur, 4, rue Blaise Pascal, 67000 Strasbourg, France. | [] | [] | ["Mn II di-mandelate", "Fe II dimandelate", "Co II di-mandelate", "Ni II di-mandelate", "Cu II di-mandelate"] | ["MnCl 2 ?4H 2 O--99% Aldrich", "FeCl 2 ?6H 2 O--99% Aldrich", "CoCl 2 ?6H 2 O--98% Acros", "NiCl 2 ?6H 2 O--99,99% Sigma"] | ["NaOH--Merck"] | ["(R)-mandelic acid--98% Acros"] | [] | [] | ["water--1100"]
chem.200600698 | Preparation of 3: A mixture of [Pt(4,4’-tBu 2 bipy)Cl 2 ] (0.110 g, 0.18 mmol), dry iPr 2 NH (2 mL) and anhydrous CuI (9 mg) in dry, degassed dichloromethane (30 mL) was stirred at room temperature under dry N 2 for 10 min, after which 3-ethynyl-1,10-phenanthroline (0.089 g, 0.44 mmol) was added. The resulting suspension was stirred under N 2 at room temperature protected from light for 5 d. The solvent was evaporated and the solid residue was dried in vacuo to remove traces of iPr 2 NH. | [] | [] | ["3"] | ["[Pt(4,4’-tBu 2 bipy)Cl 2 ]--0.110 g, 0.18 mmol", "CuI--9 mg"] | ["dry iPr 2 NH--2 mL"] | ["3-ethynyl-1,10-phenanthroline--0.089 g, 0.44 mmol"] | ["room temperature"] | ["5 d"] | ["dichloromethane--30 mL"]
c0dt00589d | Preparation of [{(Piso)Zn(l-Br)} 2 ]5. A solution of [K(Piso)] (1.00 g, 2.18 mmol) in toluene–diethyl ether (1 : 1, 40 cm 3 )was added to a slurry of ZnBr 2 (0.54 g, 2.40 mmol) in toluene–diethyl ether (1 : 1, 40 cm 3 )at-80 ◦ C. The reaction mixture was allowed to warm to room temperature and stirred overnight. The resultant mixture was ﬁltered, concentrated to ca. 25 cm 3 and cooled to -30 ◦ C to yield colourless crystals of 5. Concentration of the supernatant to ca. 10 cm 3 and cooling yielded another crop of 5 (0.75 g, 60%). Mp: 306–308 ◦ C; 1 H NMR (300 MHz, C 6 D 6 , 298 K): d = 0.93 (s, 18 H, C(CH 3 ) 3 ), 1.23 (d, 3 J HH = 6.8 Hz, 24 H, CH(CH 3 ) 2 ), 1.29 (d, 3 J HH = 6.8 Hz, 24 H, CH(CH 3 ) 2 ), 3.64 (sept, 3 J HH = 6.8Hz,8H,CH(CH 3 ) 2 ), 6.94–7.31 (m, 12 H, ArH); 13 C{H}NMR (75.5 MHz, 298 K, C 6 D 6 ): d = 22.6 (CH(CH 3 ) 2 ), 26.8 (CH(CH 3 ) 2 ), 28.9 (CH(CH 3 ) 2 ), 30.3 (C(CH 3 ) 3 ), 42.2 (C(CH 3 ) 3 ), 123.5, 125.3, 142.3, 143.7 (Ar–C), 178.9 (NCN); IR (Nujol) n/cm -1 : 1616 m, 1586 m, 1462 s, 1364 m, 1331 m, 1261 m, 1179 m, 1098 s, 1054 m, 933 m, 801 s, 757 s; MS (EI 70 eV), m/z (%): 521.2 ((M/2) + -Pr i , 4), 420.6 (PisoH + , 16), 244.1 (ArNCBu t+ , 100). | [] | [] | ["{(Piso)Zn(l-Br)} 2", "5"] | ["ZnBr 2--0.54 g, 2.40 mmol"] | [] | ["[K(Piso)]--1.00 g, 2.18 mmol"] | ["-80 ◦ C, room temperature"] | ["overnight"] | ["toluene–diethyl ether--1 : 1, 40 cm 3"]
bkcs.12182 | Synthesis of {[Ag 2 (ttz) 3 (OTf)](OTf)} n (3). A solution of ttz (31 mg, 0.38 mmol) in THF (5 mL) was added dropwise to a solution of AgOTf (48 mg, 0.19 mmol) in THF (5 mL). The reaction vessel was shielded from light and the solution was stirred for 2 h at room temperature. After stirring, the solvent was removed under reduced pressure. The resulting dark orange crystalline precipitate was washed with dichloromethane. The dark orange powder was dried in vacuo. Yield: 73 mg, 80%. Crystals that have suitable quality to SC-XRD were obtained by a liquid–liquid diffusion of pentane to THF solution at low temperature. Anal.Figure 3. (a) Distorted square pyramidal geometry of Ag(I) with ttz in 3; (b) μ, μ 3 -coordination modes of ttz; (c) the anion−π interaction between OTfˉ and ttz ligands; (d) view of the coordination framework in 3 without anions. (Hydrogen atoms have been omitted for clarity. Gray = carbon, blue = nitrogen, dark green = silver, red = oxygen, yellow = sulfur, green = ﬂuorine).Article Anion-Templated Silver(I)-tetrazine Frameworks BULLETIN OF THE KOREAN CHEMICAL SOCIETY Bull. Korean Chem. Soc. 2020 © 2020 Korean Chemical Society, Seoul & Wiley-VCH GmbH www.bkcs.wiley-vch.de 4 Calcd for C 8 H 6 Ag 2 F 6 N 12 O 6 S 2 : C, 12.64; H, 0.80; N, 22.11. Found: C, 12.79; H, 0.72; N, 22.09. | [] | [] | ["{[Ag2(ttz)3(OTf)](OTf)} n", "3", "C 8 H 6 Ag 2 F 6 N 12 O 6 S 2"] | ["AgOTf--48 mg, 0.19 mmol"] | [] | ["ttz--31 mg, 0.38 mmol"] | ["room temperature"] | ["2 h"] | ["THF--5 mL"]
c8qi01332b | ). Anal. Calcd. for C 74 H 74 Cd 3 N 4 O 16 (1612.60): calcd. C 55.11, H 4.63, N 3.47; found C 55.27, H 4.58, N 3.55%. IR(cm -1 ): 2977(m), 1582(s), 1528(m), 1384(s), 1257(w), 1215(w), 1179(w), 1100(m), 1015(m), 859(s), 781(s), 703(s), 642(m), 582(m), 467(s).Single crystals prepare of [Cd 3 (BTB) 2 (DMA) 4 ·2DMA] n (1-DMA): In order to disclose the dye-encapsulated mechanism, the single crystals of 1-DEF were soaked in DMA, and the obtained crystal was structurally determined as [Cd 3 (BTB) 2 (DMA) 4 ·2DMA] n (named as 1-DMA). Synthesis of [Cd 3 (BTB) 2 (DMA) 4 ·2H 2 O] n (1-DMA/H 2 O): The synthesis of compound 1-DMA/H 2 O was similar to that of 1-DEF, expect the solvent was replaced by DMA. The block colorless crystals can be obtained (0.0451 g, yield 63.3 % based on Cd . | [] | [] | ["[Cd 3 (BTB) 2 (DMA) 4 ·2DMA] n", "[Cd 3 (BTB) 2 (DMA) 4 ·2H 2 O] n"] | [] | [] | [] | [] | [] | []
cg901605j | Synthesis of [Cd 4 (1,10 0 -phen)(fum)(S-mal)(R-mal)(H 2 O)] (1).Complex 1 was prepared from a mixture of Cd(OAc) 2 3 2H 2 O (0.11 g, 0.40 mmol), maleic acid (0.093 g, 0.80 mmol), 1,10 0 -phen (0.144 g, 0.80 mmol), and 8 mL of H 2 O. The mixture was stirred and the pH value was adjusted to 7 with 2 M NaOH. After being stirred for another 20 min, the mixture was transferred to a 23 mL Teflonlined stainless steel bomb and kept at 160 °C under autogenously pressure for 6 days. The reaction system was cooled to room temperature during 24 h. A large amount of yellow crystals of 1 were obtained. Yield: 0.069 g, 67% (based on Cd). Anal. Calcd for C 24 H 18 Cd 4 N 2 O 15 : C, 28.15%; H, 1.77%; N, 2.74%. Found: C, 28.24%; H, 1.81%; N, 2.81%. The purity of complex 1 was confirmed by similarities between its simulated and experimental PXRD (Figure S5, Supporting Information). | [] | ["24 h"] | ["[Cd 4 (1,10 0 -phen)(fum)(S-mal)(R-mal)(H 2 O)] n", "C 24 H 18 Cd 4 N 2 O 15"] | ["Cd(OAc) 2 3 2H 2 O--0.11 g, 0.40 mmol"] | [] | ["maleic acid--0.093 g, 0.80 mmol", "1,10 0 -phen--0.144 g, 0.80 mmol"] | ["160 \n°C"] | ["6 days"] | ["H 2 O--8 mL"]
aoc.1197 | General procedure for the oxidative coupling of 2-naphthylamine (1) A methanol (10 ml) solution of 2-naphthylamine (1;0.29g, 2.0 mmol) was added to a methanol (20 ml) suspension of (PhCH 2 NH 2 ) 2 CuCl 2 (2; 1.40 g, 4.0 mmol) with stirring at room temperature. After stirring at room temperature for 2 h the solvent was removed to give a brown residue, which was ﬁrst acidiﬁed with concentrated HCl (10 ml), stirred for 10 min, and then treated with concentrated NH 4 OH (30 ml) for another 5 min and ﬁnally diluted with water (50 ml). The resulting suspension was ﬁltered to give the crude product, which was recrystallized from benzene to yield 4 as a white solid. Yield: 0.20 g (71%). | [] | ["10 min", "5 min"] | [] | ["(PhCH 2 NH 2 ) 2 CuCl 2--1.40 g, 4.0 mmol"] | [] | ["2-naphthylamine--0.29g, 2.0 mmol"] | [] | ["2 h"] | ["methanol--10 ml"]
j.ica.2009.06.021 | 2.2.2. Synthesis of complex [Cu 2 (qsalBr) 2 Cl 2 ](DMF) (2) Complex 2 was synthesised in the same way as complex 1 using 5-bromo-salicylaldehyde in place of salicylaldehyde. Yield: 80%. | [] | [] | ["[Cu 2 (qsalBr) 2 Cl 2 ](DMF)"] | [] | [] | [] | [] | [] | []
cm071079a | Synthesis of [In(OH)L] · 0.5Py. A mixture of In(OAc) 3 (0.1 g, 0.34 mmol), H 2 hﬁpbb (0.15 g, 0.38 mmol), 8 mL of distilled water, and 0.5 mL of pyridine was sealed in a Teﬂon-lined autoclave (mixture pH ) 6) and heated for 48 h at 170 °C. After cooling to room temperature, colorless crystals were ﬁltered and washed with distilled water and acetone (yield ∼68% based on In; %C: 41.69 calculated, 40.52 obtained; %H: 2.05 calculated, 2.65 obtained). | [] | [] | ["[In(OH)L] · 0.5Py"] | ["In(OAc) 3--0.1 g, 0.34 mmol"] | [] | ["H 2 hﬁpbb--0.15 g, 0.38 mmol"] | ["170 \nC"] | ["48 h"] | ["distilled water--8 mL", "pyridine--0.5 mL"]
ejic.200701128 | C 16.57, H 3.24, N 6.44, Na 1.98; found C 16.20, H 3.65, N 6.23, Na 2.17.[Na傺{Cu 5 (Ala) 6 (H 2 O) 3 }] n ·5n(ClO 4 )·3n(H 2 O) (3): The above procedure was repeated except that the proportion of the reactants was controlled: Cu(ClO 4 ) 2 ·5H 2 O/-alanine, 10:9. Yield: 0.94 g (42.5% based on -alanine). C 18 H 48 Cl 5 Cu 5 N 6 NaO 38 (1474.56): calcd. C 14.66, H 3.28, N 5.70; found C 14.50, H 2.61, N 5.46. | [] | [] | ["[Na傺{Cu 5 (Ala) 6 (H 2 O) 3 }] n ·5n(ClO 4 )·3n(H 2 O)", "C 18 H 48 Cl 5 Cu 5 N 6 NaO 38"] | ["Cu(ClO 4 ) 2 \n5H 2 O--10:9"] | [] | ["-alanine--10:9"] | [] | [] | []
cg401345z | [Mg(H 2 O) 6 ][Cl⊂L] 2 (3). Colorless crystals. Crystal yield: 21 mg, 34%. M.p.: 258 °C.1 H NMR (DMSO-d 6 , 400 MHz, ppm): δ 2.49 (t, J = 6.6 Hz, 6H, H1), 3.18 (m, 6H, H2), 6.62 (t, J = 4.5 Hz, 3H, NHa), 7.32 (d, J = 5.2 Hz, 3H, H3), 8.20 (d, J = 5.2 Hz, 3H, H4), 9.39 (s, 3H, NHb). Anal. Calcd for C 48 H 72 CaCl 2 N 20 O 12 : C 47.39, H 5.97, N 23.03; found: C 47.28, H 5.89, N 22.96. | [] | [] | ["[Mg(H 2 O) 6 ][Cl⊂L] 2", "C 48 H 72 CaCl 2 N 20 O 12"] | ["Mg--NaN"] | [] | ["L--NaN"] | [] | [] | []
cg034248m | [Cu(dien)Cl][Hg(CN) 2 Cl] (7). Toa5mLmethanolic solution of CuCl 2 ‚2H 2 O (0.067 g, 0.39 mmol), a 10 mL methanolic solution of dien (0.041 g, 0.39 mmol) was added. While the sample was stirred,a5mLmethanolic solution of Hg622 Crystal Growth & Design, Vol. 4, No. 3, 2004 Draper et al. | [] | [] | ["[Cu(dien)Cl][Hg(CN) 2 Cl]"] | ["CuCl 2 ‚2H 2 O--0.067 g, 0.39 mmol"] | [] | ["dien--0.041 g, 0.39 mmol"] | [] | [] | ["methanolic solution--5 mL"]
j.ica.2010.07.041 | 2.2.5. Catena-poly[potassium[copper(II)l -isothiocyanatol -Nsalicylidene-b-alaninato(2)]] (V) Dark green crystals of {K[Cu(sal-b-ala)( l -NCS)]} n ; Yield: 85%; Anal. Calc. for C 11 H 9 N 2 O 3 KSCu (monomeric unit, M r = 351.90): C, 37.54; H, 2.58; N, 7.96. Found: C, 37.70; H, 2.64; N, 7.93%.k max /nm (Nujol mull): 363 (LMCT), 675 (d–d). k max /nm ( e /M 1 cm 1 , DMSO): 366 (5371), 672 (11). IR ( m ,cm 1 ; KBr; w, weak; m, medium; s, strong intensity): 2083 s ( m SC–N ), 1632 m ( m C„N ), 1545 m ( m as COO ), 1395 m ( m s COO ), D m COO = 150 cm 1 , 1318 m ( m Ph–O ), 765 s, 792w, 805w ( m C–S ). ESI-MS (MeOH, m/z  ): 270.5 (0.78%) [Cu(sal- b-ala+OCH 3 )]  ; 313.0 (53.53%) [KCu(sal-b-ala) (SCN)]  ; 410.4 (6.47%) [Cu 2 (sal-b-ala)(SCN)+H 2 O+OCH 3 ]  ; 663.9 (100%) [KCu 2 (sal-b-ala) 2 (SCN) 2 ]  ; 760.0 (6.90%) [K 2 Cu 2 (sal-b-ala) 2 (SCN) 3 ]  . | [] | [] | ["Catena-poly[potassium[copper(II)l -isothiocyanatol -Nsalicylidene-b-alaninato(2)]] (V)"] | ["Cu--NaN", "K--NaN"] | [] | ["sal-b-ala--NaN"] | [] | [] | []
ic061528t | 1: Cd(OAc) 2 ‚2H 2 O (26 mg, 0.1 mmol) dissolved in 7 mL of C 2 H 5 OH was carefully layered onto a dimethylforamide (DMF) solution of L1 (24 mg (0.1 mmol), dissolved in 7 mL of DMF). The colorless crystals were obtained within 5 days in an ∼74% yield. FTIR (KBr): ν NH ) 3267 cm -1 and ν CdO ) 1651 cm -1 . Anal. Calcd for C 17 H 20 CdN 4 O 5 : C, 43.19; H, 4.26; N, 11.85. Found: C, 42.80; H, 4.26; N, 11.63. 2: Cd(OAc) 2 ‚2H 2 O (26 mg, 0.1 mmol) dissolved in7mLofCH 3 OH was carefully layered onto a tetrahydrofuran (THF) solution of L2 (27 mg (0.1 mmol), dissolved in 7 mL of THF). The colorless crystals were obtained within 2 weeks in an ∼56% yield. FTIR (KBr): ν NH ) 3280 cm -1 and ν CdO ) 1686 cm -1 . Anal. Calcd for C 36 H 40 Cd 2 N 8 O 14 : C, 41.83; H, 3.90; N, 10.84. Found: C, 41.67; H, 4.27; N, 10.80. 3: Cd(NO 3 ) 2 ‚4H 2 O (26 mg, 0.1 mmol) dissolved in 7 mL of CH 3 OH was carefully layered onto a THF solution of L2 (27 mg (0.1 mmol), dissolved in 7 mL of THF). The colorless crystals were obtained within 6 (3) (a) Burrows, A. D.; Chan, C.-W.; Chowdhry, M. W.; McGrady, J. E.; Mingos, D. M. P. Chem. Soc. ReV. 1995, 24, 329. (b) Gianneschi, N. | [] | [] | ["[Cd(L1)(C 2 H 5 OH)] n", "C 17 H 20 CdN 4 O 5"] | ["Cd(OAc) 2 ‚2H 2 O--26 mg, 0.1 mmol"] | [] | ["L1--24 mg (0.1 mmol)"] | [] | ["5 days"] | ["C 2 H 5 OH--7 mL", "DMF--7 mL"]
j.poly.2014.05.051 | H 2 O . 3.68 MeOH (2) The complex 2 was obtained as follows: 25 % tetramethylammonium hydroxide in methanol (4.0 mmol, 1.6 mL) was dropped into 15 mL of a methanol/water (2:1 v/v) mixture containing EtH 2 pcpa (0.474 g, 2 mmol). The resulting mixture was left under stirring until complete dissolution of the proligand and then, a methanolic solution of | [] | [] | [] | [] | ["tetramethylammonium hydroxide--25% in methanol, 4.0 mmol, 1.6 mL"] | ["EtH 2 pcpa--0.474 g, 2 mmol"] | [] | [] | ["methanol--15 mL", "methanol--1.6 mL", "water--7.5 mL"]
zaac.201700183 | Preparation of {[Zn 2 (dip) 2 (3-pna) 2 ]·3H 2 O} n (3): Zn(NO 3 ) 2 ·6H 2 O (110 mg, 0.37 mmol), diphenic acid (90 mg, 0.37 mmol), and 3-pna (74 mg, 0.37 mmol) were mixed with deionized H 2 O (10 mL) and 1 m NaOH (0.75 mL) in a 23 mL Teflon-lined acid digestion bomb. The bomb was sealed and heated in an oven at 120 °C for 48 h. Afterwards it was removed from the oven and cooled under ambient conditions to 25 °C. Brown needles of 3 (84 mg, 42 % yield based on Zn) were isolated after washing with deionized water and acetone and drying in air. C 50 H 40 N 6 O 13 Zn 2 : calcd. C 56.46; H 3.79; N 7.90%; found C 57.24; H 3.83; N 7.90 %. IR: ν ˜ 3353 (m, br), 2930 (w), 1606 (s), 1569 (w), 1541 (s), 1474 (w), 1434 (w), 1387 (m), 1353 (w), 1293 (w), 1196 (w), 1153 (w), 1122 (w), 1105 (w), 1069 (w), 1047 (w), 1030 (w), 1004 (w), 964 (w), 894 (w), 846 (m), 813 (m), 779 (w), 755 (w), 745 (w), 707 (w), 697 (w), 681 (w), 649 (w), 618 (w) cm –1 . | [] | [] | ["{[Zn 2 (dip) 2 (3-pna) 2 ]·3H 2 O} n", "C 50 H 40 N 6 O 13 Zn 2"] | ["Zn(NO 3 ) 2 ·6H 2 O--110 mg, 0.37 mmol"] | [] | ["diphenic acid--90 mg, 0.37 mmol", "3-pna--74 mg, 0.37 mmol"] | ["120 \nC"] | ["48 h"] | ["deionized H 2 O--10 mL"]
j.jssc.2008.02.018 | The block colorless crystals of compound 2 were ﬁltered off and washed with deionized water. The crystalline product is a stable crystalline solid in air and can be kept in a dry atmosphere for extended periods of time.Yield: 25% based on Bi. Anal. Calc. for C 4 H 10 BiNO 11 :C, 10.51; H, 2.20; N, 3.06. Found: C, 10.49; H, 2.24; N, 3.02%. | [] | [] | ["C 4 H 10 BiNO 11"] | [] | [] | [] | [] | [] | []
chem.201200696 | Synthesis of DMOF-3 [Zn 5 ACHTUNGTRENNUNG(me-btz) 6 (L 1 )ACHTUNGTRENNUNG(H 2 O)]: The same synthetic conditions as those used for the preparation of DMOF-2 were used except with TMBB-3 instead of TMBB-1. The colorless block crystals were isolated by washing with DMF and were immersed in dichloromethane for 24 h. After the removal of dichloromethane by decanting, the sample was dried under a dynamic vacuum at room temperature overnight. Yield: 108.5 mg, 62% based on H 4 L 1 . IR (KBr): n˜ = 3445 (m), 2929 (m), 1672 (s), 1601 (s), 1502 (m), 1386 (s), 1301 (m), 1246 (s), 1198 (s), 1168 (s), 1095 (s), 1057 (m), 1011 (m), 864 (w), 834 (w), 808 (w), 784 (m), 763 (w), 661 (m), 623 (w), 596 (w), 499 (w), 471 cm 1 (w). | ["room temperature"] | ["24 h"] | ["DMOF-3 [Zn 5 ACHTUNGTRENNUNG(me-btz) 6 (L 1 )ACHTUNGTRENNUNG(H 2 O)]"] | ["Zn--NA"] | [] | ["TMBB-3--NA"] | [] | [] | ["DMF--NA", "dichloromethane--NA"]
cg501327u | Synthesis of [Zn(EtO-ip)(bimb)] n (DMF) n (1). A mixture of EtOH 2 ip (42 mg, 0.20 mmol), bimb (38 mg, 0.20 mmol), Zn(NO 3 ) 2 ·6H 2 O (49 mg, 0.17 mmol), NaOCH 3 (10 mg, 0.19 mmol), and DMF (8 mL) was placed in a Teﬂon-lined stainless steel vessel (20 mL) and then heated to 100 °C for 3 days, followed by slowly cooling to room temperature at a rate of 5 °C·h −1 . After they cooled to room temperature, the colorless crystals of 1 were obtained. The crystals were collected by ﬁltration, washed with H 2 O, and dried in air. Yield: 34 mg [37% based on Zn(NO 3 ) 2 ·6H 2 O]. Anal. Calcd for C 20 H 22 N 4 O 5 Zn·DMF (536.92): C, 51.45; H, 5.44; N, 13.04; Found: C, 50.78; H, 5.35; N, 12.91. IR (KBr, cm −1 ): 3443 (s), 3128 (s), 2980 (w), 2936 (w), 2872 (vw), 1622 (vs), 1578 (vs), 1531 (s), 1452 (s), 1385 (vs), 1352 (vs), 1261 (s), Figure 2. (a) View of coordination environment of Zn(II) with thermal ellipsoid at 50% level in 2. (b) View of the 2-D layer along the a axis in 2. (c) View of the 3-D network of 2. (d) View of six-connected binuclear Zn(II) unit in 2. (e) View of the 3-D topology in 2.Crystal Growth & Design Article dx.doi.org/10.1021/cg501327u ¦ Cryst. Growth Des. XXXX, XXX, XXX−XXXD 1238 (s), 1165 (vw), 1113 (vs), 1053 (s), 1003 (vw), 984 (vw), 953 (s), 918 (vw), 876 (w), 841 (w), 783 (vs), 752 (s), 729 (s), 658 (s), 629 (w), 546 (w), 465 (w). | [] | [] | ["[Zn(EtO-ip)(bimb)] n (DMF) n", "C 20 H 22 N 4 O 5 Zn·DMF"] | ["Zn(NO 3 ) 2 \n6H 2 O--49 mg, 0.17 mmol"] | ["NaOCH 3--10 mg, 0.19 mmol"] | ["EtOH 2 ip--42 mg, 0.20 mmol", "bimb--38 mg, 0.20 mmol"] | ["100 °C"] | ["3 days"] | ["DMF--8 mL"]
zaac.201600038 | Synthesis of [Cd 3 (L) 2 (2,2⬘-bpy) 3 (H 2 O) 3 ] n ·2nH 2 O (3): Complex 3 was synthesized in a procedure similar to that for 2 except that 4,4⬘bpy was replaced by 2,2⬘-bpy (0.0156 g, 0.100 mmol). Colorless crystals suitable for single-crystal X-ray diffraction were obtained by filtration with a yield of 61 % (based on H 3 L). Elemental C 60 H 48 N 6 O 19 Cd 3 (1494.26): calcd. C 48.18, H 3.21, N 5.62%; found: C 48.29, H 3.28, N 5.58%. IR (KBr):ν ˜ = 3451 (s), 3272 (m), 1647 (m), 1575 (s), 1394(s), 1243 (m), 985 (m), 867 (m), 771 (s) cm –1 . | [] | [] | ["[Cd 3 (L) 2 (2,2'-bpy) 3 (H 2 O) 3 ] n ·2nH 2 O", "C 60 H 48 N 6 O 19 Cd 3"] | [] | ["2,2'-bpy--0.0156 g, 0.100 mmol"] | [] | [] | [] | []
00958970701236735 | 2.2. Synthesis Co(NCS) 2 (Him) 2 (1). Single crystals were grown in solution at room temperature.CoCl 2  6H 2 O (0.24 g; 1 mmol), NH 4 NCS (0.15 g, 2 mmol) and imidazole (0.13 g, 2 mmol) in the molar ratio of 1 : 2 : 2 were dissolved in distilled water (25 mL). The resulting solution was heated at 60  C for 2 h with stirring. The solvent was allowed to evaporate slowly at room temperature; small, light-red single crystals appeared in the bottom of the cup. IR (cm 1 ):  SCN ¼ 2112,  Him ¼ 3265. Anal. Caldc for 1 C 8 H 8 CoN 6 S 2 (%): C 30.87, H 2.59, N 27.00; found C 30.85, H 2.59, N 27.01. | [] | [] | ["Co(NCS) 2 (Him) 2 (1)"] | ["CoCl 2 ?6H 2 O--0.24 g; 1 mmol"] | [] | ["NH 4 NCS--0.15 g, 2 mmol", "imidazole--0.13 g, 2 mmol"] | ["60  C"] | ["2 h"] | ["distilled water--25 mL"]
ic052025a | Anal. Calcd (found) for C 21 H 28 AgF 3 N 8 O 3.5 S 5 : C, 32.60 (32.54); H, 3.65 (3.63); N, 14.48 (13.92). IR (KBr, cm -1 ): 3168, 3127, 2945, 1573, 1473, 1462, 1425, 1397, 1387, 1376, 1340, 1312, 1280, 1260, 1227, 1210, 1160, 1156, 1092, 1069 br, 1031, 966, 781, 760, 723, 705, 668, 650, 573, 518. | [] | [] | ["C 21 H 28 AgF 3 N 8 O 3.5 S 5 "] | [] | [] | [] | [] | [] | []
j.poly.2014.07.032 | 2. Material and methods 2.1. Materials CuCl 2 , KI, CuF 2 ,H 2 SiF 6 , Cu(CO 3 )Cu(OH) 2 and acetone were purchased from commercial sources and use as received. HL [34], HL 0 [35] and [{Cu(L 0 )(NO 3 )} 2 ] [3e] were synthesized according to previously reported methods. Cu(SiF 6 )6H 2 O was also prepared in our laboratory.1 2.2. Preparation of the compounds 2.2.1. Compound 1 Solid HL 0 (0.097 g, 0.5 mmol) is added over a solution of CuCl 2 (0.067 g, 0.5 mmol) in 30 ml of water at 50–60 °C. Once the ligand addition is ﬁnished, the heating is put out while the mixture is stirring for 2 h. Afterwards, the mixture is ﬁltered off and the dark green precipitate is collected, washed with water and acetone and dried over vacuum. (Yield 0.140 g, 96%). IR (KBr): m = 3442(w,br), 3217(w), 3042(w,sh), 2976(w), 2924(m), 1594(s), 1570(m), 1537(s), 1471(s), 1440(m), 1357(vs), 1305(m), 1282(s), 1228(m), 1184(m), 1155(vw), 1124(m), 1099(w), 1043(s), 900(w), 884(w), 862(w), 779(m), 762(vw), 743(vw), 723(vw), 692(w), 684(w), 646(w), 607(m), 520(w), 482(w), 416(w) cm 1 . | [] | [] | ["Compound 1"] | ["CuCl 2--0.067 g, 0.5 mmol"] | [] | ["HL 0--0.097 g, 0.5 mmol"] | ["50-60 \nC"] | ["2 h"] | ["water--30 ml", "acetone--not specified"]
j.ica.2012.12.033 | 2.3. Synthesis of {[Cu(HL 0 )(H 2 O)]H 2 O}, 1, from 4,4 0 ,6,6 0 -tetracarboxy2,2 0 -bipyridine, (H 4 L) A very similar method to that above was followed except in this instance H 4 L (0.083 g; 0.25 mmol) was used in place of L in water (10 ml) and concentrated nitric acid (0.2 ml). Large green blockshaped crystals were obtained directly and return crystallographic, analytical and spectroscopic data identical to above. Yield: 0.077 g, 83%. | [] | [] | ["{[Cu(HL 0 )(H 2 O)] ? H 2 O}"] | [] | [] | ["4,4 0 ,6,6 0 -tetracarboxy2,2 0 -bipyridine--H 4 L (0.083 g; 0.25 mmol)"] | [] | [] | ["water--10 ml", "concentrated nitric acid--0.2 ml"]
chem.201403581 | [Yb 3 Cu(hfac) 11 (NitPhOPr) 4 ]2 Yb : This complex was synthesized using same procedure as for 2 Gd . Yield 52%. Elemental analysis calcd (%) for C 119 H 103 N 8 O 34 F 66 CuYb 3 : C 35.50, H 2.58, N 2.78; found: C 35.72, H 3.11, N 3.12. IR (KBr): n= 3445 m, 1654 s, 1604 w, 1503 m, 13423 w, 1255 s, 1203 s, 1145 s, 799 w, 660 w, 586 w cm 1 .[Gd 3 Cu(hfac) 11 (NitPhOBz) 4 ]3 Gd : This complex was prepared by same procedure as for 2 Gd but NitPhOBz was used. Yield: 53 %. Elemental analysis calcd (%) for C 135 H 103 N 8 O 34 F 66 CuGd 3 : C 38.88, H 2.49, N 2.69; found: C 38.35, H 2.57, N 2.60. IR (KBr): n = 1654 s, 1505 s, 1148 s, 1343 m, 1256 m, 1210 m, 1211 m, 800 m, 662 m, 586 m cm 1 . | [] | [] | ["[Yb 3 Cu(hfac) 11 (NitPhOPr) 4 ]2 Yb", "[Gd 3 Cu(hfac) 11 (NitPhOBz) 4 ]3 Gd"] | ["Yb--NaN", "Gd--NaN"] | [] | ["hfac--NaN", "NitPhOPr--NaN", "NitPhOBz--NaN"] | [] | [] | []
chem.201002666 | Complex 5: Following the procedure for 4, but with benzyl mercaptan (17.2 mL, 146.5 mmol), 5 was obtained (Yield: 38 %). | [] | [] | ["Complex 5"] | [] | [] | ["benzyl mercaptan--17.2 mL, 146.5 mmol"] | [] | [] | []
cryst10020084 | 2.3. Synthesis of [Cd 2 (µ 5 -deta)(bpy) 2 (H 2 O)] n (2) CP 2 was synthesized as colorless single crystals following the procedure for 1, but using a diﬀerent amount of bpy (0.2 mmol, 31 mg). Yield was 38% relative to H 4 deta. Elemental analysis calculated for C 36 H 24 Cd 2 N 4 O 10 : C 48.18, H 2.70, N 6.24%. Experimental: C 48.37, H 2.71, N 6.21%. IR Crystals 2020, 10, 84 3 of 10 (main bands, cm −1 , KBr): 3439 w, 3061 w, 1582 s, 1537 s, 1476 w, 1431 m, 1392 s, 1315 w, 1264 w, 1230 m, 1170 w, 1153 w, 1086 w, 1058 w, 1013 w, 974 w, 929 w, 901 w, 879 w, 851 w, 829 w, 776 m, 727 w, 710 w, 644 w, 616 w, 550 w. | [] | [] | ["[Cd 2 (µ 5 -deta)(bpy) 2 (H 2 O)] n", "C 36 H 24 Cd 2 N 4 O 10"] | [] | [] | ["bpy--0.2 mmol, 31 mg"] | [] | [] | []
a:1009529905538 | Preparation of (CuCN)(phim) (4) Some of the phim failed to dissolve in the hot solution of CuCN/S 2 O 3 2− and was ﬁltered off. The test tubes containing the reaction solution were kept in the water bath at temperatures between 75 and 80 ◦ C for 19 h, after which the bath was allowed to cool spontaneously to room temperature. The colorless prism crystals (316 mg, 67.7%) were collected after 24 h. | [] | ["24 h"] | ["(CuCN)(phim)", "NaN"] | ["CuCN--NaN"] | [] | ["phim--NaN"] | ["75-80 \nC"] | ["19 h"] | ["S 2 O 3 2−--NaN"]
c9dt03511g | Sodium 2-(4-(nitro)phenyl)imidazolide. In an inert atmosphere glovebox, a 16 mL vial was charged with 118 mg (0.625 mmol) 2-(4-(nitro)phenyl)imidazole and 10 mL THF and cooled to -35 °C. The suspension was then stirred, and 15 mg (0.625 mmol) sodium hydride was added. The suspension was stirred for 20 hours and dried in vacuo. Yield 99% 1 H NMR (500 MHz, DMSO-d 6 ) δ 8.03 (s, 4H, aryl), 6.95 (s, 2H, imidazolyl). | [] | [] | ["NaN"] | [] | [] | ["2-(4-(nitro)phenyl)imidazole--118 mg, 0.625 mmol", "sodium hydride--15 mg, 0.625 mmol"] | ["-35 °C"] | ["20 hours"] | ["THF--10 mL"]
c3ce42545b | Preparation of [Mn 2 (bibm) 2 (oba) 2 ](4).Compound 4 was obtained as pale yellow crystals by a similar route to that used for the isolation of 1, starting from MnCl 2 (125 mg, 1 mmol), H 2 oba (258 mg, 1 mmol), bibm (143 mg, 0.5 mmol) and 2 ml of DMF and H 2 O (v/v = 4 : 6). Yield: 65% (based on MnCl 2 ). Anal. | [] | [] | ["[Mn 2 (bibm) 2 (oba) 2 ]", "Compound 4"] | ["MnCl 2--125 mg, 1 mmol"] | [] | ["H 2 oba--258 mg, 1 mmol", "bibm--143 mg, 0.5 mmol"] | [] | [] | ["DMF--2 ml", "H 2 O--2 ml"]
j.inoche.2013.08.009 | Elemental analysis (%): calcd for C 72 H 94 N 32 O 8 Mn 3 : C 50.85, H 5 .57, N 26.35; found: C 50.63, H 5.77, N 26.21. IR (KBr pellet, cm -1 ): 3222 (w), 1643 (s), 1535 (m), 1450 (s), 1396 (m), 1361 (m), 1317 (m), 1282(w), 1209(w), 1171(w), 1010(w), 838 (m), 765 (m), 725 (w), 649 (w). Complex 2 was obtained under the same reaction condition as that of 1 except that DEF is replaced by DMSO. Yield: 62%. Elemental analysis (%): calcd for C 52 H 62 N 26 O 11 S 2 Mn 3 : C 42.89, H 4.29, N 25.01; found: C 42.73, H 4.14, N 24.94. IR (KBr pellet, cm −1 ): 3423 (m), 1608 (s), 1533 (m), 1450 (s), 1355 (w), 1320 (m), 1284 (w), 1174 (m), 1010 (s), 948 (m), 840 (m), 788 (s), 761 (w), 659 (w). Synthesis of 3: A mixture containing Cd(NO 3 ) 2 ·4H 2 O (30.8 mg, 0.1 mmol), H 3 T 4 (11.2 mg, 0.025 mmol), CH 3 OH (4 mL), DMF (4 mL) was sealed in a tube and then stayed in room temperature for a week. After cooling to room temperature, block-shaped crystals of 3 were obtained in 60% yield . Elemental analysis (%): cal cd for C 74 H 109 N 35 O 15 Cd 3 : C 43.01, H 5.31, N 23.72; found: C 43.21, H 5.23, N 23.61. IR (KBr pellet, cm −1 ): 3423 (m), 1644 (s), 1606 (w), 1535 (m), 1448 (s), 1386 (m), 13 19 (m), 1288 (w), 1174 (m), 1103 (w), 1006 (w), 840 (m), 788 (s), 761 (w), 659 (w). | [] | [] | ["C 72 H 94 N 32 O 8 Mn 3", "C 52 H 62 N 26 O 11 S 2 Mn 3", "3"] | ["Mn--NaN", "Cd(NO 3 ) 2 \n4H 2 O--30.8 mg, 0.1 mmol"] | [] | ["H 3 T 4--11.2 mg, 0.025 mmol"] | [] | ["a week"] | ["CH 3 OH--4 mL", "DMF--4 mL"]
00958972.2019.1574344 | Anal. Calcd (%) C 32 H 28 N 6 O 6 S 2 Cu: C, 53.36; H, 3.92; N, 11.67; S, 8.90. Found: C, 53.17; H, 4.33; N, 11.63; S, 8.60. FT-IR (KBr, cm 1 ) 3446, 3313, 2952, 2097, 1707, 1685, 1530, 1312, 1291, 1259, 1129, 1050, 841, 761, 699, 632. | [] | [] | ["C 32 H 28 N 6 O 6 S 2 Cu"] | [] | [] | [] | [] | [] | []
a808089e | Synthesis of trans-[FeII{N(CN) 2 } 2 (MeOH) 2 ] Slow addition of a 3 mL methanolic solution of [Fe(OH 2 ) 6 ][BF 4 ] 2 (0.885 mmol, 0.2986 g) to a 5 mL aqueous solution of Na[N(CN ) 2 ] (2.28 mmol, 0.2027 g) aﬀorded a colorless solution. Large colorless block crystals were obtained by slow solvent evaporation over a 4 d period and were collected via careful vacuum ﬁltration (0.1940 g, 87%). If completely dried the crystals lose solvent and become orange suggesting oxidation of FeII to FeIII.u ˜ CN (Nujol ): 2390w, 2306m(sh), 2274m(sh), 2254s, 2178s, and 2154m cm−1 .Fig. 1 The IR spectrum of [Fe{N(CN) 2 } 2 (MeOH) 2 ] obtained as a Nujol (*) mull.Infrared spectroscopy Infrared spectra were recorded on a Bio-Rad Model FTS-40 spectrophotometer with±2cm−1 resolution in the range 4000 Centre (CCDC ). See Information for Authors, 1999, Issue 1.to 400 cm−1 . Samples were prepared as Nujol or Fluorolube Any request to the CCDC for this material should quote the mulls between NaCl plates. | [] | [] | ["trans-[FeII{N(CN) 2 } 2 (MeOH) 2 ]"] | ["[Fe(OH 2 ) 6 ][BF 4 ] 2--0.885 mmol, 0.2986 g"] | [] | ["Na[N(CN ) 2 ]--2.28 mmol, 0.2027 g"] | [] | ["4 d"] | ["methanol--3 mL", "water--5 mL"]
c3tc32309a | calcd (%): C, 58.07; H, 4.293. Found (%): C, 58.17; H, 4.271. FTIR (Fig. S1d†) (KBr pellet, cm 1 ): 3305 (s), 3039 (m), 2931 (w), 1936 (w), 1670 (m), 1612 (s), 1597 (s), 1543 (m), 1502 (s), 1448 (m), 1396 (s), 1282 (s), 1161 (w), 750 (m), 696 (m), 523 (w). | [] | [] | [] | [] | [] | [] | [] | [] | []
chem.200600980 | [{[CdACHTUNGTRENNUNG(btza) 2 ]·3 H 2 O} n ] (4): A similar synthetic procedure as that for 3 was applied, except that CuACHTUNGTRENNUNG(OAc) 2 ·H 2 O was replaced by CdACHTUNGTRENNUNG(OAc) 2 ·2H 2 O (27 mg, 0.1 mmol), giving colorless lamellar crystals of 4 after one week in 89 % yield (based on Hbtza). IR: n˜ = 3464 (b), 3140 (m), 2986 (m), 1656 (vs), 1515 (s), 1445 (m), 1366 (s), 1280 (s), 1188 (s), 1127 (vs), 1020 (s), 980 (s), 909 (w), 887 (m), 836 (s), 766 (s), 672 (s), 648 (m), 608 cm 1 (m); elemental analysis calcd (%) for C 12 H 16 CdN 12 O 7 : C 26.08, H 2.92, N 30.41; found: C 26.06, H 2.56, N 30.38. | [] | [] | ["{[Cd(btza) 2 ]·3 H 2 O} n", "C 12 H 16 CdN 12 O 7"] | ["Cd(OAc) 2 ·2H 2 O--27 mg, 0.1 mmol"] | [] | ["btza--not specified"] | [] | ["one week"] | []
zaac.201200537 | Synthesis of {[Sm(Hbidc)(ox) 0.5 (H 2 O)]·H 2 O} n (2): Compound 2 was synthesized with a similar procedure as described for compound 1, except Sm(NO 3 ) 3 ·6H 2 O was used instead of Pr(NO 3 ) 3 ·6H 2 O. Blockshaped crystals suitable for X-ray analysis were directly obtained in 59% based on Sm. C 10 H 6 SmN 2 O 8 : calcd. C 27.77; H 1.40; N 6.48 %; found: C 27.73; H 1.43; N 6.44%. IR (KBr): ν ˜ = 3405 (s), 3058 (s), 2405 (m), 1612 (m), 1543 (m), 1391 (m), 1307 (w), 1115 (w), 1077 (s), 883 (s), 792 (vs), 644 (vs) cm –1 . | [] | [] | ["{[Sm(Hbidc)(ox) 0.5 (H 2 O)]·H 2 O} n", "C 10 H 6 SmN 2 O 8"] | ["Sm(NO 3 ) 3 \n6H 2 O--not specified"] | [] | ["Hbidc--not specified", "ox--not specified"] | [] | [] | []
bcsj.79.118 | [{Cu I ( CN,H L Mes )} n ] (5): This compound was prepared in a similar manner to that described for the synthesis of [{Cu I ( CN,H L Ph )} n ] by using CN,H L Mes H (33.1 mg, 0.1 mmol) instead of CN,H L Ph H in a 83% isolated yield. IR (KBr): 2189 (CN), 1647 cm 1 (C=N); HRMS (FAB þ ): m=z 394.1347, calcd for C 22 H 25 CuN 3 394.1344; Anal. Calcd for C 22 H 24 CuN 3 : C, 67.07; H, 6.14; N, 10.67%. Found: C, 66.89; H, 6.16; N, 10.57%.[{Cu I ( CN,H L Dep )} n ] (6): This compound was prepared in a similar manner to that described for the synthesis of [{Cu I ( CN,H L Ph )} n ] by using CN,H L Dep H (36.0 mg, 0.1 mmol) instead of CN,H L Ph H in a 73% isolated yield. Single crystals suitable for X-ray crystallographic analysis were obtained by slow diﬀusion at the interface between a methanol solution containing [Cu I (MeCN) 4 ]PF 6 and a dichloromethane solution containing CN,H L Dep H. IR (KBr): 2197 (CN), 1647 cm 1 (C=N); HRMS (FAB þ ): m=z 422.1666, calcd for C 24 H 29 CuN 3 422.1757; Anal. | [] | [] | ["{Cu I ( CN,H L Mes )} n", "{Cu I ( CN,H L Dep )} n"] | ["CN,H L Mes H--33.1 mg, 0.1 mmol", "CN,H L Dep H--36.0 mg, 0.1 mmol"] | [] | [] | [] | [] | []
zaac.201400154 | Synthesis of {[Zn(H-3,3-bpma)(1,2,4-btc)]·H 2 O} n (1): Zn(OAc) 2 · 2H 2 O (21.9 mg, 0.1 mmol) and 3,3-bpma ligand (19.9 mg, 0.1 mmol) were dissolved in distilled water (10 mL) with constant stirring for 1 h, followed by adding the aqueous solution (5 mL) of sodium 1,2,4benzenetricarboxylate (27.6 mg, 0.1 mmol) at room temperature. Afterwards, the mixture was stirred for 1 h and filtered. After the filtrate was allowed to stand at room temperature for one week, colorless block crystals of complex 1 suitable for X-ray structure analysis were grown by the slow evaporation. Yield: 15 mg (31%) based on Zn(OAc) 2 ·2H 2 O. C 21 H 19 N 3 O 7 Zn: calcd. C 51.35; H 3.87; N 8.56%; found: C 51.31; H 3.84; N 8.55 %. IR (KBr): ν ˜ = 3401 br, 1608 s, 1545 s, 1481 m, 1438 m, 1364 s, 854 m, 794 m, 707 m cm –1 . | [] | ["one week"] | ["{[Zn(H-3,3-bpma)(1,2,4-btc)]·H 2 O} n", "C 21 H 19 N 3 O 7 Zn"] | ["Zn(OAc) 2 · 2H 2 O--21.9 mg, 0.1 mmol"] | [] | ["3,3-bpma ligand--19.9 mg, 0.1 mmol", "sodium 1,2,4-benzenetricarboxylate--27.6 mg, 0.1 mmol"] | ["room temperature"] | ["1 h", "1 h"] | ["distilled water--10 mL", "aqueous solution--5 mL"]
j.cclet.2014.05.025 | Yield: ca.65% with respect to Cu.Elemental 120analysis (%): Calcd.for C 29 H 19 CuDyNO 13 (815.50): C, 42.67; H, 1212.33; N, 1.72.Found: C, 42.32; H, 2.70; N, 1.52.IR (KBr pellets, 122cm 1 ): 3518(m), 3416(m), 1629(s), 1573(s), 1539(s), 1493(m), 1231420(s), 1395(s), 1305(m), 1289(m), 1220(w), 1143(w), 1083(w), 124973(w), 879(w), 841(w), 803(w), 773(w), 752(m), 727(w), 701(w), 125684(w), 645(w), 531(w).1262.3.X-ray diffraction studies 127The single-crystal X-ray diffraction data of 1 and 2 were 128collected on a Rigaku SCX-mini diffractometer at 293(2) K with 129Mo-K a radiation ( l = 0.71073 A ˚ ) by v scan mode. | [] | [] | ["C 29 H 19 CuDyNO 13"] | [] | [] | [] | [] | [] | []
c3ce40109j | {[Co 2 (CF 3 -bdc) 2 (bpp) 3 (H 2 O)]?H 2 O} n (2). Co(OAc) 2 ?4H 2 O (0.0249 g, 0.10 mmol), CF 3 –H 2 bdc (0.0234 g, 0.10 mmol), and bpp (0.10 mmol, 0.0198 g) were dissolved in deionized water (7 mL). The solution was stirred at room temperature for 10 min, and then the mixture was transferred into a 25 mL Teflon-lined stainless steel vessel and heated at 120 uC for 4 days under autogenous pressure, followed by cooling slowly to room temperature. Pink needle crystals were collected with a yield of 0.0382 g, 63% (based on Co). Anal. calcd. for C 57 H 51 Co 2 F 6 N 6 O 10 : C 56.49%, H 4.24%, N 6.93%. Found: C 56.36%, H 4.32%, N 6.86%. IR (KBr pellets, cm 21 ): 3405(w, br), 1609(s), 1590(s), 1587(s), 1572(s), 1497(w), 1423(m), 1396(m), 1364(m), 1320(s), 1261(w), 1223(w), 1168(m), 1147(s), 1114(s), 1095(s), 1068(m), 1016(m), 901(w), 831(m), 797(s), 760(m), 725(w), 697(m), 663(m). | [] | [] | ["[Co 2 (CF 3 -bdc) 2 (bpp) 3 (H 2 O)]?H 2 O"] | ["Co(OAc) 2 ?4H 2 O--0.0249 g, 0.10 mmol"] | [] | ["CF 3 -H 2 bdc--0.0234 g, 0.10 mmol", "bpp--0.10 mmol, 0.0198 g"] | ["120 uC"] | ["4 days"] | ["deionized water--7 mL"]
ejic.201500484 | Synthesis of [Ln(μ 4 -pzdc)(NO 3 )(H 2 O)] n [4-Ln; Ln III = Eu, Gd, and Tb]: Compounds 4-Ln were prepared by following the general procedure with a setpoint temperature of 180 °C, yield 85–90 % (based on metal content). | [] | [] | ["[Ln(µ 4 -pzdc)(NO 3 )(H 2 O)] n", "4-Ln; Ln III = Eu, Gd, and Tb"] | [] | [] | [] | ["180 °C"] | [] | []
chem.201101477 | Synthesis of [Cu(L)(N 3 )] n ·n2H 2 O (1): Single crystals of 1 suitable for Xray crysta llographic measu rement were obtained by the diffusion reaction in a U-shaped tube with water as the diffusion buffer. An aqueous solution of KL (0.5 mL, 24 mg, 0.1 mmol) and methanol solution containing NaN 3 (4 mL, 6.5 mg, 0.1 mmol) were mixed and then added in an arm of the U-shaped tube, then a methanol solution of CuACHTUNGTRENNUNG(NO 3 ) 2 ·6H 2 O (4 mL, 29 mg, 0.1 mmol) was carefully added in the other arm. Slow diffusion between the two solutions afforded dark green crystals of 1 within three weeks. Yield: 43%; elemental analysis calcd (%) for C 8 H 10 CuN 8 O 4 : C 27.79, H 2.92, N 32.41; found: C 27.92, H 2.73, N 32.77; Main IR (KBr): n ˜ = 2081 (s), 1645 (s), 1615 (s), 1544 (m), 1473 (m), 1374 (s), 1290 (m), 1255 cm 1 (w). | [] | [] | ["[Cu(L)(N 3 )] n ·n2H 2 O"] | ["CuACHTUNGTRENNUNG(NO 3 ) 2 ·6H 2 O--29 mg, 0.1 mmol"] | ["NaN 3--6.5 mg, 0.1 mmol"] | ["KL--24 mg, 0.1 mmol"] | [] | ["three weeks"] | ["water--0.5 mL", "methanol--4 mL"]
ejic.201300267 | C 2 AgN 3 (173.91): calcd. C 13.81, N 24.16; found C 13.75, N 23.92.(ttmgb)(dca) 2 (1a): A mixture of Ag(dca) (69.3 mg, 397 μmol, 2.1 equiv.) and ttmgb (101.1 mg, 190 μmol, 1 equiv.) in dichloromethane (10 mL) was stirred for 17 h in the dark. The dark-green solution was filtered and the filtrate condensed to a volume of 2 mL. After addition of Et 2 O, dark box-shaped crystals of 1a were obtained (105.0 mg, 158.4 μmol, 83 %). | [] | [] | ["C 2 AgN 3", "(ttmgb)(dca) 2", "1a"] | ["Ag(dca)--69.3 mg, 397 μmol, 2.1 equiv."] | [] | ["ttmgb--101.1 mg, 190 μmol, 1 equiv."] | [] | ["17 h"] | ["dichloromethane--10 mL", "Et 2 O--not specified"]
cjc-2014-0132 | Methyl 4-((2-nitrophenyl)amino)benzoate (4) To a 250 mL three-necked ﬂask equipped with a reﬂux condenser and ﬂushed with nitrogen was added 2-nitroaniline (2.000 g, 14.47 mmol), cesium carbonate (9.429 g, 2 equiv.), methyl 4-bromobenzoate (4.667 g, 1.5 equiv.), tris(dibenzylideneacetone)dipalladium(0) (0.416 g, 5 mol%), 2,2=-bis(diphenylphosphino)-1,1=binaphthyl (0.676 g, 7.5 mol%), and 50 mL of freshly dried toluene. | [] | [] | ["Methyl 4-((2-nitrophenyl)amino)benzoate (4)"] | [] | [] | [] | [] | [] | ["toluene--50 mL"]
j.dyepig.2018.12.033 | 2.1.1. Synthesis of 1 A mixture of Zn(NO 3 ) 2 ·2H 2 O (66 mg, 0.3 mmol) and EV·2Br (37 mg, 0.1 mmol) was added into 10 mL water and then stirred for 5 min.Another mixture of NaOH (32 mg, 0.8 mmol) and 1,3Benzenedicarboxylic acid (67 mg, 0.4 mmol) was heated to dissolve in 5 mL water and 5 mL N,N-dimethylformamide (DMF), and ﬁltrated.After putting the two kinds of solution together, the ﬁltrate was left for slow evaporation in the dark at room temperature. Colorless crystals were got within about 7 days in 38.23% yield (based on EV·2Br). | ["room temperature"] | ["about 7 days"] | ["1"] | ["Zn(NO 3 ) 2 \n2H 2 O--66 mg, 0.3 mmol"] | ["NaOH--32 mg, 0.8 mmol"] | ["EV·2Br--37 mg, 0.1 mmol", "1,3Benzenedicarboxylic acid--67 mg, 0.4 mmol"] | [] | ["5 min"] | ["water--10 mL", "N,N-dimethylformamide (DMF)--5 mL"]
ch09002 | {[La 2 (pda) 2 (H 2 O) 5 SO 4 ]·2H 2 O} n (3) A mixture of 1 mmol (167 mg) of pyridine-2,6-dicarboxylic acid, 0.6 mmol (158 mg) of NiSO 4 ·6H 2 O, 0.34 mmol (126 mg) LaCl 3 ·6H 2 O, and 20 mL of H 2 O was stirred for 30 min, sealed in a 40 mL capacity Teflon-lined vessel at 120 ◦ C for 2 days, and then cooled to room temperature at a rate of 5 ◦ Ch −1 ,togive a diaphanous aqueous solution. The resulting solution was left at ambient conditions to evaporate for about a month, which resulted in colourless crystals that were collected by filtration and washed with water. Yield: 45% (based on La). (Found: C 20.46, H 2.48, N 3.31. Calcd for C 14 H 20 La 2 N 2 O 19 S: C 20.25, H 2.43, N 3.37%.) IR (KBr)/cm −1 3325, 1619, 1592, 1567, 1435, 1391, 1276, 1187, 1096, 770, 735, 656. | [] | ["about a month"] | ["[La 2 (pda) 2 (H 2 O) 5 SO 4 ]·2H 2 O"] | ["NiSO 4 ·6H 2 O--0.6 mmol (158 mg)", "LaCl 3 ·6H 2 O--0.34 mmol (126 mg)"] | [] | ["pyridine-2,6-dicarboxylic acid--1 mmol (167 mg)"] | ["120 \t C"] | ["2 days"] | ["H 2 O--20 mL"]
zkri.2010.1242 | Anal. calcd. C 6 N 9 H 6 Gd (1 ): C, 19.94; N, 34.88; H, 1.67. Found: C, 19.4; N, 34.5; H, 1.9%.MIR (KBr): (3157.8 w, 3138.7 w, 3120.5 m, 2423.4 w, 2193.7 w, 1752.0 w, 1687.9 w, 1628.2 w, 1440.5 s, 1430.4 m, 1413.8 w, 1251.5 s, 1165.8 vs, 1105.0 s, 1097.9 vs, 1092.4 vs, 991.0 s, 956.9 vs, 879.4 m, 828.3 m, 819.3 vs, 814.2 vs, 808.1 s, 715.9 w) cm 1 .Raman: (3141 m, 3125 m, 1443 m, 1214 s, 1171 s, 1100 w, 958 w, 175 m, 134 m) cm 1 .Synthesis of 3 1 [Tb(Tz*) 3 ] (2) 79.5 mg (1.5 mmol) of Tb were mixed with 125 mg (1.8 mmol) 1H-1,2,3-triazole. Tb powder was thoroughly grinded in an agate mortar prior to the reaction. The reaction mixture was heated up to 220  C within 11 hours. | [] | [] | ["C 6 N 9 H 6 Gd (1 )"] | [] | [] | [] | ["220 \nC"] | ["11 hours"] | []
cplu.202000337 | “[Mn-iPrCOO]”: Prepared following the general procedure from MnCO 3 (3.0 g, 26 mmol) and isobutyric acid (7.2 mL, 78 mmol). Yield 5.4 g (84% based on Mn). Found C, 38.78; H, 5.80%; Calculated for [Mn(iPrCOO) 2 ]·H 2 O (C 8 H 16 O 5 Mn) C, 38.88; H, 6.53%; ν max (ATR, cm  1 ) 3395 m br, 2966 m, 2929 w, 2871 w, 1541 s, 1471 m, 1406 s sh, 1376 w, 1359 m, 1305 s, 1281 s, 1169 w, 1097 m sh, 926 m, 843 w, 760 w sh, 637 m. | [] | [] | ["[Mn-iPrCOO]", "[Mn(iPrCOO) 2 ]·H 2 O"] | ["MnCO 3--3.0 g, 26 mmol"] | [] | ["isobutyric acid--7.2 mL, 78 mmol"] | [] | [] | []
ic501219q | Synthesis of (Ar*N) 2 C. To a 500 mL heavy-walled pressure vessel equipped with a large stir bar was added (Ar*NH) 2 CO (12.1 g, 12.2 mmol), P 2 O 5 (17.3 g, 122 mmol), Al 2 O 3 (12.4 g, 122 mmol), and pyridine (150 mL). The vessel was tightly sealed under an atmosphere of N 2 , and the reaction mixture was stirred at 115 °C, forming a thick white slurry after 30 min. After 2 days, the mixture was ﬁltered in air through a 350 mL medium-porosity glass frit, and the solids were thoroughly washed with toluene (100 mL). The ﬁltrate was dried under reduced pressure using a rotary evaporator, yielding a white powder. Yield: 9.6 g, 81%. | [] | [] | ["(Ar*N) 2 C"] | ["(Ar*NH) 2 CO--12.1 g, 12.2 mmol"] | ["P 2 O 5--17.3 g, 122 mmol", "Al 2 O 3--12.4 g, 122 mmol"] | [] | ["115 \b0C"] | ["2 days"] | ["pyridine--150 mL"]
c2dt30826f | Preparation of complexes 1–6 {Mn(bpydb)(bpyHdbH)} n (1). A mixture of Mn(NO 3 ) 2 ·xH 2 O solid (uncertain quantity), bpydbH 2 (0.0198 g, 0.05 mmol) and deionized water (8 mL) was added to a 15 mL Teﬂon-lined stainless-steel autoclave and heated at 160 °C for 72 h. After the mixture was cooled to room temperature over a period of 27 h, a handful of light yellow crystals of 1 were obtained with amorphous powder, and bulk analysis was not possible because of the difﬁculty of manual separation. FT-IR (cm −1 , KBr): 3415 (br), 1684(m), 1596(s), 1564(s), 1540(s), 1508(m), 1387(vs), 1231(m), 1177(w), 1102(w), 1013(m), 862(m), 821(m), 787(s), 700(m), 632(w), 531(w), 488(w). | [] | ["27 h"] | ["{Mn(bpydb)(bpyHdbH)} n"] | ["Mn(NO 3 ) 2 ·xH 2 O--uncertain quantity"] | [] | ["bpydbH 2--0.0198 g, 0.05 mmol"] | ["160 \nC"] | ["72 h"] | ["deionized water--8 mL"]
b802506a | Yield, 60%.Cobalt complex of compound 2 N,N  -Dibutyl-3,4-dichloro-1H-pyrrole-2,5-dicarboxamide 2 (28 mg, 0.08 mmol), cobalt( II) chloride hexahydrate (10 mg, 0.04 mmol), and excess sodium hydride were suspended in dimethylformamide (30 mL) and stirred at room temperature for 24 h. A black microcrystalline powder was deposited. Upon prolonged standing and exposure to the atmosphere, a small number of pink tablets, appropriate for single-crystal structure determination, crystallised from the mixture. Yield, 5%. | [] | [] | ["N,N'-Dibutyl-3,4-dichloro-1H-pyrrole-2,5-dicarboxamide cobalt complex"] | ["cobalt( II) chloride hexahydrate--10 mg, 0.04 mmol"] | [] | ["N,N'-Dibutyl-3,4-dichloro-1H-pyrrole-2,5-dicarboxamide--28 mg, 0.08 mmol"] | ["room temperature"] | ["24 h"] | ["dimethylformamide--30 mL"]
zaac.201400505 | [NiCl 2 (C 5 H 5 N) 2/3 ] n (4): A glass ampoule was filled with compound 1 (750 mg, 3.59 mmol, 2.19 equiv.) and NiCl 2 (211.9 mg, 1.64 mmol, 1 equiv.). The glass ampoule was cooled down to –178 °C and evacuated and then melted closed after 60 min. The phase mixture was distributed evenly along the glass ampoule and heated up to 360 °C in a tube furnace within 30 min and annealed for 60 h at 360 °C. The product consisted of at least three phases of different colors (yellow, beige/ grey, brown). The bright yellow part was chosen for structural characterization. | [] | [] | ["[NiCl 2 (C 5 H 5 N) 2/3 ] n"] | ["NiCl 2--211.9 mg, 1.64 mmol, 1 equiv."] | [] | ["compound 1--750 mg, 3.59 mmol, 2.19 equiv."] | ["-178 \nC", "360 \nC"] | ["60 h"] | []
j.poly.2011.06.003 | 2.2.2. Synthesis of [Ag 2 (PPh 3 ) 4 (AMP) 2 (SO 4 )] (2) Complex 2 has been prepared following a procedure similar to that for 1 by adding PPh 3 (0.1572 g, 0.6 mmol) and AMP (0.0285 g, 0.3 mmol) into the mixture of CH 2 Cl 2 and MeOH (10 ml, v/v = 1/1) of Ag 2 SO 4 (0.0612 g, 0.3 mmol). Yield: 65%. Anal.Calc. for C 82 H 78 Ag 2 N 6 O 6 P 4 S: C, 60.98; H, 4.87; N, 5.20. Found: C, 61.25; H, 5.01; N, 5.27%. IR (cm 1 , KBr pellets): 3426s, 3053, 1632w, 1479s, 1434s, 1309w, 1181w, 1091s, 1027m, 998m, 746s, 696s, 618w, 513s, 501s. | [] | [] | ["[Ag 2 (PPh 3 ) 4 (AMP) 2 (SO 4 )]", "C 82 H 78 Ag 2 N 6 O 6 P 4 S"] | ["Ag 2 SO 4--0.0612 g, 0.3 mmol"] | [] | ["PPh 3--0.1572 g, 0.6 mmol", "AMP--0.0285 g, 0.3 mmol"] | [] | [] | ["CH 2 Cl 2--10 ml", "MeOH--10 ml"]
c4ce00158c | Synthesis of {[Ln 2 (BPT) 2 (DMA) 2 (H 2 O) 3 ]·0.5DMA·2.5H 2 O} n [Ln = La (4), Sm (5), Eu (6) and Tb (7)] A mixture of Ln(NO 3 ) 3 ·6H 2 O [Ln = La (6), Sm (7), Eu (8) and Tb (9)] (0.06 mmol) and H 3 BPT (13.1 mg, 0.05 mmol) was dissolved in a mixed solvent of DMA (2 mL), ethanol (2 mL) and distilled water (2 mL). The mixture was ultrasonically stirred for 15 min and heated at 95 °C for 3 days, and then cooled to room temperature. | [] | [] | ["{[Ln 2 (BPT) 2 (DMA) 2 (H 2 O) 3 ]·0.5DMA·2.5H 2 O} n", "La", "Sm", "Eu", "Tb"] | ["Ln(NO 3 ) 3 ·6H 2 O--0.06 mmol"] | [] | ["H 3 BPT--13.1 mg, 0.05 mmol"] | ["95 °C"] | ["3 days"] | ["DMA--2 mL", "ethanol--2 mL", "distilled water--2 mL"]
s11243-014-9893-y | Synthesis of complex 1 A mixture of Zn(OAc) 2 2H 2 O (0.1 mmol, 21.9 mg), 2,4DH (0.2 mmol, 44.2 mg), BPP (0.2 mmol, 39.6 mg), H 2 O (8.0 ml) and two drops of triethylamine was placed in a 25-ml Teﬂon-lined stainless vessel. The vessel was sealed and held at 120 °C for 72 h and then cooled slowly to room temperature. Colorless crystals of complex 1 were obtained and washed with water and ethanol, with a yield of 55 %.Elemental analysis calcd (%) for C 29 H 24 Cl 4 N 2 O 6 Zn: C 49.5, H 3.4, N 4.0. Found: C49.4, H3.4, N 4.0. IR (cm -1 ): 3,401 m, 2,955 m, 1,655 vs, 1,617 s, 1,407 s, 823 w, 501 m. | [] | [] | ["complex 1", "C 29 H 24 Cl 4 N 2 O 6 Zn"] | ["Zn(OAc) 2 \n2H 2 O--0.1 mmol, 21.9 mg"] | ["triethylamine--two drops"] | ["2,4DH--0.2 mmol, 44.2 mg", "BPP--0.2 mmol, 39.6 mg"] | ["120 °C"] | ["72 h"] | ["H 2 O--8.0 ml"]
acs.inorgchem.8b02174 | Synthesis of [IsoquinolineH]-mer-[1]. To a stirred solution of P(C 6 H 4 CO 2 ) 2 (C 6 H 4 COOH) (0.21 g, 0.54 mmol) in anhydrous acetone (9 mL) was added isoquinoline (0.11 mL, 0.12 g, 0.93 mmol) via syringe. The reaction mixture was stirred for 2 days at ambient temperature and the solvent was removed in vacuo. The residue was dissolved in CH 2 Cl 2 /hexane (4 mL, 3 mL) and stored at −30 °Cto aﬀord a colorless precipitate. The precipitate was ﬁltered, washed with CH 2 Cl 2 (ca. 1 mL), and dried in vacuo. Yield = 0.19 g, 68%. The aforementioned ﬁltrate was cooled (−30 °C) to aﬀord single crystals suitable for X-ray crystallography. | [] | [] | ["[IsoquinolineH]-mer-[1]"] | ["P(C 6 H 4 CO 2 ) 2 (C 6 H 4 COOH)--0.21 g, 0.54 mmol"] | [] | ["isoquinoline--0.11 mL, 0.12 g, 0.93 mmol"] | [] | ["2 days"] | ["acetone--9 mL", "CH 2 Cl 2 /hexane--4 mL, 3 mL"]
ic050636x | Synthesis. [(H 2 O) 5 Na 2 (C 6 NO 2 H 4 )(C 6 NO 2 H 5 ) 3 Ag 2 ][Ag 2 IMo 6 O 24 (H 2 O) 4 ]‚6.25H 2 O (1). AgNO 3 (0.085 g, 0.5 mmol) and pyridine4-carboxylic acid (0.0615 g, 0.5 mmol) were dissolved in 30 mL of hot water. Then, a 30-mL water solution of Na 5 [IMo 6 O 24 ]‚3H 2 O (0.6283 g, 0.5 mmol) was added. The mixture was heated for 1 h at 80 °C and then filtered. The filtrate was kept for 2 weeks at ambient conditions, and then colorless block crystals of 1 were isolated in about 36% yield (based on Ag). Anal. Calcd for [(H 2 O) 5 Na 2 (C 6 NO 2 H 4 )(C 6 NO 2 H 5 ) 3 Ag 2 ][Ag 2 IMo 6 O 24 (H 2 O) 4 ]‚6.25H 2 O: I, 5.45; Mo, 24.70; Na, 1.97; Ag, 18.52; C, 12.37; N, 2.40; H, 2.12 (%). Found: I, 5.24; Mo, 24.55; Na, 2.12; Ag, 18.79; C, 12.20; N, 2.65; H, 2.38 (%). FTIR (cm -1 ): 3528(s), 3452(s), 3351(s), 1963(w), 1714(m), 1607(m), 1548(m), 1413(m), 1390(m), 1337(w), 1301(w), 1232(w), 1215(w), 1092(w), 1029(m), 942(s), 904(vs), 889(s), 858(m), 764(s), 698(vs), 624(s), 563(m), 539(m), 476(m), 417(m). | [] | ["2 weeks"] | ["[(H 2 O) 5 Na 2 (C 6 NO 2 H 4 )(C 6 NO 2 H 5 ) 3 Ag 2 ][Ag 2 IMo 6 O 24 (H 2 O) 4 ]‚6.25H 2 O", "1"] | ["AgNO 3--0.085 g, 0.5 mmol", "Na 5 [IMo 6 O 24 ]‚3H 2 O--0.6283 g, 0.5 mmol"] | [] | ["pyridine4-carboxylic acid--0.0615 g, 0.5 mmol"] | ["80 °C"] | ["1 h"] | ["hot water--30 mL", "water solution--30 mL"]
ic9906104 | Cu(hfacac) 2 (pyrazine) 2 (1). A green solution of Cu(hfacac) 2 ‚H 2 O (99 mg, 0.20 mmol) in 10 mL of methylene chloride was slowly added to a colorless solution of pyrazine (16 mg, 0.20 mmol) in 3 mL of methylene chloride. The solution was allowed to stand at room temperature for one week. Green crystals were obtained when the solvent slowly evaporated. Yield: 91%. IR (KBr, cm -1 ): 3106.9 (w), 1681.4 (s), 1650.3 (s), 1503.9 (s), 1416.8 (s), 1264.8 (s), 1055.0 (s), 1016.3 (s), 974.2 (m), 943.0 (m), 807.0 (s), 741.0 (s), 700.7 (m), 671.8 (s). Anal. Calcd for CuC 18 H 10 N 4 O 4 F 12 : C, 33.88; H, 1.57; N, 8.78. | [] | [] | ["Cu(hfacac) 2 (pyrazine) 2", "CuC 18 H 10 N 4 O 4 F 12"] | ["Cu(hfacac) 2 ‚H 2 O--99 mg, 0.20 mmol"] | [] | ["pyrazine--16 mg, 0.20 mmol"] | ["room temperature"] | ["one week"] | ["methylene chloride--10 mL"]
j.poly.2011.05.006 | 2.6. Synthesis of [Cu(3-abpt)(SO 4 )(H 2 O)] n (5) A mixture of CuSO 4 5H 2 O (0.050 g, 0.20 mmol), 3-abpt (0.048 g, 0.20 mmol), Na 2 SO 4 (0.028 g, 0.20 mmol) and water (10 mL) was sealed in a Teﬂon-lined stainless steel vessel (15 mL), which was heated at 120 °C for 3 days and then cooled to room temperature at a rate of 10 °C/h. Blue block crystals of 5 were collected in 62% yield (0.052 g, based on 3-abpt). Anal. Calc. for C 12 H 12 CuN 6 O 5 S: C, 34.66; H, 2.91; N, 20.21. Found: C, 33.73; H, 3.13; N, 20.55%. IR (KBr pellet, cm 1 ): 3422w, 3156m, 1669m, 1615w, 1588w, 1489w, 1462m, 1439w, 1377w, 1340w, 1204w, 1138s, 1036s, 984m, 813m, 759w, 721w, 696m, 641w, 600w.2.7. X-ray crystallography Single-crystal XRD data for compounds 1–5 were collected on a Bruker Smart Apex-II CCD diffractometer with graphite monochromatic Mo K a radiation (k = 0.71073 Å) at room temperature. | [] | [] | ["[Cu(3-abpt)(SO 4 )(H 2 O)] n", "C 12 H 12 CuN 6 O 5 S"] | ["CuSO 4 \n5H 2 O--0.050 g, 0.20 mmol"] | ["Na 2 SO 4--0.028 g, 0.20 mmol"] | ["3-abpt--0.048 g, 0.20 mmol"] | ["120 \nC"] | ["3 days"] | ["water--10 mL"]
acs.inorgchem.5b02961 | Yield: 68 mg, 44%. Anal. Calcd (%) for C 29 H 43 N 5 O 11 S 2 Zn: C 45.40, H 5.65, N 9.13. Found: C 45.24, H 5.61, N 9.19. IR (solid KBr pellet, ν/ cm −1 ): 3451 (s), 3261 (m), 2978 (w), 2936 (w), 2881 (vw), 2844 (vw), 1668 (s), 1619 (s), 1560 (m), 1429 (s), 1383 (w), 1311 (w), 1189 (s), 1138 (m), 1100 (s), 1067 (m), 1028 (s), 957 (w), 942 (m), 921 (w), 860 (m), 802 (m), 699 (s), 668 (w), 628 (w), 610 (m), 576 (m), 512 (w), 482 (m), 439 (w). | [] | [] | ["Zn"] | [] | [] | [] | [] | [] | []
zaac.201500094 | Synthesis of BMIm-CN (1): BMIm-CN was prepared according to a modified literature procedure.[42] BMIm-[BF 4 ] (500 mg, 2.21 mmol) was added at ambient temperature to KCN (144 mg, 2.21 mmol) in ethanol/water (1:1). The mixture was stirred for 2 h and then filtered (G4). The filtrate was dried in vacuo at 40 °C for 30 min, yielding 300 mg BMIm-CN (1.81 mmol, 82%) as pale yellowish liquid. | ["40 °C"] | ["30 min"] | ["BMIm-CN"] | [] | [] | ["BMIm-[BF 4 ]--500 mg, 2.21 mmol", "KCN--144 mg, 2.21 mmol"] | [] | ["2 h"] | ["ethanol/water--1:1"]
cg901332m | Synthesis of [Cd(L) 0.5 (L 1 )] (4). A mixture of CdCO 3 (11.7 mg, 0.10 mmol), H 2 L 1 (11.6 mg, 0.10 mmol), L (16.8 mg, 0.05 mmol), andwater (10 mL) was placed in a Teflon reactor (15 mL) and heated at 170 °C for 3 days. After the mixture had been cooled to room temperature at a Table 1. Continued 910 11 R(int) 0.0289 0.0270 0.0502 GOF on F 2 0.965 0.967 0.740 R 1 a [I >2σ(I)] 0.0365 0.0317 0.0858 wR 2 b [I >2σ(I)] 0.0822 0.0629 0.044 12 13 formula C 64 H 64 Cd 7 N 16 O 34 C 33 H 30 Cd 2 N 8 O 12 fw 2388.11 955.45 crystal system triclinic monoclinic space group P 1 P2 1 /c a (A ˚ ) 7.509(5) 18.610(5) b (A ˚ ) 11.881(5) 9.177(5) c (A ˚ ) 20.942(5) 19.948(5) R (deg) 96.623(5) 90 β (deg) 92.474(5) 98.146(5) γ (deg) 102.015(5) 90 V (A ˚ 3 ) 1810.9(15) 3372(2) Z 14 D calcd (g cm -3 ) 2.190 1.882 F(000) 1168 1904 R(int) 0.0478 0.0302 GOF on F 2 0.755 1.033 R 1 a [I >2σ(I)] 0.0303 0.0257 wR 2 b [I >2σ(I)] 0.0370 0.0573 a R1=Σ¦¦Fo¦ - ¦Fc¦¦/Σ¦Fo¦. | [] | [] | ["[Cd(L) 0.5 (L 1 )]", "C 64 H 64 Cd 7 N 16 O 34"] | ["CdCO 3--11.7 mg, 0.10 mmol"] | [] | ["H 2 L 1--11.6 mg, 0.10 mmol", "L--16.8 mg, 0.05 mmol"] | ["170 \nC"] | ["3 days"] | ["water--10 mL"]
bcsj.77.1125 | [Co{N(CN) 2 } 2 (pm)](EtOH) (5): Pm (0.080 g; 1.0 mmol) and NaN(CN) 2 (0.18 g; 2 mmol) were dissolved in a mixed solvent of ethanol (5 mL) and water (25 mL) and added to an aqueous solution (5 mL) containing CoCl 2  6H 2 O (0.24 g; 1.0 mmol). The mixture was allowed to stand for two days at room temperature to give pink single crystals of 5. The single crystals of 6 were similarly prepared from a n-PrOH–H 2 O (1/10) mixed solvent. | [] | [] | ["Co{N(CN) 2 } 2 (pm)"] | ["CoCl 2  6H 2 O--0.24 g; 1.0 mmol"] | [] | ["Pm--0.080 g; 1.0 mmol", "NaN(CN) 2--0.18 g; 2 mmol"] | ["room temperature"] | ["two days"] | ["mixed solvent of ethanol and water--5 mL ethanol, 25 mL water", "aqueous solution--5 mL", "n-PrOH–H 2 O (1/10) mixed solvent--N/A"]
b008135n | Compound 10. Compound 10 was prepared similarly to 2, by using AgNO 3 (0.170 g, 1 mmol), (cy) 3 P (0.561 g, 2 mmol) and Na[B(im) 4 ] (0.302 g, 1 mmol). It was recrystallized from CHCl 3 –diethyl ether (yield 71%). X-Ray-quality crystals were grown from MeCN–CHCl 3 . mp 179 ⬚C (decomp.). 1 H NMR (CDCl 3 , 293 K): δ 1.10–1.40 (m, 24H, C 6 H 11 ), 1.70–1.90 (m, 36H, C 6 H 11 ), 2.3 (br, 6H, C 6 H 11 ), 6.87 (s, 4H, 4- or 5-CH), 7.05 (s, 4H, 4- or 5-CH) and 7.22 (s, 4H, 2-CH). 31 P-{ 1 H} NMR (CDCl 3 , 293 K): δ 31.62 (d), 1 J( 31 P,Ag) = 405 Hz. 31 P-{ 1 H} NMR (CDCl 3 , 218 K): δ 30.48 (dd), 1 J( 31 P, 107 Ag) = 414, 1 J( 31 P, 109 Ag) = 473 Hz. Calc. for C 48 H 78 AgBN 8 P 2 : C, 60.8; H, 8.3; N, 11.8. Found: C, 61.0; H, 8.4; N, 11.6%. | [] | [] | ["Ag(cy) 3 PNa[B(im) 4 ]"] | ["AgNO 3 --0.170 g, 1 mmol"] | [] | ["(cy) 3 P--0.561 g, 2 mmol", "Na[B(im) 4 ]--0.302 g, 1 mmol"] | [] | [] | ["CHCl 3 –diethyl ether--recrystallized", "MeCN–CHCl 3--X-Ray-quality crystals"]
s10876-018-1358-6 | [CdCl(SCN)(L3)] 3 To a mixture of Cd(CH 3 COO) 2 2H 2 O (27 mg, 0.1 mmol), NH 4 SCN (15 mg, 0.2 mmol), and L3 (15 mg, 0.1 mmol) in C 2 H 5 OH (3 mL) and H 2 O (5 mL), a few drops of dilute HCl were added up to pH 2. The mixture was stirred for 6 h, and then ﬁltered. The light-yellow rod-like crystals were obtained after ca. 6 days of slow evaporation from the ﬁltrate. Yield: ca. 23% based on Cd(II). Anal. Calcd for C 7 H 5 N 6 ClSCd 3: C 23.81, H 1.43, N 23.81. Found: C 24.09, H 1.63, N 23.41%. IR (cm -1 ): 2110 s, 1397 m, 1266 m, 1190 w, 1129 w, 1066 m, 991 m, 860 m, 642 w, 528 m. | [] | ["ca. 6 days"] | ["[CdCl(SCN)(L3)] 3"] | ["Cd(CH 3 COO) 2 \n2H 2 O--27 mg, 0.1 mmol"] | ["dilute HCl--a few drops"] | ["NH 4 SCN--15 mg, 0.2 mmol", "L3--15 mg, 0.1 mmol"] | [] | ["6 h"] | ["C 2 H 5 OH--3 mL", "H 2 O--5 mL"]
c2dt12259f | Synthesis of [Tl 2 bdt] n (3) Compound 3 was synthesized like 1 , except 1 mmol (0.214 g) of H 2 bdt was used instead of H 2 L and after several days suitable crystals were obtained. The crystals were washed with acetone and air dried, sublimation poi nt = 222 °C, Yield: 0.431 g (67%).IR (selected bands; in cm −1 ): 421 m, 844 w, 734 s, 1106 vs, 1414 vs and 2348 w. Anal. calcd for C 8 H 4 N 8 Tl 2 : C, 15.45; H, 0.64; N, 18.03%; found; C, 15.39; H, 0.59; N, 17.97%. | [] | [] | ["[Tl 2 bdt] n"] | [] | [] | ["H 2 bdt--1 mmol (0.214 g)"] | [] | ["several days"] | []
cg700664u | Preparation of {[Ni(bpmp)(ip)(H 2 O)] · H 2 O} (3). A similar proce dure to that for 1 was used, with Ni(NO 3 ) 2 · 6H 2 O (54 mg, 0.185 mmol) as the metal source. Green crystals of 3 (52 mg, 53% yield based on Ni) were obtained. Anal. calcd for C 24 H 24 N 4 O 4 Ni: C, 54.65; H, 5.35; N, 10.62%. Found: C, 54.24; H, 5.06; N, 10.68%. IR (cm -1 ): 3448 w, 3129 w, 2952 w, 2816 w, 1666 w, 1600 m, 1563 m, 1535 m, 1446 m, 1429 m, 1397 m, 1380 s, 1341 m, 1288 m, 1220 w, 1229 m, 1007 m, 943 m, 881 m, 803 m, 735 s, 716 s. | [] | [] | ["{[Ni(bpmp)(ip)(H 2 O)] · H 2 O}", "C 24 H 24 N 4 O 4 Ni"] | ["Ni(NO 3 ) 2 · 6H 2 O--54 mg, 0.185 mmol"] | [] | [] | [] | [] | []
cg401847w | temperature over a period of 24 h, at which point pale yellow crystals of 5 were obtained. Yield 5% (19 mg based on Cu). Mp 240−242 ° C.FT-IR data in KBr pellet (cm −1 ) 528, 664, 827, 908, 960, 1011, 1071, 1209, 1285, 1330, 1413, 1459, 1504, 1603 1670, and 3434. Anal.Calcd. for C 53 H 65 N 21 O 11 P 4 Cu 2 : C, 44.73; H, 4.60; N, 20.67. Found: C, 44.38; H, 4.70; N, 20.34.Attempted Synthesis of [L 1 + H] and [L 2 + H]. To a solution of 1 or 2 (30 mg, 0.068 mmol) in DMF (1 mL), placed in a screw-capped glass vessel, was added 1 M HCl solution in H 2 O (1 mL), and the ﬁnal mixture was heated at 90 °C for 3 days. The reaction mixtures were gradually brought back to room temperature over a period of 24 h to yield a colorless solution. The reaction mixtures were slowly evaporated to dryness on a hot plate kept at 80 °C to yield a crystalline solid, which was found to be a mixture of chloride salt, [L + 2H]Cl, and the aminopyridine hydrochloride byproduct. Single crystals of [L 2 + 2H]Cl suitable for X-ray diﬀraction were obtained from slow evaporation of the mixture in methanol and water (v/v). | ["room temperature"] | ["24 h"] | ["5", "C 53 H 65 N 21 O 11 P 4 Cu 2"] | ["Cu--19 mg"] | [] | [] | ["90 \nC"] | ["3 days"] | ["DMF--1 mL", "H 2 O--1 mL"]
ejic.201900865 | Compound 2a: Yield: a few crystals. Compound 2b. Yield: 85 % (93.7 mg). Elemental analysis: Calcd. for C 34 H 46 F 6 N 10 O 4 PS 4 Cu 2 K: C, 37.2; H, 4.2; N, 12.8; S, 11.7 %; found C, 37.3; H, 4.3; N, 12.7; S, 11.5 %.IR (KBr, cm –1 ): ν ˜ = 2974 (w), 2933 (w), 2872 (w), 1533 (s), 1501 (vs), Full Paper 1427 (vs), 1406 (vs), 1352 (m), 1251 (s), 1196 (m), 1149 (m), 1076 (m), 999 (w), 960 (w), 829 (vs), 746 (s), 698(m), 653 (m), 553 (m). ESI + MS (m/z): 951.10 (calcd 951.08), 100 % [Cu 2 K(L) 3 ] + , ESI – MS (m/z): 144.94 (calcd 144.96), 100 % [PF 6 ] – . | [] | [] | ["Compound 2a", "Compound 2b"] | [] | [] | [] | [] | [] | []
zaac.201400106 | Coordination Compounds with Nd Based on Tetrazole Carboxylate 2.2 Synthesis of Complexes 1–3 Hpztza (0.1 mmol, 0.0207 g), Htzpya (0.1 mmol, 0.0205 g), or Hpytza (0.1 mmol, 0.0205 g) was dissolved in a mixture of distilled water (0.5 mL) and ethanol (3 mL). NdCl 3 ·6H 2 O (0.1 mmol, 0.0357 g) was added, and the mixtures were sealed in a 25 mL telfon-lined stainless steel container, which were heated at 120 °C for 48 h. After the samples were cooled to room temperature at a rate of 5 °C·h –1 , pink crystals of 1–3 were obtained. 1: Yield: 55 % based on Nd 3+ consumed. | [] | [] | ["Complex 1", "Complex 2", "Complex 3"] | ["NdCl 3 \n6H 2 O--0.1 mmol, 0.0357 g"] | [] | ["Hpztza--0.1 mmol, 0.0207 g", "Htzpya--0.1 mmol, 0.0205 g", "Hpytza--0.1 mmol, 0.0205 g"] | ["120 \nC"] | ["48 h"] | ["distilled water--0.5 mL", "ethanol--3 mL"]
j.ica.2005.05.033 | The yields were 11.5 mg (33%) for compound 2 and 13.1 mg (30%) for compound 3. Suitabl e cryst als of compounds 2 and 3 for X-ray analysis were obtained in a few days. Anal. Calc. for C 9 H 7 Cl 2 N 7 Zn (349.49), 2: C, 30.96; H, 2.02; N, 28.06. Found: C, 31.34; H, 2.21; N, 27.85%. IR (KBr): m (cm 1 ) = 3479(brs), 3111(s), 1823(w), 1653(s), 1609(w), 1525(s), 1475(s), 1369(m), 1349(w), 1280(s), 1210(s), 1136(s), 1064(s), 983(s), 885(w), 810(m), 778(m), 669(m), 639(w). Anal. | [] | [] | ["Compound 2", "Compound 3", "C 9 H 7 Cl 2 N 7 Zn"] | [] | [] | [] | [] | [] | []
ja203053y | 6e The naphthalene sorbed by the coordination network was recovered by soaking 1 3 2C 10 H 8 in ethanol (4  3 mL). After the removal of 1 from the solution, a white precipitate was obtained upon the addition of 20 mL of water to the ethanol solution. The precipitate was separated by ﬁltration and dried with anhydrous Na 2 SO 4 . | [] | [] | ["C 10 H 8"] | [] | [] | ["naphthalene--NaN"] | [] | [] | ["ethanol--4 \t3 mL", "water--20 mL"]
j.jssc.2010.11.012 | [Tm(cpia)(H 2 O) 2 ] n  nH 2 O(9). Colorless block crystals washed with distilled water, and air-dried to give 9 in 75% yields (based on Tm). Elemental analysis: Anal. Calc. for C 15 H 13 O 10 Tm (522.05): C 34.51; H 2.51. Found: C 34.47; H 2.55%. IR (KBr, cm –1 , Fig. S4i): 3425 (s), 3079 (w), 1653 (m), 1600 (m), 1560 (s), 1454 (m), 1392 (s), 1255 (m), 1213 (m), 925 (w), 866 (w), 778 (m) and 717 (m). | [] | [] | ["[Tm(cpia)(H 2 O) 2 ] n  nH 2 O"] | [] | [] | ["cpia--not provided"] | [] | [] | []
cg500658x | In a similar manner, the crystals of 1 (20 mg, 0.012 mmol) were immersed into the DCM solutions (3 mL) of pyrene (1a) (0.026 mmol) or triphenylene (1b) (0.026 mmol) to ﬁnd out the adsorption of the respective PAH molecules into the crystal lattices. The crystals were found to be intact in terms of their quality, size, and morphology, albeit unstable (in air) colorless crystals turned to be stable pale-yellow colored crystals in the case of 1a. The powder X-ray diﬀraction (PXRD) patterns of the immersed crystals were found to be in agreement with those of respective as-synthesized crystals (Figures 2 and S1).In fact, the single crystal X-ray diﬀraction of the pyrene-sorbed crystal (1a)conﬁrm s the presence of pyrene (highly disordered) in the lattice.Further, the complexes 1a and 1b were characterized by spectroscopic methods ( 1 H NMR, luminescence) (Figure 2). | [] | [] | ["1"] | [] | ["pyrene (1a)--0.026 mmol", "triphenylene (1b)--0.026 mmol"] | [] | [] | [] | ["DCM--3 mL"]
s10904-012-9738-0 | They were then ﬁltered off, washed with acetone and ether, and air dried. Yield: 52 %.Product 1: m.p. = 203 °C. Analysis: found; C: 22.50, H: 1.55, N: 8.00 %. calcd. for C 13 H 11 HgI 2 N 4 O: C: 22.51, H: 1.60, N: 8.08 %. | [] | [] | ["Product 1"] | [] | [] | [] | [] | [] | []
00958972.2011.619260 | (Cd(OH 2 ) 2 Cl 2 )(EBA): A methanolic solution (15 mL) of 0.72 g (5 mmol) N,N 0 ethylenebisacetamide was added to an aqueous solution (15 mL) of 0.57 g (2.5 mmol) CdCl 2  2.5H 2 O and the resulting mixture was stirred for 2 h at 60  C. The solution was left undisturbed for 2 weeks at room temperature and the transparent crystals formed were filtered and washed with methanol. Anal. Calcd for CdC 6 H 16 O 4 N 2 Cl 2 (%): C, 19.83; N, 7.70; H, 4.40; Cl, 19.56. Found: C, 20.70; N, 7.36; H, 4.05; Cl, 20.57.1 HNMR (DMSO-d 6 ,  ppm , J (Hz)): 1.77 (s, 6H); 3.03 (m, 2.5, 4H); 7.85 (s, 2H).13 C-NMR (DMSO-d 6 ,  ppm ): 169.59 (C¼O), 38.49 (–CH 2 –), 22.73 (–CH 3 ). UV-Vis (nm): 225, 320.Elemental analyses were carried out on a Carlo Erba M1106 Elemental Analyzer. The NMR spectra were performed on a Varian Gemini 300 apparatus at 300 MHz ( 1 H) and 75 MHz ( 13 C) using TMS as internal standard, in DMSO-d 6 . Absorption spectra were H 3 C C O N H H 2 C H 2 C N H C O CH 3 Scheme 1. Structure of N,N 0 -ethylenebisacetamide. | [] | [] | ["(Cd(OH 2 ) 2 Cl 2 )(EBA)", "CdC 6 H 16 O 4 N 2 Cl 2"] | ["CdCl 2 \n2.5H 2 O--0.57 g (2.5 mmol)"] | [] | ["N,N 0 ethylenebisacetamide--0.72 g (5 mmol)"] | ["60 \nC", "room temperature"] | ["2 h", "2 weeks"] | ["methanol--15 mL", "water--15 mL"]
ic801498n | A mixture of CoCl 2 · 6H 2 O (0.237 g, 1 mmol), 3,4,5,6-tetrahydro phthalic anhydride (0.168 g, 1 mmol) and triethylamine (0.200 g, 2 mmol) in deioned water (10 mL) was sealed in a 23 mL Teﬂonlined autoclave and heated at 170 °C for 3 days to give pink needlelike crystals of 4 (yield 0.14 g, 57%), IR data (ν˜, cm -1 ): 3425(s), 2931(m), 1550(vs), 1375(s), 1328(s), 988(w), 880(w), 729(w), 450(w). Anal. Calcd (C 8 H 10 CoO 5 ): C, 39.20; H, 4.11; Found: C, 39.22; H, 4.13%. | [] | [] | ["Co(3,4,5,6-tetrahydrophthalate) n "] | ["CoCl 2 \b6H 2 O--0.237 g, 1 mmol"] | ["triethylamine--0.200 g, 2 mmol"] | ["3,4,5,6-tetrahydrophthalic anhydride--0.168 g, 1 mmol"] | ["170 \b0C"] | ["3 days"] | ["deioned water--10 mL"]
07370652.2020.1754968 | Synthetic Procedures 3,6-dinitramino-1,2,4,5-tetrazine (1.0 mmol, 202.0 mg) was suspended in 10 mL of deionized water and the pH value (pH = 1) of the solution was adjusted with HNO 3 solution. The mixture suspension stirred for 30 min at 25°C. Acetate or carbonate of alkaline earth metal salts (1.0 mmol), such as Mg(CH 3 COO) 2 ·4H 2 O (215.0 mg), Ca(CH 3 COO) 2 ·H 2 O(176.0 mg), SrCO 3 (147.6 mg), BaCO 3 (197.3 mg), were added into the mixture suspension and continued to stir for other 30 min at 25°C. Compounds 1 and 2 formed a red clear solution and compounds 3 and 4 formed the red slurry with adding with SrCO 3 and BaCO 3 . Note that the Barium carbonate powders need to be finely ground to assure the reaction go smoothly. | [] | [] | [] | ["Mg(CH 3 COO) 2 ·4H 2 O--215.0 mg, 1.0 mmol", "Ca(CH 3 COO) 2 ·H 2 O--176.0 mg, 1.0 mmol", "SrCO 3--147.6 mg, 1.0 mmol", "BaCO 3--197.3 mg, 1.0 mmol"] | ["HNO 3 solution--pH = 1"] | ["3,6-dinitramino-1,2,4,5-tetrazine--202.0 mg, 1.0 mmol"] | ["25°C", "25°C"] | ["30 min", "30 min"] | ["deionized water--10 mL"]
j.carres.2004.05.018 | Compound 4 was eluted from the silica gel with ethyl acetate. Evaporation yielded 7.5 g (67%) colorless oil: ½a )9.0 (c1, CHCl 3 ); IR (ATR); cm 1 3410s, 2988w, 2937w, 2893w, 1633vw, 1457w, 1376s, 1333w, 1295 w, 1255w, 1215s, 1163s, 1068vs, 1007vs, 951s, 928s, 882w, 855s, 792w, 705w; DEIMS: m=z (relative intensity, %) 239 [(M+1) þ , 60]; Anal. Calcd for C 9 H 15 ClO 5 (M ¼ 238:67 g/mol): C, 45.29; H, 6.33; Cl, 14.85. Found: C, 44.68; H, 6.47; Cl, 14.32. | [] | [] | ["C 9 H 15 ClO 5"] | [] | [] | [] | [] | [] | ["ethyl acetate--NaN", "CHCl 3--NaN"]
acs.inorgchem.7b01058 | After the mixture was cooled to 25 °C at a rate of 2.0 °Ch −1 , yellow block-shaped crystals suitable for single-crystal X-ray structural determination were grown directly, separated manually, and dried in air (yield: 50% based on Hnb). Calcd for C 26 H 19 DyN 4 O 10 : C, 43.98; H, 2.70; N, 7.89%. Found: C, 43.77; H, 2.52; N, 7.92%. IR (KBr, cm −1 ): 3433 (s), 2024 (w), 1579 (s), 1519 (m), 1403 (m), 1347 (s), 1101 (w), 849 (w), 797 (w), 724 (w), 517(w).Synthesis of [Gd(μ-H 2 O)(phen)(μ-OH)(nb) 2 ] n (2). Complex 2 was synthesized by the same procedures as those of 1 except that DyCl 3 ·6H 2 O was replaced by GdCl 3 ·6H 2 O. Yield: 50% based on Hnb.Calcd for C 26 H 19 GdN 4 O 10 : C, 44.31; H, 2.72; N, 7.95%. Found: C, 44.40, H, 2.68; N, 8.01%. FT-IR (KBr pellet, cm −1 ): 3424 (s), 1622 (m), 1583 (w), 1517 (m), 1424 (m), 1400 (m), 1346 (s), 1142 (w), 1104 (w), 854 (w), 798 (w), 724 (m), 664 (w), 520 (w). | [] | [] | ["[Dy(μ-H 2 O)(phen)(μ-OH)(nb) 2 ] n", "[Gd(μ-H 2 O)(phen)(μ-OH)(nb) 2 ] n", "C 26 H 19 DyN 4 O 10", "C 26 H 19 GdN 4 O 10"] | ["DyCl 3 ·6H 2 O--NaN", "GdCl 3 ·6H 2 O--NaN"] | [] | ["phen--NaN", "nb--NaN"] | [] | [] | ["H 2 O--NaN"]
ejic.201500418 | Yield 55 % (19 mg, 0.026 mmol), m.p. ⬎280 °C.1 H NMR (400 MHz, [D 6 ]DMSO): δ = 4.70 (br. s, 4 H, -CH 2 -N), 6.62–7.62 (br. m, 28 H, Ar) ppm.31 P{ 1 H} NMR (162 MHz, [D 6 ]DMSO): δ = –12 (s) ppm. C 44 H 37 ClCuNP 2 (740.72): calcd. C 71.34, H 5.03, N 1.89; found C 71.26, H 4.96, N 1.57. | [] | [] | ["C 44 H 37 ClCuNP 2"] | ["Cu--NaN"] | [] | ["NaN--NaN"] | [] | [] | []
b613689c | [AgL(NO 3 )] n , L = 1,7-bis(2-pyridyloxy)naphthalene (10).Reaction of 1,7-bis(2-pyridyloxy)naphthalene (60 mg, 0.19 mmol) dissolved in hot methanol (5 mL) with silver nitrate (32 mg, 0.19 mmol) in hot methanol (5 mL) gave a colourless solution. The solvent was removed under reduced pressure to give an oily residue. The residue was redissolved in the minimum volume of hot methanol (y2 mL). Upon cooling this solution gave 10 as colourless crystals suitable for single crystal X-ray structure determination (76 mg, 82%). Mp 187– 188 uC (Found C, 49.50; H, 2.91; N, 8.64. C 20 H 14 N 3 O 5 Ag requires C, 49.61; H, 2.91; N, 8.68). | [] | [] | ["[AgL(NO 3 )] n , L = 1,7-bis(2-pyridyloxy)naphthalene"] | ["silver nitrate--32 mg, 0.19 mmol"] | [] | ["1,7-bis(2-pyridyloxy)naphthalene--60 mg, 0.19 mmol"] | [] | [] | ["methanol--5 mL"]
ic700415w | Yield: 0.39 g (∼68% based on Ag). Anal. Calcd (%) for C 4 H 8 Ag 5 Mo 8 N 8 O 26 Cl: C, 2.49; H, 0.42; N, 5.82; Mo, 39.84. Found (%): C, 2.46; H, 0.56; N, 5.79; Mo, 40.02. IR (solid KBr pellet, cm -1 ): ν 3434 (br), 3222 (w), 3097 (w), 2976 (w), 1635 (m), 1593 (m), 1130 (w), 1072 (w), 944 (w), 920 (w), 903 (w), 886 (s), 830 (m), 711 (m), 667 (w), 616 (w), 575 (w). | [] | [] | ["C 4 H 8 Ag 5 Mo 8 N 8 O 26 Cl"] | [] | [] | [] | [] | [] | []
s0036023620030183 | Preparation of compounds 1−3 bulk-modiﬁed CPE.The compound 1 bulk-modified CPE (1−CPE) was made as follows: 0.1 g of graphite powder and 10 mg of 1 were mixed and lapping uniformity by an agate mortar and pestle to achieve a uniform mixture. And then add 0.1 mL of liquid paraffin to the mixture with stirring. The homogenized mixture was packed into a quartz tube with a 1.5 mm inner diameter and the tube surface was wiped with weighing paper. Electrical contact was established with a copper rod through the back of the electrode. In a similar manner, 2− and 3−CPEs were made with compounds 2 and 3. | [] | [] | ["compound 1", "compound 2", "compound 3"] | [] | [] | [] | [] | [] | ["liquid paraffin--0.1 mL"]
ejic.200401035 | C 4 H 8 CoN 4 O 8 (299.1): calcd. C 16.06, H 2.70, N 18.74; found C 16.08, H 2.60, N 18.62. IR (KBr, cm –1 ): ν ˜ = 3416 m, 3112 w, 3084 w, 1763 w, 1630 w, 1596 s, 1568 w, 1466 s, 1383 s, 1221 m, 1180 m, 1145 w, 1082 m, 1028 m, 825 m, 802 w, 691 s, 663 m. Single crystals were grown by slow diffusion of layered solutions of Co(NO 3 ) 2 ·6H 2 OinMeCNoverpyminCH 2 Cl 2 .[Ni(NO 3 ) 2 (pym)(H 2 O) 2 ] ⬁ (3): A solution of Ni(NO 3 ) 2 ·6H 2 O (240 mg, 0.83 mmol) in iPrOH (15 cm 3 ) was added to a solution of pym (66 mg, 0.83 mmol) in CH 2 Cl 2 (2 cm 3 ). The light blue precipitate was filtered off and dried in vacuo. Yield 94 % (233 mg).C 4 H 8 N 4 NiO 8 (298.8): calcd. C 16.08, H 2.70, N 18.75; found C 16.10, H 2.65, N 18.31. IR (KBr, cm –1 ): ν ˜ = 3405 m, 3118 w, 3091 w, 1767 w, 1636 w, 1597 s, 1570 w, 1467 m, 1386 s, 1221 w, 1182 m, 1145 w, 1085 m, 1048 w, 1031 w, 833 m, 801 w, 692 m, 666 m. Single crystals were grown by slow diffusion of layered solutions of Ni(NO 3 ) 2 ·6H 2 OiniPrOH over pym in CH 2 Cl 2 .[Zn(NO 3 ) 2 (pym)(H 2 O) 2 ] ⬁ (4): A solution of Zn(NO 3 ) 2 ·6H 2 O (133 mg, 0.45 mmol) in MeCN (15 cm 3 ) was added to a solution of pym (36 mg, 0.45 mmol) in CH 2 Cl 2 (2 cm 3 ). The colourless crystals that formed over a 24 hour period were filtered off and dried in vacuo. Yield 64% (88 mg). C 4 H 8 N 4 O 8 Zn (305.5): calcd. C 15.73, H 2.65, N 18.35; found C 15.73, H 2.54, N 18.00. IR (KBr, cm –1 ): ν ˜ = 3449 w, 3111 w, 1763 w, 1597 s, 1570 w, 1466 m, 1385 s, 1221 w, 1180 w, 1146 w, 1082 m, 1028 w, 825 m, 801 w, 690 s, 661 m. Crystals suitable for single-crystal X-ray diffraction were grown as above.[Ni(NO 3 ) 2 (pym)(MeCN) 2 ] ⬁ (5): A solution of Ni(NO 3 ) 2 ·6H 2 O (101 mg, 0.35 mmol) in MeCN (10 cm 3 ) was added to a solution of pym (28 mg, 0.35 mmol) in CH 2 Cl 2 (2 cm 3 ). The light blue precipitate was filtered off and dried in vacuo. Yield ca. 60% (ca.© 2005 Wiley-VCH Verlag GmbH & Co. KGaA, Weinheim www.eurjic.org Eur. J. Inorg. Chem. 2005, 1572–15761576 70 mg). CHN elemental analysis, powder X-ray diffraction and IR spectroscopic studies confirmed that 5 rapidly converted to 3 on exposure to atmospheric moisture. Single crystals were grown by slow diffusion of layered solutions of Ni(NO 3 ) 2 ·6H 2 O in MeCN over pym in CH 2 Cl 2 . Crystals were rapidly transferred from the reaction solution into drops of oil prior to data collection.Acknowledgments We would like to thank the EPSRC for support (S. A. B.). We acknowledge the use of the EPSRC National Service for Crystallography at the University of Southampton.[1] a) S. Noro, S. Kitagawa, M. Kondo, K. Seki, Angew. Chem.Int. Ed. 2000, 39, 2082; b) R. Kitaura, S. Kitagawa, Y. Kubota, T. C. Kobayashi, K. Kindo, Y. Mita, A. Matsuo, M. Kobayashi, H. C. Chang, T. C. Ozawa, M. Suzuki, M. Sakata, M. Takata, Science 2002, 298, 2358; c) O. Kahn, Acc. Chem. Res. 2000, 33, 647; d) O. R. Evans, W. Lin, Acc. Chem. Res. 2002, 35, 511; e) D. Maspoch, D. Ruiz-Molina, K. Wurst, N. Domingo, M.Cavallini, F. Biscarini, J. Tejada, C. Rovira, J. Veciana, Nat.Mater. 2003, 2, 190; f) E. Coronado, J. R. Galan-Mascaros, C. J. Gomez-Garcia, V. Laukhin, Nature 2000, 408, 447.[2] S. A. Barnett, N. R. Champness, Heteroatom Chem. 2002, 13, 574.[3] S. A. Barnett, N. R. Champness, Coord. Chem. Rev. 2003, 246, 145.[4] a) S. A. Barnett, A. J. Blake, N. R. Champness, J. E. B. Nicolson, C. Wilson, J. Chem. Soc., Dalton Trans. 2001, 567; b) M. A. Withersby, A. J. Blake, N. R. Champness, P. A. Cooke, P. Hubberstey, W.-S. Li, M. Schroder, Inorg. Chem. 1999, 38, 2259; c) M. A. Withersby, A. J. Blake, N. R. Champness, P. A.Cooke, P. Hubberstey, M. Schroder, New J. Chem. 1999, 23, 573; d) M. A. Withersby, A. J. Blake, N. R. Champness, P. A.Cooke, P. Hubberstey, M. Schroder, J. Am. Chem. Soc. 2000, 122, 4044.[5] a) Y.-B. Dong, M. D. Smith, R. C. Layland, H.-C. zur Loye, Chem. Mater. 2000, 12, 1156; b) L. Carlucci, G. Ciani, D. M.Proserpio, J. Chem. Soc., Dalton Trans. 1999, 1799; c) M.Kondo, T. Yoshimoti, K. Seki, H. Matsuzaka, S. Kitagawa, Angew. Chem. Int. Ed. Engl. 1997, 36, 1725; d) K. Kasai, M.Aoyagi, M. Fujita, J. Am. Chem. Soc. 2000, 122, 2140.[6] M. Yasui, Y. Ishikawa, N. Akiyama, T. Ishida, T. Nogami, F.Iwasaki, Acta Crystallogr., Sect.B 2001, 57, 288.[7] J. Pickardt, B. Staub, Z. Naturforsch. 1997, 52b, 1456.[8] a) I. Riggio, G. A. van Albada, I. Mutikainen, U. Turpeinen, J. Reedijk, Acta Crystallogr., Sect.C 2000, 56, e380–e381; b) T.Ishida, K. Nakayama, M. Nakagawa, W. Sato, Y. Ishikawa, M.Yasui, F. Iwasaki, T. Nogami, Synth. Met. 1997, 85, 1655; c) R. Feyerherm, J. Magn. Magn. Mater. 2003, 256, 328.[9] S. A. Barnett, A. J. Blake, N. R. Champness, C. Wilson, manuscript in preparation.[10] G. Nolze, W. Krau, Powder Diffr. 1998, 13, 256.[11] J. Cosier, A. M.Glazer, J. Appl. Crystallogr. 1986, 19, 105.[12] G. M. Sheldrick, SHELXS-97, University of Göttingen, Germany, 1997.[13] G. M. Sheldrick, SHELXL-97, University of Göttingen, Germany, 1997.[14] A. L. Spek, Acta Crystallogr., Sect. A 1990, 46, C34.Received: December 16, 2004 | [] | [] | ["[Zn(NO 3 ) 2 (pym)(H 2 O) 2 ]", "[Ni(NO 3 ) 2 (pym)(H 2 O) 2 ]", "[Ni(NO 3 ) 2 (pym)(MeCN) 2 ]", "C 4 H 8 CoN 4 O 8", "C 4 H 8 N 4 NiO 8", "C 4 H 8 N 4 O 8 Zn"] | ["Zn(NO 3 ) 2 ·6H 2 O--133 mg, 0.45 mmol", "Ni(NO 3 ) 2 ·6H 2 O--240 mg, 0.83 mmol", "Ni(NO 3 ) 2 ·6H 2 O--101 mg, 0.35 mmol"] | [] | ["pym--66 mg, 0.83 mmol", "pym--36 mg, 0.45 mmol", "pym--28 mg, 0.35 mmol"] | [] | [] | ["MeCN--15 cm 3", "CH 2 Cl 2--2 cm 3", "iPrOH--15 cm 3"]
j.ica.2010.03.019 | About 0.10 g light-yellow prism-shaped crystals were collected in 36% yield (based on Cd). Anal. Calc. for C 12 H 12 N 12 O 2 Cd 3 (833.64): C, 17.29; H, 1.45; N, 36.97. Found: C, 17.68; H, 2.82; N, 36.46%. IR (solid KBr pellet/cm 1 ): 3415s, 3381m, 2098s, 2056s, 1620m, 1456m, 1427s, 1338m, 1306m, 1282m, 1171m, 1146m, 1095w, 1026w, 804m, 756m, 731m, 638w. | [] | [] | ["C 12 H 12 N 12 O 2 Cd 3"] | [] | [] | [] | [] | [] | []
ic502664e | Synthesis of (Me 2 NH 2 )[Mn 4 (sdba) 4 (Hsdba)(H 2 O)]·3H 2 O·2DMF (4). A mixture of Mn(ClO 4 ) 2 ·6H 2 O (0.50 mmol, 0.18 g), H 2 sbdc (1.0 mmol, 0.31 g), and NH 4 NO 3 (0.50 mmol, 0.04 g) was placed in a 20 mL of Teﬂon-lined stainless steel vessel with 10 mL of DMF, and was heated at 160 °C for 2 days under autogenous pressure. After cooling to room temperature, colorless prismatic crystals of 4 were obtained.Yield: 0.185 g (74% based on Mn). Anal. Calcd for C 78 H 71 Mn 4 N 3 O 36 S 5 (2006.47): C 46.69, H 3.57, N 2.09. Found: C 46.33, H 3.51, N 2.02. IR (KBr, cm −1 ): 3434 m, 3099 vw, 3071 vw, 3039 vw, 2967 vw, 2929 vw, 2797 vw, 1712 vw, 1654 m, 1616 vw, 1597 s, 1553 s, 1490 m, 1465 vw, 1407 vs, 1324 m, 1298 s, 1163 s, 1137 m, 1101 m, 1070 w, 1014 w, 870 w, 782 w, 740 s, 720 w, 697 w, 620 s, 578 m, 490 vw, 469 w. | [] | [] | ["(Me 2 NH 2 )[Mn 4 (sdba) 4 (Hsdba)(H 2 O)]\b3H 2 O\b2DMF", "C 78 H 71 Mn 4 N 3 O 36 S 5"] | ["Mn(ClO 4 ) 2 \b6H 2 O--0.50 mmol, 0.18 g"] | [] | ["H 2 sbdc--1.0 mmol, 0.31 g", "NH 4 NO 3--0.50 mmol, 0.04 g"] | ["160 \b0C"] | ["2 days"] | ["DMF--10 mL"]
ic202635a | Synthesis of Compound 1·DMSO. A solid mixture of H 8 L (0.079 g, 0.1 mmol) and Zn(NO 3 ) 2 ·6H 2 O (0.119 g, 0.4 mmol) was dissolved in a mixture of dimethyl sulfoxide (DMSO) and ethanol (5.0/5.0 mL) in a 20 mL Teﬂon-lined stainless steel container. The clear reaction solution was heated in an isotherm oven at 85 °C for 72 h, resulting in colorless block crystals of Zn 4 (L)(DMSO) 2 (H 2 O) 2 ·xS (S = noncoordinated solvent molecules), which were washed with DMSO and collected. Yield: 0.100 g, 81% based on 1 mol of H 8 L. | [] | [] | ["Compound 1·DMSO"] | ["Zn(NO 3 ) 2 \n6H 2 O--0.119 g, 0.4 mmol"] | [] | ["H 8 L--0.079 g, 0.1 mmol"] | ["85 °C"] | ["72 h"] | ["dimethyl sulfoxide (DMSO) and ethanol--5.0/5.0 mL"]
b818531j | Synthesis of sodium 5-(5-nitrotetrazole-2-ylmethyl)-tetrazolate dihydrate (7). The compound was prepared as 6 from 5 (0.200 g, 0.93 mmol) an sodium bicarbonate (0.078 g, 0.93 mmol) as a slightly brown crystalline solid (0.175 g, 74%). C 3 H 6 N 9 O 4 Na (255.04 g mol -1 , calcd/found): C 14.11/13.95, 2.37/2.18, N 49.41/48.99%; DSC (5 ◦ Cmin -1 / ◦ C): 125 (-H 2 O), 192 (dec.); m/z (FAB , xenon, 6 keV, m-NBA matrix) 218.9 ([NaNTTz H + ]), 196.0 (NTTz ), 114.0 (NT ); m/z (FAB + , xenon, 6 keV, mNBA matrix) 23.1 (Na + ); 1 HNMR([D 6 ]-DMSO, 400.18 MHz, 25 ◦ C, TMS) d/ppm: 6.20 (2H, s, CH 2 ), 3.83 (4H, s, H 2 O); 13 C{ 1 H} NMR ([D 6 ]-DMSO, 100.52 MHz, 25 ◦ C, TMS) d/ppm: 165.7 (1C, C–NO 2 ), 154.2 (1C, C–Tz), 50.5 (1C, CH 2 ); 14 NNMR([D 6 ]DMSO, 28.91 MHz, 25 ◦ C, MeNO 2 ) d/ppm: -34 (1N, Dn 1/2 ~ 289 Hz, NO 2 ), -91 (1N, D 1/2 ~ 1705 Hz, N2); Raman (relative intensities) ˜ n/cm -1 : 3425(1), 3020(9), 2966(9), 1568(28), 1493(27), 1479(53), 1466(26), 1446(27), 1425(78), 1370(18), 1337(23), 1323(21), 1281(20), 1221(20), 1192(25), 1163(26), 1145(30), 1098(23), 1090(22), 1072(24), 1046(43), 1035(44), 948(16), 848(23), 825(23), 773(25), 755(23), 710(18), 692(21), 557(16), 545(15), 452(17), 378(18), 355(21), 315(20), 291(16), 207(12). IR (KBr, relative intensities) ˜ n/cm -1 : 3379 (s), 3016 (m), 2964 (m), 2876 (w), 2287 (vw), 1676 (m), 1566 (vs), 1559 (vs), 1491 (m), 1478 (m), 1465 (w), 1442 (m), 1422 (s), 1384 (w), 1343 (w), 1322 (vs), 1280 (w), 1219 (w), 1191 (w), 1138 (w), 1089 (w), 1071 (w), 1054 (w), 1044 (w), 1033 (w), 947 (w), 844 (vs), 824 (w), 793 (w), 758 (m), 709 (w), 691 (m), 655 (m), 627 (w), 474 (w). | [] | [] | ["sodium 5-(5-nitrotetrazole-2-ylmethyl)-tetrazolate dihydrate", "C 3 H 6 N 9 O 4 Na"] | [] | [] | ["5--0.200 g, 0.93 mmol", "sodium bicarbonate--0.078 g, 0.93 mmol"] | [] | [] | []
c2dt32636a | Synthesis of [Mn 3 (pda) 3 (1,10′-phen) 2 ] n (CP1) CP1 was prepared from a mixture of Mn(OAc) 2 ·4H 2 O (0.050 g, 0.2 mmol), H 2 pda (0.044 g, 0.2 mmol), 1,10′-phen (0.018 g, 0.1 mmol) and 6 mL of H 2 O. The mixture was stirred and the pH value was adjusted to 5 with 1 M NaOH and then transferred to a 23 mL Teflon-lined stainless steel bomb and kept at 160 °C under autogenous pressure for 4 days. The reaction system was cooled to room temperature during 24 hours.A large amount of plate-like yellow crystals of CP1 were obtained. Yield: 83% (based on Mn). Anal. Calcd for C 60 H 40 N 4 O 12 Mn 3 : C, 61.39%; H, 3.43%; N, 4.77%. Found: C, 61.17%; H, 3.28%; N, 4.55%. | [] | ["24 hours"] | ["[Mn 3 (pda) 3 (1,10′-phen) 2 ] n", "C 60 H 40 N 4 O 12 Mn 3"] | ["Mn(OAc) 2 ·4H 2 O--0.050 g, 0.2 mmol"] | [] | ["H 2 pda--0.044 g, 0.2 mmol", "1,10′-phen--0.018 g, 0.1 mmol"] | ["160 \nC"] | ["4 days"] | ["H 2 O--6 mL"]
j.ica.2010.01.025 | Complex i: Isolated yield, 73%. IR (KBr, cm 1 ): 3419(b), 3087(w), 1634(s), 1621(s), 1590(s), 1422(m), 1373(s), 1275(m), 1186(m), 1085(m), 913(w), 772(m), 682(m). Molar conductance: 297.3 S cm 2 mol 1 in water. Visible k max (water): 774 nm; e = 69.50 M 1 cm 1 , l eff at 298 K: 1.65 BM. Complex iv: Isolated yield, 72%. IR (KBr, cm 1 ): 3377(b), 3082(w), 2927(b), 2855(w), 2145(w), 1617(b), 1577(w), 1423(s), 1363(s), 1275(m), 1219(m), 1188(w), 1083(s), 1038(w), 910(w), 811(w), 779(m), 733(m), 691(m). Molar conductance: 255.3 S cm 2 mol 1 in water. Visible k max (water): 776 nm; e = 67.30 M 1 cm 1 , l eff at 298 K: 1.60 BM.Complex vii: Isolated yield, 75%. IR (KBr, cm 1 ): 3410(b), 3380(b), 3041(w), 2956(w), 2597(w), 1633(s), 1620(s), 1590(s), 1518(m), 1421(m), 1374(s), 1359(m), 1273(m), 1186(w), 1085(w), 837(m), 772(m), 742(m). Molar conductance: 233.7 S cm 2 mol 1 in water. Visible k max (water): 773 nm; e = 67.30 M 1 cm 1 , l eff at 298 K: 1.56 BM. | [] | [] | [] | [] | [] | [] | [] | [] | []
j.poly.2008.11.054 | 2.2.2. Syntheses of the complexes 2.2.2.1. [CuLCl] (1). Copper chloride dihydrate (0.170 g, 1 mmol) was dissolved in 5 mL methanol. 20 mL of a yellow methanolic solution of the Schiff base (LH) (0.252 g, 1 mmol), was added to the metal solution and stirred. The mixture was allowed to stir for 2 h at 30 °C. The resulting dark green solution was kept in the refrigerator at 16 °C to yield brown needle shaped crystals suitable for X-ray diffraction after a week. Crystals were isolated by ﬁltration and were air-dried. Anal. Calc. for [C 16 H 15 Cl 1 Cu 1 N 2 O 1 ]: C, 54.81%; H, 4.28%; N, 7.99%. Found: C, 54.85; H, 4.29; N, 8.01%. | ["16 \nC"] | ["a week"] | ["[CuLCl]"] | ["Copper chloride dihydrate--0.170 g, 1 mmol"] | [] | ["Schiff base (LH)--0.252 g, 1 mmol"] | ["30 \nC"] | ["2 h"] | ["methanol--5 mL"]
cg201369g | (H 3 O + )[Co(L cat ) 2 ](3). The complex 3 was also synthesized using an identical procedure with similar scale as discussed for compound 1.Yield: 0.28 g (60%). Anal. Calcd for H 3 O + ·C 38 H 26 CoN 6 O 8 ·4H 2 O: C, 50.23; H, 4.10; N, 9.25. Found: C, 50.43; H, 4.31; N, 9.34. | [] | [] | ["(H 3 O + )[Co(L cat ) 2 ]", "H 3 O + ·C 38 H 26 CoN 6 O 8 ·4H 2 O"] | [] | [] | [] | [] | [] | []
cg401519w | Synthesis of {Zn(fum)(bib)} n (3). The same synthetic method as that for 2 was used except that the molar ratio of reactants was changed to 1:1:1:1. Yield: 39% based on Zn. Anal. Calcd for C 14 H 16 ZnN 4 O 4 (369.70): C, 45.44; H, 4.33; N, 15.15. Found: C, 46.01; H, 4.17; N, 15.04. IR (cm −1 ): 3127 (w), 2930 (w), 1611 (s), 1523 (m), 1473 (w), 1449 (w), 1375 (s), 1279 (m), 1234 (m), 1184 (w), 1110(m), 1091 (m), 994 (m), 945 (m), 849 (m), 765 (m), 697 (s), 655 (s). | [] | [] | ["{Zn(fum)(bib)} n", "C 14 H 16 ZnN 4 O 4"] | [] | [] | [] | [] | [] | []
j.jssc.2020.121875 | [Pb 4 Na(DBB) 3 (o-phen) 3 ](3). A mixture containing Pb(NO 3 ) 2 (0.017 g, 0.05 mmol), H 3 DBB (0.016 g, 0.05 mmol) and o-phen (0.01 g, 0.05 mmol) was dissolved in 5 mL of distilled water which was adjusted to pH ¼ 6.0 with NaOH solution (0.1 M). The ﬁnal mixture was sealed in 15 mL Teﬂon-lined autoclave and heated under autogenous pressure to 160  C for 72 h and then allowed to cool to room temperature naturally. | [] | [] | ["[Pb 4 Na(DBB) 3 (o-phen) 3 ]", "NaN"] | ["Pb(NO 3 ) 2 --0.017 g, 0.05 mmol"] | ["NaOH solution--0.1 M"] | ["H 3 DBB --0.016 g, 0.05 mmol", "o-phen --0.01 g, 0.05 mmol"] | ["160 \n C"] | ["72 h"] | ["distilled water--5 mL"]
c2ce25979f | Synthesis of Na 2 [AgL a (HL a )] 2 [Ag 5 L a 4 (H 2 O) 2 ][H(P 2 W 18 O 62 ) 2 ]?21.6H 2 O (3) Compound 3 was synthesized with the same method for 1, except that a-K 6 P 2 W 18 O 62 ?15H 2 O (0.3 g, 0.06 mmol) was used instead of H 4 SiW 12 O 40 . Yellow block crystals were filtered, washed with water, and dried at room temperature (yield 42%, based on W). | [] | [] | ["Na 2 [AgL a (HL a )] 2 [Ag 5 L a 4 (H 2 O) 2 ][H(P 2 W 18 O 62 ) 2 ]?21.6H 2 O", "Compound 3"] | [] | ["a-K 6 P 2 W 18 O 62 ?15H 2 O--0.3 g, 0.06 mmol"] | [] | [] | [] | []
acs.cgd.6b01295 | Synthesis of [CuCl 2 (INAc/INAm/NAm) 2 ] n (1/2/3). INAc (0.2462g, 2 mmol), INAm (0.2442g, 2 mmol), or NAm (0.2442g, 2 mmol) was dissolved in methanol (25 mL) with stirring and moderate heating. CuCl 2 ·2H 2 O (0.1705 g, 1 mmol) was then added to the solution, resulting in a light blue-green precipitate of 1, 2,or3, respectivel y, which was subsequently ﬁltered and washed with methanol. 1, 2, and 3 can also be prepared by grinding CuCl 2 ·2H 2 O and two molar equivalents of INAc, INAm, or NAm with several drops of water for 1 or methanol for 2 and 3. Single crystals of 1 were prepared by evaporation of a dilute hydrochloric acid solution of the compound. Elemental anal. (%) calcd for 1: C, 37.86; H, 2.65; N, 7.36. | [] | [] | ["[CuCl 2 (INAc/INAm/NAm) 2 ] n"] | ["CuCl 2 \n2H 2 O--0.1705 g, 1 mmol"] | [] | ["INAc--0.2462g, 2 mmol", "INAm--0.2442g, 2 mmol", "NAm--0.2442g, 2 mmol"] | [] | [] | ["methanol--25 mL"]
s10904-014-0113-1 | 2.2 Synthesis of [Cd (SIP)(HBPP)(BPP) 0.5 (H 2 O)H 2 O] n (1) The mixture of Cd(CH 3 COOH) 2 2H 2 O (53.3 mg, 0.2 mmol), 5-sulfoisophthalic acid monosodium salt (53.6 mg, 0.2 mmol), and BPP (39.6 mg, 0.2 mmol) was dissolved in deionized water (10.0 mL). The pH value was adjusted to 5.5 by addition of triethylamine. Consequently, the resulting mixture was sealed in a 25 mL Teﬂon-lined stainless steel vessel and heated at 160 °C for 96 h. After the mixture was slowly cooled to room temperature at a rate of 5 °C/h, colourless crystals of 1 suitable for X-ray analysis were isolated.Yield: 36%. Anal. Calcd for C 27.5 H 29 N 3 O 9 SCd: C 47.83, H 4.20, N 6.09, S 4.64%. Found: C 47.80, H 4.23, N 6.11, S 4.67%. IR (KBr, cm -1 ): 3445 m, 2931 w, 1607 s, 1558 s, 1504 w, 1445 s, 1434 s, 1368 s, 1241 s, 1175 s, 1101 m, 1019 w, 804 w, 730 m, 627 m. | [] | [] | ["[Cd (SIP)(HBPP)(BPP) 0.5 (H 2 O)H 2 O] n", "C 27.5 H 29 N 3 O 9 SCd"] | ["Cd(CH 3 COOH) 2 2H 2 O--53.3 mg, 0.2 mmol"] | [] | ["5-sulfoisophthalic acid monosodium salt--53.6 mg, 0.2 mmol", "BPP--39.6 mg, 0.2 mmol"] | ["160 \b0C"] | ["96 h"] | ["deionized water--10.0 mL"]
s010827010700306x | Concomitantly, the DMF molecule forms a shorter and stronger bond to the Ag centre.Experimental The [Ag(dppe)]NO 3 polymer was synthesized by the addition of dppe (71 mg, 0.18 mmol) in methanol (5 ml) to silver nitrate (31 mg, 0.18 mmol) in water (5 ml) with stirring at room temperature. After 1 h, the yellow precipitate which formed was collected, washed with methanol and allowed to dry. The product was dissolved in a small quantity of warm DMF (0.5 ml). The colourless solution was ®ltered on a Celite column and then allowed to evaporate in a desiccator at 277 K. After one week, colourless crystals of the title compound formed (m.p. above 523 K). IR (KBr, ,cm ÿ1 ): 3440 (s), 3066 (w), 3046 (w), 2926 (w), 1657 (vs), 1435 (s), 1385 (vs), 1303 (s), 1097 (m), 735 (m), 696 (s), 509 (m). | [] | [] | ["[Ag(dppe)]NO 3"] | ["silver nitrate--31 mg, 0.18 mmol"] | [] | ["dppe--71 mg, 0.18 mmol"] | ["room temperature"] | ["1 h"] | ["methanol--5 ml", "water--5 ml", "DMF--0.5 ml"]
b705851a | Syntheses [{(H 2 O) 4 Co(m-L1) 2 }?fumarate?2H 2 O] n (1). An ethanolic solution (15 mL) of N-(3-pyridyl)nicotinamide (L1) (99 mg, 0.5 mmol) was added to an aqueous solution (15 mL) of Co(NO 3 ) 2 ?6H 2 O (145 mg, 0.5 mmol) in a 50 mL R.B. | [] | [] | ["{(H 2 O) 4 Co(m-L1) 2 }?fumarate?2H 2 O] n"] | ["Co(NO 3 ) 2 ?6H 2 O--145 mg, 0.5 mmol"] | [] | ["N-(3-pyridyl)nicotinamide (L1)--99 mg, 0.5 mmol"] | [] | [] | ["ethanolic solution--15 mL", "aqueous solution--15 mL"]
s00706-013-1037-0 | White tabular crystals of 1 were obtained. Yield: 59 %.M.p.: [ 300  C; IR (KBr):  v = 3,130 (m), 1,626 (w), 1,584 (w), 1,519 (w), 1,428 (m), 1,401 (m), 1,218 (s), 1,183 (s), 1,152 (s), 1,105 (m), 1,027 (s), 864 (m), 844 (w), 796 (w), 764 (w), 727 (m), 609 (s), 568 (w), 527 (w), 468 (w) cm -1 .Catena-poly[[bis(1,10-phenanthroline)cadmium(II)]-l 2 1,5-naphthalenedisulfonate] (2,C 34 H 22 N 4 O 6 S 2 Cd) A mixture containing 0.053 g Cd(OAc) 2 2H 2 O (0.2 mmol), 0.133 g 1,5-NDS (0.4 mmol), 0.076 g phen (0.42 mmol), and 16 cm 3 H 2 O–CH 3 OH(3:5) was sealed in a 23-cm 3 Teﬂon-lined stainless-steel vessel, heated to 120 C for 72 h, and then cooled to room temperature at a rate of 5 Ch -1 for 20 h. Colorless needlelike crystals of 2 were obtained. Yield: 63 %. M.p.: [ 300 C; IR (KBr):  v = 3,421 (w), 3,129 (w), 1,623 (w), 1,591 (w), 1,513 (w), 1,425 (m), 1,228 (m), 1,202 (m), 1,175 (s), 1,158 (s), 1,099 (m), 1,025 (s), 850 (m), 795 (w), 764 (w), 725 (m), 609 (s), 567 (w), 533 (w), 479 (w) cm -1 . | ["room temperature"] | ["20 h"] | ["Catena-poly[[bis(1,10-phenanthroline)cadmium(II)]-l 2 1,5-naphthalenedisulfonate]", "C 34 H 22 N 4 O 6 S 2 Cd"] | ["Cd(OAc) 2 \n2H 2 O--0.053 g, 0.2 mmol"] | [] | ["1,5-NDS--0.133 g, 0.4 mmol", "phen--0.076 g, 0.42 mmol"] | ["120 \nC"] | ["72 h"] | ["H 2 O–CH 3 OH(3:5)--16 cm 3"]
asia.200800458 | [CuACHTUNGTRENNUNG(tciH)ACHTUNGTRENNUNG(H 2 O)] (2): CuACHTUNGTRENNUNG(NO 3 ) 2 ·6H 2 O (0.24 g; 1 mmol) was added to a solution of tris(2-c arboxyethyl) isocyanurate (0.273 g; 1 mmol) in 25 mL of H 2 O and aqueous NaOH solution was added only until a precipitate started to appear in the solution and not in an excess amount. After filtering the solution, the solvent was allowed to evaporate slowly at room temperature whereupon (after 10 days) blue needle-shaped crystals of 2 appeared in 45% yield. Elemental analysis: Calcd (%) for C 12 H 15 N 3 O 10 Cu (424.81): C 33.92, H 3.56, N 9.89; found: C 33.23, H 3.85, N 9.60. | [] | [] | ["[CuACHTUNGTRENNUNG(tciH)ACHTUNGTRENNUNG(H 2 O)]", "C 12 H 15 N 3 O 10 Cu"] | ["CuACHTUNGTRENNUNG(NO 3 ) 2 ·6H 2 O--0.24 g; 1 mmol"] | ["NaOH solution--added only until a precipitate started to appear"] | ["tris(2-c arboxyethyl) isocyanurate--0.273 g; 1 mmol"] | [] | ["10 days"] | ["H 2 O--25 mL"]
cg060304i | Synthesis of [Cu(bib) 2 ]Cl 2 ‚H 2 O (2). An aqueous solution (5 mL) of CuCl 2 ‚2H 2 O (8.5 mg, 0.05 mmol) was added slowly with constant stirring to a solution of bib (31.7 mg, 0.1 mmol) in acetonitrile (10 mL) to give a clear solution. The reaction mixture was left to stand at room temperature. Blue crystals were obtained after two weeks. Yield 33%. Anal. Calcd for C 28 H 28 Br 2 Cl 2 CuN 8 O: C 42.74; H 3.58; N 14.24. | [] | [] | ["[Cu(bib) 2 ]Cl 2 ?H 2 O"] | ["CuCl 2 ?2H 2 O--8.5 mg, 0.05 mmol"] | [] | ["bib--31.7 mg, 0.1 mmol"] | ["room temperature."] | ["two weeks"] | ["acetonitrile--10 mL"]
j.ica.2005.06.012 | Small quantities of a few crystals of each of 19–27 were obtained by slow diﬀusion of an acetonitrile solution of dpape into an acetonitrile solution of AgX, a large excess being employed in the cases of 26 and 27. Good analyses were obtained in only a limited number of cases, presumably consequent on the formation of mixtures of 2:3 and 1:3 species. The 2:3 perchlorate was obtained in solvated and unsolvated forms.2.2.1.19.1. AgBr:dpape (2:3) 1 (19). Anal. Calc. for C 78 H 72 Ag 2 As 3 Br 2 P 3 : C, 55.02; H, 4.26. Found: C, 55.13; H, 4.41%.2.2.1.19.2. AgI:dpape (2:3) 1 (20). Anal. Calc. for C 78 H 72 Ag 2 As 3 I 2 P 3 : C, 52.15; H, 4.04. Found: C, 52.40; H, 4.24%.2.2.1.19.3. AgNO 3 :dpape (2:3) 1 (21). Recrystallised from acetonitrile. Anal. Cal c. for C 78 H 72 Ag 2 As 3 N 2 O 6 P 3 : C, 56.21; H, 4.35; N, 1.68. Found: C, 56.38; H, 4.54; N, 1.70%.2.2.1.19.4. AgClO 4 :dpape (2:3) 1 Æ 2MeCN (22) Æ 2MeCN. Recrystallised from acetonitrile. Anal. Calc. | [] | [] | ["AgBr:dpape (2:3) 1 (19)", "AgI:dpape (2:3) 1 (20)", "AgNO 3 :dpape (2:3) 1 (21)", "AgClO 4 :dpape (2:3) 1 Æ 2MeCN (22)"] | ["AgBr--N/A", "AgI--N/A", "AgNO 3--N/A", "AgClO 4--N/A"] | [] | ["dpape--N/A"] | [] | [] | ["acetonitrile--N/A", "MeCN--N/A"]
c2dt32424e | Synthesis of [Li 4 (H 2 O) 4 (BTCA)] (2) The colorless complex 2 was obtained from a reaction mixture of 1,2,3,4-butane tetracarboxylic acid (0.2342 g, 1.0 mmol), LiOH (0.0958 g, 4.0 mmol), N,N′-dimethylformamide (DMF, 5.0 mL), and deionized water (H 2 O, 5.0 mL) which was stirred for 20 min at room temperature forming a homogenous solution with the pH value of 6.20. The mixture was heated at 90 °C for 2 days. The colorless crystals were filtered oﬀ, washed with ethanol, and collected with yield of 0.0918 g (27.82%, based on H 4 BTCA reagent). Elemental analysis found/calcd: C, 29.26/29.12; H, 4.59/4.28% for 2.IR (KBr, cm −1 ): 3371(br), 2945(w), 2914(w), 1586(s), 1415(s), 1333(m), 1299(m), 1216(w), 1186(w), 1060(w), 999(w), 942(w), 880(w), 824(w), 597(m), 565(m), 528(m), 436(m). | [] | [] | ["[Li 4 (H 2 O) 4 (BTCA)]", "H 4 BTCA"] | ["LiOH--0.0958 g, 4.0 mmol"] | [] | ["1,2,3,4-butane tetracarboxylic acid--0.2342 g, 1.0 mmol"] | ["90 \nC"] | ["2 days"] | ["N,N′-dimethylformamide (DMF)--5.0 mL", "deionized water (H 2 O)--5.0 mL"]
a:1011381504797 | K 2 [Ni(C 7 H 3 NO 4 ) 2 ] · 2H 2 O; Calc.(Expr.): C, 33.42(33.64); H, 2.00(2.15); N, 5.57(5.45); Color: green.When crystals of these compounds were grown from acetone/water for the purpose of X-ray structural characterization, both acquired an additional ﬁve waters of hydration. | [] | [] | ["K 2 [Ni(C 7 H 3 NO 4 ) 2 ] · 2H 2 O"] | [] | [] | [] | [] | [] | ["acetone--not specified", "water--not specified"]
c3ce42339e | [Zn(bdc)(bimf)]·2H 2 O (2) A mixture of Zn(ClO 4 ) 2 ·6H 2 O (0.0372 g, 0.1 mmol), H 2 bdc (0.0166 g, 0.1 mmol), bimf (0.0326 g), acetonitrile (5 ml) and H 2 O (5 ml) was placed in a Teflon reactor (20 ml) and heated at 160 °C for 4 days. After gradually cooling to room temperature at a r ate of 10 °Ch −1 , yellow crystals of 2 were obtained with 68%yieldbasedonbimf.CalcdforC 74 H 62 Zn 5 N 8 O 22 (%): C, 51.02; H, 3.59; N, 6.43. Found: C, 50.94; H, 3.54; N, 6.40.FT-IR (4000–600 cm −1 ): 1619 (s), 1512 (s), 1469 (m), 1401 (s), 1343 (s), 1270 (m), 1140 (s), 1070 (m), 950 (m), 824 (s), 749 (s).[Cd(bdc)(bimf)(H 2 O)]·2H 2 O (3) Complex 3 was synthesized following the same synthetic procedure as that for complex 1 except that Cd(NO 3 ) 2 ·4H 2 O was used instead of Zn(NO 3 ) 2 ·6H 2 O. Yellow crystals of 3 were obtained with 61% yield based on bimf. Calcd for C 29 H 28 CdN 4 O 7 (%): C, 53.02; H, 4.30; N, 8.53. Found: C, 52.97; H, 4.40; N, 8.48. FT-IR (4000–600 cm −1 ): 3138 (m), 1550 (s), 1504 (m), 1466 (m), 1384 (s), 1327 (m), 1087 (m), 1064 (s), 846 (m), 753 (m), 738 (m), 656 (m). | [] | [] | ["[Zn(bdc)(bimf)]\b2H 2 O", "C 74 H 62 Zn 5 N 8 O 22"] | ["Zn(ClO 4 ) 2 \b6H 2 O--0.0372 g, 0.1 mmol"] | [] | ["H 2 bdc--0.0166 g, 0.1 mmol", "bimf--0.0326 g"] | ["160 \bC"] | ["4 days"] | ["acetonitrile--5 ml", "H 2 O--5 ml"]
b618286k | {Cu 4 [dpk(O)(OCH 3 )] 4 (N 3 ) 2 }·(CuCl 2 ) 2 (2). CuCl 2 ·2H 2 O (0.2 mmol, 0.034 g), dpka (0.1 mmol, 0.036 g) and NaN 3 (0.2 mmol, 0.013 g) in 20 mL CH 3 OH–H 2 O (v/v, 4 : 1) was sealed in the Teﬂon-lined stainless steel vessel and heated at 80 ◦ C for 24 h, then cooled to room temperature, during which crystals suitable for single-crystal X-ray diffraction were obtained and washed with methanol–water. The product is air-stable and insoluble in any organic solvent even in DMF or DMSO. Yield: 52% (based on Cu). Anal calc (%). for C 48 H 44 Cl 4 Cu 6 N 14 O 8 : H 3.3, C 43.0, N 14.6. Found: H 3.1, C 43.2, N 14.3. IR (KBr disc, cm −1 ): 3448 (m), 2065(s), 1603(m), 1469 (m), 1290(s), 1210(m), 1107(m), 1053(s), 780(m), 689(w). | [] | [] | ["{Cu 4 [dpk(O)(OCH 3 )] 4 (N 3 ) 2 }·(CuCl 2 ) 2", "C 48 H 44 Cl 4 Cu 6 N 14 O 8"] | ["CuCl 2 \n2H 2 O--0.2 mmol, 0.034 g"] | [] | ["dpka--0.1 mmol, 0.036 g", "NaN 3--0.2 mmol, 0.013 g"] | ["80 \nC"] | ["24 h"] | ["CH 3 OH–H 2 O--20 mL"]
cg0506323 | Found: C, 31.46; H, 4.11. Main IR frequencies: 3459, 1641, 1576, 1509, 1420, 1363, 1331, 1231, 1078, 811, 715 cm -1 . | [] | [] | [] | [] | [] | [] | [] | [] | []
j.jorganchem.2015.12.041 | 4.4.4. [(C 4 H 9 ) 2 Sn(C 14 H 11 N 3 O 3 )] (4) The reaction was carried out under atmospheric conditions. N’[(1E)-(2-hydroxy-3-methoxyp-henyl)methylidene]pyridine-3carbohydrazone (0.270 g, 1.0 mmol), di-n-butyltin oxide (0.289 g, 1.0 mmol) was then added to the reactor and the reaction mixture was stirred and heated at reﬂux for 8 h. The solvent was gradually evaporated in vacuum. The obtained light yellow solid was then recrystallized from dichloromethane/petroleum ether (5:2). Light yellow block shaped crystals of compound 4 were slowly formed at room temperature. Yield: 83%. m.p.: 92e95  C. Anal. Calc. for C 22 H 29 N 3 O 3 Sn: C 52.57, H 5.77, N 8.36%. Found: C53.01, H 5.57, N 8.31%. | [] | [] | ["[(C 4 H 9 ) 2 Sn(C 14 H 11 N 3 O 3 )]", "C 22 H 29 N 3 O 3 Sn"] | ["di-n-butyltin oxide--0.289 g, 1.0 mmol"] | [] | ["N’[(1E)-(2-hydroxy-3-methoxyp-henyl)methylidene]pyridine-3carbohydrazone--0.270 g, 1.0 mmol"] | ["reflux"] | ["8 h"] | []
ic202577z | Synthesis of Hexakis[4-(carboxyphenyl)oxamethyl]-3-oxapentane (H 6 L 2 ). Following a procedure similar to that of H 3 L 1 , C 6 -OTs (2.00 g, 1.70 mmol), ethylparaben (2.26 g, 13.6 mmol), and K 2 CO 3 (0.94 g, 6.80 mmol) in 20 mL of DMF were refluxed for 12 h. KOH (3.81 g, 68.0 mmol), acetone (15 mL), and H 2 O (25 mL) were added, and the resulting mixture was refluxed for 12 h in the second step. | [] | [] | ["Hexakis[4-(carboxyphenyl)oxamethyl]-3-oxapentane (H 6 L 2)"] | [] | ["K 2 CO 3--0.94 g, 6.80 mmol", "KOH--3.81 g, 68.0 mmol"] | ["C 6 -OTs--2.00 g, 1.70 mmol", "ethylparaben--2.26 g, 13.6 mmol"] | [] | ["12 h", "12 h"] | ["DMF--20 mL", "acetone--15 mL", "H 2 O--25 mL"]
j.poly.2012.08.043 | The residue was triturated with MeCN (10 ml) and the resulting suspension was ﬁltered. A clear solution of ‘‘Fe(NCS) 2 ’’ was obtained, which was carefully layered with a solution of L 2 (296 mg, 1.50 mmol) in MeCN (10 ml). The resulting mixture was left for slow diffusion at room temperature. Overnight, a red crystalline material was obtained, which was identiﬁed by X-ray diffraction as complex 13MeCN. Yield: 83%. M.p. >240 °C. Elemental Anal. Calc. for C 24 H 17 N 13 S 2 Fe (607.45 g mol 1 ): C, 47.45; H, 2.82; N, 29.98; S, 10.56. Found: C, 46.91; H, 2.68; N, 29.58; S, 10.42%. IR (diamond ATR): ~ m ¼ 3097:1 (b), 2042.3 (vs), 1634.3, 1530.8, 1495.6 (s), 1417.0, 1365.4, 1344.3, 1326.2, 1280.7, 1170.6, 1149.0, 1104.4, 1065.3 1029.7 (s), 995.6, 935.2, 859.4, 759.1, 744.9, 698.3, 428.7 cm 1 . | ["room temperature"] | ["Overnight"] | ["Fe(NCS) 2 "] | [] | [] | ["L 2--296 mg, 1.50 mmol"] | [] | [] | ["MeCN--10 ml"]
j.poly.2010.06.009 | 2.2. Synthesis of the ligand 2-((benzoimidazol-yl)methyl)-1H-tetrazole O-phenylenediamine (10.8 g, 0.1 mol) and tetranitrazoleacetic acid (15.4 g, 0.12 mol) were dissolved in 60 ml 4 M hydrochloric acid. The solution was heated to 100–120 °C and reﬂuxed for 6 h. | [] | [] | [] | [] | [] | ["O-phenylenediamine--10.8 g, 0.1 mol", "tetranitrazoleacetic acid--15.4 g, 0.12 mol"] | ["100–120 \n°C"] | ["6 h"] | ["4 M hydrochloric acid--60 ml"]
ja049069n | Synthesis of Cu[Au(CN) 2 ] 2 (NH 3 ) 4 ,9.This product was obtained by vapor absorption of NH 3 by several Cu[Au(CN) 2 ] 2 (solvent) x complexes. The yield is quantitative as shown by IR. Anal. Calcd. for C 4 H 12 N 8 Au 2 Cu: C 7.63, H 1.92, N 17.80. Found: C 7.56, H 1.98, N 17.71. IR (KBr): 3359(s), 3328(s), 3271(s), 3212(m), 3182(m), 2175(m), 2148(s), 1639(m), 1606(m), 1243(s), 685(s), 435(w) cm -1 .X-ray Crystallographic Analysis. Cu[Au(CN) 2 ] 2 (DMSO) 2 1 and 2, Cu[Au(CN) 2 ] 2 (DMF) 3 and Cu[Au(CN) 2 ] 2 (pyridine) 2 4. Crystallographic data for all structures are collected in Table 1. Crystals 1, 3, and 4 were mounted on glass fibers using epoxy adhesive and crystal 2 was sealed in a glass capillary. Crystal 1 was a green rectangular plate (0.09 × 0.12 × 0.3 mm 3 ), crystal 2 was a pale blue needle (0.11 × 0.11 × 0.2 mm 3 ), crystal 3 was a green needle (0.09 × 0.09 × 0.15 mm 3 ) and crystal 4 was a dark blue platelet (0.02 × 0.06 × 0.15 mm 3 ).For 1, data in the range 4° < 2θ < 55° were recorded using the diffractometer control program DIFRAC 26 and an Enraf Nonius CAD4F diffractometer. The NRCVAX Crystal Structure System was used to perform psi-scan absorption correction (transmission range: 0.03010.1726) and data reduction, including Lorentz and polarization corrections. | [] | [] | ["Cu[Au(CN) 2 ] 2 (NH 3 ) 4"] | [] | [] | [] | [] | [] | []
j.jssc.2015.08.049 | of 1:1 in 5 mL MeOH was sealed in a Teﬂon-lined stainless steel vessel (25 mL), heated at 140 °C for 2 days under autogenous pressure, and then cooled to room temperature. Red block crystals of 1 were harvested in ca. 20% based on Co II ions. FT-IR (KBr pellet, cm  1 ): 2361, 1671, 1624, 1458, 1310, 848, 617.[Co 3 (L) 4 (N 3 ) 2  2MeOH] n (2): the single crystals of complex 2 were obtained by the similar solvothermal method as described for 1 except for using a mixture of Co(NO 3 ) 2  6H 2 O (1 mmol), NaN 3 (2 mmol) and sodium tetrazole-1-acetate (1 mmol) in 5 mL MeOH.Red block crystals of 2 were harvested in ca.  15% yield based on Co II ions. FT-IR (KBr pellet, cm  1 ): 2083,1629,1458,1123,848,617.Caution: Azide complexes are potentially explosive. Only a small amount of the materials should be prepared, and it should be handled with care. | [] | [] | ["[Co 3 (L) 4 (N 3 ) 2 ? 2MeOH] n", "NaN"] | ["Co(NO 3 ) 2 ? 6H 2 O--1 mmol"] | ["NaN--NaN"] | ["L--NaN"] | ["140 °C"] | ["2 days"] | ["MeOH--5 mL"]
c6dt01389a | H 2 L a (79.1 mg, 0.2 mmol) was dissolved in 5 mL MeOH and added to a stirred solution of Ni(NO 3 ) 2 ∙ 6H 2 O (59.2 mg, 0.2 mmol) in 5 mL MeOH. After 5 min, Et 3 N (50.5 mg, 0.5 mmol) was added and the reaction mixture was heated under reflux for 30 min. The reaction mixture was reduced in volume to about 2 mL and stored in a freezer overnight. The precipitated pale green solid was collected by filtration, washed with MeOH and dried under vacuum. Yield 70% (63 mg). Elemental analysis: Calcd. for C 34 H 46 N 10 O 4 S 4 Ni 2 : C, 45.2; H, 5.1; N, 15.5; S, 14.2%. Found: C, 45.7; H, 5.4 ; N, 15.1 ; S, 14.2 %. IR (KBr, cm -1 ): 2974 (m), 2934 (m), 1624 (m), 1564 (s), 1546 (s), 1530 (s), 1510 (m), 1494 (m), 1425 (m), 1381 (s), 1358 (m), 1312 (m), 1288 (m), 1254 (m), 1148 (w), 1099 (m), 1074 (m), 862 (w), 841 (w), 760 (m), 683 (m), 500 (w). UV–Vis (CH 2 Cl 2 ; λ max (nm), ε (L mol -1 cm -1 ): 280 (3.9∙10 4 ), 315 (2.5∙10 4 ), 680 (8.8). ESI + MS (m/z): 925.1256 (100% base peak, [M + Na ] + ), Calcd.: 925.1191. Single crystals for X-ray diffraction were obtained by slow evaporation of an acetone/MeOH 1:1 (v/v) solution at room temperature. [Ag 2 Ni(L a ) 2 ] ∞ ∞∞ ∞ (6). | [] | ["overnight"] | ["[Ag 2 Ni(L a ) 2 ] ∞ ∞∞ ∞", "C 34 H 46 N 10 O 4 S 4 Ni 2"] | ["Ni(NO 3 ) 2 ∙ 6H 2 O--59.2 mg, 0.2 mmol"] | ["Et 3 N--50.5 mg, 0.5 mmol"] | ["H 2 L a --79.1 mg, 0.2 mmol"] | ["reflux"] | ["30 min"] | ["MeOH--5 mL"]
cg4013944 | Synthesis of N-Ethyl-N-(4-(4-pyridyl)phenyl)-4-(4-pyridyl)benzenesulfonamide (2). Tetrakis(triphenylphosphine)palladium (0) (0.46 g, 0.4 mmol) and Cs 2 CO 3 (3.26 g, 10 mmol) were added to a solution of N-(4-bromophenyl)-N -ethyl-bromobenzenesulfonamide (1.00 g, 2.39 mmol) and 4-pyridineboronic acid (1.30 g, 10 mmol) in toluene (15 mL) and methanol (5 mL), and the resulting mixture was heated at 100 °C for 6 h. The mixture was cooled to room temperature and ﬁltered through Celite. The ﬁltrate was then collected and distilled to dryness under reduced pressure to give the crude product, which was puriﬁed by silica gel column chromatography (eluent CHCl 3 /MeOH = 20:1) to give 2 in 95% yield as white powder (0.945 g, 2.27 mmol): mp 171−173 °C; 1 H NMR (400 MHz, CDCl 3 ): δ (ppm) 8.69 (dd, J = 6.0, 20.4 Hz, 2H), 7.75 (s, 4H), 7.63 (d, J = 8.4 Hz, 2H), 7.53 (dd, J = 1.6, 4.8 Hz, 2H), 7.50 (dd, J = 1.6, 4.8 Hz, 2H), 7.24 (d, J = 8.8 Hz, 2H), 3.71 (q, J = 7.2 Hz, 2H), 1.15 (t, J = 7.2 Hz, 3H); 13 C NMR (125 MHz, CDCl 3 ): δ (ppm) 150.5 (CH), 150.3 (CH), 147.0 (C q ), 146.3 (C q ), 142.3 (C q ), 139.4 (C q ), 138.7 (C q ), 137.6(C q ), 129.3 (CH), 128.3 (CH), 127.6 (CH), 127.4 (CH), 121.6 (CH), 121.4 (CH), 45.55 (CH 2 ), 13.98 (CH 3 ) ppm; IR (solid state, ATR): ν (cm −1 ) 3020 (w), 1595 (m), 1486 (m), 1348 (s), 1172 (s); FAB-MS: m/z 416.2 [M + H] + ; Elemental Analysis Calc. for C 24 H 21 N 3 O 2 S: C, 69.37; H, 5.09; N, 10.11. Found: C, 69.08; H, 4.95; N, 9.99. | [] | [] | ["N-Ethyl-N-(4-(4-pyridyl)phenyl)-4-(4-pyridyl)benzenesulfonamide (2)"] | ["Tetrakis(triphenylphosphine)palladium (0)--0.46 g, 0.4 mmol", "Cs 2 CO 3--3.26 g, 10 mmol"] | [] | ["N-(4-bromophenyl)-N -ethyl-bromobenzenesulfonamide--1.00 g, 2.39 mmol", "4-pyridineboronic acid--1.30 g, 10 mmol"] | ["100 °C"] | ["6 h"] | ["toluene--15 mL", "methanol--5 mL"]
c0dt01007c | Synthesis of 2.The synthesis of 2 was performed under similar conditions to that described for 3 (see below). However in the synthesis of 2,NaBr and Na 2 (ox) were used in place of KBr and K 2 (ox)(H 2 O). The synthesis of 2 is less efﬁcient than the corresponding synthesis of 3, and only very small quantities of ﬁne blue hexagonal crystal were produced amongst much larger quantities of recrystallised NaBr and Na 2 Co 2 (ox) 3 (H 2 O) 2 . | [] | [] | ["NaN"] | [] | ["NaBr--NaN", "Na 2 (ox)--NaN"] | [] | [] | [] | []
cg1004598 | Characterization Data of [Cd 2 (HL 5 )Cl 4 ] n (3). pH = 6-7. Yield 68% (based on the Cd). Elemental analysis calcd (%) for C 12 H 18 Cl 4 N 2 O 2 Cd 2 : C, 24.45; H, 3.06; N, 4.75. Found: C, 24.39; H, 2.98; N, 4.79. FT-IR (KBr, cm -1 ): 3493(br, m), 2841(w), 1635(vs), 1607(s), 1557(m), 1456(vs), 1443(vs), 1399(s), 1297(s), 1242(m), 1216(vs), 1101(w), 1080 (m), 1020(m), 964(w), 932(m), 850(m), 777(s), 743(s), 633(m), 563 (w). FAB-MS: m/z 589 ([M] þ , 67%).Characterization Data of {[Cd 3 (H 2 L 5 ) 2 Cl 8 ] 3 2H 2 O} n (4). pH = 5-6. Yield 78% (based on the Cd). Elemental analysis calcd (%) for C 12 H 23 C l7 N 2 O 4 Cd 3 : C, 17.05; H, 2.72; N, 3.31. Found: C, 16.97; H, 2.76; N, 3.42. FT-IR (KBr, cm -1 ): 3569(br, m), 2986(w), 2727(w), 1632(vs), 1549(m), 1495(s), 1457(vs), 1372(w), 1339(w), 1297(m), 1227(vs), 1162(m), 1081(s), 1028 (m), 954(m), 850(w), 785(m), 752(m), 733(m), 633 (w). FAB-MS: m/z 808 ([M] þ - 2H 2 O, 79%). | [] | [] | ["[Cd 2 (HL 5 )Cl 4 ] n", "{[Cd 3 (H 2 L 5 ) 2 Cl 8 ] 3 2H 2 O} n"] | ["Cd--NaN", "Cd--NaN"] | [] | ["HL 5--NaN", "H 2 L 5--NaN"] | [] | [] | []
j.ica.2017.08.054 | 5 2.2.2. [Ln(µ 3 -cpta)(phen)(H 2 O) 2 ] n (Ln = Tb (2) and Sm (3)) A mixture of Ln(NO 3 ) 3 ·6H 2 O (0.1 mmol), H 3 cpta (0.1 mmol, 30.2 mg), phen (0.1 mmol, 20.0 mg), and H 2 O (10 mL) was adjusted to pH = 4.0 with 0.5 M NaOH aqueous solution (~0.5 mL) and left stirring at room temperature for 15 min. Then, it was sealed in a 25 mL Teflon-lined stainless steel vessel and heated at 160 °C for 3 days, followed by cooling to room temperature at a rate of 10 °C/h. Yellow block-shaped crystals of 2 and 3 were isolated manually and washed with distilled water. Yield: 43.8 mg, 65% for 2; 39.9 mg, 60% for 3 based on Ln(III) salt. Elemental analysis (%) for C 27 H 19 N 2 TbO 9 (2): calcd, C, 48.08; H, 2.84; N, 4.15; found, C, 48.35; H, 2.81; N, 4.17. IR for 2 (KBr, cm 1 ): 3510 w, 3266 w, 1580 s, 1547 s, 1483 m, 1451 m, 1419 s, 1373 s, 1296 w, 1271 w, 1238 m, 1200 w, 1155 w, 1135 w, 1103 w, 1078 w, 1033 w, 956 w, 917 w, 839 m, 800 w, 749 w, 730 m, 666 w, 637 w, 537 w. Elemental analysis (%) for C 27 H 19 N 2 SmO 9 (3): calcd, C, 48.71; H, 2.88; N, 4.21; found: C, 48.96; H, 2.85; N, 4.26. IR for 3 (KBr, cm 1 ): 3504 w, 3350 w, 1580 s, 1547 s, 1483 m, 1451 m, 1406 s, 1374 s, 1296 w, 1271 w, 1238 m, 1200 w, 1155 w, 1142 w, 1097 w, 1078 w, 1033 w, 956 w, 916 w, 839 m, 814 w, 756 m, 730 m, 659 w, 633 w, 530 w. 2.3. X-ray crystallography The single-crystal data for compounds 13 were collected at 293(2) K on a Bruker APEX-II CCD diffractometer with Mo-K radiation (  = 0.71073 Å). The structures were solved using direct methods, which yielded the positions of all non-hydrogen atoms. These were refined first isotropically and then anisotropically. All the hydrogen | [] | [] | ["[Ln(µ3-cpta)(phen)(H2O)2]n", "C27H19N2TbO9", "C27H19N2SmO9"] | ["Ln(NO3)3·6H2O--0.1 mmol"] | [] | ["H3 cpta--0.1 mmol, 30.2 mg", "phen--0.1 mmol, 20.0 mg"] | ["160 \n°C"] | ["3 days"] | ["H2O--10 mL", "0.5 M NaOH aqueous solution--~0.5 mL"]
d0tc02200d | Synthesis of complexes 1-4 Synthesis of [Zn 2 (pdda)H 2 O] (1). A mixture of H 4 pdda (0.1 mmol), Zn(NO 3 ) 2 ·6H 2 O (0.2 mmol) and NaOH (0.3 mL, 1 mol·L -1 ) in H 2 O (10 mL) was sealed into a 25 ml Teflon-lined stainless steel vessel. The vessel was heated at 120 °C for 72 h and then cooled to ambient temperature at a rate of 5 °C min -1 . Colorless block crystals were isolated in 65 % yield based on Zn. Elemental analysis (%) calcd for C 21 H 11 NO 9 Zn 2 : C, 45.65; H, 1.99; N, 2.54. Found (%): C, 45.48; H, 2.03; N, 2.62. FTIR (KBr, cm -1 ): 3353(w), 2931(m), 2852(w), 2488(w), Page 2 of 13 Journal of Materials Chemistry C Journal of Materials Chemistry C Accepted Manuscript Published on 12 June 2020. Downloaded on 6/14/2020 4:43:41 AM. View Article Online DOI: 10.1039/D0TC02200D Journal Name ARTICLE This journal is © The Royal Society of Chemistry 20xx J. Name., 2013, 00, 1-3 ¦ 3 Please do not adjust margins Please do not adjust margins 1837(w), 1665(m), 1623(m), 1424(w), 1378(s), 1225(w), 1154(w), 1089(s), 1025(m), 937(w), 844(m), 780(s), 665(m), 569(w). | [] | [] | ["[Zn 2 (pdda)H 2 O]", "C 21 H 11 NO 9 Zn 2"] | ["Zn(NO 3 ) 2 \n6H 2 O--0.2 mmol"] | ["NaOH--0.3 mL, 1 mol·L -1"] | ["H 4 pdda--0.1 mmol"] | ["120 \nC"] | ["72 h"] | ["H 2 O--10 mL"]
zaac.201800353 | Washing was repeated once more before the solid was dried in vacuo at 100 °C to remove remaining) ethanol. The dry yellow solid was then transferred to an alumina boat and calcined at 250 °C in flowing N 2 for 3 h. The final cream-colored product was allowed to cool back to room temperature overnight in flowing N 2 . The final solid had a mass of 0.270 g (0.90 mmol (ex. solvent); yield: 28%).Synthesis of 2: A mixture of Al(NO 3 )·9H 2 O (0.375 g,1.0 mmol) and H 2 2,6pydc (0.167 g, 1.0 mmol) was loaded into a 20 mL microwave vial. To this was added DMF (0.5 mL) and H 2 O (4.5 mL) to give a final ratio of 1:9 and a final concentration of 0.4 mmol·dm –3 . The vial was sealed and heated in a convection oven to 120 °C for 15 h before being cooled back to room temperature. The final product of white | [] | [] | ["[Al(2,6-pydc)(H 2 O)] n"] | ["Al(NO 3 )·9H 2 O--0.375 g, 1.0 mmol"] | [] | ["H 2 2,6pydc--0.167 g, 1.0 mmol"] | ["120 \nC"] | ["15 h"] | ["DMF--0.5 mL", "H 2 O--4.5 mL"]
b210420m | for C 10 H 8 N 2 S 2 CuCl 2 : C, 33.86; H, 2.27; N, 7.90. Found: C, 33.85; H, 2.22; N, 7.81%. IR (KBr; cm ⫺1 ): 1583 (s), 1556 (s), 1451 (s), 1416 (s), 1241 (m), 1151 (m), 1121 (m), 1082 (m), 1082 (m), 1050 (m), 1023 (m), 969 (w), 885 (w), 771 (s), 716 (w), 645 (w), 487 (w), 434 (w).[(dpds)CuCl(-Cl) 2 CuCl(dpds)] (2). CuCl 2 ⴢ2H 2 O (0.033 g, 0.02 mmol) and dpds (0.032 g, 0.01 mmol) were added to 5 mL of dichloromethane in a small glass vessel (6 mL). The color of the solution turned to yellow–green. After the mixture was left for a month in the refrigerator (5 ⬚C), green crystals of 5 were isolated (yield ca. 50%). Anal. calc. for C 10 H 8 N 2 S 2 CuCl 2 : C, 33.86; H, 2.27; N, 7.90. Found: C, 33.72; H, 2.35; N, 7.83%. | [] | [] | ["C 10 H 8 N 2 S 2 CuCl 2"] | ["CuCl 2 ⴢ2H 2 O--0.033 g, 0.02 mmol"] | [] | ["dpds--0.032 g, 0.01 mmol"] | [] | ["1 month"] | ["dichloromethane--5 mL"]
j.molstruc.2014.09.081 | Anal. calcd. for C 11 H 7 N 5 O 6 Zn 2 (436.00): C, 30.28; H, 1.61; N, 16.06%. Found: C, 30.31; H, 1.58; N, 16.02%. IR (KBr, cm 1 ) 3387(s), 3175(m), 1607(s), 1566(s), 1395(s), 1366(m), 1307(w), 1224(m), 1077(s), 853(w), 718(s), 688(m), 647(w).Synthesis of compound [Zn 2 (btec)(Hdatrz)] n (2) A mixture of Zn(NO 3 ) 2 6H 2 O (0.030 g, 0.1 mmol), H 4 btec (0.024 g, 0.1 mmol), Hdatrz (0.01 g, 0.10 mmol), NaHCO 3 (0.033 g, 0.4 mmol) and H 2 O (10 mL) was placed in a 23 ml Teﬂon-lined stainless steel reactor under autogenous pressure at 160 °C for 60 h and then cooled to the room temperature slowly. Colorless prism crystals were obtained in 34% yield based on Zn(NO 3 ) 2 6H 2 O.Anal. calcd. for C 11 H 7 N 5 O 6 Zn 2 (436.00): C, 30.28; H, 1.61; N, 16.06%. Found: C, 30.31; H, 1.58; N, 16.02%. IR (KBr, cm 1 ) 3346(s), 3175(m), 2794(w), 1596(s), 1519(w), 1366(s), 1230(m), 1060(w), 947(w), 883(w), 794(w), 729(m), 653(w), 602(w).X-ray crystallography Suitable single crystals of 1–2 were carefully selected under an optical microscope and glued to thin glass ﬁbers. Structural measurements were performed with a computer-controlled Oxford Xcalibu E diffractometer with graphite-monochromated Mo K a radiation (k = 0.71073 Å) at T = 293(2) K. Absorption corrections were made using the SADABS program [21]. The structures were solved by direct methods and reﬁned by full-matrix least-square methods on F 2 by using the SHELXL-97 program package [22]. All non-hydrogen atoms were reﬁned anisotropically. The H atoms attached to their parent atoms of organic ligands were geometrically placed and reﬁned using a riding model. Crystal data, as well as details of data collection and reﬁnements of 1–2 are summarized in Table 1, selected bond lengths and angles are given in Table 2. | [] | [] | ["[Zn 2 (btec)(Hdatrz)] n", "C 11 H 7 N 5 O 6 Zn 2"] | ["Zn(NO 3 ) 2 \n6H 2 O--0.030 g, 0.1 mmol"] | ["NaHCO 3--0.033 g, 0.4 mmol"] | ["H 4 btec--0.024 g, 0.1 mmol", "Hdatrz--0.01 g, 0.10 mmol"] | ["160 °C"] | ["60 h"] | ["H 2 O--10 mL"]
ejic.200500330 | The TG analyses were performed on a Perkin–Elmer TGA7 instrument in flowing N 2 with a heating rate of 10 °Cmin –1 . Excitation and emission spectra were obtained on a Cary Eclipse.Synthesis of (H 3 O)[Ag 3 (2,2⬘-bpy) 2 (phnz) 2 (β-Mo 8 O 26 )]: A mixture of (NH 4 ) 6 Mo 7 O 24 ·2H 2 O (0.4140 g, 0.335 mmol), AgNO 3 (0.1138 g, 0.67 mmol), 2,2⬘-bpy (0.1046 g, 0.67 mmol), phnz (0.0603 g, 0.335 mmol) and H 2 O (12 mL) in a mol ratio of 1:2:2:1:2000 was sealed in a Teflon-lined stainless autoclave and heated at 165 °C for 5 days. Yellow crystals of the compound were filtered, washed with water and dried at room temperature. Yield 0.162 g (33% based on silver). Initial pH, 3.8; final pH, 3.3. Elemental analysis for the compound C 44 H 35 Ag 3 Mo 8 N 8 O 27 (2198.91): calcd. C 24.02, H 1.59, N 5.10, Ag 14.73, Mo 34.92; found C 23.96, H 1.46, N 5.18, Ag 14.67, Mo 34.88. IR (KBr): ν ˜ = 3446 (m), 1683 (m), 1558 (m), 1540 (m), 1521 (m), 1490 (m), 1472 (m), 1437 (m), 1419 (m), 909 (m), 831 (w), 760 (w), 691 (m), 557 (w) cm –1 . | [] | [] | ["(H 3 O)[Ag 3 (2,2?-bpy) 2 (phnz) 2 (?-Mo 8 O 26 )]"] | ["(NH 4 ) 6 Mo 7 O 24 \n2H 2 O--0.4140 g, 0.335 mmol", "AgNO 3--0.1138 g, 0.67 mmol"] | [] | ["2,2?-bpy--0.1046 g, 0.67 mmol", "phnz--0.0603 g, 0.335 mmol"] | ["165 \nC"] | ["5 days"] | ["H 2 O--12 mL"]
ic070086y | Calcd for C 130 H 90 Cu 4 N 10 O 20 : C, 65.98; H, 3.83; N, 5.92. Found: C, 66.29; H, 3.54; N, 6.15. IR (KBr pellet, cm -1 ): 3044(w), 2361(w), 1600(w), 1577(w), 1561(vs), 1472(w), 1446(s), 1415(m), 1361(s), 1345(s), 1300(m), 1266(m), 1170(w), 1058(w), 935(w), 864(w), 813(w), 760(s), 737(s), 726(m), 650(w), 596(w), 522(m), 412(w).{[Cu 2 (L 1 ) 4 (L 3 )](CH 3 OH) 0.25 } ∞ (3). The same procedure as that for 1 was used for this complex except for the introduction of auxiliary ligand L 3 . Yield: ∼40% based on HL 1 . Anal. Calcd for C 66.25 H 49 Cu 2 N 2 O 8.25 : C, 70.28; H, 4.36; N, 2.47. Found: C, 70.55; H, 4.13; N, 2.61. IR (KBr pellet, cm -1 ): 3444(w), 3320(m, br), 3047(w), 2361(w), 1624(w), 1588(vs), 1515(w), 1488(w), 1434(s), 1396(m), 1320(s), 1279(m), 1060(w), 1005(w), 950(w), 868(w), 839(m), 799(m), 770(m), 731(s), 655(w), 599(w), 527(w), 478(m). | [] | [] | ["{[Cu 2 (L 1 ) 4 (L 3 )](CH 3 OH) 0.25 } ∞", "C 130 H 90 Cu 4 N 10 O 20"] | [] | [] | [] | [] | [] | ["CH 3 OH--0.25"]
prep.200900058 | Barium Bis(1H-5-nitriminotetrazolate) Tetrahydrate (9): A solution of 3.15 g (10.0 mmol) barium hydroxide octahydrate and 2.60 g (20.0 mmol) 5-nitriminotetrazole (3)in 100 mL H 2 O was refluxed for 25 min. The solven t was evaporated to obtain a colorless powder. Recrystallization from H 2 O yielded 4.29 g of colorless needles suitable for Xray diffraction. Yield: 92%. M.p.: 1288C (loss of H 2 O), 2368C (dec., DSC measurement, 58Cmin 1 ). IR (DiamondATR, 258C, cm 1 ): n˜ ¼3387 (s), 3278 (s), 2922 (m, br), 2689 (m, br), 2365 (w), 1793 (vw), 1668 (w), 1527 (m), 1414 (s), 1363 (s), 1325 (s), 1248 (s), 1156 (vw), 1110 (w), 1062 (s), 1035 (m), 989 (m), 926 (w), 900 (w), 867 (w), 728 (s), 699 (s). | [] | [] | ["Barium Bis(1H-5-nitriminotetrazolate) Tetrahydrate", "9"] | ["barium hydroxide octahydrate--3.15 g (10.0 mmol)"] | [] | ["5-nitriminotetrazole--2.60 g (20.0 mmol)"] | ["refluxed"] | ["25 min"] | ["H 2 O--100 mL"]
cg900746w | From the beige solution, the crystals of needle habitus were precipitated. Yield: ∼82%. Anal. Calc. Zn 2 C 30 H 44 N 6 O 14 , %: C, 42.72; H, 5.25; N, 9.96. Found: C, 42.26; H, 5.12; N, 9.52. UV-vis in methanol [λ max ,nm(ε,dm 3 M -1 cm -1 )]: 240 (29004). The IR (Vaselin) (cm -1 ) ν = 3200(m), 3069(w), 3003(w), 2947(m), 2860(w), 1980(w), 1806(m), 1669(w), 1600(sh), 1550(s), 1491(m), 1460(m), 1431(m), 1409(vs), 1353(w), 1335(m), 1259(w), 1229(w), 1217(w), 1073(m), 1040(s), 1000(w), 976(w), 949(m), 930(m), 902(m), 882(m), 824(s), 769(m), 729(w), 667(w), 627(m), 613(w), 580(w), 518(w), 487(w), 432(w), 420(w). | [] | [] | ["Zn 2 C 30 H 44 N 6 O 14"] | [] | [] | [] | [] | [] | []
j.poly.2018.12.029 | 2.2. Synthesis of the single crystals [Ni(L1)(IPA)] n (1) Ni(OAc) 2 4H 2 O (0.1 mmol, 24.9 mg), H 2 IPA (0.1 mmol, 16.6 mg), L1 (0.1 mmol, 31.8 mg) and H 2 O (10 mL) were mixed into a pressure vessel. The mixture was heated at 140 °C for 3 days, then cooled slowly to room temperature with a cooling rate of 5 °Ch 1 , leading to the formation of green crystals of 1. Yield 35.2% based on Ni. Anal. Calc. for C 28 H 24 N 4 NiO 4 (Mr = 539.22): C, 62.37; H, 4.49; N, 10.39. Found: C, 64.25; H, 4.33; N, 10.24%. IR (KBr, cm 1 ): 2924w, 2856w, 1638s, 1544s, 1526s, 1511w, 1401s, 1149s, 1080s, 990w, 863m, 530 s, 470w.2.3. Synthesis of the single crystals [Ni(L2)(IPA)H 2 O] n (2) The synthetic procedure of 2 was similar to the synthesis of 1, except that L2 (0.1 mmol, 37.4 mg) was used instead of L1. The green crystals of 2 (yield: 32.8% based on Ni) were obtained. Anal. | [] | [] | ["[Ni(L1)(IPA)] n", "C 28 H 24 N 4 NiO 4"] | ["Ni(OAc) 2 \n4H 2 O--0.1 mmol, 24.9 mg"] | [] | ["H 2 IPA--0.1 mmol, 16.6 mg", "L1--0.1 mmol, 31.8 mg"] | ["140 \nC"] | ["3 days"] | ["H 2 O--10 mL"]
c7ra11754j | Anal. calcd for C 16 H 12 N 4 (%): C, 73.83; H, 4.65; N, 21.52. Found: C, 73.75; H, 4.60; N, 21.65.Synthesis of [Cd 2 (odc) 2 (2,6-bin) 2 ]$(CH 3 ) 2 NH (1) A mixture of Cd(NO 3 ) 2 $4H 2 O (0.0308 g, 0.1 mmol), H 2 odc (0.0258 g, 0.1 mmol), 2,6-bin (0.0260 g, 0.1 mmol), DMF (8 ml) and H 2 O (2 ml) was placed in a Teon reactor (20 ml) and heated at 80  C for 2 days. A er gradually cooled to room temperature at a rate of 10  Ch 1 , colorless crystals of 1 were obtained with 60% yield based on 2,6-bin. Anal. calcd for C 62 H 47 N 9 O 10 Cd 2 : C, 57.16; H, 3.64; N, 9.68. Found: C, 57.30; H, 3.69; N, 9.50.Synthesis of [Cd 2 (tdc) 2 (2,6-bin) 2 (H 2 O) 2 ] (2) Complex 2 was synthesized following the same synthetic procedure as that for complex 1 except that H 2 tdc was used instead of H 2 odc. Colorless crystals of 2 were obtained with 54% yield based on 2,6-bin. Anal. calcd for C 44 H 32 N 8 O 10 S 2 Cd 2 :C, 47.11; H, 2.88; N, 9.99. Found: C, 47.24; H, 2.74; N, 9.83. | [] | [] | ["[Cd 2 (odc) 2 (2,6-bin) 2 ]$(CH 3 ) 2 NH", "C 62 H 47 N 9 O 10 Cd 2"] | ["Cd(NO 3 ) 2 $4H 2 O--0.0308 g, 0.1 mmol"] | [] | ["H 2 odc--0.0258 g, 0.1 mmol", "2,6-bin--0.0260 g, 0.1 mmol"] | ["80  C"] | ["2 days"] | ["DMF--8 ml", "H 2 O--2 ml"]
ic301338a | Syntheses. 1. Synthesis of COMOC-2-as ([VO(BPDC)] (DMF) 0.1 (H 2 O) 0.5 ). a. Method 1: Solvothermal Synthesis. In total, 0.5 g of VOSO 4 ·H 2 O and 1.02 g of 4,4′-biphenyldicarboxylic acid (H 2 BPDC) were added into 70 mL of DMF. The mixture was transferred to a 100 mL round-bottom ﬂask equipped with a magnetic stirrer. The ﬂask was sealed, heated slowly to 147 °C under stirring, and kept at this temperature for 15−20 h. After completion of the reaction, a yellowish green powder was collected over a membrane ﬁlter, washed thoroughly ﬁrst with DMF, then with methanol to remove the green vanadium impurities, and ﬁnally with acetone, and subsequently dried at room temperature under vacuum. Yield, 0.31 g; 34.7%, based on vanadium. Elemental analysis for [VO(C 14 H 8 O 4 )](C 3 H 7 NO) 0.1 (H 2 O) 0.5 : calcd, C, 53.1; H, 3.02; N, 0.43 (%); found, C, 53.75; H, 2.97; N, 0.28 (%). | [] | [] | ["COMOC-2-as ([VO(BPDC)] (DMF) 0.1 (H 2 O) 0.5 )", "[VO(C 14 H 8 O 4 )](C 3 H 7 NO) 0.1 (H 2 O) 0.5"] | ["VOSO 4 ·H 2 O--0.5 g"] | [] | ["4,4′-biphenyldicarboxylic acid (H 2 BPDC)--1.02 g"] | ["147 \nC"] | ["15−20 h"] | ["DMF--70 mL"]
c1ce05019b | Synthesis of [Co(L 3 )(bbi)]$H 2 O (8). The preparation of 8 was similar to that of 7 except that CoCO 3 was used instead of Zn (OH) 2 . Purple crystals were obtained in a 59% yield based on CoCO 3 . Anal. calcd for C 25 H 27 CoN 5 O 5 (M r ¼ 536.45): C 55.97, H 5.07, N 13.06%. Found: C 55.89, H 5.03, N 13.00%. IR data (KBr, cm 1 ): 3444 (s), 1613 (m), 1517 (m), 1465 (w), 1387 (s), 1277 (w), 1116 (m), 941 (w), 829 (w), 788 (w), 739 (s), 662 (m).Synthesis of [Cd(L 3 )(bbi) 0.5 (H 2 O)]$2H 2 O (9). The preparation of 9 was similar to that of 7 except that Cd(OH) 2 was used instead of Zn(OH) 2 . Colourless crystals were obtained in a 39% yield based on Cd(OH) 2 . Anal. calcd for C 20 H 24 CdN 3 O 7 (M r ¼ 530.82): C 45.25, H 4.56, N 7.92%. Found: C 45.29, H 4.63, N 8.01%. IR data (KBr, cm 1 ): 3402 (s), 1605 (s), 1537 (s), 1471 (m), 1387 (s), 1332 (s), 1277 (m), 1183 (m), 1115 (w), 1087 (w), 830 (m), 733 (w), 787 (s), 765 (m), 656 (s). | [] | [] | ["[Co(L 3 )(bbi)]$H 2 O", "C 25 H 27 CoN 5 O 5"] | ["CoCO 3--NaN"] | [] | ["L 3--NaN", "bbi--NaN"] | [] | [] | []
cg500636m | 31 Syntheses. Na 6 (pzdo) 7 [W(CN) 8 ] 2 ·5H 2 O(1). Aqueous solutions of pzdo (112.1 mg, 1.0 mmol, 2 mL) and Na 3 [W(CN) 8 ]·4H 2 O (266.5 mg, 0.5 mmol, 2 mL) were mixed. The resulting brown solution was ﬁltered and left for slow evaporation in the dark. After 2 weeks, brown crystals appeared. The crystals were recovered by ﬁltration, washed with a small amount of cold water (4 °C), and air-dried. Yield: 137 mg, 53%. Anal. Calcd for C 44 H 38 N 30 Na 6 O 19 W 2 : C, 29.4; H, 2.1; N, 23.4. | [] | ["2 weeks"] | ["Na 6 (pzdo) 7 [W(CN) 8 ] 2 ·5H 2 O"] | ["Na 3 [W(CN) 8 ]·4H 2 O--266.5 mg, 0.5 mmol, 2 mL"] | [] | ["pzdo--112.1 mg, 1.0 mmol, 2 mL"] | [] | [] | []
j.molstruc.2016.07.121 | [Fe 3 (sdpth) 2 (ox)(H 2 O) 2 ]·2H 2 O2:The yellow block crystals of 2 were obtained by a similar hydrothermal self-assembly to that of 1 except that FeCl 2 $4H 2 O (99 mg, 0.5 mmol) replaced MnSO 4 $H 2 O.Yield: ca. 25% based on Fe(II). Anal. Calcd C 34 H 24 N 8 O 20 S 2 Fe 3 2:C 37.25, H 2.21, N 10.22. Found: C 37.58, H 2.43, N 10.41%. IR (cm 1 ): the same as compound 1. | [] | [] | ["[Fe 3 (sdpth) 2 (ox)(H 2 O) 2 ]\b2H 2 O2"] | ["FeCl 2 $4H 2 O--99 mg, 0.5 mmol"] | [] | ["sdpth--not provided"] | [] | [] | []
s2052519213025980 | 2.2.3. Ru(mhp)(H 2 O) (3). Hmhp (0.088 g, 0.8 mmol) was dissolved in 5 cm 3 of ethanol. Excess rubidium 2-ethylhexresearch papers 604 Clegg and Tooke  Alkali metal complexes of 6-methyl-2-pyridone Acta Cryst. (2013). B69, 603–612 oxide and water (0.2 cm 3 ) were added, and the volume was reduced to 1 cm 3 . Colourless crystals were obtained after 10 d. | [] | [] | ["Ru(mhp)(H 2 O) (3)"] | [] | ["rubidium 2-ethylhexresearch papers 604 Clegg and Tooke  Alkali metal complexes of 6-methyl-2-pyridone Acta Cryst. (2013). B69, 603–612 oxide--excess"] | ["Hmhp--0.088 g, 0.8 mmol"] | [] | ["10 d"] | ["ethanol--5 cm 3", "water--0.2 cm 3"]
b100529o | This was then filtered and the filtrate kept in the open atmosphere. After a few days deep green shiny single crystals suitable for X-ray diffraction were obtained. (Yield 80%). Anal. Found (calc.): C, 36.89 (36.96); H, 4.50 (4.50); N, 19.89 (19.90); Cu, 15.00 (15.05)%. | [] | ["few days"] | ["Cu(2bpe)(NCS) 2 "] | ["Cu--NaN"] | [] | ["2bpe--NaN"] | [] | [] | []
s10904-010-9404-3 | 3 Preparation of [Pb 2 (l-3-bpdh)(l-NO 3 ) 3 (NO 3 )] n (1) Compound 1 was prepared using the following method: 3-bpdh (1 mmol, 0.238 g) and Pb(NO 3 ) 2 (0.331 g, 1 mmol) were placed in the main arm of a branched tube. MeOH was carefully added to ﬁll both arms. The tube was sealed and the ligand-containing arm immersed in an oil bath at 60 °C while the other arm was kept at ambient temperature. After 2–3 days orange crystals were obtained by slow evaporation, ﬁltered and air dried, D.p. = 225 °C. Elemental analysis; Calcd. % for C 7 H 7 N 4 O 6 Pb: C, 15.38, H, 1.29; N, 10.25; Found; C, 15.36; H, 1.28; N, 10.24. IR (selected bands; cm -1 ): 698(w), 805(w), 1191(w), 1022(m), 1272(s), 1380(s), 1428(s) and 1610(m). | [] | [] | ["[Pb 2 (l-3-bpdh)(l-NO 3 ) 3 (NO 3 )] n"] | ["Pb(NO 3 ) 2--0.331 g, 1 mmol"] | [] | ["3-bpdh--1 mmol, 0.238 g"] | ["60 °C"] | ["2-3 days"] | ["MeOH--not specified"]
cg4012422 | Complexes 1−3 were synthesized in a similar way, and their single crystals were grown from ether diﬀusion into the respective solutions. On the basis of X-ray diﬀraction studies, every two 1-D zigzag chains in 1−3 are stacked on each other Figure 1. Two 1-D zigzag chains of 1 connected with a short Ag(I)···Ag(I) distance of 3.2487(4) Å. The ORTEP diagram shows 50% probability ellipsoids. Anions are omitted for clarity. | [] | [] | [] | [] | [] | [] | [] | [] | []
s2053229619014669 | 2.2. Preparation of (1) A mixture of H 2 asba (0.022 g, 0.100 mmol) and NaOH (0.004 g, 0.100 mmol) was dissolved in water (5 ml) and a solution of CoCl 2 6H 2 O (0.024 g, 0.1 mmol) in water (5 ml) was added with stirring. The above mixed solution was added to a solution of bix (0.027 g, 0.1 mmol) in water (3 ml). The resulting solution was ﬁltered after about 5 h. The ﬁltrate was allowed to stand at room temperature for about 3 d. Light-red block-shaped crystals formed in 52.3% yield (based on bix).research papers 1594 Zhang et al. A1D!2D cathenane-like cobalt(II)–organic framework Acta Cryst. (2019). C75, 1593–1604 | [] | ["3 d"] | ["(1)"] | ["CoCl 2 ?6H 2 O--0.024 g, 0.1 mmol"] | ["NaOH--0.004 g, 0.100 mmol"] | ["H 2 asba--0.022 g, 0.100 mmol", "bix--0.027 g, 0.1 mmol"] | [] | ["5 h"] | ["water--5 ml", "water--3 ml"]
c0ce00181c | Found: C, 34.49; H, 2.01; N, 3.49.Synthesis of [Mn 2 (L)(biim-4) 0.5 (H 2 O) 2 ]$0.5H 2 O (3). The preparation of 3 was similar to that of 2 except that Mn(CH 3 COO) 2 $4H 2 O was used instead of Cd(CH 3 COO) 2 $2H 2 O. Colorless crystals of 3 were collected in 40% yield (based on Mn(CH 3 COO) 2 ). Anal. Calcd for C 24 H 18 F 6 Mn 2 N 2 O 10.50 (M r ¼ 726.28): C, 30.94; H, 1.95; N, 3.01.Found: C, 31.12; H, 2.07; N, 3.18.Synthesis of [Zn 2 (L)(biim-4) 1.5 ]$(CH 3 CH 2 OH) (4). The preparation of 4 was similar to that of 2 except that Zn(CH 3 COO) 2 $2H 2 O was used instead of Cd(CH 3 COO) 2 $2H 2 O. Colorless crystals of 4 were collected in 51% yield (based on Zn(CH 3 COO) 2 ). Anal. Calcd for C 36 H 33 F 6 N 6 O 9 Zn 2 (M r ¼ 938.42): C, 46.07; H, 3.54; N, 8.96. | [] | [] | ["[Mn 2 (L)(biim-4) 0.5 (H 2 O) 2 ]$0.5H 2 O", "C 24 H 18 F 6 Mn 2 N 2 O 10.50"] | ["Mn(CH 3 COO) 2 $4H 2 O--NaN"] | [] | ["biim-4--NaN"] | [] | [] | []
jp302356q | FT-IR (KBr) 2936 (m), 2223 (w), 2152 (w), 1678 (s), 1608 (s), 1550 (s) cm −1 .For porosity measurements, as-synthesized IRMOF-62 was rinsed with DMF and immersed in dichloromethane. The solvent was exchanged three times over six days. The solvent was removed at 150 °C under vacuum, yielding the porous material. | ["150 °C"] | ["six days"] | [] | [] | [] | [] | [] | [] | ["DMF--not specified", "dichloromethane--not specified"]
c3ce41003j | HRMS (ESI, [M + H] + : m/z calcd. for C 17 H 14 N 2 O 2 Na 301.0953, found 301.0954.The ligand L3 was dissolved in ethyl acetate and allowed to evaporate slowly to give single crystals.Synthesis of the coordination polymers 1a/b–3a/b A typical method describing the synthesis of 1a using the combination of AgSbF 6 and the ligand L1 at a ratio of 1 : 2 is given below. The other complexes are prepared in a similar manner by taking appropriate silver salts (AgSbF 6 or AgPF 6 ) and ligands (L1–L3).Synthesis of ([Ag(L1) 2 ]SbF 6 ) n ,1a The ligand L1 (21 mg, 0.10 mmol) was dissolved in 3 mL of methanol followed by the addition of AgSbF 6 (17 mg, 0.05 mmol). The solution was stirred at room temperature for 12 h and then evaporated to obtain a white solid. The solid was washed with THF and then redissolved in 3 mL of MeOH. The methanolic solution was allowed to evaporate slowly to give single crystals in quantitative yield. | [] | [] | ["[Ag(L1) 2 ]SbF 6 ) n"] | ["AgSbF 6--17 mg, 0.05 mmol"] | [] | ["L1--21 mg, 0.10 mmol"] | ["room temperature"] | ["12 h"] | ["methanol--3 mL", "THF--NaN", "MeOH--3 mL"]
ejic.200400218 | p-Aminobenzoic acid (13.7 g, 0.1 mol) was slowly added to the re G.-P. Yong, Z. Y. Wang, Y. Cui FULL PAPER sulting alkaline solution, and the mixture was refluxed at 86 °Cfor 30 h. The reaction mixture was then cooled to room temperature and acidified with HCl (6 ) until the desired acid precipitated as a white solid (pH 艐 2.5) (Scheme 1). This precipitate was collected by filtration, washed with water and recrystallised from water (yield: 32% based on p-aminobenzoic acid). IR (KBr): ν ˜ ⫽ 3458, 2919, 1714, 1612, 1530, 1462, 1388, 1239, 1192, 975, 771, 692 cm ⫺1 . | [] | [] | ["p-Aminobenzoic acid"] | [] | [] | [] | ["86 \t°C"] | ["30 h"] | []
cg301628q | compound 1a·5H 2 O. Suitable single crystals were grown after 4 days at rt by slow diﬀusion of a solution of the ligand H 3 L (0.058 g, 0.15 mmol) in dmf (4 mL) into the gel.IR (KBr): ν (cm −1 ) = 3430vs, 3241m (OH−NH), 1610vs (CO), 1571s + 1503vs (CN), 1383s (C−O phenolic ), 1305m (C−N), 1176m (C−O enolic ).{[Cu(HL)]·H 2 O· 2dmso} n (2c · H 2 O· 2dmso). Recrystallization of 2c·2H 2 O from dmso led to the isolation of green crystals suitable for X-ray diﬀraction after 40 days at rt.IR (KBr): ν (cm −1 ) = 3430s (OH−NH), 1609vs (CO), 1570vs + 1502vs (CN), 1376s (C−O phenolic ), 1313m (C−N), 1171m (C−O enolic ).{[Cu(HL)]·2dmso} n (2c·2dmso). Recrystallization of 2c·2H 2 O from dmso produced, after 3 weeks, green crystals suitable for X-ray diﬀraction.IR (KBr): ν (cm −1 ) = 3433s, 3196m (OH−NH), 1610vs (CO), 1568m + 1502s (CN), 1377m (C−O phenolic ), 1304w (C−N), 1177w (C−O enolic ).Insuﬃc ient crys tal s were obtained for elemental analy sis or meaningful estimation of the yield of 2c·2H 2 O·2dmf, 2c·H 2 O·2dmso, and 2c·2dmso.Crystallography. Crystallog raphic data for 1a·5H 2 Oand 2c·2dmso were collected on a Bruker Smart 1000 CCD diﬀractometer at 293 K using graphite monochromated Mo K α radiation (λ = 0.71073 Å) and were corrected for Lorentz and polarization eﬀects. | [] | [] | ["1a·5H 2 O", "[Cu(HL)]·H 2 O· 2dmso", "[Cu(HL)]·2dmso"] | ["Cu--NaN"] | [] | ["H 3 L--0.058 g, 0.15 mmol"] | ["room temperature"] | ["4 days", "40 days", "3 weeks"] | ["dmf--4 mL", "dmso--NaN"]
a708796i | Attempted synthesis of [Cu(dmp)(ì-pyz)]BF 4 . Synthesis of [Cu(dmp) 2 ]BF 4 ?C 7 H 8 5 and [Cu(dmp) 2 ]BF 4 ?0.5CH 2 Cl 2 6 The salt [Cu(MeCN) 4 ]BF 4 (0.314 g, 1.00 mmol), dmp (0.198 g, 0.95 mmol) and pyz (0.096 g, 1.20 mmol), were dissolved in a 2: 1 dichloromethane–acetonitrile mixture (45 ml) and the resulting orange solution was stirred overnight. The solution was then reduced in volume. Addition of ether caused the precipitation of a red solid, identiﬁed as [Cu(dmp) 2 ]BF 4 (Found: C, 58.95; H, 4.25; N, 10.15. Calc. for C 28 H 24 BCuF 4 N 4 : C, 59.35; H, 4.25; N, 9.90%). IR ν˜ /cm 21 (all bands due to dmp unless stated otherwise): 1590m, 1560w, 1509m, 1359m, 1260w, 1149m, 1055 (br) (BF 4 2 ), 860s, 732m, 550w. Orange-red crystals of 5 and 6 suitable for X-ray diﬀraction studies, were grown by the vapour-phase diﬀusion of toluene and ether, respectively, into the mother-liquor. The vapour-phase diﬀusion of ether also aﬀorded yellow crystals of 7. | [] | [] | ["[Cu(dmp)(ì-pyz)]BF 4", "[Cu(dmp) 2 ]BF 4", "[Cu(dmp) 2 ]BF 4"] | ["[Cu(MeCN) 4 ]BF 4--0.314 g, 1.00 mmol"] | [] | ["dmp--0.198 g, 0.95 mmol", "pyz--0.096 g, 1.20 mmol"] | [] | ["overnight"] | ["dichloromethane–acetonitrile mixture--45 ml", "ether--not specified", "toluene--not specified"]
polym11010111 | (%) for 3b–1CH 2 Cl 2 : C, 40.96; H, 3.34; N, 2.73. Found (%): C, 40.67; H, 3.51; N, 2.73.2.4.4. Synthesis of (PPh 4 ) n [Rh 2 (µ-O 2 CPh) 4 Ag(CN) 2 ] n (4) Compound 4 was obtained following a similar procedure to that employed to obtain 3a but using 0.1 mmol (0.084 g) of 1a instead of [Rh 2 ( µ -O 2 CMe) 4 ]. Yield: 0.11 g (92%). Slow evaporation of a Et 2 O/acetone solution (1:1) at room temperature of 4 yielded single crystals suitable for X-ray diffraction. Anal. Calcd. (%) for 4 : C, 54.52; H, 3.39; N, 2.35. Found (%): C, 53.83; H, 3.43; N, 2.43. FT-IR (cm −1 ): 3062w, 2137w, 1603s, 1563s, 1493w, 1485w, 1438m, 1391s, 1173m, 1108s, 1070m, 1026m, 997m, 845m, 755m, 715s, 688s. ESI − , m/z = 716, [Rh 2 ( µ -O 2 CPh) 4 CN] − ; 851, [Rh 2 ( µ -O 2 CPh) 4 Ag(CN) 2 ] − ; 1406, [Rh 4 (µ-O 2 CPh) 8 (CN)] − ; 1 H-NMR: (500 MHz, DMSO-d 6 , δ (ppm)): 7.65 (m, 40H). | [] | [] | ["(PPh 4 ) n [Rh 2 (µ-O 2 CPh) 4 Ag(CN) 2 ] n", "3b–1CH 2 Cl 2"] | ["1a--0.1 mmol (0.084 g)"] | [] | [] | [] | [] | ["Et 2 O/acetone--1:1"]
s2070205117050045 | 2.2. Synthesis of [Cd(SCN) 2 (6-mquin) 2 ], 1 A 10 mL aqueous solution of each of CdSO 4 · 5H 2 O (0.149 g, 0.5 mmol) and KSCN (0.0485 g, 0.5 mmol) were mixed, and then the resulting solution was slowly added to a 10 mL CH 3 CN solution of 6-methylquinoline (6-mquin) (0.143 g, 1 mmol). After stirring for 30 min, the colorless solution was filtered and left for slowly evaporating at room temperature. Already after one week colorless prismatic crystals, suitable for single crystal X-ray structure determination, were grown up. The crystals were filtered off and subsequent washing was carried out with water and overnight drying, Yield: 65%. Anal. Calc. For C 22 H 18 N 4 S 2 Cd (%): C, 51.32; H, 3.25; N, 10.88. Found (%):C, 51.41; H, 3.15; N, 10.94. | [] | ["one week"] | ["[Cd(SCN) 2 (6-mquin) 2 ]", "C 22 H 18 N 4 S 2 Cd"] | ["CdSO 4 · 5H 2 O--0.149 g, 0.5 mmol"] | [] | ["KSCN--0.0485 g, 0.5 mmol", "6-methylquinoline (6-mquin)--0.143 g, 1 mmol"] | [] | ["30 min"] | ["CH 3 CN--10 mL"]
10241220902750928 | 2.1.11. Preparation of cobalt-doped zinc imidazolate, Co x Zn (1-x) Im 2 To a mixture of 14.64 g (0.18 mol) ZnO and 5.84 g (0.02 mol) CoNO 3  6H 2 Oin 100 ml 1% acetic acid was added 27.78 g (0.401 mol) imidazole. The mixture was heated at 908C for 20 min with stirring. The resulting slurry was ﬁltered and the collected solids were washed with DI water and dried at 808C, giving 31.50 g of a brilliant magent a paramagnetic powder. The product presented an XRD pattern that was nearly identi cal to ZnIm 2 (1). Microscopic examination showed the material to be homogeneous and composed of clear, uniformly magenta crystals. Elemental analysis indicated that the product ha d the composition Co 0.08 Zn 0.92 Im 2 . | [] | [] | ["Co x Zn (1-x) Im 2"] | ["ZnO--14.64 g (0.18 mol)", "CoNO 3 \n6H 2 O--5.84 g (0.02 mol)"] | [] | ["imidazole--27.78 g (0.401 mol)"] | ["908C"] | ["20 min"] | ["1% acetic acid--100 ml"]
ja907519c | Synthesis of Mn(Brterpy)[Au(CN) 2 ] 2 . To a yellow suspension of Brterpy (32 mg, 0.10 mmol) in methanol (10 mL) was added a methanol solution (10 mL) containing MnCl 2 · 4H 2 O (20 mg, 0.10 mmol). The solution was heated to ∼50 °C until all of the Brterpy dissolved. The resulting 20 mL solution was cooled to room temperature, after which a 20 mL methanol solution of [ n Bu 4 N][Au(CN) 2 ] · 1 / 2 H 2 O (100 mg, 0.20 mmol) was added dropwise. The solution was allowed to evaporate for several days, after which pale-yellow crystals began to form. The solution was ﬁltered. Yield: 44 mg (51%). Anal. Calcd for C 19 H 10 N 7 Au 2 BrMn: C, 26.38; H, 1.17; N, 11.33. Found: C, 26.52; H, 1.33; N, 11.13.IR (ATR, cm -1 ): 3081 (w), 3068 (w), 2177 (s), 2147 (s), 1600 (m), 1584 (s), 1568 (s), 1552 (s), 1477 (s), 1467 (m), 1459 (w), 1410 (m), 1327 (w), 1302 (w), 1257 (w), 1244 (s), 1160 (s), 1130 (w), 1108 (w), 1096 (w), 1048 (w), 1015 (s), 862 (w), 787 (s), 741 (m), 727 (s), 682 (s), 655 (s). | [] | [] | ["Mn(Brterpy)[Au(CN) 2 ] 2", "C 19 H 10 N 7 Au 2 BrMn"] | ["MnCl 2 · 4H 2 O--20 mg, 0.10 mmol"] | [] | ["Brterpy--32 mg, 0.10 mmol", "[ n Bu 4 N][Au(CN) 2 ] · 1 / 2 H 2 O--100 mg, 0.20 mmol"] | ["50 °C", "room temperature"] | ["several days"] | ["methanol--10 mL"]
00958972.2018.1463094 | 2.3. Synthesis of [Cd 2 (HTPO)(HBPO)(H 2 O) 2 ] n (2) A mixture of H 3 TPO (0.0410 g, 0.1 mmol), Cd(NO 3 ) 2 ·4H 2 O (0.0308 g, 0.1 mmol), 3aminopyridine (0.0094 g, 0.1 mmol) and water (10 mL) was placed in a Teflon reactor (20 mL) and heated at 160 °C for 3 days, then cooled to room temperature at 5 °C h -1 . Colorless crystals of 2 were obtained by filtering, washed with water and dried in air at ambient temperature (yield 55%). Anal. for C 35 H 26 O 15 P 2 Cd 2 : calcd. C 43.19, H 2.69; found C 43.12, H 2.78%. IR (KBr): ν (cm -1 ) = 3464 (m), 1706 (s), 1558 (s), 1540 (s), 1499 (w), 1409 (s), 1268 (m), 1144 (m), 1111 (s), 1086 (m), 1081 (w), 1004 (m), 859 (m), 862 (s), 774 (m), 739(s). | [] | [] | ["[Cd 2 (HTPO)(HBPO)(H 2 O) 2 ] n", "C 35 H 26 O 15 P 2 Cd 2"] | ["Cd(NO 3 ) 2 \n4H 2 O--0.0308 g, 0.1 mmol"] | [] | ["H 3 TPO--0.0410 g, 0.1 mmol", "3-aminopyridine--0.0094 g, 0.1 mmol"] | ["160 \n°C"] | ["3 days"] | ["water--10 mL"]
ic0510359 | [Cu 2 (µ-Br) 2 (PPh 3 ) 2 (4-bzpy) 2 ] (9-Br) (4-bzpy ) 4-benzoylpyridine). To a dichloromethane solution (20 mL) of [CuBr(PPh 3 )(CH 3 CN)] 2 (32.9 mg, 0.04 mmol) was added 4-bzpy (13.6 mg, 0.07 mmol) in 0.5 mL of CH 2 Cl 2 . The resulting yellow solution was concentrated to ca. 2 mL, and a small amount of hexane was added. Red crystals of 9-Br were obtained in 55% yield (24.0 mg).Anal. Calcd for C 60 H 48 Br 2 Cu 2 N 2 O 2 P 2 : C, 61.18; H, 4.11; N, 2.38.Found: C, 60.97; H, 4.19; N, 2.23. | [] | [] | ["[Cu 2 (µ-Br) 2 (PPh 3 ) 2 (4-bzpy) 2 ] (9-Br) (4-bzpy ) 4-benzoylpyridine", "C 60 H 48 Br 2 Cu 2 N 2 O 2 P 2"] | ["[CuBr(PPh 3 )(CH 3 CN)] 2--32.9 mg, 0.04 mmol"] | [] | ["4-bzpy--13.6 mg, 0.07 mmol"] | [] | [] | ["dichloromethane solution--20 mL", "CH 2 Cl 2--0.5 mL"]
b812504j | Synthesis of benzidinediiodocadmium(II) C 12 H 12 CdI 2 N 2 (7) Two drops of HI (5.51 M) were added to a test tube containing CdI 2 (0.2 mmol) in 1 mL of 2-propanol. Then benzidine (0.1 mmol) was dissolved in 2 mL of MeOH and added to the cadmium iodide solution, which was mixed for approximately 5 to 10 min. Crystals were allowed to grow via slow evaporation for a period of 37 d. The resulting crystals were colorless, platelike and suitable for single crystal X-ray diffraction. | [] | [] | ["C 12 H 12 CdI 2 N 2"] | ["CdI 2--0.2 mmol"] | ["HI--Two drops of 5.51 M"] | ["benzidine--0.1 mmol"] | [] | ["5 to 10 min", "37 d"] | ["2-propanol--1 mL", "MeOH--2 mL"]
j.jorganchem.2014.12.022 | Synthesis of [(PdCl 2 ) 2 {( m -N t Bu)P(OCH 2 C 5 H 4 N-o)} 2 ](10) A yellow solution of Pd(SMe 2 ) 2 Cl 2 (0.04 g, 0.132 mmol) in dichloromethane (10 mL) was added to 1 (0.028 g, 0.066 mmol) also in dichloromethane (10 mL). The resultant turbid solution was stirred under reﬂux for 10 h. The solvent was removed under Scheme 4. Copper(I) complex of cis-{( m -N t Bu)P(OCH 2 C 5 H 4 N-o)} 2 . | [] | [] | ["[(PdCl 2 ) 2 {( m -N t Bu)P(OCH 2 C 5 H 4 N-o)} 2 ]", "Copper(I) complex of cis-{( m -N t Bu)P(OCH 2 C 5 H 4 N-o)} 2"] | ["Pd(SMe 2 ) 2 Cl 2--0.04 g, 0.132 mmol"] | [] | ["1--0.028 g, 0.066 mmol"] | [] | ["10 h"] | ["dichloromethane--10 mL"]
s0277-5387(02)01264-0 | 2.4. Fe { N(SiMe 3 ) 2 } 2 (py) 2 (2a) At 25 8C, Fe{N(SiMe 3 ) 2 } 2 (0.75 g, 2 mmol) was dissolved in hexane (20 ml) to form a green solution.Pyridine (1.6 ml, tenfold excess) in hexane (20 ml) was added via a canula with rapid stirring. The color of the solution immediately changed from green to red. After stirring for 1 h, the volume of the solution was reduced to approximately 10 ml. Storage in a  /20 8C freezer for 40 h afforded the product as red crystals. Yield: 1.0 g, 1.87 mmol. M.p. 72 /74 8C. IR (Nujol, cm 1 ): 2940(b), 2840, 1600, 1450(m), 1375, 1255, 1245, 1210, 1070, 1040, 980(b), 830(b), 750, 690, 670, 630, 610, and 355. UV / Vis: 275 (15 000), 399 (250). m /5.48(2)m B . | [" /20 8C freezer"] | ["40 h"] | ["Fe { N(SiMe 3 ) 2 } 2 (py) 2", "Fe{N(SiMe 3 ) 2 } 2"] | ["Fe{N(SiMe 3 ) 2 } 2--0.75 g, 2 mmol"] | [] | ["pyridine--1.6 ml, tenfold excess"] | ["25 8C"] | ["1 h"] | ["hexane--20 ml"]
ic051284x | Synthesis of Ag(3-amp) 2 tfa (3). In this reaction, 2 equiv of 3-amp (0.150 g, 1.40 mmol) was added to Agtfa (0.153 g, 0.69 mmol). Removal of the solvent in vacuo left an oily brown solid.Dissolution of this solid in a small aliquot of acetonitrile followed by repeated precipitation with 15 mL of ether resulted in 3 being obtained as a white powder in 73% isolated yield (0.221 g, 0.51 mmol).1 H NMR (CD 3 CN, 298 K) δ 3.27 s, br, 4H, (-NH 2 ); 3.85 s, 4H, (-CH 2 ); 7.31 m, 2H; 7.78 td, 4H; 8.43 d, 2H. Anal. Calcd for AgC 14 H 16 N 4 O 2 F 3 : C, 38.46; H, 3.69; N, 12.82. Found: C, 38.24; H, 3.57; N, 12.54.Synthesis of Ag(3-amp) 2 OTf (4). This reaction used 2 equiv of 3-amp (0.150 g, 1.40 mmol) added to AgOTf (0.178 g, 0.69 mmol). | [] | [] | ["Ag(3-amp) 2 tfa (3)", "Ag(3-amp) 2 OTf (4)", "AgC 14 H 16 N 4 O 2 F 3"] | ["Agtfa--0.153 g, 0.69 mmol", "AgOTf--0.178 g, 0.69 mmol"] | [] | ["3-amp--0.150 g, 1.40 mmol"] | [] | [] | ["acetonitrile--small aliquot", "ether--15 mL"]
j.molstruc.2008.01.027 | 2.2. Cr II [C 3 (CN) 5 ] 2 2MeCNH 2 O(1) A 12-mL MeCN solution of [PPN][C 3 (CN) 5 ] (659.5 mg, 1.026 mmol) was added dropwise into a stirred solution of [Cr II (NCMe) 4 ][BF 4 ] 2 (200.0 mg, 0.513 mmol) dissolved in 5 mL of MeCN, and the color changed from blue to green. After stirring at room temperature overnight, the solution was ﬁltered, and vapor diﬀused with CH 2 Cl 2 for 2 Da, and red plate crystals formed were collected by vacuum ﬁltration. IR (KBr) m CN : 2262(m) (MeCN), 2234(m), 2219(s), 2199(s), v CC : 1498(s) cm 1 . | [] | ["2 Da"] | ["[Cr II (C 3 (CN) 5 ) 2 ?2MeCN?H 2 O]"] | ["[Cr II (NCMe) 4 ][BF 4 ] 2--200.0 mg, 0.513 mmol"] | [] | ["[PPN][C 3 (CN) 5 ]--659.5 mg, 1.026 mmol"] | [] | ["overnight"] | ["MeCN--5 mL"]
ic300975s | Synthesis of [(thf) 4 Ca(OPPh 2 ) 2 ] (1). Diphenylphosphane oxide (0.37 g, 1.83 mmol) was added at −78 °C to a stirred solution of [Ca{N(SiMe 3 ) 2 } 2 ] (0.46 g, 0.91 mmol) in 10 mL of THF. The solution was slowly warmed to room temperature (r.t.) and stirred overnight. Then the volume of the reaction mixture was reduced in vacuo to half of the original volume. Storage at −20 °C yielded 0.465 g of colorless crystals of 1 (0.64 mmol, 69%).Physical data: Elemental analysis (C 40 H 52 CaO 6 P 2 , 730.86): calc.: C 65.73, H 7.17; found: C 65.70, H 7.14. | [] | [] | ["[(thf) 4 Ca(OPPh 2 ) 2 ]", "C 40 H 52 CaO 6 P 2"] | ["[Ca{N(SiMe 3 ) 2 } 2 ]--0.46 g, 0.91 mmol"] | [] | ["Diphenylphosphane oxide--0.37 g, 1.83 mmol"] | ["-78 \nC", "room temperature"] | ["overnight"] | ["THF--10 mL"]
ejic.201601298 | [Ag(pep) 2 ][PF 6 ]·MeCN 1a: Colourless needles suitable for X-ray diffraction analysis were obtained after 48 h. Yield of isolated product: 7.2 mg (79 %). IR (ATR): ν ˜ = 2223 (m), 1608 (m), 1504 (w), 1428 (m), 1221 (m), 1066 (w), 1027 (w), 818 (s), 761 (s), 693 (s) cm –1 . Despite repeated attempts, single crystals of 1a sent for elemental analyses matched ratios expected for 1b, suggesting that SCSC conversion and desolvation occurs en route. | [] | [] | ["[Ag(pep) 2 ][PF 6 ]·MeCN"] | [] | [] | ["pep--NaN"] | [] | ["48 h"] | ["MeCN--NaN"]
ejic.201402925 | 150 mL). The resulting solution was treated with (R,R)-1,2-diaminocyclohexane (217 mg, 1.90 mmol) and the solvent was evaporated under reduced pressure. The crude product was recrystallized from methanol (100 mL) until the solid showed a constant optical rotation (three times are sufficient). Enantiomerically pure product (+)-8 (540 mg, 1.51 mmol, 79%) could be obtained as a colorless solid (decomp. 250 °C). [α] D 20 = +18 (c =1gL –1 in H 2 O). The supernatants of the above crystallizations were combined, (S,S)-1,2-diaminocyclohexane (217 mg, 1.90 mmol) was added, and the resulting mixture evaporated. The residue was recrystallized twice from methanol (100 mL) to yield enantiomerically pure (–)-8 (456 mg, 1.27 mmol, 67%) as a colorless solid (decomp. 250 °C).[α] D 20 = –15 (c =1gL –1 in H 2 O).1 H NMR (500 MHz, D 2 O): δ = 3.65 (d, J = 4.9 Hz, 2 H), 3.57–3.35 (m, 2 H), 2.32–2.23 (m, 4 H), 2.23–2.11 (m, 2 H), 1.99–1.89 (m, 2 H), 1.86–1.75 (m, 2 H), 1.71– 1.58 (m, 4 H), 1.53–1.41 (m, 2 H) ppm.13 C{ 1 H} NMR (126 MHz, D 2 O): δ = 55.18 (CH), 52.28 (CH), 29.33 (CH 2 ), 22.81 (CH 2 ), 22.11 (CH 2 ), 19.68 (CH 2 ) ppm. IR (ATR): ν ˜ = 3375 (br), 2923 (m), 2759 (m), 2208 (w), 1584 (w), 1519 (w), 1455 (w), 1404 (w), 1208 (s), 1171 (vs), 1053 (s), 1034 (vs), 986 (m), 911 (w), 879 (w), 825 (w), 762 (m), 731 (w), 628 (m), 613 (s), 542 (s) cm –1 .C 12 H 26 N 2 O 6 S 2 (358.47): calcd. C 40.21, H 7.31, N 7.81, S 17.89; found C 40.21, H 7.56, N 7.52, S 18.11. Single crystals of compound (+)-8 suitable for X-ray analysis were obtained by slow evaporation of a solution in water.(+)-(S,S)-1,2-Cyclohexanedisulfonic Acid Dihydrate [(+)-3]: Compound (+)-8 (387 mg, 1.08 mmol) was dissolved in water (20 mL) and transferred on top of a column (20 g, Amberlyst 15). The acid was eluted with water until the pH of the eluent was neutral (ca.80 mL). After removal of the water by rotary evaporation and drying of the residue under high vacuum, the title compound (+)-3 (303 mg, 1.08 mmol, 100 %) was obtained as a strongly hygroscopic, colorless solid. [α] D 20 = +37 (c =1gL –1 in H 2 O).1 H NMR (500 MHz, D 2 O): δ = 3.56 (br. d , J = 5.8 Hz, 2 H), 2.17 (br. d, J = 14.5 Hz, 2 H), 2.12–2.01 (m, 2 H), 1.77–1.64 (m, 2 H), 1.58–1.50 (m, 2 H) ppm.13 C{ 1 H} NMR (126 MHz, D 2 O): δ = 55.08 (CH), 21.99 (CH 2 ), 19.59 (CH 2 ) ppm. IR (ATR): ν ˜ = 2953 (m), 2928 (m), 2876 (m), 2441 (br), 2166 (br), 1780 (br), 1453 (w), 1312 (w), 1290 (w), 1260 (w), 1160 (m), 1084 (s), 1030 (s), 994 (s), 913 (m), 854 (m), 810 (m), 732 (m), 682 (m), 644 (w), 589 (m) cm –1 . MS (ESI, pos.): m/z = 245 [M + H + ], 277 [M + Na + ]. C 6 H 12 O 6 S 2 ·2H 2 O (280.31): calcd. C 25.71, H 5.75, S 22.88; found C 25.49, H 5.74, S 22.77.Eur. J. Inorg. Chem. 2014, 6225–6231 © 2014 Wiley-VCH Verlag GmbH & Co. KGaA, Weinheim6230 (–)-(R,R)-1,2-Cyclohexanedisulfonic Acid Dihydrate [(–)-3]: This compound was obtained in analogy to its enantiomer (+)-3 using (–)-8 (80 mg, 223 μmol) as starting material. The product (–)-3 (62 mg, 221 μmol, 99%) could be obtained as a strongly hygroscopic, colorless solid. [α] D 20 = –43 (c =1gL –1 in H 2 O).(–)-Disodium (R,R)-1,2-Cyclohexanedisulfonate·1.8H 2 O [(–)-9]: NaHCO 3 (37 mg, 435 μmol) was added to a solution of sulfonic acid (–)-(R,R)-3 (62 mg, 223 μmol) in water (5 mL). Colorless crystals (71 mg, 221 μmol, 99 %) suitable for X-ray analysis could be obtained by slow evaporation of the solvent at ambient temperature. [α] D 20 = –22 (c =1gL –1 in H 2 O).(Dimethylammonium) Silver(I) (R,R)-1,2-Cyclohexanedisulfonate [(R,R)-10]: A glass ampoule was filled with Ag 2 CO 3 (44 mg, 0.16 mmol), (–)-(R,R)-3 (30 mg, 0.11 mmol), and DMF (2.5 mL) and it was torch-sealed under vacuum. The ampoule was placed in a resistance furnace and heated up to 105 °C within 6 h. After 24 h the furnace was slowly cooled to room temperature within 96 h.The product was obtained as transparent single crystals in approximately 60% yield with respect to the initial Ag 2 CO 3 . They were separated from the supernatant by decantation.Supporting Information (see footnote on the first page of this article): 1 H and 13 C{ 1 H} NMR spectra of all products.Acknowledgments The authors are grateful to Dr. Marc Schmidtmann for X-ray crystallography. This work was generously supported by the Deutsche Forschungsgemeinschaft (DFG).[1] a) J. Gascon, A. Corma, F. Kapteijn, F. X. Llabres i Xamena, ACS Catal. 2014, 4, 361–378; b) A. Dhakshinamoorthy, M.Opanasenko, J. Cejka, H. Garcia, Catal. Sci. Technol. 2013, 3, 2509–2540.[2] S.-L. Li, Q. Xu, Energy Environ. Sci. 2013, 6, 1656–1683.[3] Z. R. Herm, E. D. Bloch, J. R. Long, Chem. Mater. 2014, 26, 323–338.[4] M. Yoon, K. Suh, S. Natarajan, K. Kim, Angew. Chem. Int.Ed. 2013, 52, 2688–2700; Angew. Chem. 2013, 125, 2752–2764.[5] a) H. Furukawa, K. E. Cordova, M. O’Keeffe, O. M. Yaghi, Science 2013, 341, 1230444; b) T. R. Cook, Y.-R. Zheng, P. J.Stang, Chem. Rev. 2013, 113, 734–777; c) Y.-R. Lee, J. Kim, W.-S. Ahn, Korean J. Chem. Eng. 2013, 30, 1667–1680; d) C.Wang, D. Liu, W. Lin, J. Am. Chem. Soc. 2013, 135, 13222– 13234.[6] a) A. Mietrach, T. W. T. Muesmann, J. Christoffers, M. S.Wickleder, Eur. J. Inorg. Chem. 2009, 5328–5334; b) T. W. T.Muesmann, C. Zitzer, A. Mietrach, T. Klüner, J. Christoffers, M. S. Wickleder, Dalton Trans. 2011, 40, 3128–3141; c) T. W. T.Muesmann, A. Mietrach, J. Christoffers, M. S. Wickleder, Z.Anorg. Allg. Chem. 2010, 636, 1307–1312.[7] T. W. T. Muesmann, C. Zitzer, M. S. Wickleder, J. Christoffers, Inorg. Chim. Acta 2011, 369, 45–48.[8] T. W. T. Muesmann, M. S. Wickleder, C. Zitzer, J. Christoffers, Synlett 2013, 24, 959–962.[9] a) I. F. Hernandez-Ahuactzi, H. Höpfl, V. Barba, P. RomanBravo, L. S. Zamudio-Rivera, H. I. Beltran, Eur. J. Inorg.Chem. 2008, 2746–2755; b) Y.-Z. Zheng, W. Xue, M.-L. Tong, X.-M. Chen, S.-L. Zheng, Inorg. Chem. 2008, 47, 11202–11211; c) S.-S. Chen, Y. Zhao, J. Fan, T.-a. Okamura, Z.-S. Bai, Z.-H.Chen, W.-Y. Sun, CrystEngComm 2012, 14, 3564–3576; d) Y.C. Ou, D.-S. Zhi, W.-T. Liu, Z.-P. Ni, M.-L. Tong, Chem. Eur.J. 2012, 18, 7357–7361; e) E. Y. Kim, H. M. Park, H.-Y. Kim, J. H. Kim, M. Y. Hyun, J. H. Lee, C. Kim, S.-J. Kim, Y. Kim, J. Mol. Struct. 2011, 994, 335–342; f) I. H. Kim, X. Wang, A. J. www.eurjic.org FULL PAPER Jacobson, Solid State Sci. 2010, 12, 76–82; g) Z.-H. Chen, Y.Zhao, P. Wang, S.-S. Chen, W.-Y. Sun, Polyhedron 2014, 67, 253–263.[10] A. K. M. Anisuzzaman, L. N. Owen, Chem. Commun. 1966, 16–17.[11] a) C. C. J. Culvenor, W. Davies, K. H. Pausacker, J. Chem. Soc.1946, 1050–1052; b) C. C. J. Culvenor, W. Davies, W. E. Savige, J. Chem. Soc. 1952, 4480–4486; c) Y. Taguchi, K. Yanagiya, I.Shibuya, Y. Suhara, Bull. Chem. Soc. Jpn. 1987, 60, 727–730.[12] D. J. Darensbourg, J. R. Andreatta, M. J. Jungman, J. H. Reibenspies, Dalton Trans. 2009, 8891–8899.[13] a) T. Kjällman, I. Olovsson, Acta Crystallogr., Sect. B 1972, 28, 1692–1697; b) D. Mootz, E.-J. Oellers, M. Wiebcke, Z.Anorg. Allg. Chem. 1988, 564, 17–25; c) S. Trojanov, A. Stiewe, E. Kemnitz, Z. Naturforsch. B 1996, 51, 19–24.Eur. J. Inorg. Chem. 2014, 6225–6231 © 2014 Wiley-VCH Verlag GmbH & Co. KGaA, Weinheim6231 [14] G. A. Jeffrey, An Introduction to Hydrogen Bonding, Oxford University Press, 1997.[15] I. Olovsson, J. Chem. Phys. 1968, 49, 1063–1067.[16] Recent review: H. Lorenz, A. Seidel-Morgenstern, Angew.Chem. Int. Ed. 2014, 53, 1218–1250; Angew. Chem. 2014, 126, 1240–1274.[17] Examples: a) H. Schramm, J. Christoffers, Tetrahedron: Asymmetry 2009, 20, 2724–2727; b) J. Christoffers, Y. Schulze, J.Pickardt, Tetrahedron 2001, 57, 1765–1769.[18] a) J. F. Larrow, E. N. Jacobsen, Y. Gao, Y. Hong, X. Nie, C. M.Zepp, J. Org. Chem. 1994, 59, 1939–1942; b) J. F. Larrow, E. N.Jacobsen, Org. Synth. 1998, 75, 1–11; Coll. Vol. 2004, 10, 96– 107.[19] G. M. Sheldrick, Acta Crystallogr., Sect. A 2008, 64, 112–122.Received: September 26, 2014 Published Online: November 26, 2014 | [] | [] | ["(+)-8", "(–)-8", "(+)-3", "(–)-3", "(–)-9", "[(R,R)-10]"] | [] | [] | ["(R,R)-1,2-diaminocyclohexane--217 mg, 1.90 mmol", "(S,S)-1,2-diaminocyclohexane--217 mg, 1.90 mmol", "(–)-8--80 mg, 223 μmol"] | ["reflux"] | ["2 h"] | ["methanol--100 mL", "water--20 mL"]
cg700988s | Preparation of Complexes. [Eu(NTA)(H 2 O) 2 ] · H 2 O(1): A mixture of H 3 NTA (0.3 mmol), EuCl 3 (0.3 mmol), and H 2 O (10 mL) with a pH value of 6, which was adjusted using triethylamine, was placed in a 20 mL autoclave, then heated at 120 °C for three days, and then cooled to room temperature at the speed of 1.5 °C/h. The colorless block crystals were obtained in 42% yield based on Eu. Elemental analysis for [Eu(NTA)(H 2 O) 2 ] · H 2 O. Calc: C, 18.28; H, 3.07; N 3.55.Found: C, 18.51; H, 3.84; N, 3.79. IR (KBr, cm -1 ): 3448 m, 2989 m, 2938 w, 1665 m, 1615 m, 1469 s, 1461 m, 1434 s, 1357 m, 1329 w, 1318 m, 1273 m, 1114 m, 1037 m, 987 m, 891 s. | [] | [] | ["[Eu(NTA)(H 2 O) 2 ] · H 2 O", "Eu(NTA)(H 2 O) 2"] | ["EuCl 3--0.3 mmol"] | [] | ["H 3 NTA--0.3 mmol"] | ["120 °C"] | ["three days"] | ["H 2 O--10 mL"]
ejic.200900500 | IR (KBr): ν ˜ = 1688 (vs, ν C=O ), 1605 (m, ν C=C ), 1588 (m, ν C=C ), 1497 (w, ν C=C ), 1455 (m, ν C=C ), 1330 (s, ν P=O ), 1298 (s, ν C–O ), 1190 (m, ν C–O–P ), 1130 (m, ν C–O ), 1103 (w, ν C–C ), 1077 (m, ν P–O ), 1030 (m, ν P–O–C ), 1003 (w, ν P–O–C ), 939 (m, ν P–C–P ), 814 (m, ν P–C–P ), 808 (sh, ν C–Cl ), 712 (vs, ν C–H ), 687 (m, ν C–Cl ), 672 (s, ν C–H )cm –1 .[Ni{Cl 2 C(PO 3 ) 2 }(H 2 O) 6 ]·4H 2 O(3):Compound 3 was prepared with either clodronate or L1 as starting material for the ligand. In the preparation of 3 with clodronate the water solution of clodronate (0.088 mmol, 0.8 mL, pH = 3.42) was mixed with TMOS (0.2 mL). The concentrated water solution of Ni(NO 3 ) 2 ·6H 2 O (0.005 mol, 1.0 mL, pH = 2.80) was placed above the gel (pH = 3.49), and after 2 weeks it was replaced with acetone (1.0 mL). | [] | [] | ["[Ni{Cl 2 C(PO 3 ) 2 }(H 2 O) 6 ]·4H 2 O", "Compound 3"] | ["Ni(NO 3 ) 2 ·6H 2 O--0.005 mol, 1.0 mL, pH = 2.80"] | [] | ["clodronate--0.088 mmol, 0.8 mL, pH = 3.42"] | [] | ["2 weeks"] | ["TMOS--0.2 mL", "acetone--1.0 mL"]
chem.200901605 | Synthesis of 3Co: The compound was prepared in a similar way to that of 1Mn, by mixing solutions of formic acid (0.23 g, 5 mmol) in methanol (10 mL), [CACHTUNGTRENNUNG(NH 2 ) 3 ] 2 CO 3 (0.38 g, 2.1 mmol) in water (2.5 mL), and CoACHTUNGTRENNUNG(ClO 4 ) 2 ·6H 2 O (0.18 g, 0.50 mmol) in water (5 mL). Pink block crystals were harvested after an overnight crystallization, with a yield of 25% based on CoACHTUNGTRENNUNG(ClO 4 ) 2 ·6H 2 O. Elemental analysis calcd (%) for C 4 H 9 N 3 O 6 Co: C 18.91, H 3.57, N 16.54; found: C 18.87, H 3.56, N 16.51. | [] | [] | ["3Co", "C 4 H 9 N 3 O 6 Co"] | ["CoACHTUNGTRENNUNG(ClO 4 ) 2 ·6H 2 O--0.18 g, 0.50 mmol"] | [] | ["[CACHTUNGTRENNUNG(NH 2 ) 3 ] 2 CO 3--0.38 g, 2.1 mmol"] | [] | ["overnight"] | ["formic acid in methanol--0.23 g, 5 mmol", "water--2.5 mL"]
j.dyepig.2018.08.042 | 2.1.3. Synthesis of 3 Cu(NO 3 ) 2 ·3H 2 O (24.2 mg, 0.1 mmol) was added into a 10 mL aqueous solution of HBCMbpyBr (35.3 mg, 0.1 mmol) and then stirred for 5 min. The ﬁltrate was left for slow evaporation after the reaction at room temperature. Blue block crystals were got in two weeks in 25.4% yield (based on HBCEbpyBr). Elemental analysis: Anal. Calcd for C 14 H 24 BrCuN 3 O 13 : C, 28.68; H, 4.10; N, 7.17%. Found: C, 28.37; H, 3.97; N, 6.88%. IR (KBr, cm −1 ): 3547, 3469, 3413, 3056, 2362, 1639,1616, 1559, 1448, 1384, 1292, 1197, 1126, 873, 824, 736, 622.The powder X-ray di ﬀraction experimental spectra of the assynthesized three compounds were in good agreement with the simulated samples, conﬁrming that the solid phase was pure (Fig. S1). | [] | ["two weeks"] | ["Cu(NO 3 ) 2 \n3H 2 O", "C 14 H 24 BrCuN 3 O 13"] | ["Cu(NO 3 ) 2 \n3H 2 O--24.2 mg, 0.1 mmol"] | [] | ["HBCMbpyBr--35.3 mg, 0.1 mmol"] | [] | ["5 min"] | ["water--10 mL"]
b004244g | Mn(hfac) 2 (NITC 6 H 4 Me-p)ⴢ0.25CHCl 3 3 was prepared by dissolving 1 mmol of Mn(hfac) 2 ⴢ2H 2 O in 10 ml of CHCl 3 , and a solution of 1 mmol of the NITC 6 H 4 Me-p radical in 40 ml of dry n-heptane was added. The resulting solution was allowed to stand at ambient temperature for slow evaporation and dark green elongated crystals were obtained after 12 h. Destruction of the crystal structure was observed after exposure of the crystals to air. The assumption that the crystals retained some chloroform was in accord with the elemental analysis values. | [] | [] | ["Mn(hfac) 2 (NITC 6 H 4 Me-p)ⴢ0.25CHCl 3", "Mn(hfac) 2 ⴢ2H 2 O"] | ["Mn(hfac) 2 ⴢ2H 2 O--1 mmol"] | [] | ["NITC 6 H 4 Me-p radical--1 mmol"] | [] | ["12 h"] | ["CHCl 3--10 ml", "dry n-heptane--40 ml"]
cryst9120614 | ( 3 ) Yield. 0.060 g (38%). Anal.Calcd. (%) for 3· CH 2 Cl 2 : C, 48.69; H, 3.62; N, 3.72. Found (%): C, 49.06; H, 3.74; N, 3.87. FTIR (cm −1 ): 3063 w, 2927 w, 2167 w, 2146 w, 1584 vs, 1484 w, 1434 s, 1407 vs, 1344 m, 1108 s, 997 m, 756 m, 722 vs, 690 vs. ESI − , m/z = 638 [(PPh 4 )Pt(CN) 4 ] − ; 1080 [M-(PPh 4 )] − ; 1522 [M+Rh 2 (O 2 CCH 3 ) 4 -(PPh 4 )] − . | [] | [] | ["3· CH 2 Cl 2"] | [] | [] | [] | [] | [] | []
j.molstruc.2014.12.068 | Synthesis of complex 3 Complex 3 was prepared in a manner similar to that described for 1, except that CuSCN (36.5 mg, 0.3 mmol) was used as the starting materials. After three days, yellow crystals were formed. Yield: 70%. Anal. Calc. For C 54 H 42 Cu 2 N 6 P 2 S 2 : C, 63.69, H, 4.39, N, 7.96, Cu, 10.78. Found: C, 63.00, H, 4.08, N, 8.17, Cu, 12.45. IR (KBr disc, cm 1 ): 3441 m, 3051w, 2929w, 2081s, 1622w, 1587w, 1481w, 1434s, 1422s, 1141s, 1121s, 1099s, 998w, 881w, 843s, 750s, 728s, 697s, 626m, 517m, 482w. | [] | [] | ["Complex 3"] | ["CuSCN--36.5 mg, 0.3 mmol"] | [] | [] | [] | ["three days"] | []
j.jssc.2008.08.027 | Calcd: H 1.64%, C 13.06%, N 30.46%. Found: H 1.51%, C 13.03%, N 30.54%.2.2.2. Synthesis of [Zn(atrz)Br] N (1  Br) A mixture of Zn(NO 3 ) 2  6H 2 O (0.089 g, 0.30 mmol), 3-amino-5carboxyl-1,2,4-triazole (H 2 atc) (0.055 g, 0.40 mmol), (Me) 4 NBr (0.046 g, 0.30 mmol) and H 2 O (6 g, 333 mmol), was stirred until it was homogeneous, and then sealed in a 8 mL Teﬂon-lined stainless reactor, kept under autogenous pressure at 160 1C for 72 h, and then slowly cooled to room temperature at a rate of 5 1C/h. Suitable colorless rhombic crystals, stable in air and insoluble in water and common organic solvents, were isolated in 32% yield (based on Zn). IR (KBr pellet, cm 1 ): n 3478 m, 3376 m, 3120 w, 1757 w, 1621 s, 1551 s, 1521 s, 1418 m, 1304 m, 1226 m, 1110 w, 1061 m, 1015 w, 879 m, 766 w, 740 m, 640 w, 484 m. Elemental analysis for 1  Br: C 2 H 3 N 4 ZnBr (M r ¼ 228.36). | [] | [] | ["[Zn(atrz)Br] N (1  Br)"] | ["Zn(NO 3 ) 2  6H 2 O--0.089 g, 0.30 mmol"] | ["(Me) 4 NBr--0.046 g, 0.30 mmol"] | ["3-amino-5carboxyl-1,2,4-triazole (H 2 atc)--0.055 g, 0.40 mmol"] | ["160 1C"] | ["72 h"] | ["H 2 O--6 g, 333 mmol"]
j.ica.2014.08.059 | 2.2. Preparation of [Cu 2 (suc) 2 (3-pmna)] n (1) Cu(NO 3 ) 2 2.5H 2 O (72 mg, 0.31 mmol), succinic acid (45 mg, 0.38 mmol) and 3-pmna (78 mg, 0.38 mmol) and 0.5 mL of a 1.0 M NaOH solution were placed into 10 mL distilled H 2 O in a Teflon-lined acid digestion bomb. The bomb was sealed and heated in an oven at 120 °C for 24 h, and then cooled slowly to 25 °C. Green needles of 1 (26 mg, 24% yield based on Cu) were isolated after washing with distilled water and acetone, and drying in air. Anal. | [] | [] | ["[Cu 2 (suc) 2 (3-pmna)] n"] | ["Cu(NO 3 ) 2 ?2.5H 2 O--72 mg, 0.31 mmol"] | [] | ["succinic acid--45 mg, 0.38 mmol", "3-pmna--78 mg, 0.38 mmol"] | ["120 \n°C"] | ["24 h"] | ["distilled H 2 O--10 mL"]
00958972.2015.1062092 | 5 covered with a film to control the evaporation. After one week, blue needle-like crystals were collected. These crystals were recrystallized in 30 ml of a methanol:water mixture (2:1). After one month, blue square crystals were obtained. Relevant bands FT-IR (cm -1 ) and assignments: ν as (H 2 O) ~3450, ν s (H 2 O) ~3250 (shoulder), ν as (CH 2 ) 2943, ν s (CH 2 ) 2850, δ(H 2 O) ~1620 (shoulder), ν as (COO ) 1596, δ(CH 2 ) 1446, ν s (COO ) 1384 and 1374, (F 3 C-) 1327, 1173 and 1127, π(CH)(2 adjacent aromatic H of p-3F) 811. Electronic spectrum (diffuse reflectance): ν max 11900 cm -1 . [Cu(m-3F)(H 2 O) 2 ] (2). A similar synthesis to that described for 1 was performed using H 2 m-3F acid (0.3 mmol, 87.4 mg), instead of H 2 p-3F acid, and methanol as solvent. After one week, a white precipitate was collected. The solution was filtered on a small crystallizing dish and allowed to evaporate at room temperature, covered with a plastic film. Four weeks later, parallelepiped blue crystals were obtained. Relevant bands FT-IR (cm -1 ) and assignments: ν as (H 2 O) ~3425, ν s (H 2 O) ~3275, ν(C-H) arom 2991, ν as (CH 2 ) 2965, 2936 and 2923, ν s (CH 2 ) 2866 and ~2840 (shoulder), δ(H 2 O) ~1630 (shoulder), ν as (COO ) 1603, δ(CH 2 ) 1472 δ w (CH 2 ) 1454, ν s (COO ) 1396 and 1375, (F 3 C-) 1329, 1169 and 1140, π(CH)(1 aromatic H from m-3F) 872. Electronic spectrum (diffuse reflectance): ν max 11900 cm -1 . Electronic spectrum (diffuse reflectance): ν max 13890 cm -1 . [Cu(p-3F)(Him)(H 2 O)] (3). In a Kitasato flask, Cu 2 CO 3 (OH) 2 (0.15 mmol, 33.2 mg) was reacted with H 2 p-3F acid (0.3 mmol, 87.4 mg) in 50 ml of distilled water under mild heating (~50 °C) and stirring. Two hours later a clear blue solution was obtained. The solution was cooled at room temperature and then imidazole (0.3 mmol, 20.4 mg) was slowly added to the binary chelate solution. The reacting mixture was stirred for one hour until an intense blue solution was obtained. Finally the solution was filtered without vacuum on a crystallizing dish and covered with a plastic film to control the evaporation at room temperature. After four weeks, blue square crystals were collected. Relevant bands FT-IR (cm -1 ) and assignments: ν as (H 2 O) ~3400, ν s (H 2 O) ~3250, ν(N-H) 3148, ν as (CH 2 ) 2952, ν s (CH 2 ) 2851, δ(H 2 O) 1626, ν as (COO ) 1614, δ(N-H) 1534, δ w (CH 2 ) 1447, ν s (COO ) 1396 and 1384, (F 3 C-) 1330, 1161 and 1134, π(CH)(1 aromatic H from Him) 900, π(CH)(2 adjacent aromatic H from Him and p-3F) 824, π(OH) 753. Electronic spectrum (diffuse reflectance): ν max 14800 cm -1 . [Cu(m-3F)(Him)(H 2 O)] (4). A similar synthesis to that described for 3 was carried out using H 2 m-3F acid (0.3 mmol, 0.0874 g) instead of H 2 p-3F acid. Blue square crystals were Downloaded by [New York University] at 10:07 24 June 2015 | [] | [] | ["[Cu(m-3F)(H 2 O) 2 ]", "[Cu(p-3F)(Him)(H 2 O)]", "[Cu(m-3F)(Him)(H 2 O)]"] | ["Cu 2 CO 3 (OH) 2--0.15 mmol, 33.2 mg"] | [] | ["H 2 m-3F acid--0.3 mmol, 87.4 mg", "H 2 p-3F acid--0.3 mmol, 87.4 mg", "imidazole--0.3 mmol, 20.4 mg"] | ["~50 °C", "room temperature"] | ["one week", "four weeks"] | ["methanol--not specified", "distilled water--50 ml"]
c4dt04013a | Syntheses of 1–4 [Cu 4 (μ-OH)(μ 3 -OH)(ta) 2 (btec)] n (1). A mixture of Hta (21.0 mg, 0.3 mmol), H 4 btec (25.0 mg, 0.1 mmol) and CuCl 2 ·2H 2 O (17.0 mg, 0.1 mmol) was dissolved in doubly deionized water (15.0 mL) with constant stirring. The resulting mixture was then transferred into a parr Teflon-lined stainless steel vessel (23.0 mL) and heated at 160 °C for 72 h under autogenous pressure. After the mixture was cooled to room temperature at a rate of 2.8 °C h −1 , blue block-shaped crystals suitable for X-ray analysis were obtained directly, washed with water and dried in air (yield: 25.0% based on Cu II salt). Anal. | [] | [] | ["[Cu 4 (μ-OH)(μ 3 -OH)(ta) 2 (btec)] n"] | ["CuCl 2 ·2H 2 O--17.0 mg, 0.1 mmol"] | [] | ["Hta--21.0 mg, 0.3 mmol", "H 4 btec--25.0 mg, 0.1 mmol"] | ["160 \nC"] | ["72 h"] | ["doubly deionized water--15.0 mL"]
chem.200902816 | A similar procedure using 1,3,5-tribromomesitylene [21] and 4-anisylboronic acid led to the host H2 in the form of a white solid in 81% isolated yield.1 H NMR (500 MHz, [D 6 ]DMSO, TMS): d = 1.59 (s, 9H), 6.76 (d, J= 8.4 Hz, 6H), 6.89 (d, J= 8.4 Hz, 6H), 9.32 ppm (s, 3 H); 13 C NMR (125 MHz, [D 6 ]DMSO, TMS): d= 19.87, 115.81, 130.56, 132.81, 132.23, 139.65, 156.30 ppm; IR (KBr): n˜ = 3341 cm 1 ; ESI-MS + : m/z: calcd for C 27 H 24 O 3 : 397.17 [M + H] + ; found 397.18; elemental analysis calcd (%) for C 27 H 24 O 3 : C 81.79, H 6.10; found C 81.54, H 5.86. | [] | [] | [] | [] | [] | ["1,3,5-tribromomesitylene--NaN", "4-anisylboronic acid--NaN"] | [] | [] | []
s0108768110042941 | A typical procedure to make (I), [Mn(Im) 4 V 2 O 6 ] 1 , was to mix V 2 O 5 (0.18 g, 1.0 mmol), Mn(OAc) 2 4H 2 O (0.25 g, 1.0 mmol), Im (0.8 g, 11.8 mmol), in distilled water (5 ml, 277.5 mmol) and stir for 2 h in air to form an orange–yellow mixture, which was placed in a Teﬂon container, sealed in a 23 ml Parr reactor, placed in an oven, and heated from room temperature to 393 K under autogenous pressure for 5 d.After cooling, the product was ﬁltered off from the bright yellow mother liquor, washed with distilled water and then dried overnight at room temperature. Orange–yellow blockshaped crystals were easy to separate from a residual uncharacterized yellow–brown powder by hand under an optical microscope. The yield was 90% (0.14 g) based on V 2 O 5 . Anal.: found (calc.) for C 12 H 16 MnN 8 O 6 V 2 : C 27.43 (27.45); H 2.98 (3.07); N 21.37 (21.34)%. EDX; V:Mn = 2:1. IR (KBr, cm 1 ): 3430(w), 3126(w), 3048(w), 2942(w), 2840(w), 1536(m), 1492(w), 1480(w), 1431(m), 1327(m), 1262(w), 1094(m), 1065(s), 927(s), 790(s), 655(s), 614(m), 547(m). TGA (under N 2 , rate 5 K min 1 ) w (423–923 K) = 52.1%, research papers 42 Kittipong Chainok et al. | [] | ["overnight"] | ["[Mn(Im) 4 V 2 O 6 ]", "C 12 H 16 MnN 8 O 6 V 2"] | ["V 2 O 5--0.18 g, 1.0 mmol", "Mn(OAc) 2 \n4H 2 O--0.25 g, 1.0 mmol"] | [] | ["Im--0.8 g, 11.8 mmol"] | ["room temperature to 393 K"] | ["2 h"] | ["distilled water--5 ml, 277.5 mmol"]
cg100465u | [Cd(4-bpo)(dca) 2 ] n (8). The same synthetic method as that for 1 wasusedexceptthat3-bpoandCo(ClO 4 ) 2 3 6H 2 O were replaced by 4-bpo (22.4 mg, 0.1 mmol) and Cd(NO 3 ) 2 3 4H 2 O (61.6 mg, 0.2 mmol), producing colorless block crystals of complex 8 after ca. 1 week in 72% yield (33.7 mg, based on 4-bpo). Anal. Calcd for C 16 H 8 CdN 10 O(8): C, 41.00; H, 1.72; N, 29.88%. Found: C, 41.11; H, 1.50; N, 29.71%. IR (cm -1 ): 2316 m, 2296 m, 2236 s, 2168 vs, 1615 m, 1568 w, 1539 w, 1483 w, 1422 m, 1364 s, 1270 w, 1214 w, 1120 w, 1062 w, 1013 m, 917 w, 865 w, 836 m, 725 m, 708 m, 665 w, 505 m. | [] | [] | ["[Cd(4-bpo)(dca) 2 ] n", "C 16 H 8 CdN 10 O"] | ["Cd(NO 3 ) 2 \n4H 2 O--61.6 mg, 0.2 mmol"] | [] | ["4-bpo--22.4 mg, 0.1 mmol"] | [] | ["ca. 1 week"] | []
j.poly.2013.01.019 | 2.2. Preparation of silver compounds: [Ag(HL 1 ) 2 ](PF 6 )(1) and [Ag(HL 1 ) 2 ](NO 3 )(H 2 O) (2) Compounds 1 and 2 were synthesized in the same way. A 25 ml Teﬂon-lined autoclave containing a mixture of AgPF 6 (45 mg, 0.18 mmol) and HL 1 (100 mg, 0.36 mmol) in methanol (15 ml) was heated at 75 °C for 12 h, and then air-cooled slowly for 24 h.The resultant yellow crystals were ﬁltered and washed with methanol (10 ml  3) to give compound 1 (10 mg, 0.124 mmol, 69.0% yield). mp: 247–249 °C. | [] | ["24 h"] | ["[Ag(HL 1 ) 2 ](PF 6 )", "[Ag(HL 1 ) 2 ](NO 3 )(H 2 O)"] | ["AgPF 6--45 mg, 0.18 mmol"] | [] | ["HL 1--100 mg, 0.36 mmol"] | ["75 \nC"] | ["12 h"] | ["methanol--15 ml"]
a708329g | Preparations (1). Prismatic orange-pink crystals[Co(bipym)(H 2 O) 2 ](NO 3 ) 2 of 1 were obtained by slow evaporation at room temperature of an orange aqueous solution containing stoichiometric amounts of (1 mmol) and bipym (1 mmol).Co(NO 3 ) 2 É 6H 2 O The solid product was Ðltered o† and washed with ethanol.Anal. calcd for C, 25.48; H, 2.67; N, 22.28.C 8 H 10 CoN 6 O 8 : Found: C, 25.36; H, 2.59; N, 22.34%. | [] | [] | ["[Co(bipym)(H 2 O) 2 ](NO 3 ) 2", "C 8 H 10 CoN 6 O 8"] | ["Co(NO 3 ) 2 ?6H 2 O--1 mmol"] | [] | ["bipym--1 mmol"] | [] | [] | ["aqueous solution--stoichiometric amounts", "ethanol--N/A"]
acs.inorgchem.0c02984 | Then 1.0 mL of dah was slowly dropped into the solution with constant stirring for 2 h. The gel was sealed in a 25 mL Teﬂon-lined stainless-steel autoclave and then heated at 210 °C for 9 days. After cooling down to room temperature, colorless block-like crystals were obtained in a yield of 41% based on Ga(acca) 3 . Anal. Cald. (%) for 1: C 12.54, N 4.88, H 3.32. Found: C 12.50, N 4.82, H 3.39. | [] | [] | ["dah"] | [] | ["dah--1.0 mL"] | [] | ["210 \nC"] | ["2 h", "9 days"] | []
j.molstruc.2006.02.009 | Colourless crystals, contaminated with ﬁner solid, of [Zn 6 (C 4 O 7 )(C 3 HO 5 ) 3 (H 2 O) 6 ](H 3 O)$8H 2 O were obtained upon standing at 40 8C for 7 days. | [] | [] | ["[Zn 6 (C 4 O 7 )(C 3 HO 5 ) 3 (H 2 O) 6 ](H 3 O)$8H 2 O"] | [] | [] | [] | ["40 8C"] | ["7 days"] | []
ncrs-2015-0057 | Anal. Calcd. for C 28 H 30 F 4 N 2 O 8 Ni (%): C, 51.17; H, 4.60; N, 4.26.Found (%): C, 51.30; H, 4.45; N, 4.38. | [] | [] | ["C 28 H 30 F 4 N 2 O 8 Ni"] | [] | [] | [] | [] | [] | []
j.poly.2013.08.036 | 2.3.3. Synthesis of [Cu 4 (L) 2 (phen) 4 ]15H 2 O(2) The preparation of 2 was similar to that of 1 except that phen (0.019 g, 0.1 mmol) was added into the reaction system of 1, and the pale blue crystals of 2 were collected in 58% yield. Anal. Calc.for C 92 H 102 N 12 O 31 Cu 4 (M r = 2126.02): C, 51.97; H, 4.84; N, 7.91.Found: C, 51.75; H, 4.65; N, 7.74%. IR data (KBr, cm 1 ): 3402 (w), 3059 (m), 2937 (s), 1518 (w), 1468 (w), 1428 (w), 1391 (w), 1339 (w), 1227 (s), 1150 (s), 1106 (m), 1006 (s), 971 (s), 926 (m), 901 (m), 855 (w), 813 (m), 789 (m), 724 (w), 646 (m), 591 (m), 533 (m), 431 (s).2.3.4. Synthesis of [Cu 2 (L)(Him) 4 ]4H 2 O(3) A mixture of Cu(NO 3 ) 2 2H 2 O (0.072 g, 0.3 mmol), H 4 L (0.066 g, 0.15 mmol) and Him (0.020 g, 0.3 mmol) was placed in ethanol solution and stirred for 10 min at room temperature. The mixture was dissolved by an aqueous solution of NH 3 (14 M). Blue block crystals of 3 were obtained by evaporation of the solution for 15 days at room temperature (yield 68%). Anal. Calc. for C 34 H 44 N 10O 12 Cu 2 (M r = 911.86): C, 44.78; H, 4.86; N, 15.36. Found: C, 44.75; H, 4.25; N, 15.15%. IR data (KBr, cm 1 ): 3420 (s), 1548 (w), 1500 (w), 1448 (m), 1432 (m), 1312 (w), 1259 (m), 1250 (w), 1240 (m), 1207 (s), 1186 (s), 1153 (s), 1107 (m), 1101 (m), 973 (m), 943 (s), 935 (m), 897 (w), 716 (m), 666 (w), 626 (w), 549 (s), 515 (s), 492 (s). | [] | [] | ["[Cu 4 (L) 2 (phen) 4 ]\n15H 2 O", "[Cu 2 (L)(Him) 4 ]\n4H 2 O"] | ["Cu(NO 3 ) 2 \n2H 2 O--0.072 g, 0.3 mmol", "Cu(NO 3 ) 2 \n2H 2 O--0.072 g, 0.3 mmol"] | [] | ["phen--0.019 g, 0.1 mmol", "H 4 L--0.066 g, 0.15 mmol", "Him--0.020 g, 0.3 mmol"] | ["room temperature", "NA"] | ["NA", "15 days"] | ["ethanol solution--NA", "aqueous solution of NH 3 (14 M)--NA"]
s11243-011-9501-3 | Synthesis of 1,4-bis(2-isonicotinoyloxyethyl)piperazine (bip) Triethylamine (3.48 mL, 25 mmol) was added to a solution of isonicotinoyl chloride hydrochloride (1.958 g, 11 mmol) in chloroform (100 mL) at room temperature. Subsequently, 1,4-bis(2-hydroxyethyl)piperazine (0.871 g, 5 mmol) was added to the reaction solution, which was reﬂuxed for 12 h. | [] | [] | ["1,4-bis(2-isonicotinoyloxyethyl)piperazine (bip)"] | [] | ["Triethylamine--3.48 mL, 25 mmol"] | ["isonicotinoyl chloride hydrochloride--1.958 g, 11 mmol", "1,4-bis(2-hydroxyethyl)piperazine--0.871 g, 5 mmol"] | ["room temperature"] | ["12 h"] | ["chloroform--100 mL"]
s1600536807051963 | Experimental A mixture of CuCl 2 .2H 2 O (0.5 mmol), H 2 L (0.5 mmol), Pyphen (0.5 mmol), and H 2 O (500 mmol) was adjusted to pH = 5.5 by addition of aqueous NaOH solution, and heated at 453 K for six days. After the mixture was slowly cooled to room temperature, blue blocks of (I) resulted. | [] | [] | ["I"] | ["CuCl 2 .2H 2 O--0.5 mmol"] | [] | ["H 2 L--0.5 mmol", "Pyphen--0.5 mmol"] | ["453 K"] | ["six days"] | ["H 2 O--500 mmol"]
j.ica.2012.08.030 | 2.2. Synthesis of [Co 3 (4-pt) 2 (H 2 O) 4 (PO 4 H) 2 ](2) A mixture of Co(C 2 H 3 O 2 ) 2 (41.2 mg, 0.165 mmol), 5-(4-pyridyl)tetrazole (34.4 mg, .236 mmol), H 2 O (10.00 g, 556 mmol), and H 3 PO 4 (50 l L 0.860 mmol), in the mole ratio 1.00:1.43:3370:5.20 was stirred brieﬂy before heating to 200 °C for 48 h (initial and ﬁnal pH values of 2.3 and 2.1 respectively). Purple crystals of 2, suitable for X-ray diffraction were isolated in 5–10% yield. IR (KBr pellet, cm 1 ): 3498(b), 12294(w), 1110(m), 1012(m), 874(w), 756(m) 581(m), 530(w), 458(w). Anal. Calc. for C 12 Co 3 H 18 N 10 P 2 O 12 : C, 19.7; H, 2.47; N, 19.1. Found: C, 19.4; H, 2.22; N, 18.9%. | [] | [] | ["[Co 3 (4-pt) 2 (H 2 O) 4 (PO 4 H) 2 ]", "C 12 Co 3 H 18 N 10 P 2 O 12"] | ["Co(C 2 H 3 O 2 ) 2--41.2 mg, 0.165 mmol"] | ["H 3 PO 4--50 l L, 0.860 mmol"] | ["5-(4-pyridyl)tetrazole--34.4 mg, 0.236 mmol"] | ["200 °C"] | ["48 h"] | ["H 2 O--10.00 g, 556 mmol"]
0095897042000327941 | 2.3. Synthesis of {[Zn(bte) 2 (H 2 O) 2 ](NO 3 ) 2 } n (2) A solution of bte (0.60 mmol, 0.098 g) in 10 cm 3 methanol was added slowly to an aqueous solution (10 cm 3 ) of Zn(NO 3 ) 2  6H 2 O (0.30 mmol, 0.089 g). The mixture was stirred at room temperature for 30 min and filtered. The filtrate was allowed to stand at room temperature for 2 weeks, and well-shaped, colorless, single crystals of 2 were obtained. Yield: 56%. Anal. Calcd. for C 12 H 20 N 14 O 8 Zn(%): C, 26.03; H, 3.64; N, 35.42. Found: C, 25.92; H, 3.66; N, 35.36. IR absorption bands (KBr, cm 1 ): 3442w, 3116m, 3090w, 3006w, 1535m, 1518m, 1384s, 1273m, 1216m, 1138m, 1012m, 1004w, 895m, 825w, 696m, 650m. | [] | ["2 weeks"] | ["{[Zn(bte) 2 (H 2 O) 2 ](NO 3 ) 2 } n", "C 12 H 20 N 14 O 8 Zn"] | ["Zn(NO 3 ) 2 ?6H 2 O--0.30 mmol, 0.089 g"] | [] | ["bte--0.60 mmol, 0.098 g"] | [] | ["30 min"] | ["methanol--10 cm 3", "aqueous solution--10 cm 3"]
c3dt53220h | Yellow block crystals were obtained upon slow evaporation of chloroform solution of this ligand at room temperature, after ca. a week. Anal. Calcd for L (C 15 H 11 N 3 O): C, 72.28; H, 4.45; N, 16.86. Found: C, 72.32; H, 4.50; N, 16.90. FT-IR (KBr pellet, cm −1 ): 3339 m, 1679 s, 1545 s, 1356 m, 1003 m, 812 s.1 H NMR (CDCl 3 , δ from TMS): 9.8371(s, 1H), 9.5573(s, 1H), 8.8184(s, 1H), 8.6010(s, 1H), 8.4877(s, 1H), 7.8794–7.8039(m, 3H), 7.7051, 7.6765(d, 1H), 7.5245–7.7.4178(m, 2H).Synthesis of mercury( II) complexes; [HgCl 2 (L 2-naph )] n ,1, [HgBr 2 (L 2-naph )] n , 2 and [HgI 2 (L 2-naph ) 2 ], 3 To a solution of 0.5 mmol of mercury( II) halide (HgX 2 , X = Cl, Br and I) in 5 mL of methanol, a solution of 0.5 mmol of N-(naphthalene-2-yl)pyrazine-2-carboxamide ligand, L,in5mL chloroform was added with stirring. The mixture was heated at 313 K for about 15 min and then filtered. Upon slow evaporation of the filtrate at room temperature, yellow block crystals for [HgCl 2 (L 2-naph )] n , 1, yellow needle crystals for [HgBr 2 (L 2-naph )] n , 2, and colorless block crystals for [HgI 2 (L 2-naph ) 2 ], 3, suitable for X-ray analysis were obtained after ca. two weeks (yields ca. 72%, 56% and 52% for 1, 2 and 3, respectively. It is notable that using 1 : 2 molar ratio of HgI 2 to L ligand resulted in the same product as when using 1 : 1 molar ratio. 1. | [] | ["two weeks"] | ["L (C 15 H 11 N 3 O)", "[HgCl 2 (L 2-naph)] n", "[HgBr 2 (L 2-naph)] n", "[HgI 2 (L 2-naph) 2]"] | ["mercury( II) halide (HgCl 2)--0.5 mmol", "mercury( II) halide (HgBr 2)--0.5 mmol", "mercury( II) halide (HgI 2)--0.5 mmol"] | [] | ["N-(naphthalene-2-yl)pyrazine-2-carboxamide ligand, L--0.5 mmol"] | ["313 K"] | ["15 min"] | ["methanol--5 mL", "chloroform--5 mL"]
cg400579w | Synthesis of [Zn 2 (L)(bpe)(DMA)(H 2 O)]·5H 2 O(4).4 was synthesized through the same synthetic procedure as that for 2, except that bpe (0.014 g, 0.075 mmol) was used instead of py. Yield: 0.026 g, 40% (based on Zn). IR (KBr, cm −1 ): 3751(w), 3433(s), 3377(s), 2927(w), 2846(w), 1784(w), 1609(s), 1360(s), 1142(w), 1102(w), 1074(w), 1024(m), 985(m), 929(w), 893(w), 836(w), 810(w), 776(m), 733(m), 603(w), 547(m), 430(w). | [] | [] | ["[Zn 2 (L)(bpe)(DMA)(H 2 O)]·5H 2 O", "4"] | [] | [] | ["bpe--0.014 g, 0.075 mmol"] | [] | [] | []
15533174.2014.988823 | Experimental Synthesis of the Title Complex Cinnamic acid (0.0599 g, 0.405 mmol) and Mn(ClO 4 ) 2 .6H 2 O (0.0740 g, 0.204 mmol) were put into 6 mL mixed solvent (methanol and acetonitrile in 1:1). The whole mixture was sealed into a steel bomb equipped with a Teﬂon liner and kept at 378 K for about three days, then ﬁltration followed and the ﬁltrate was set untouched in the air. Several days later, with the solvent escaping slowly, the crystal of the title complex was obtained. | [] | [] | [] | ["Mn(ClO 4 ) 2 .6H 2 O--0.0740 g, 0.204 mmol"] | [] | ["Cinnamic acid--0.0599 g, 0.405 mmol"] | ["378 K"] | ["three days"] | ["methanol--3 mL", "acetonitrile--3 mL"]
ncomms12610 | Synthesis of UiO-68 and UiO-CoCl . ZrCl 4 (1.30 mg, 5.03 mmol) and 1,4-bis (4-carboxyphenyl)benzene (1.6 mg, 5.53 mmol) were dissolved in 0.8 ml of DMF in a 1 dram vial, and 15.4 ml of triﬂuoroacetic acid was then added. The vial was capped and heated at 120 °C for 3 days to afford UiO-68 as a white solid (2.0 mg, 95% yield). In the glovebox, UiO-68 (20.0 mg) in 3 ml THF was cooled to  30 °C for 30 min and 33 mlofnBuLi (2.5 M in hexane) was added dropwise to the cold suspension. The resulting light yellow mixture was stirred slowly overnight, collected and washed with THF. Then the lithiated UiO-68 was transferred to a vial containing 5 ml THF solution of CoCl 2 (6.0 mg). The mixture was stirred overnight, collected and washed with THF to afford UiO-CoCl as a deep blue solid.Procedure for UiO-Co catalysed benzylic C–H borylation of methylarenes .In a glovebox, UiO-CoCl (1.0 mg, 0.2 mol% Co) was charged into a small vial, to which 0.5 ml THF was added. Then, 15 ml NaBEt 3 H (1.0 M in THF) was added to the vial, and the mixture was stirred slowly for 1 h in the glovebox. | [] | ["overnight", "overnight"] | ["UiO-68", "UiO-CoCl"] | ["ZrCl 4--1.30 mg, 5.03 mmol", "CoCl 2--6.0 mg"] | ["nBuLi (2.5 M in hexane)--33 ml", "NaBEt 3 H (1.0 M in THF)--15 ml"] | ["1,4-bis (4-carboxyphenyl)benzene--1.6 mg, 5.53 mmol"] | ["120 \nC", " 30 \nC"] | ["3 days", "overnight", "overnight", "1 h"] | ["DMF--0.8 ml", "triﬂuoroacetic acid--15.4 ml", "THF--3 ml"]
cg100972s | Preparation of [Cd 2 (mph) 2 (dpp) 3 ] n (2). The preparative method for 1 was followed but with the use of dpp (74 mg, 0.370 mmol) as the dipyridyl component. Colorless plates of 2 (64 mg, 59% yield based on Cd) were isolated after washing with distilled water and acetone, and drying in air. Anal. Calc. for C 57 H 54 Cd 2 N 6 O 8 2: C, 58.22; H, 4.63; N, 7.15% Found: C, 57.88; H, 4.50; N, 6.84%. IR (cm -1 ): 3060 (w), 2860 (w), 1609 (m), 1565 (s), 1494 (w), 1426 (m), 1404 (s), 1369 (w), 1224 (m), 1040 (w), 1007 (w), 846 (m), 805 (m), 795 (m), 780 (m), 749 (w), 679 (w). | [] | [] | ["[Cd 2 (mph) 2 (dpp) 3 ] n", "C 57 H 54 Cd 2 N 6 O 8 2"] | [] | [] | ["dpp--74 mg, 0.370 mmol"] | [] | [] | []
s0020-1693(02)01076-9 | [{Mn(dca)(terpy)(MeOH)} 2 (m-terephthalate)] (3) was synthesised by adding 0.5 mmol of 2,2?:6?,2ƒ-terpyridine to a solution of 0.5 mmol of manganese nitrate hexahydrate in 25 ml of methanol, followed by dropwise addition of 0.5 mmol of sodium dicyanamide solved in the minimum quantity of water. To the resulting yellow solution 0.25 mmol of disodium terephthalate solved in the minimum quantity of water were added. After filtering a microcrystalline yellow precipitate of 3, the clear solution was left to stand in the air. In 5 days, yellow crystals of 3 suitable for X-ray determination were formed (Found: C, 55.9; H, 3.6; N, 17.6. Calc. for C 44 H 34 Mn 2 N 12 O 6 : C, 56.4; H, 3.7; N, 17.9%). | [] | [] | ["[{Mn(dca)(terpy)(MeOH)} 2 (m-terephthalate)]", "C 44 H 34 Mn 2 N 12 O 6"] | ["manganese nitrate hexahydrate--0.5 mmol"] | [] | ["2,2?:6?,2ƒ-terpyridine--0.5 mmol", "sodium dicyanamide--0.5 mmol", "disodium terephthalate--0.25 mmol"] | [] | ["5 days"] | ["methanol--25 ml", "water--minimum quantity"]
acs.organomet.8b00783 | thereddishbrownmixturewasstirredovernightatambient temperature. The volatiles were removed under reduced pressure, and the brown residue was dried under dynamic vacuum. It was then extracted repeatedly with n-pentane (total amount 10 mL), ﬁltered through D.E., and the frit was washed with more n-pentane to give a yellow ﬁltrate. The solvent was removed under high vacuum and the product was isolated as a pale brown solid in 70% yield (0.58 g, 0.70 mmol). Crystallization attempts from concentrated n-pentane solutions at −35 °Caﬀorded yellow crystals of [6(thf)], but the structure could not be reﬁned satisfactorily (for details, see Figure S3). Single crystals of [6(thf) 2 ] were obtained from a concentrated npentane/THF (∼20:1) solution of [6(thf)] at − 35 °C. Elemental analysis. Found: C, 34.62; H, 3.04. Calcd for C 24 H 24 F 18 MoO 5 :C, 34.71; H, 2.91%. NMR spectroscopy. δ H (C 6 D 6 , 300.1 MHz, 297 K) 1.38 (m, 4H, THF), 1.83 (s, 9H, 3 × C(CH 3 )(CF 3 ) 2 ), 3.17 (s, 3H, OCH 3 ), 3.82 (m, 4H, THF), 6.44 (d, 2H, 3 J HH = 8.9 Hz, 2 × Ar−H), 7.16 (d, 2H, 3 J HH = 8.9 Hz, 2 × Ar−H)(Figure S22a); δ F (C 6 D 6 , 188.3 MHz, 300 K) −77.81 (CF 3 )(Figure S22b); δ C (C 6 D 6 , 75.5 MHz, 299 K) 19.4 (C(CH 3 )(CF 3 ) 2 ), 25.5 (THF), 54.9 (OCH 3 ), 68.6 (THF), 84.7 (sep, 2 J CF = 29 Hz, C(CH 3 )(CF 3 ) 2 ), 113.8 (m-CH), 124.1 (q, 1 J CF = 288 Hz, CF 3 ), 132.6 (o-CH), 139.2 (i -C q ), 160.7 (pC q ), 294.4 (CMo) (Figure S22c). | [] | [] | ["[6(thf)]", "[6(thf) 2 ]", "C 24 H 24 F 18 MoO 5"] | [] | [] | [] | [] | [] | ["n-pentane--10 mL", "THF--∼20:1"]
j.ica.2010.05.041 | 2.2. Preparations of the coordination polymers A mixture of Co(NO 3 ) 2 6H 2 O (0.4 mmol, 0.1164 g), DBI (0.1 mmol, 0.0146 g), H 4 BTA (0.1 mmol, 0.0254 g) and water (10 mL) was sealed in a 25 mL Teﬂon-lined stainless steel vessel and heated at 150 °C for 2 days, and then cooled to room temperature at a rate of 10 °C/h. Red block-shaped crystals of 1 were collected, washed with distilled water, and dried in air. Yield: 56% based on Co(NO 3 ) 2 6H 2 O. Elemental analysis (%) Anal Calc. for 1: C, 66.08; H, 5.72; N, 14.45. Found: C, 65.83; H, 5.13; N, 14.19%. IR data (KBr pellets, cm 1 ): 3417m, 3132m, 1591s, 1476m, 1418m, 1401m, 1351s, 1309m, 1269m, 1136w, 1086w, 1004w, 973w, 820m, 613w, 518w. | [] | [] | ["Coordination Polymer"] | ["Co(NO 3 ) 2 \n6H 2 O--0.4 mmol, 0.1164 g"] | [] | ["DBI--0.1 mmol, 0.0146 g", "H 4 BTA--0.1 mmol, 0.0254 g"] | ["150 °C"] | ["2 days"] | ["water--10 mL"]
c0ce00689k | Yield: 77%. Anal. Calcd for C 14 H 10 AgClN 4 O 4 S 2 : C, 33.25; H, 1.99; N, 11.08%. Found: C, 33.29; H, 1.82; N, 11.14%. FT-IR (KBr, n,cm 1 ): 3015 (s), 1551 (s), 1519 (m), 1499 (s), 1456 (m), 1385 (w), 1349 (m), 1310 (s), 1257 (m), 1243 (m), 1208 (m), 1085 (s), 1042 (s), 939 (m), 921 (m), 864 (m), 800 (m), 735 (m), 648 (m), and 620 (s). UV-Vis (CH 3 OH) l max ¼ 334 and 244 nm. Synthesis of 3: a buffer layer of a solution (10 cm 3 ) of acetonitrile/ chloroform in a ratio of 1 : 1 was carefully layered over a solution of L (9.000 mg, 0.03 mmol) in chloroform (3 cm 3 ). Then a solution of AgCF 3 COO (6.600 mg, 0.03 mmol) in acetonitrile (3 cm 3 ) was layered over the buffer layer. Yellow crystals were isolated after one week. Yield: 70%. Anal. Calcd for C 16 H 10 AgF 3 N 4 O 2 S 2 : C, 37.00; H, 1.94; N, 10.79%. | [] | [] | ["C 14 H 10 AgClN 4 O 4 S 2"] | ["AgCF 3 COO--6.600 mg, 0.03 mmol"] | [] | ["L--9.000 mg, 0.03 mmol"] | [] | ["one week"] | ["acetonitrile/ chloroform--10 cm 3 ", "chloroform--3 cm 3 ", "acetonitrile--3 cm 3 "]
ic302370n | Synthesis of [Fe(NCS) 2 (bpe) 2 ] (3). This compound can only be obtained as residue in the ﬁrst TG step of the thermal decomposition reaction of compound [Fe(NCS) 2 (bpe) 2 (H 2 O) 2 ](2). Calcd for C 26 H 20 FeN 6 S 2 (536.46): C 58.21, H 3.76, N 15.67, S 11.95. Found: C 58.24, H 3.64, N 15.41, S 12.52. IR (KBr): ν max = 3434 (w), 2100 (s), 2052 (s), 1605 (s), 1503 (w), 1424 (m), 1112 (m), 1015 (m), 829 (m), 619 (m), 553 (m) cm −1 (see Figure S7 and Table S2). | [] | [] | ["[Fe(NCS) 2 (bpe) 2 ] (3)"] | [] | [] | [] | [] | [] | []
s11595-015-1103-z | dissolved in 60 mL solvent (N,N-dimethylformamide (DMF): H 2 O:C 2 H 5 OH=1:1:1, ν/ν). The resultant solution was stirred for 0.5 h and placed in a stainless steel vessel, which was sealed and placed in a programmable furnace. The mixture was heated to 85 ℃ at 5 ℃ /min and held at that temperature for 20 h, then cooled to room temperature. The resultant large mauve crystals were filtered, washed with deionized water (3×10 mL) and ethanol (3×10 mL), and then air-dried to give 1.33 g of [Co 3 (BTC) 2 ·12H 2 O]. The samples were calcined at 300 ℃ for 4 h. 10% Co/SiO 2 and 10% Co/Al 2 O 3 catalysts were prepared by incipient wetness impregnation of SiO 2 and Al 2 O 3 respectively by aqueous solution of cobalt nitrate. The samples were dried at 120 ℃ for 12 h, followed by calcination at 500 ℃ for 5 h. 2.2 Crystal structure determination A mauve single crystal with dimensions of 0.12 mm×0.10 mm×0.10 mm was chosen for X-ray diffraction analysis. The measurements were performed on a Bruker SMART APEXCCD diffractometer equipped with a graphitemonochromatic Moka radiation (λ=0.710 Å) at 25 ℃ . A total of 4443 reﬂ ections were collected in the range of 2.01<θ<26.00° by using a ψ-ω scan mode with 2 583 independent scans (R int =0.066 5). The data set was corrected by SADABS program [14] . The structure was solved by direct methods and expanded by different Fourier transform techniques with SHELXS-97 [15] . The nonhydrogen atoms were added according to the theoretical models. The structure was refined by fullmatrix least-squares method on F 2 with SHELXL-97 [16] . The ﬁ nal reﬁ nement gave R=0.037 6, wR=0.096 1, and w=1/[ 2 (F° 2 )+(0.078 5P) 2 +0.338 6P] (P=( F° 2 +2F c 2 )/3). | ["300 ℃"] | ["4 h"] | ["[Co 3 (BTC) 2 ·12H 2 O]"] | [] | [] | [] | ["85 ℃"] | ["20 h"] | ["N,N-dimethylformamide (DMF): H 2 O:C 2 H 5 OH=1:1:1--60 mL"]
00958970701324044 | 2.2. [Zn(1,2,4-BTC)(bipy)] n (1) Zn(CH 3 COO) 2  2H 2 O (110 mg, 0.5 mmol), 1,2,4-benzenetricarboxylic acid (105.1 mg, 0.5 mmol) and 4,4 0 -bipyridine (99.1 mg, 0.5 mmol) were mixed in 10 mL deionized water. After stirring 30 min, the mixture was placed in a 25 mL Teflon-lined reactor and heated at 160  C in an oven for 4 d. The resulting solution was cooled slowly to room temperature; well-shaped colorless single crystals of 1 suitable for X-ray four-circle diffraction analysis were obtained. Yield: 76%. Anal. Calcd for 252 J. Li et al. C 19 H 12 N 2 O 6 Zn: C, 53.06; H, 2.79; N, 6.52%; Found: C, 52.98; H, 2.85; N, 6.58%. IR (KBr pellet, cm 1 ): 1411 cm 1 ðV sCOO  Þ, 1546 cm 1 ðV asCOO  Þ. | [] | [] | ["[Zn(1,2,4-BTC)(bipy)] n", "C 19 H 12 N 2 O 6 Zn"] | ["Zn(CH 3 COO) 2 ?2H 2 O--110 mg, 0.5 mmol"] | [] | ["1,2,4-benzenetricarboxylic acid--105.1 mg, 0.5 mmol", "4,4 0 -bipyridine--99.1 mg, 0.5 mmol"] | ["160 \nC"] | ["4 d"] | ["deionized water--10 mL"]
cg0505822 | Straw yellow blocklike crystals of 5 suitable for X-ray structure determination were obtained. Yield: 0.0211 g (44%). Anal. Calcd for C 25 H 19 Cl 4 Hg 2 N 7 : C, 31.26; H, 1.994; N, 10.21. Found: C, 31.21; H, 1.990; N, 10.30. | [] | [] | ["5"] | [] | [] | [] | [] | [] | []
j.poly.2008.06.030 | Compound 1 was synthesized by the reaction of Cu(SO 4 )  5H 2 O with pyz (ratio = 1:2) in H 2 O at room temperature. The structure of 1 consists of linear chains of [Cu(pyz)(H 2 O)] 2+ , with coordinated sul fate ions bridging the chains. Compound 2 was obtained as dark red blocks from the reaction of Cu(SO 4 )  5H 2 O and pyz (ratio = 1:2) in H 2 O, after heating to 180 °C in a Teﬂon autoclave for 48 h. The structure of 2 consists of zigzag chains of [Cu(pyz)(H 2 O)] + with sulfate ions. Only the difference in the synthesis temperature, room temperature or 180 °C, determines whether Cu(II) or Cu(I) coordination polymers are formed, with the reduction of Cu(II) to Cu(I) being explained by the Gillard mechanism. | [] | [] | ["Cu(SO 4 ) ? 5H 2 O"] | ["Cu(SO 4 ) ? 5H 2 O--NaN"] | [] | ["pyz--NaN"] | [] | [] | ["H 2 O--NaN"]
acs.inorgchem.9b02137 | 2.3.2. [MoO 3 (tradcH)]·H 2 O(3). tradcH (24.6 mg, 0.0995 mmol), MoO 3 (29.0 mg, 0.201 mmol), and water (5 mL) were sealed in a 20 mL Teﬂon-lined autoclave. The autoclave was heated to 160 °C, held for 24 h, and cooled to room temperature over 48 h. The resultant colorless crystals of the desired product were ﬁltered oﬀ, washed with water and CH 3 OH, and air-dried (yield: 30.0 mg, 74%). Anal. Calcd for C 13 H 19 MoN 3 O 6 : C, 38.15; H, 4.68; N, 10.27. Found: C, 38.00; H, 4.56; N, 10.43. IR (KBr, cm −1 ): 456 m, 540 vs, 643 m, 666 m, 69 4m, 749 m, 789 m, 839 m, 877 m, 898 s, 937 s, 1007 w, 1070 m, 1105 w, 1155 w, 1210 m, 1285 w, 1328 w, 1376 w, 1455 w, 1490 w, 1540 w, 1718 s, 2862 m, 2918 m, 2937 m, 3001 m, 3117 m, 3457 m. | [] | [] | ["[MoO 3 (tradcH)]·H 2 O", "C 13 H 19 MoN 3 O 6"] | ["MoO 3--29.0 mg, 0.201 mmol"] | [] | ["tradcH--24.6 mg, 0.0995 mmol"] | ["160 \nC"] | ["24 h"] | ["water--5 mL"]
c3dt32987a | collected on a filter and air dried. In addition green crystals (second fraction) of monomer [Cd(SCN) 2 L 2 ](2) were obtained from the residual filtrate. The crystals were collected in 5% and 43% yield respectively. Anal. Calcd for C 6 H 6 N 4 OS 2 Cd (1) (M r = 326.67 g mol −1 ): C, 22.06; H, 1.85; N, 17.16; S, 19.63. Found: C, 22.03; H, 1.88; N, 17.14; S, 19.61. Anal. Calcd for C 20 H 27 N 9 S 2 Cd (2)(M r = 570.03 g mol −1 ): C, 42.14; H, 4.77; N, 22.11; S, 11.25. Found: C, 40.26; H, 5.25; N, 19.58; S, 12.77. IR (KBr, cm −1 )(1): 6447 m, 3149 m, 2997 w, 2954 w, 2927 w, 2884 w, 2837 w, 2801 w, 2115 s, 2099 s, 2075 m, 1627 m, 1552 m, 1457 s, 1442 w, 1422 w, 1376 m, 1331 m, 1239 s, 1224 s, 1119 m, 1046 w, 1029 m, 1021 s, 997 s, 937 m, 923 m, 828 m, 820 m, 797 m, 777 m, 767 m, 686 s, 625 w, 509 s, 476 m, 463 m, 456 m; δ H (500 Hz; DMSO-d 6 ;Me 4 Si) 4.67 (12 H, s, CH 2 ), 3.41 (3 H, s, Me). δ C (500 Hz; DMSO-d 6 ; Me 4 Si) 74.64 (CH 2 ), 49.05 (CH 3 ); (2): 3149 s, 2962 m, 2992 m, 2079 s, 2054 s, 1905 s, 1557 s, 1467 s, 1427 m, 1315 m, 1032 m, 1276 m, 1248 w, 1235 w, 1190 m, 1159 m, 1130 w, 1112 s, 1045 s, 1036 w, 1017 m, 1003 w, 977 m, 946 w, 874 m, 856 m, 808 w, 797 m, 693 w, 657 w, 523s, 498 w; δ H (500 Hz; DMSO-d 6 ;Me 4 Si) 1.97 (9 H, s, Me), 2.12 (9 H, s, Me), 4.90 (6 H, s, CH 2 ), 5.85 (3 H, s, 4-H(pz)). δ C (500 Hz; DMSO-d 6 ;Me 4 Si) 10.3 (Me), 13.60 (Me), 62.5 (CH 2 ), 106.2 (4-c(pz)), 140.8 (3-C(pz)), 147.8 (5-C(pz)). All of the synthesised cadmium complexes were air and moisture stable. The complexes are insoluble in water and common organic solvents such as MeOH, EtOH, CH 3 CN, CHCl 3 ,CCl 4 , nitrobenzene, toluene and DMF and only slightly soluble in DMSO. | [] | [] | ["[Cd(SCN) 2 L 2 ](2)"] | ["Cd--NaN"] | [] | ["L--NaN"] | [] | [] | []
j.jssc.2004.06.023 | 0.0811 g (1 mmol) of ZnO was dissolved completely in 0.77 mL (3 mmol) of selenic acid (Aldrich, 40 wt%), then 0.0792 g (0.5 mmol) of 4,4-bipyridyl and 5 mL of distilled water and 5 mL of ethanol were added into the solution. The resultant mixture was sealed into an autoclave equipped with a Teﬂon liner (25 mL) and heated at 110  C for 5 days. The initial and ﬁnal pH values of the solution are 3.0 and 3.5, respectively. | [] | [] | ["ZnO"] | ["ZnO--0.0811 g (1 mmol)"] | [] | ["4,4-bipyridyl--0.0792 g (0.5 mmol)"] | ["110 \nC"] | ["5 days"] | ["selenic acid (Aldrich, 40 wt%)--0.77 mL (3 mmol)", "distilled water--5 mL", "ethanol--5 mL"]
zaac.201400573 | Synthesis of [Zn 2 (levofH) 2 (odpa)]·5.5H 2 O (2): A mixture of Zn(OAc) 2 ·2H 2 O (0.5 mmol), levofH (0.25 mmol), odpa (0.25 mmol), Et 3 N (0.3 mL), adipic acid (0.25 mmol), and H 2 O (8 mL) was stirred for 30 min in air. The mixture was sealed in an 18 mL Teflon-lined autoclave, which was heated to 120 °C for 96 h. After slow cooling to room temperature, yellow block crystals of 2 were filtered off, washed with distilled water, and dried at ambient temperature (yield: 33% based on Zn). C 52 H 57 F 2 N 6 O 22.50 Zn 2 : calcd. C 48.24; H 4.44; N 6.49; Zn 10.10 %; found: C 48.49; H 4.62; N,6.28; Zn 9.91 %. FT-IR (KBr): ν ˜ = 3836 (w), 3670 (w), 3444 (br), 3069 (w), 3009 (m), 2860 (w), Z. Anorg. Allg. Chem. 2015, 820–825 © 2015 WILEY-VCH Verlag GmbH & Co. KGaA, Weinheim821 2799 (w), 2503 (w), 2360 (w), 1619 (s), 1565 (s), 1505 (w), 1475 (w), 1455 (m), 1398 (w), 1346 (s), 1327 (w), 1257 (w), 1234 (m), 1205 (w), 1133 (w), 1112 (m), 1093 (w), 1053 (w), 1021 (m), 1000 (w), 978 (w), 933 (w), 891 (w), 840 (m), 816 (m), 751 (s), 681 (w), 652 (m), 616 (w), 515 (s) cm –1 . | [] | [] | ["[Zn 2 (levofH) 2 (odpa)]\b5.5H 2 O", "C 52 H 57 F 2 N 6 O 22.50 Zn 2"] | ["Zn(OAc) 2 \b2H 2 O--0.5 mmol"] | ["Et 3 N--0.3 mL"] | ["levofH--0.25 mmol", "odpa--0.25 mmol", "adipic acid--0.25 mmol"] | ["120 \bC"] | ["96 h"] | ["H 2 O--8 mL"]
a807398h | 1,2-Bis(2-pyridylsulfanylmethyl)benzene IV. Reaction of 1,2bis(bromomethyl)benzene (0.59 g, 2.24 mmol) with pyridine-2thiol (0.50 g, 4.48 mmol) and triethylamine (0.57 g, 5.6 mmol), as described above for II, gave compound IV as a yellow solid that was recrystallised from light petroleum (0.61 g, 84%), mp 82 8C (Found: C, 66.42; H, 5.27; N, 8.61%). 1 H NMR (CDCl 3 ): δ 4.61 (4 H, s, CH 2 ), 6.96 (2 H, t, H59), 7.15 (2 H, d, H39), 7.19 (2 H, dd, H4,5), 7.43 (2 H, dd, H3,6), 7.45 (2 H, t, H49), 8.42 (2 H, d, H69). 13 C NMR (CDCl 3 ): δ 31.71 (CH 2 ), 119.41 (C39), 121.93 (C59), 127.53 (C3,6), 130.46 (C4,5), 135.80 (C49), 136.18 (C1,2), 149.24 (C69), 158.70 (C29). | [] | [] | ["1,2-Bis(2-pyridylsulfanylmethyl)benzene"] | [] | [] | ["1,2bis(bromomethyl)benzene--0.59 g, 2.24 mmol", "pyridine-2thiol--0.50 g, 4.48 mmol", "triethylamine--0.57 g, 5.6 mmol"] | [] | [] | []
acs.inorgchem.6b01119 | Preparation of the Compound. A mixture of H 2 (pc1)Cl 2 ·2H 2 O (50.5 mg, 0.1 mmol), cadmium chloride (CdCl 2 ; 128.4 mg, 0.7 mmol), dimethylformamide (1.5 mL), dioxane (1.5 mL), and H 2 O (0.3 mL) was heated at 100 °C for 48 h in a 25 mL Teﬂon-lined stainless steel autoclave. Then the mixture was slowly cooled to room temperature at a rate of 2 °C/h. Crystals suitable for X-ray analyses were collected, washed with ethyl acetate, and air-dried: [Cd 4 (pc1) 3 Cl 6 ]·CdCl 4 ·8H 2 O (1) of 60% yield based on H 2 (pc1)Cl 2 ·2H 2 O. Anal. Calcd for Cd 5 Cl 10 C 72 H 64 N 6 O 20 (2249.79): C, 38.43; H, 2.86; N, 3.73. Found: C, 37.90; H, 2.62; N, 3.95. | [] | [] | ["[Cd 4 (pc1) 3 Cl 6 ]·CdCl 4 ·8H 2 O", "Cd 5 Cl 10 C 72 H 64 N 6 O 20"] | ["H 2 (pc1)Cl 2 ·2H 2 O--50.5 mg, 0.1 mmol", "cadmium chloride (CdCl 2--128.4 mg, 0.7 mmol"] | [] | [] | ["100 \n°C"] | ["48 h"] | ["dimethylformamide--1.5 mL", "dioxane--1.5 mL", "H 2 O--0.3 mL"]
s10876-016-1066-z | Synthesis of [Y 2 (ad) 3 (H 2 O) 4 ] (1) A mixture of Adipic acid (0.0888 g, 0.61 mmol), Y 2 O 3 (0.0454 g, 0.20 mmol), bis(carboxyethylgermanium) sesquioxide (H 2 CS, 0.0480 g, 0.14 mmol) and water (5 mL) was stirred for 0.5 h. The HCl solution (12 mol/L) was added dropwise under constant stirring until the ﬁnal pH was 1–2. The ﬁnal mixture was sealed in a 25 mL Teﬂonlined autoclave and heated at 170 C for 10 days. After cooling to room temperature slowly, colourless lamellar crystals were isolated. The yield of 1 is 73 % based on Y 2 O 3 . Anal. calcd. for 1,C 9 H 16 O 8 Y, C 31.69 %, H 4.73 %, found: C 31.73 %, H 4.77 %. FT-IR (KBr, cm -1 ): 3339(s), 2945(w), 2863(w), 1558(s), 1474(s), 1448(s), 1321(w), 1276(m), 1239(m), 1129(m), 1086(m), 1022(w), 945(s), 805(s), 665(s), 589(m). | [] | [] | ["[Y 2 (ad) 3 (H 2 O) 4 ]", "C 9 H 16 O 8 Y"] | ["Y 2 O 3--0.0454 g, 0.20 mmol"] | [] | ["Adipic acid--0.0888 g, 0.61 mmol", "bis(carboxyethylgermanium) sesquioxide (H 2 CS)--0.0480 g, 0.14 mmol"] | ["170 \nC"] | ["10 days"] | ["water--5 mL"]
acs.inorgchem.5b00034 | Attempts at the synthesis of uranium(V) cyanide complexes by the oxidation of 2, 8,or9 were unsuccessful. In one reaction of 9 with CuBr 2 , red crystals of [UN* 3 (Br) 2 ] were isolated and characterized by 1 H NMR spectroscopy and X-ray diﬀraction analysis. | [] | [] | ["[UN* 3 (Br) 2 ]"] | [] | ["CuBr 2--not specified"] | [] | [] | [] | []
ic801097w | The resulting mixture was reacted at 80 °C for 24 h. The crude product was ﬁltered and washed thoroughly with water, giving a white microcrystalline phase pure bulk powder. Yield: 78%. | [] | [] | [] | [] | [] | [] | ["80 °C"] | ["24 h"] | []
polym10121369 | 2.10. {[Co(NCS) 2 (3)]·0.8C 6 H 4 Cl 2 } n A solution of Co(NCS) 2 (1.75 mg, 0.01 mmol) in MeOH (8 mL) was layered over a solution of 3 (7.13 mg, 0.01 mmol) in 1,2-dichlorobenzene (5 mL). A few pink crystals of [Co(NCS) 2 ( 3 ) · 0.8C 6 H 4 Cl 2 ] n were obtained after 2–4 weeks. Insufﬁcient material was obtained for powder X-ray diffraction.2.11. {[Co(NCS) 2 (4)]·1.6H 2 O·1.2C 6 H 4 Cl 2 } n A solution of Co(NCS) 2 (3.5 mg, 0.02 mmol) in MeOH (8 mL) was layered over a solution of 4 (8.37 mg, 0.01 mmol) in 1,2-dichlorobenzene (5 mL). Pink crystals of [Co(NCS) 2 ( 4 ) · 1.6H 2 O · 1.2C 6 H 4 Cl 2 ] n (2.2 mg, 0.0018 mmol, 18% based on 5 ) were obtained after 2–4 weeks. The bulk sample was characterized by powder X-ray diffraction (Figure S1). | [] | [] | ["{[Co(NCS) 2 (3)]·0.8C 6 H 4 Cl 2 } n", "{[Co(NCS) 2 (4)]·1.6H 2 O·1.2C 6 H 4 Cl 2 } n"] | ["Co(NCS) 2 --1.75 mg, 0.01 mmol", "Co(NCS) 2 --3.5 mg, 0.02 mmol"] | [] | ["3--7.13 mg, 0.01 mmol", "4--8.37 mg, 0.01 mmol"] | [] | ["2-4 weeks", "2-4 weeks"] | ["MeOH--8 mL", "1,2-dichlorobenzene--5 mL"]
zaac.201400016 | Synthesis of [Mn 3 (pic) 2 (N 3 ) 4 (CH 3 OH)] n (1): Mn(NO 3 ) 2 · 6H 2 O(1 mmol), Hpic (0.5 mmol), and NaN 3 (3 mmol) were added to CH 3 OH solution (10 mL). After stirring 30 min, the resulting mixture was sealed in a Teflon-lined autoclave, and heated up to 140 °C in 12 h and maintained for 48 h. After cooling to room temperature in 24 h, green block crystals were obtained and washed with methanol (yield: 32% based on Hpic). FT-IR (KBr): ν ˜ = 3113, 2103, 2086, 1613, 1568, 1404, 1398, 765, 690 cm –1 .C 13 H 12 Mn 3 N 14 O 5 : calcd. C 25.63, H 1.99, N 32.19%; found C 25.53, H 1.92, N 32.31%.Caution! It is emphasized that azido-metal compounds are potential explosive, and only small amount of material was prepared with care at a time. | [] | ["24 h"] | ["[Mn 3 (pic) 2 (N 3 ) 4 (CH 3 OH)] n", "C 13 H 12 Mn 3 N 14 O 5"] | ["Mn(NO 3 ) 2 \n6H 2 O--1 mmol"] | [] | ["Hpic--0.5 mmol", "NaN 3--3 mmol"] | ["140 \nC"] | ["48 h"] | ["CH 3 OH--10 mL"]
c7dt00942a | Anal. Calcd for C 76 H 60 N 8 Au 2 O 8 P 4 U: C: 46.35%, H: 3.07%, N: 5.69%. Found: C: 46.12%, H: 3.20%, N: 5.73%. IR (cm −1 ): 3076, 3058, 2181 (ν CN ), 2155 (ν CN ), 2145 (ν CN ), 1513, 1482, 1438, 1435, 1318, 1304, 1293, 1273, 1185, 1118, 1025, 997, 946, 933, 744, 723. Raman (514 nm laser, cm −1 ): 3170, 3144, 3084, 3061, 3053, 3008, 2989, 2952, 2178 (ν CN ), 2151 (ν CN ), 1585, 1571, 1534, 1433, 1183, 1157, 1107, 1024, 998, 865, 659, 613, 265, 251, 233, 195, 175. | [] | [] | ["NaN"] | [] | [] | [] | [] | [] | []
ic201404t | Found: C, 34.69; H, 2.16; N, 6.55. IR (cm 1 ): 3436(b), 3042(w), 1629(s), 1580(m), 1509(m), 1426(vs), 1337(w), 1222(w), 1143(m), 1103(w), 992(w), 852(vs), 768(m), 724(vs), 639(w).{[Fe(phen) 3 ] 3 In 2 Se 5 3 H 2 O} n (2). Compound 2 was prepared by a similar method used in the synthesis of 1 except that Ni powder was replaced by Fe powder (0.0056 g, 0.1 mmol). The sealed tube was heated under autogenous pressure at about 140 °C for 4 days to yield red blockshaped crystals 2 (yield 35% based on Fe), which were washed with ethanol, dried, and stored under vacuum. The compound is stable in ambient condition. Elemental analysis calcd. for C 36 H 26 FeIn 2 Se 5 N 6 O(FW 1238.93): C, 34.90; H, 2.12; N, 6.78. Found: C, 34.76; H, 2.17; N, 6.57. | [] | [] | ["{[Fe(phen) 3 ] 3 In 2 Se 5 3 H 2 O} n", "C 36 H 26 FeIn 2 Se 5 N 6 O"] | ["Fe powder--0.0056 g, 0.1 mmol"] | [] | ["phen--not provided"] | ["about 140 °C"] | ["4 days"] | []
j.ica.2010.03.038 | 2.3. General synthetic procedure used for the preparation of compounds 4–9 Stoichiometric amount of the metal (II) salt and the ancillary ligand was taken in distilled methanol and the resultant mixture was stirred for 5 min. At this stage a stoichiometric amount of the phosphorus acid was added to this reaction mixture all at once.This was allowed to stir at room temperature for 4 h. The volume of the solvent was reduced to 5 mL under vacuo, ﬁltered and kept for crystallization at room temperature by slow evaporation. After about a week block-like crystals suitable for X-ray analysis were isolated. | ["room temperature"] | ["about a week"] | [] | [] | ["phosphorus acid--stoichiometric amount"] | [] | ["room temperature"] | ["4 h"] | ["distilled methanol--stoichiometric amount"]
00958970801986809 | 2.2. Synthesis of [La 2 (l-Nip)(l-SO 4 ) 2 (H 2 O) 5 ] n (1) La 2 (SO 4 ) 3 (0.5 mmol), 5-nitroisophthalic acid (0.5 mmol) and 2,2-bipyridine (0.5 mmol) were placed in a 30 mL Teflon-lined, stainless-steel Parr bomb with water (18 mL).The bomb was heated at 423 K for five days and cooled slowly to room temperature to furnish colorless crystals. Anal. Calcd. for C 8 H 13 NO 19 S 2 La 2 : C 12.49, H 1.70, N 1.82%; found: C 12.36, H 1.59, N 1.71%. | [] | [] | ["[La 2 (l-Nip)(l-SO 4 ) 2 (H 2 O) 5 ] n", "C 8 H 13 NO 19 S 2 La 2"] | ["La 2 (SO 4 ) 3--0.5 mmol"] | [] | ["5-nitroisophthalic acid--0.5 mmol", "2,2-bipyridine--0.5 mmol"] | ["423 K"] | ["five days"] | ["water--18 mL"]
cg900571v | Synthesis of [TbAg(Hbic) 2 (C 2 O 4 )H 2 O] 3 2H 2 O (3). An identical procedure as that for 3 was followed to prepare 2, except that Eu 2 O 3 was replaced by Tb 4 O 7 (0.224 g). Colorless prismatic single crystals of 3 were obtained (yield: 35% based on Tb). Elemental anal. Calcd (%) for 3,C 18 H 16 AgN 4 TbO 11 : C, 29.57; H, 2.21; N, 7.66. Found: C, 29.50; H, 1.92; N, 7.83. IR data (KBr, cm -1 ): 3350 (s), 1620(s), 1544(s), 1475(m), 1419(s), 1361(w), 1313(m), 1244(w), 850(w), 796(w), 694(w), 624(w). | [] | [] | ["[TbAg(Hbic)2(C2O4)H2O]3·2H2O", "C18H16AgN4TbO11"] | ["Tb4O7--0.224 g"] | [] | [] | [] | [] | []
b618258e | Preparation of 6-acetyl-2-pyridinecarboxylic acid (V). Compound IV (8.0 g, 38 mmol) was heated to reﬂux in 130 cm 3 of 3 M HCl for 2 h under N 2 . The resulting solution was treated with solid NaHCO 3 to give a ﬁnal pH of 2 and extracted with dichloromethane (3 × 100 cm 3 ). The combined organic phase was dried (MgSO 4 ) and the solvent removed in vacuo to give 5.9 g of 6acetyl-2-pyridinecarboxylic acid V as an off-white powder (93%). | [] | [] | ["6-acetyl-2-pyridinecarboxylic acid (V)"] | [] | ["NaHCO 3--solid"] | ["Compound IV--8.0 g, 38 mmol"] | [] | ["2 h"] | ["3 M HCl--130 cm 3", "dichloromethane--3 × 100 cm 3"]
c1dt10814j | Synthesis of [Zn(dmit)(4,4¢-bpe)] n (2). 104 mg (0.57 mmol) of 4,4¢-bpe (trans-1,2-Bis(4-pyridyl)ethane) was dissolved in 5mL of acetonitrile. To this solution was added Cu(BF 4 ) 2 ·xH 2 O(60mg, 0.25 mmol) in 5 mL of water. The reaction mixture color turned to blue. The ﬁltrate of this was taken in a 20 mL round-bottomed ﬂask. The [Bu 4 N] 2 [Zn(dmit) 2 ] (230 mg, 0.24 mmol) was then dissolved in 10 mL of acetonitrile and the resulting solution was taken in another 20 mL round-bottomed ﬂask. Single crystals, suitable for an X-ray structure determination, were grown based on the same procedure as that described in the case of compound of 1.Inthiscase,thel-tube was allowed to stand undisturbed at room temperature for 20–25 days, yielding dark red crystals of 2 in the l-shaped glass tube. The resulting crystals were identiﬁed as compound 2. Yield 20 mg (20%). Anal. calcd (%) for C 60 H 42 N 8 O 2 S 20 Zn 4 : C, 39.82; H, 2.34; N, 6.19; S, 35.43; Zn, 14.45. Found: C, 40.05; H, 2.28; N, 5.87; S, 36.05; Zn (ICP), 14.72.IR (KBr pellet): (n/cm -1 ) = 1614, 1530, 1475, 1403, 1215, 1055 (–C S), 1008, 885, 807, 636, 461. | [] | [] | ["[Zn(dmit)(4,4¢-bpe)] n", "C 60 H 42 N 8 O 2 S 20 Zn 4"] | ["Cu(BF 4 ) 2 ·xH 2 O--60mg, 0.25 mmol", "[Bu 4 N] 2 [Zn(dmit) 2 ]--230 mg, 0.24 mmol"] | [] | ["4,4¢-bpe (trans-1,2-Bis(4-pyridyl)ethane)--104 mg, 0.57 mmol"] | [] | ["20–25 days"] | ["acetonitrile--5mL", "water--5 mL"]
j.poly.2017.09.034 | The Ag-SMZ complex is insoluble in dichloromethane, chloroform, acetonitrile, acetone, ethanol, methanol and water. It is soluble in DMF (N,N-dimethylformamide, C 3 H 7 NO) and DMSO (dimetylsulfoxide, C 2 H 6 SO), and is stable in the last solvent. Anal. Calc. for AgC 9 H 9 N 4 O 2 S 2 (%): C, 28.7; H, 2.40; N, 14.8. Found (%): C, 27.6; H, 2.08; N, 14.2. Silver content was determined by inductively coupled plasma atomic emission spectroscopy (ICP-OES). Calc. 28.6%. Found 28.7%. The Ag-SMZ complex shows a band centered at 289 nm in the UV-Vis spectrum with molar absortivity coeficient of 9635 L mol -1 cm -1 in DMSO. Single crystals suitable for a full X-ray crystallographic study were not obtained even after attempts by slow evaporation of the solvent. Synthesis of [Cu(SMZ) 2 (phen)] The ternary copper(II) complex with sulfamethizole (SMZ) and 1,10phenanthroline (phen), [Cu(SMZ) 2 (phen)], was synthesized by the reaction of 3.0 mL of a methanolic solution containing 0.0302 g of Cu(NO 3 ) 2 ·3H 2 O (0.125 mmol) and 0.0225 g of phen (0.125 mmol), with 2.0 mL of a methanolic solution containing 0.0676 g of SMZ (0.25 mmol) with 0.50 mL of concentrated ammonium hydroxide (12.5 mmol). The synthesis was carried out with stirring at room temperature. After one hour, a green powder was obtained and vacuum filtered, washed with methanol and dried in a | [] | [] | ["Ag-SMZ complex", "AgC 9 H 9 N 4 O 2 S 2"] | ["Ag--not specified"] | [] | ["SMZ--not specified"] | [] | [] | ["DMF (N,N-dimethylformamide, C 3 H 7 NO)--not specified", "DMSO (dimetylsulfoxide, C 2 H 6 SO)--not specified"]
j.ica.2019.04.020 | Photocatalytic Method The photocatalytic reactions were performed as follows: The sample of 1 (50 mg) was dispersed in 50 mL of an aqueous solution of methyl violet MV (10 mg/L) under stirring in the dark for 30 min to ensure the establishment of an adsorptiondesorption equilibrium. The photocatalytic degradation of MV was conducted on an | [] | [] | [] | [] | [] | [] | [] | ["30 min"] | []
j.ica.2020.119867 | Synthesis of [Ln(hfac) 3 Cu(hfac) 2 (NIT-5-OCH 3 -3-pyridine)] n (complexes 4-6).0.05 mmol Ln(hfac) 3 ·2H 2 O and 0.05 mmol Cu(hfac) 2 ·2H 2 O were dispersed in 25 mL heptane and heat until boiling. After refluxing for 1 hour, a solution of 0.1 mmol NIT-5-OCH 3 -3-pyridine in 6 mL CH 2 Cl 2 was added drop wisely. The final solution was kept on stirring for another 3 minutes and then cool down. The rod like dark green single crystals of 4-6 were observed by solvent evaporation method for two days. | [] | ["3 minutes"] | ["[Ln(hfac) 3 Cu(hfac) 2 (NIT-5-OCH 3 -3-pyridine)] n"] | ["Ln(hfac) 3 ·2H 2 O--0.05 mmol", "Cu(hfac) 2 ·2H 2 O--0.05 mmol"] | [] | ["NIT-5-OCH 3 -3-pyridine--0.1 mmol"] | ["boiling"] | ["1 hour"] | ["heptane--25 mL", "CH 2 Cl 2--6 mL"]
ic4013284 | Synthesis of [(H 3 O)(phz) 3 ][MnFe(Br 2 An) 3 ]· H 2 O(3).This compound was prepared like 1 but using D (16.7, 0.01 mmol) instead of A and 108 mg (0.6 mmol) of phz. The crystallization time was ca. | [] | [] | ["[(H 3 O)(phz) 3 ][MnFe(Br 2 An) 3 ]· H 2 O"] | ["D--16.7, 0.01 mmol"] | [] | ["phz--108 mg, 0.6 mmol"] | [] | ["ca."] | []
c3ce42219d | Synthesis of [Cu(L2)]·g (MCF-29, 2) A mixture of Cu(NO 3 ) 2 ·3H 2 O (0.024 g, 0.100 mmol), H 2 L2 (0.040 g, 0.100 mmol), HBF 4 (0.02 mL), and DMA (6.0 mL) was stirred for 30 min in air and then transferred and sealed in a 13 mL Teflon-lined stainless container, which was heated in an oven at 85 °C for 48 h and then cooled to room temperature at a rate of 5 °Ch −1 , giving green block crystals (yield 40%). EA calc. (%) for C 24 H 19 CuN 2 O 6.5 ([Cu(L2)]·2.5H 2 O): C, 57.31; H, 3.81; N, 5.57; found: C, 57.22; H, 3.82; N, 5.83. | [] | [] | [" [Cu(L2)]·g (MCF-29, 2)", "C 24 H 19 CuN 2 O 6.5"] | ["Cu(NO 3 ) 2 \n3H 2 O--0.024 g, 0.100 mmol"] | ["HBF 4--0.02 mL"] | ["H 2 L2--0.040 g, 0.100 mmol"] | ["85 \nC"] | ["48 h"] | ["DMA--6.0 mL"]
s1600536807009233 | Experimental MnCl 2 4H 2 O (0.19 mg, 0.1 mmol), L (20 mg, 0.1 mmol) and NH 4 SCN (7.6 mg, 0.1 mmol) were mixed in an EtOH–H 2 O solution (20 ml, 1:1) and stirred vigorously for ca 20 min. The resulting solution was ﬁltered and left to stand at room temperature. Colourless prismatic crystals suitable for X-ray analysis were obtained in 65% yield by slow evaporation of the solvent over a period of one week. Analysis, found: C 54.53, H 4.39, N 14.84%; calculated for C 26 H 24 MnN 6 O 2 S 2 : C 54.64, H 4.23, N 14.70%. | [] | ["one week"] | ["C 26 H 24 MnN 6 O 2 S 2"] | ["MnCl 2 \t4H 2 O--0.19 mg, 0.1 mmol"] | [] | ["L--20 mg, 0.1 mmol", "NH 4 SCN--7.6 mg, 0.1 mmol"] | [] | ["ca 20 min"] | ["EtOH–H 2 O--20 ml, 1:1"]
c3ce40736e | IR (KBr, cm −1 ): 3458w, 3310s, 3275w, 3225w, 3170w, 2934m, 2869m, 2352m, 1584s, 1526s, 1460m, 1375s, 1298s, 1244m, 1185s, 1036s, 885m, 785m, 630s . Elemental analysis calcd for C 8 H 22 ZnN 12 O 2 (%): C, 25.01; H, 5.73; N, 43.78. Found: C, 25.03; H, 5.71; N, 43.80.Synthesis of [Cu(ABT) 0.5 (en) 2 ]·(ABT) 0.5 (6) The synthesis method of 6 was similar to that of 3 except that 0.1 mmol of Co(NO 3 ) 2 ·6H 2 O was used instead of 0.1 mmol of Cu(NO 3 ) 2 ·3H 2 O. Purple crystals were obtained by evaporation of the filtrate after several days, yield: 65% (based on Cu 2+ ). | [] | ["several days"] | ["[Cu(ABT) 0.5 (en) 2]·(ABT) 0.5", "C 8 H 22 ZnN 12 O 2"] | ["Co(NO 3 ) 2 ·6H 2 O--0.1 mmol"] | [] | ["ABT--NaN", "en--NaN"] | [] | [] | []
c1dt10224a | evaporated leaving a brown sticky residue (5 ml). To this was added diethyl ether (30 ml) until a brown precipitate formed. This was collected by ﬁltration and characterized by IR and elemental analysis as 2[Cu(py) 4 I](I 3 )·[(py) 2 CuI 2 Cu(py) 2 ]. The mother liquor was allowed to stand in a fume hood in which chlorine gas was also being used. Brown-black crystals separated and were identiﬁed as [H 2 O(py) 4 CuClCu(py) 4 ](I 3 ) 3 ·H 2 O. Anal. Calcd for C 40 H 44 ClCu 2 I 9 N 8 O 2 : C, 24.34; H, 2.25; N, 5.68. Found: C, 24.9; H, 2.3; N, 5.4%. A qualitative test for Cl was positive. Method 2. | [] | [] | ["2[Cu(py) 4 I](I 3 )·[(py) 2 CuI 2 Cu(py) 2 ]", "[H 2 O(py) 4 CuClCu(py) 4 ](I 3 ) 3 ·H 2 O"] | ["Cu--not specified"] | [] | ["py--not specified"] | [] | [] | ["diethyl ether--30 ml"]
acs.cgd.9b00241 | Synthesis of {[Cd 1.5 (pmtc) 2 (NO 3 )]·H 2 O} n (1). Polymer 1 was synthesized hydrothermally in a Teflon-lined stainless steel container by heating a mixture of pmtcLi (6.3 mg, 0.03 mmol) and Cd(NO 3 ) 2 ·4H 2 O (9.3 mg, 0.03 mmol) in solvent of H 2 O/CH 3 OH (1:1, 4 mL) heated to 120C for 3 days, and then cooled to room temperature, colorless single crystals of 1 were collected (yield:75% based on cadmium). Anal. Calcd for C 36 H 32 Cd 3 N 18 O 16 (%): C, 32.98; H, 2.44; N, 19.24. Found: C, 32.92; H, 2.46; N, 19.25. IR spectra (KBr/pellet, cm -1 ): 3430m, 3098m, 1657s, 1615s, 1482s, 1423s, 1368s, 1281m, 1189m, 1069m, 1031s, 833m, 666m (Figure S2). Synthesis of {[Cd 2 (pmtc) 2 (μ 2 -SO 4 )(H 2 O)]} n (2). A mixture of pmtcLi (6.3 mg, 0.03 mmol) and CdSO 4 ·3/8H 2 O (7.7 mg, 0.03 mmol) in solvent of H 2 O/CH 3 OH (2:3, 5 mL) was placed in a 25 mL Teflon-lined stainless steel container, heated to 100C for 3 days, and then cooled to room temperature, colorless single crystals suitable for X-ray diffraction were obtained (yield: 55% based on cadmium). Anal. Calcd for C 18 H 12 Cd 2 N 8 O 9 S (%): C, 29.14; H, 1.62; N, 15.11. Found: C, 29.05.; H, 1.92; N, 15.02. IR spectra (KBr/pellet, cm -1 ): 3670m, 3398s, 3117s, 1667s, 1616s, 1516m, 1473s, 1426s, 1358m, 1320s, 1291s, 1117s, 1082s, 1025s, 842m, 665m, 591m (Figure S2). | [] | [] | ["{[Cd 1.5 (pmtc) 2 (NO 3 )]·H 2 O} n", "{[Cd 2 (pmtc) 2 (μ 2 -SO 4 )(H 2 O)]} n"] | ["Cd(NO 3 ) 2 \n4H 2 O--9.3 mg, 0.03 mmol", "CdSO 4 \n3/8H 2 O--7.7 mg, 0.03 mmol"] | [] | ["pmtcLi--6.3 mg, 0.03 mmol"] | ["120 \nC", "100 \nC"] | ["3 days", "3 days"] | ["H 2 O/CH 3 OH--1:1, 4 mL", "H 2 O/CH 3 OH--2:3, 5 mL"]
c7nj00835j | [Cd(L 1 )(H 2 O)] n ·nH 2 O (5) To a solution of CdCl 2 ·2.5H 2 O (0.0228 g, 0.1 mmol) in deionized water (4 mL), was added a solution of H 2 L 1 (0.0264 g, 0.1 mmol) in ethanol (8 mL). A colorless solution was formed immediately. After the solution was adjusted to pH = 7 by using triethylamine, a white precipitate was formed gradually. The resulting suspension was stirred for a further 30 min and filtered. | [] | [] | ["[Cd(L 1 )(H 2 O)] n ·nH 2 O", "Cd(H 2 L 1 )(H 2 O)] n"] | ["CdCl 2 ·2.5H 2 O--0.0228 g, 0.1 mmol"] | ["triethylamine--NaN"] | ["H 2 L 1--0.0264 g, 0.1 mmol"] | [] | ["30 min"] | ["deionized water --4 mL", "ethanol --8 mL"]
ejic.200900144 | Colourless crystals of 2 傻 2MeOH suitable for X-ray diffraction were obtained (yield: 34 %). C 8 H 12 F 6 N 4 O 2 SiZn (404): calcd. C 23.80, H 3.00, N 13.88; found C 23.29, H 2.09, N 13.87. Dried 2 is moisture sensitive, including H 2 O in the pores. | [] | [] | ["2 傻 2MeOH", "C 8 H 12 F 6 N 4 O 2 SiZn"] | [] | [] | [] | [] | [] | []
j.ica.2016.03.015 | Blue blocks of 2 (12 mg, 30% yield based on Cu) were isolated after washing with distilled water and acetone and drying in air. The resulting crystals turn to a blue powder upon standing for 24 h. | [] | ["24 h"] | ["NaN"] | ["NaN--NaN"] | [] | ["NaN--NaN"] | [] | [] | []
c6dt04270h | The viridescent diamond-like crystals of 6 were isolated in 60% yield. Elemental analysis calcd for C 30 H 30 Ni 2 N 2 O 11 : C, 50.56; N, 3.93; H, 4.21%. Found: C, 50.89; N, 3.79; H, 4.32%. IR (KBr, cm −1 ): 3384 m, 1592 vs, 1422 vs, 1342 vs, 1251 m, 1028 m, 867 s, 786 s, 715 m, 598 m, 509 m, 455 w. | [] | [] | ["C 30 H 30 Ni 2 N 2 O 11"] | [] | [] | [] | [] | [] | []
ic000978x | Synthesis of 3. MePh 3 PBr (0.357 g, 1 mmol) in methanol (3.5 mL) was added to Na(dca) (0.267 g, 3 mmol) in water (4 mL). Mn(NO 3 ) 2 ‚ 4H 2 O (0.252 g, 1 mmol) was added, swirled until it dissolved, and * To whom correspondence should be addressed. Fax: +61-3-99054606. E-mail: Keith.S.Murray@sci.monash.edu.au. | [] | [] | [] | ["Mn(NO 3 ) 2 ‚ 4H 2 O--0.252 g, 1 mmol"] | [] | ["MePh 3 PBr--0.357 g, 1 mmol", "Na(dca)--0.267 g, 3 mmol"] | [] | [] | ["methanol--3.5 mL", "water--4 mL"]
c2ce26208h | Synthesis of [Ce(H 2 O) 6 Mo 2 O 6 (Hpydc)(pydc)] (2). The preparation of 2 was similar to 1, except that Ce(NO 3 ) 3 ?6H 2 O (0.043 g, 0.11 mmol) replaced LaCl 3 ?7H 2 O. Yield: ca. 35% (based on Mo). Anal. calcd. (%) for 2: C 19.39, H 2.21, N 3.23, Mo 22.12, Ce 16.16. Found: C 19.28, H 2.34, N 3.09, Mo 22.31, Ce 15.98.IR (KBr pellets, Fig. S1, ESI{): 3514(w), 3396(w), 1665(s), 1612(m), 1404(w), 930(m), 883(s), 752(s) cm 21 . | [] | [] | ["[Ce(H 2 O) 6 Mo 2 O 6 (Hpydc)(pydc)] (2)"] | ["Ce(NO 3 ) 3 ?6H 2 O--0.043 g, 0.11 mmol"] | [] | [] | [] | [] | []
chem.201400362 | The precipitate was filtered and dried in air yielding 2.77 g (9.48 mmol, 95%) of 9a as a colorless solid. Crystals of 9b were obtained from water. DSC (58Cmin 1 ): 2308C (dec.); BAM: drop hammer: 10 J (< 100 mm); friction tester: 324 N (< 100 mm); ESD: 0.2 J (<100 mm); IR (ATR): ~ n =3027 (w), 1739 (w), 1512 (m), 1441 (s), 1372 (m), 1282 (s), 1010 (w), 983 (m), 914 (m), 870 (w), 819 (vs), 773 (m), 735 (w), 721 cm 1 (w); Raman (1064 nm, 200 mW, 25 8C): ~ n =1595 (71), 1509 (80), 1503 (100), 1417 (60), 1285 (4), 1049 (41), 1010 (56), 876 (8), 835 (14), 745 (6), 593 (4), 572 (10), 506 cm 1 (7); 1 H NMR (400 MHz, [D 6 ]DMSO, 258C): d= 7.12 ppm (s, 4H, NH 4 + ); 13 C{ 1 H} NMR (400 MHz, [D 6 ]DMSO, 258C): d =158.7 (CNNO 2 ), 142.3 ppm (ON=C-C=NO); m/z (FAB + ): 18.1 [NH 4 + ]; m/z (FAB  ): 257.1 [C 4 HN 8 O 6  ]; elemental analysis calcd (%) for C 4 H 8 N 10 O 6 (292.17): C 16.44, H 2.67, N 47.94; found: C 16.50, H 2.78, N 46.91.Bis(triaminoguanidinium) 3,3 ’ -dinitramino-4,4’-bifurazane (10): 3,3’-Dinitramino-4,4’-bifurazane (500 mg, 1.94 mmol) was suspended in a few milliliters of water and triaminoguanidine (412 mg, 3.88 mmol) was added to the yellowish solution. The mixture was heated until everything dissolved. After cooling down to room temperature TAG 2 DNABF precipitated in a yield of 751 mg (1.61 mmol, 83 %) as a beige solid. DSC (58C min 1 ,8C): 203 8C (dec.); BAM: drop hammer: 3 J (< 100 mm); friction tester: 360 N (< 100 mm); IR (ATR): ~ n =3563 (w), 3460 (w), 3337 (m), 3271 (m), 2285 (w), 1688 (s), 1590 (m), 1507 (s), 1443 (s), 1405 (s), 1361 (s), 1324 (s), 1282 (vs), 1224 (m), 1187 (m), 1129 (s), 1106 (m), 1053 (w), 1001 (s), 980 (s), 914 (s), 860 (m), 802 (s), 770 (s), 734 (m), 724 (m), 676 cm 1 (w); Raman (1064 nm, 300 mW, 25 8C): ~ n =3343 (6), 3244 (4), 1647 (4), 1595 (53), 1501 (100), 1420 (47), 1399 (42), 1356 (5), 1281 (7), 1138 (6), 1046 (39), 1008 (94), 930 (5), 888 (15), 872 (20), 821 (9), 767 (5), 743 (7), 642 (3), 590 (5), 567 (25), 503 (9), 476 (3), 417 (7), 371 (7), 291 (16), 242 (18), 92 cm 1 (58); 1 H NMR (400 MHz, [D 6 ]DMSO, 25 8C): d = 8.56 (s, 3 H, C(NH) 3 ), 4.32 ppm (s, 6H, C( NH 2 ) 3 ); 13 C{ 1 H} NMR (400 MHz, [D 6 ]DMSO, 258C): d =159.4 (C(NHNH 2 ) 3 ), 158.8 (CNNO 2 ), 142.3 ppm (ON=CC=NO); m/z (FAB + ): 105.1 [CH 9 N 6 + ]; m/z (FAB  ): 257.1 [C 4 HN 8 O 6  ]; elemental analysis calcd (%) for C 6 H 18 N 20 O 6 (466.34): C 15.45, H 3.89, N 60.07; found: C 16.23, H 3.72, N 59.31.Bis(guanidinium) 3,3’ -dinitramino-4,4’-bifurazane (11): 3,3’-Dinitramino-4,4’-bifurazane (500 mg, 1.94 mmol) was suspended in a few milliliters of water, and dissolved guanidinium carbonate (350 mg, 1.94 mmol) was added to the clear solution and heated until everything dissolved. After cooling down to room temperature, small crystalline needles precipitated to give 580 mg (1.54 mmol, 79%). DSC (58C min 1 ,8C): 2808C (dec.); BAM: drop hammer: 40 J (100–500 mm); friction tester: 360 N (100–500 mm).IR (ATR): ~ n =3448 (s), 3346 (m), 3267 (m), 3196 (m), 2773 (w), 2293 (w), 1742 (w), 1647 (s), 1567 (m), 1510 (s), 1443 (s), 1394 (s), 1362 (m), 1332 (m), 1275 (vs), 1157 (s), 1105 (m), 1063 (m), 1009 (m), 983 Chem. Eur. J. 2014, 20,1–12 www.chemeurj.org  2014 Wiley-VCH Verlag GmbH & Co. KGaA, Weinheim9 & & These are not the final page numbers! ÞÞ Full Paper (s), 920 (s), 862 (s), 806 (s), 773 (s), 733 cm 1 (m); Raman (1064 nm, 300 mW, 258C): ~ n =1602 (47), 1565 (5), 1549 (5), 1498 (100), 1419 (61), 1387 (25), 1282 (4), 1050 (33), 1017 (52), 1009 (55), 936 (3), 874 (9), 820 (13), 744 (7), 570 (12), 533 (7), 501 (9), 372 (6), 296 (12), 251 cm 1 (16); 1 H NMR (270 MHz, [D 6 ]DMSO, 25 8C): d = 6.92 (s, C(NH 2 ) 3 ), 3.39 ppm (s, 2 H; H 2 O); 13 C{ 1 H} NMR (270 MHz, [D 6 ]DMSO, 258 C) d = 158.8 (CNNO 2 ), 158.4 (C(NH 2 ) 3 ), 142.3 ppm (ON=CC= NO); m/z (FAB + ): 60.1 [CH 6 N 3 + ]; m/z (FAB  ): 257.1 [C 4 HN 8 O 6  ]; elemental analysis calcd (%) for C 6 H 12 N 14 O 6 (376.25): C 19.15, H 3.21, N 52.12; found: C 19.43, H 3.09, N 51.84.Bis(aminoguanidinium) 3,3’-dinitramino-4,4’-bifurazane (12): 3,3’-Dinitramino-4,4’-bifurazane (500 mg, 1.94 mmol) was suspended in a few milliliters of water. After two equivalents of aminoguanidinium bicarbonate (528 mg, 3.88 mmol) were added, the mixture was heated until boiling and the hot solution was filtered. The solvent was removed in vacuum and the residue was suspended and recrystallized from water to yield 561 mg (1.38 mmol, 71%) of 12. DSC (5 8C min 1 ,8C): 2108C (m.p.), 215 8C (dec.); BAM: drop hammer: 10 J (100–500 mm); friction tester: 360 N (100–500 mm); IR (ATR): ~ n =3470 (m), 3329 (m), 3185 (m), 2721 (w), 2293 (w), 1754 (w), 1680 (s), 1658 (s), 1648 (s), 1586 (m), 1510 (s), 1441 (s), 1398 (s), 1336 (s), 1279 (vs), 1217 (w), 1191 (w), 1102 (w), 1081 (m), 1014 (w), 982 (m), 917 (m), 867 (s), 815 (s), 771 (s), 739 (m), 716 cm 1 (m); Raman (1064 nm, 300 mW, 258C): ~ n =3333 (5), 3275 (4),1599 (59), 1535 (3), 1501 (100), 1419 (43), 1389 (15), 1284 (4), 1225 (2), 1047 (24), 1015 (47), 969 (8), 881 (10), 835 (18), 767 (3), 746 (4), 591 (2), 570 (11), 510 (8), 372 (4), 296 (6), 253 cm 1 (8); 1 H NMR (400 MHz, [D 6 ]DMSO, 258C): d = 8.53 (s, 1H, CNHNH 2 ), 7.20 (s, 2H, CNH 2 ), 6.67 (s, 2H, CNH 2 ), 4.65 (s, 2H, NNH 2 ), 3.33 ppm (s, 2 H; H 2 O); 13 C{ 1 H} NMR (400 MHz, [D 6 ]DMSO, 25 8C): d = 159.3 (C(NH 2 ) 2 NHNH 2 ), 158.8 (CNNO 2 ), 142.3 ppm (ON=CC=NO); m/ z (FAB + ): 75.1 [CH 7 N 4 + ]; m/z (FAB  ): 257.1 [C 4 HN 8 O 6  ]; elemental analysis calcd (%) for C 6 H 14 N 16 O 6 (406.28): C 17.74, H 3.47, N 55.16; found: C 17.99, H 3.32, N 54.88.Bis(diaminouronium) 3,3’-dinitramino-4,4’-bifurazane (14 b): 3,3’Dinitramino-4,4’-bifurazane (500 mg, 1.94 mmol) was suspended in a few milliliters of methanol and 2 equiv of diaminourea (350 mg, 3.88 mmol) were added. The mixture was heated until everything dissolved. After cooling down to room temperature 14 b crystallized as colorless needles. Yield: 812 mg (1.85 mmol, 96 %). DSC (58C min 1 ,8C): 1928C (dec.); BAM: drop hammer: 40 J (<100 mm); friction tester: 360 N (< 100 mm); IR (ATR): ~ n =3369 (w), 3232 (m), 2988 (w), 2882 (w), 2695 (w), 1674 (m), 1620 (m), 1594 (m), 1559 (w), 1512 (s), 1443 (m), 1410 (s), 1364 (w), 1336 (m), 1264 (vs), 1168 (s), 1119 (w), 979 (w), 951 (m), 910 (s), 866 (m), 809 (s), 780 (m), 762 (m), 739 cm 1 (w); Raman (1064 nm, 300 mW, 258C, ): ~ n =3370 (2), 3251 (6), 2981 (2), 2703 (2), 1649 (2), 1595 (70), 1560 (6), 1503 (100), 1419 (83), 1399 (13), 1385 (9), 1315 (4), 1285 (6), 1180 (6), 1123 (3), 1044 (44), 1008 (78), 930 (12), 873 (12), 829 (25), 747 (12), 589 (9), 562 (7), 499 (13), 477 (3), 371 (8), 304 (16), 247 (32), 161 (30), 135 (48), 103 (43), 91 (74), 83 cm 1 (86); 1 H NMR (270 MHz, [D 6 ]DMSO, 258C): d = 7.78 ppm (brs, C(NHNH 2 ) 2 ); 13 C{ 1 H} NMR (270 MHz, [D 6 ]DMSO, 258C): d = 159.6 (C(NHNH 2 ) 2 ), 158.8 (CNNO 2 ), 142.3 ppm (ON=CC=NO); m/z (FAB  ): 257.1 [C 4 HN 8 O 6  ]; elemental analysis calcd (%) for C 6 H 14 N 16 O 8 (438.28): C 16.44, H 3.22, N 51.13; found: C 16.76, H 3.04, N 50.67.Bis(hydroxylammonium) 3,3’-dinitramino-4,4’-azofurazane (23): Dinitraminoazofurazane (1.43 g, 5 mmol) was dissolved in methanol (20 mL) and a solution of hydroxylamine (0.66 g, 50%) in methanol (20 mL) was added. The solvent was evaporated in vacuo and ether (10 mL) were added to the solid which was filtered yielding 1.41 g (80%) of 23 a as an orange solid. The dihydrate 23b crystallized from water. Crystals of 23 a were obtained from methanol/ ether. DSC (5 8C min 1 ,8C): 150 8C (dec.); BAM: drop hammer: 4 J (100–500 mm); friction tester: 130 N; ESD: 0.13 J (100–500 mm); IR (ATR): ~ n =2930 (m), 2712 (w), 1738 (m), 1605 (w), 1582 (w), 1540 (m), 1456 (m), 1417 (w), 1388 (m), 1285 (vs), 1263 (s), 1228 (s), 1160 (m), 1052 (m), 1007 (m), 950 (m), 887 (w), 811 (m), 773 (w), 744 (w) 698 cm 1 (m); Raman (1064 nm, 200 mW, 258C): ~ n =1553 (3), 1498 (17), 1476 (18), 1433 (100), 1258 (9), 1233 (16), 1021 (10), 921 (5), 874 (4), 809 (3), 496 cm 1 (3); 13 C{ 1 H} NMR (270 MHz, [D 6 ]DMSO, 258 C,): d = 160.4 (C-N=N-C), 153.1 ppm (CNNO 2 ); m/z (FAB + ): 34.1 [NH 4 O + ]; m/z (FAB  ): 285.0 [C 4 HN 10 O 6  ]; elemental analysis calcd (%) for C 4 H 8 N 12 O 8 (352.18): C 13.64, H 2.29, N 47.73; found: C 13.18, H 2.57, N 45.45.Acknowledgements Financial support of this work by the Ludwig-Maximilian University of Munich (LMU), the U.S. Army Research Laboratory (ARL) under grant no. W911NF-09-2-0018, the Armament Research, Development and Engineering Center (ARDEC) under grant no. W911NF-12-1-0467, and the Office of Naval Research (ONR) under grant nos. ONR.N00014-10-1-0535 and ONR.N00014-12-1-0538 is gratefully acknow ledged. The au thors acknowledge collaborations with Dr. Mila Krupka (OZM Research, Czech Republic) in the development of new testing and evaluation methods for energetic materials and with Dr.Muhamed Suceska (Brodarski Institute, Croatia) in the development of new computational codes to predict the detonation and propulsion parameters of novel explosives. We are indebted to and thank Drs. Betsy M. Rice and Brad Forch (ARL, Aberdeen, Proving Ground, MD) for many inspired discussions. Last but not least the authors thank Mr. St. Huber for sensitivity and Mrs. Regina Scharf for toxicity measurements.Keywords: energetic materials · furazanes · nitramines · X-ray diffraction [1] a) E. G. Francois, D. E. Chavez, M. M. Sandstorm, Propellants Explos. Pyrotech. 2010, 35, 529; b) D. E. Chavez, E. G. Francois, US Patent application publication No.: US 2009/0306355 A1, Dec. 10, 2009.[2] D. E. Chavez, L. Hill, M. Hiskey, S. Kinkhead, J. Energ. Mater. 2000, 18, 219– 236.[3] M. D. Coburn, J. Labelled Compd. Radiopharm. 1985, 22, 183– 187.[4] A. B. Sheremetev, E. V. Mantseva, Mendeleev Commun. 1996, 6, 246 – 247.[5] T. S. Novikova, T. M. Mel’nikova, O. V. Kharitonova, V. O. Kulagina, N. S.Aleksandrova, A. B. Sheremetev, T. S. Pivina, L. I. Khmel’nitskii, S. S. Novikov, Mendeleev Commun. 1994, 4, 138– 140.[6] L. V. Batog, L. S. Konstantinova, V. Oleg, L. I. Khmel’nitskii, Mendeleev Commun. 1996, 6, 193 –195.[7] J. M. Veauthier, D. E. Chavez, B. C. Tappan, D. A. Parrish, J. Energ. Mater.2010, 28, 229– 249.[8] V. A. Eman, M. S. Sukhanov, O. V. Lebedev, L. V. Batog, L. S. Konstantinova, V. Y. Rozhkov, M. O. Dekaprilevich, Y. T. Struchkov, L. I. Khmel’nitskii, Mendeleev Commun. 1997,7,5–7.[9] M. A. Epishina, N. N. Makhova, L. V. Batog, L. S. Konstantinova, L. I.Khmel’nitskii, Mendeleev Commun. 1994, 4, 102.[10] M. A. Epishina, A. S. Kulikov, N. N. Makhova, Russ. Chem. Bull. 2008, 57, 644– 651.[11] K. Y. Suponitsky, K. A. Lyssenko, M. Yu. Antipin, N. S. Aleksandrova, A. B.Sheremetev, T. S. Novikova, Russ. Chem. Bull. 2009, 58, 2129 –2136.[12] CCDC-962866 (1), CCDC-962867 (4a), CCDC-962853 (4b), CCDC-962839 (6), CCDC-962859 (7), CCDC-962865 (8), CCDC-962860 (9), CCDC-962864 Chem. Eur. J. 2014, 20,1–12 www.chemeurj.org  2014 Wiley-VCH Verlag GmbH & Co. KGaA, Weinheim10 & & ÝÝ These are not the final page numbers! Full Paper (9·2H 2 O), CCDC-962844 (10), CCDC-962854 (11), CCDC-962858 (12), CCDC-962855 (13 a), CCDC-962847 (13b), CCDC-962846 (13c), CCDC962857 (14a), CCDC-962845 (14 b), CCDC-962849 (15), CCDC-962850 (16), CCDC-962856 (17), CCDC-962852 (18), CCDC-9628 51 (19), CCDC962848 (20), CCDC-962838 (23 a), CCDC-962861 (23b), CCDC-96284 1 (25), CCDC-962837 (32), CCDC-962843 (33), CCDC-9628 63 (34), CCDC962842 (37), CCDC-962862 (39), and CCDC-962840 (40) contain the supplementary crystallographic data for this paper. These data can be obtained free of charge from The Cambridge Crystallographic Data Centre via www.ccdc.cam.ac.uk/data_request/cif.[13] C. Xue, J. Sun, B. Kang, Y. Liu, X. Liu, G. Song, Q. Xue, Propellants Explos.Pyrotech. 2010, 35, 333 –338.[14] R. Mayer, J. Kçhler, A. Homburg, Explosives, 5th ed., Wiley-VCH, Weinheim, 2002.[15] P. Hakey, W. Ouellette, J. Zubieta, T. Korter, Acta Crystallogr.Sect. E 2008, 64, 1428.[16] C. S. Choi, E. Prince, Acta Crystallogr. Sect. B 1972, 28, 2857.[17] a) Reichel & Partner GmbH http://www.reichelt-partner.de; b) Test methods according to the UN Recommendations on the Transport of Dangerous Goods, Manual of Test and Criteria, 4th ed., United Nations Publication, New York, Geneva, 2003, ISBN 92-1-139087-7, Sales No. E.03.VIII.2; 13.4.2 Test 3 a (ii)BAM Fallhammer; c) http://www.ba m.de.[18] CrysAlisPro, Agilent Technologies, Version 1.171.35.11, 2011.[19] G. M. Sheldrick SHELXS-97, Program for Crystal Structure Solution, Universitt Gçttingen, 1997.[20] SIR-92, 1993, A program for crystal structure solution , A. Altomare, G.Cascarano, C. Giacovazzo, A. Guagliardi, J. Appl. Cryst. 26, 343.[21] a) A. Altomare, G. Cascarano, C. Giacovazzo, A. Guagliardi, A. G. G. Moliterni, M. C. Burla, G. Polidori, M. Camalli, R. Spagna, SIR97, 1997; b) A. Altomare, M. C. Burla, M. Camalli, G. L. Cascarano, C. Giacovazzo, A. Guagliardi, A. G. G. Moliterni, G. Polidori, R. Spagna, J. Appl. Crystallogr.1999, 32, 115 –119.[22] G. M. Sheldrick, 1994, SHELXL-97. Program for the Refinement of Crystal Structures, University of Gçttingen, Germany.[23] A. L. Spek, 1999, platon, A Multipurpose Crystallographic Tool, Utrecht University, Utrecht, The Netherlands.[24] L. Farrugia, J. Appl. Crystallogr. 1999, 32, 837 –838.[25] Empirical absorption correction using spherical harmonics, implemented in SCALE3 ABSPACK scaling algorithm (CrysAlisPro Oxfo rd Diffraction Ltd., Version 171.33.41, 2009).[26] G. I. Sunahara, S. Dodard, M. Sarrazin, L. Paquet, G. Ampleman, S. Thiboutot, J. Hawari, A. Y. Renoux, Ecotoxicol. Environ. Saf. 1998, 39, 185– 194.[27] J. C. Cheng, S. J. Mark, M. H. Margaret, T. M. Klapçtke, JANNAF 2012, 5, 39– 49.Received: January 28, 2014 Published online on && && , 2014 Chem. Eur. J. 2014, 20,1–12 www.chemeurj.org  2014 Wiley-VCH Verlag GmbH & Co. KGaA, Weinheim11 & & These are not the final page numbers! ÞÞ Full Paper FULL PAPER & Energetic Materials D. Fischer, T. M. Klapçtke,* M. Reymann, J. Stierstorfer && – && Dense Energetic Nitraminofurazanes Safety, performance, and practicality are the key demands on new energetic materials. More than 40 new nitraminobifurazanes were synthesized and characterized with respect to potential energetic use in e xplosives, propellants and pyrotechnics (see figure).Chem. Eur. J. 2014, 20,1–12 www.chemeurj.org  2014 Wiley-VCH Verlag GmbH & Co. KGaA, Weinheim12 & & ÝÝ These are not the final page numbers! Full Paper | [] | [] | ["9a", "9b", "10", "11", "12", "14b", "23a", "23b"] | [] | [] | [] | [] | [] | []
j.poly.2010.06.009 | 2.3.4. Preparation of {[Cd(Hbimt)(SO 4 )(H 2 O) 2 ]1.5H 2 O} n (4) The procedure followed was similar to that of 3 except that CdSO 4 8/3H 2 O (12.8 mg, 0.05 mmol) was used instead of CdCl 2 2.5H 2 O. Colorless prism crystals suitable for X-ray diffraction were obtained about a month later by slow evaporation of the solvent. Yield: 55%. Anal. Calc. for C 9 H 15 CdN 6 O 7.5 S: C, 22.92; H, 3.21; N, 17.82. Found: C, 22.84; H, 3.18; N, 17.86%. IR (KBr, cm 1 ): 3288(m), 3118(w), 1625(w), 1528(w), 1488(w), 1440(m), 1337(m), 1224(w), 1110(s), 1030(w), 986(m), 768(m), 652(w), 620(s), 592(w), 474(w). | [] | [] | ["{[Cd(Hbimt)(SO 4 )(H 2 O) 2 ]\n1.5H 2 O} n", "C 9 H 15 CdN 6 O 7.5 S"] | ["CdSO 4 \n8/3H 2 O--12.8 mg, 0.05 mmol"] | [] | ["Hbimt--not provided"] | [] | ["about a month"] | []
acs.inorgchem.8b03364 | Synthesis of [CuBr(TBA)] n (5). An equimolar solution of CuBr (0.143 g, 1.0 mmol) and TBA (0.137 g, 1.00 mmol) in MeCN (20 mL) was stirred at RT for 30 min. After solvent removal in a vacuum, the obtained orange solid was washed with diethyl ether and dried under vacuum (0,171 g, 61% yield). Orange prismatic single crystals, suitable for X-ray diﬀraction studies, were obtained by slow evaporation of a solution of 5 in MeCN at RT. Elem anal. Calcd for C 7 H 7 BrCuNS: C, 29.97; H, 2.51; N, 4.99; S, 11.40. Found: C, 30.34; H, 2.62; N, 5.16; S, 11.18. FT-IR selected data (KBr, cm −1 ): 3267 (m), 3082 (m), 1628 (s), 1456 (s), 1306 (m), 1258 (s), 1184 (m), 1128 (w), 1073 (w), 926 (w), 850 (s), 765 (s), 679 (vs). | [] | [] | ["[CuBr(TBA)] n", "C 7 H 7 BrCuNS"] | ["CuBr--0.143 g, 1.0 mmol"] | [] | ["TBA--0.137 g, 1.00 mmol"] | [] | ["30 min"] | ["MeCN--20 mL"]
j.poly.2014.02.040 | 2  H 2 O = 5.01 %), 15.00% (160–320 °C, 2 steps, calc. 3  Cl [La(cinn) 3 formation] = 15.11%), 34.20% (330–550 °C, 1 step, calc.La 2 O 2 CO 3 formation = 36.28%).2.2.5. Synthesis of [La(4-OMephac) 3 ]4H 2 O(5) The synthesis of 5 was carried out in identical manner to 1.White powder, yield: 740 mg, 78%. C 27 H 35 LaO 13 , Elemental analysis; C, 45.30 (calc. 45.90); H, 4.75 (4.99); La, 19.97 (19.66)%. IR (KBr pellet cm 1 ): 3221 m, br, 2959 w, 2836 w, 1557 s, 1516 s, 1431 s, 1401 s, 1283 m, 1248 s, 1179 m, 1108 w, 1034 m, 937 w, 822 m, 733 m, 697 m, 568 w, 259 m, 236 m. | [] | [] | ["[La(4-OMephac) 3 ]\n4H 2 O", "C 27 H 35 LaO 13"] | [] | [] | [] | [] | [] | []
j.jssc.2017.03.012 | 2.7. Synthesis of complex {[Ag 2 SO 4 (L1) 2 ]·6H 2 O·2CH 3 OH} ∞ (2) Complex 2 was obtained via a similar procedure as that for complex 1 except that methanol (2 mL) replaced ethanol solvent. After two weeks, complex 2 was obtained as block-like crystals. Yield: 25.1 mg (56.5% based on L1). Elem. Anal. Calcd. (Found) for C 24 H 40 Ag 2 N 4 O 12 S 3 (Fw: 888.49): C, 32.41 (32.26); H, 4.50 (4.66); N, 7.20(7.33)%. IR (KBr) ν/cm −1 : 431 (w), 495 (m), 616 (m), 724 (m), 803 (m), 1010 (w), 1109 (s), 1223 (w), 1408 (m), 1473 (m), 1579 (s), 2315 (w), 2385 (w), 3440 (s) cm −1 .2.8. Synthesis of complex {[Ag 2 SO 4 (L2) 2 ]·H 2 O} ∞ (3) Colorless crystals of 3 were obtained from L2 of 20 mg (0.1 mmol) and Ag 2 SO 4 of 31 mg (0.1 mmol) by using the same synthetic procedure as that for 2, with methanol, acetonitrile and deionized water as mixed solvent. 20 mg products were collected (53.8% based on L2). Elem. Anal. Calcd. (Found) for C 22 H 22 Ag 2 N 4 O 5 S 3 (Fw: 741.80): C, 35.59(35.72); H, 2.97(2.69); N, 8.63(8.55). IR (KBr) ν/cm −1 : ν=489 (w), 616 (m), 710 (w), 809 (w), 1044 (m), 1116 (s), 1408 (m), 1579 (s), 1629 (w), 2315 (w), 2379 (w), 2987 (w), 3437 (s) cm −1 . | [] | [] | ["{[Ag 2 SO 4 (L1) 2 ]\n6H 2 O\n2CH 3 OH} ∞", " C 24 H 40 Ag 2 N 4 O 12 S 3"] | ["Ag 2 SO 4--31 mg, 0.1 mmol"] | [] | ["L1--NA"] | [] | ["two weeks"] | ["methanol--2 mL", "acetonitrile--NA", "deionized water--NA"]
b806619a | Complex [Cu 3 (S-phpa) 2 (N 3 ) 6 ] n (3). This was prepared by a similar procedure to that described for 1 except that (S)1-phenylpropylamine was used. Yield: 35%. Anal. calcd for C 18 H 26 Cu 3 N 20 : C 30.31, H 3.67, N 39.28%; found: C 30.15, H 3.81, N 39.07%; IR: n = 2029, 2054 and 2095 cm -1 (vs) for the azido groups.Complex [Cu 6 (1,2-pn) 4 (N 3 ) 12 ] n (4). This was prepared by a similar procedure to that described for 1 except that a 1 : 10 : 1 ratio of Cu(NO 3 ) 2 ·3H 2 O:NaN 3 : 1,2-pn was used. Yield: 40%. Anal.calcd for C 6 H 20 Cu 3 N 22 : C 12.19, H 3.14, N 52.14%; found: C 12.01, H 3.15, N 52.48%; IR: n = 2032, 2063 and 2078 cm -1 (vs) for the azido groups.Complex {[Cu 8 (en) 4 (N 3 ) 16 ]·H 2 O} n (5). This was prepared by a similar procedure to that described for 1 except that ethylenediamine was used. Yield: 65%. Anal. calcd for C 8 H 34 Cu 8 N 56 O: C 6.68, H 2.38, N 54.50%; found: C 6.48, H 2.54, N 54.87%; IR: n = 2034, 2074 and 2085 cm -1 (vs) for the azido groups. | [] | [] | ["[Cu 3 (S-phpa) 2 (N 3 ) 6 ] n", "C 18 H 26 Cu 3 N 20", "[Cu 6 (1,2-pn) 4 (N 3 ) 12 ] n", "C 6 H 20 Cu 3 N 22", "{[Cu 8 (en) 4 (N 3 ) 16 ]·H 2 O} n", "C 8 H 34 Cu 8 N 56 O"] | ["Cu(NO 3 ) 2 ·3H 2 O--1 : 10 : 1 ratio"] | [] | ["(S)1-phenylpropylamine--not specified", "NaN 3--1 : 10 : 1 ratio", "1,2-pn--1 : 10 : 1 ratio", "ethylenediamine--not specified"] | [] | [] | []
chem.200501067 | {[CdACHTUNGTRENNUNG(bpf) 2 ACHTUNGTRENNUNG(NO 3 ) 2 ]·(p-C 6 H 4 BrMe) 2 } n (3): The general procedure described above was followed with p-bromotoluene (0.33 g, 1.9 mmol) in ethanol (0.5 mL). After the mixture was allowed to stand for 48 h at room temperature, the title compound was obtained as colorless, prism-shaped crystals in 21% yield (7.7 mg). Elemental analysis calcd (%) for C 50 H 38 Br 2 CdF 8 N 6 O 6 ([CdACHTUNGTRENNUNG(bpf) 2 ACHTUNGTRENNUNG(NO 3 ) 2 }·(p-C 6 H 4 BrMe) 2 ): C 48.31, H 3.08, N 6.76; found: C 48.04, H 2.79, N 6.84. | [] | [] | ["[Cd(bpf)2(NO3)2]·(p-C6H4BrMe)2"] | ["Cd--NaN"] | [] | ["p-bromotoluene--0.33 g, 1.9 mmol"] | ["room temperature"] | ["48 h"] | ["ethanol--0.5 mL"]
s0108270108041504 | Experimental The addition of anhydrous sodium carbonate (0.53 g, 5 mmol) to a stirred solution of copper nitrate hexahydrate (1.20 g, 4 mol) in water (20 ml) produced a blue precipitate, which was ﬁltered off and washed with distilled water. The precipitate was subsequently added to a stirred solution of 3-nitrophthalic acid (0.53 g, 2.5 mol) in boiling water (15 ml) over a period of 20 min. After ﬁltration, slow evaporation over a period of two weeks at room temperature yielded blue block-shaped crystals of (I). | [] | ["two weeks"] | ["I"] | ["copper nitrate hexahydrate--1.20 g, 4 mol"] | ["anhydrous sodium carbonate--0.53 g, 5 mmol"] | ["3-nitrophthalic acid--0.53 g, 2.5 mol"] | [] | [] | ["water--20 ml"]
acsami.9b20184 | 1116 m , 1065 w , 1016 w , 989 w , 966 w , 922 m , 861 w , 778 m , 740 m , 711 m , 617 m , 555 m , 517 w , 431 m . Preparations of (H 2 en) n [Ln 2 (1,3-pdta) 2 (H 2 O) 2 ] n ·5 nH 2 O [Ln = Ce (2), Pr (3), and Nd (4)]. 1,3-Propanediaminetetraacetic acid (0.613 g, 2.0 mmol) and CeCl 3 ·7H 2 O (0.744 g, 2.0 mmol) were dissolved in water (15 mL). The pH value of the mixture was adjust to ~6.5 by 1,2-ethylenediamine. The mixture was heated at 70 °C for one day. The tetragonal colourless crystalline materials were separated from the evaporated solution, washed with cold water and ethanol, and then dried under vacuum. The yield of 2 was 82.0% (0.882 g). Found (calcd. for C 24 H 52 N 6 O 23 Ce 2 ): C, 26.77 (26.87); H, 4.68 (4.88); N, 7.95 (7.83). IR (KBr disk, cm 1 ): 3423 vs , 2960 s , 2856 s ,  as (CO 2 ), 1579 vs , 1495 m ;  s (CO 2 ), 1447 m , 1411 vs , 1335 m , 1304 m , 1263 w , 1158 w , 1117 m , 1065 w , 1016 w , 989 w , 966 w , 923 m , 862 w , 778 m , 741 m , 711 m , 617 m , 556 m , 512 w , 438 m . When PrCl 3 ·7H 2 O was used instead of CeCl 3 ·7H 2 O, the yield of 3 was 83.7% (0.901 g). Found (calcd. for C 24 H 52 N 6 O 23 Pr 2 ): C, 26.97 (26.83); H, 4.98 (4.88); N, 7.75 (7.82). IR (KBr disk, cm 1 ): 3419 vs , 2961 s , 2851 s ,  as (CO 2 ), 1581 vs , 1495 m ;  s (CO 2 ), 1447 m , 1412 vs , 1335 m , 1305 m , 1264 w , 1159 w , 1116 m , 1065 w , 1016 w , 989 w , 967 w , 925 m , 863 w , 780 m , 741 m , 717 m , 618 m , 561 m , 513 w , 440 m . When NdCl 3 ·7H 2 O was used instead of CeCl 3 ·7H 2 O, the yield of 4 was 90.6% (0.980 g). Found (calcd. for C 24 H 52 N 6 O 23 Nd 2 ): C, 26.75 (26.66); H, 4.88 (4.85); N, 7.65 (7.77). IR (KBr disk, cm 1 ): 3416 vs , 2961 s , 2856 s ,  as (CO 2 ), 1586 vs , 1498 m ;  s (CO 2 ), 1447 m , 1413 vs , 1334 m , 1306 m , 1264 w , 1159 w , 1114 m , 1065 w , 1017 w , 989 w , 969 w , 927 m , 867 w , 781 m , 741 m , 717 m , 619 m , 564 m , 513 w , 446 m . Preparation of (NH 4 ) 2n [La 2 (1,3-pdta) 2 (H 2 O) 2 ] n ·4.5nH 2 O (1a). 1a was obtained by immersing crystalline solid 1 (1.071g, 1.0 mmol) in NH 4 Cl solution (2.0 mol·L 1 , 30 mL) and heated at 70 °C for 1 h with high probability and yield of ~90%. Found (calcd. for C 22 H 49 N 6 O 22.5 La 2 ): C, 25.15 (25.52); H, 4.68 (4.77); N, 8.01 (8.12). IR (KBr disk, cm 1 ): 3443 vs , 3251 s ,  as (CO 2 ), 1610 vs , 1581 vs ;  s (CO 2 ), 1409 vs , 1331 s , 1265 w , 1224 w , 1157 w , 1116 m , 1076 w , 1019 w , 988 w , 931 w , 876 w , 740 m , 703 m , 615 m , 566 m , 477 m . 1,2-Ethylenediamine adsorption. An ACQUITY ultraperformance liquid chromatograph and a Waters Xevo TQD mass spectrometer (UPLCMS/MS, Waters Co., USA) were used for 1,2-ethylenediamine analysis. The detailed quantification procedure and parameters are given in the Supplementary Materials. Typically, the powder of crystals of 1a (40 mg) was dispersed in 100 mL of 1,2-ethylenediamine solution. After 5 min, the solution was separated from the adsorbent with a syringe filter and the UPLCMS/MS system was used to analyse the residual concentration of 1,2-ethylenediamine. The 1,2-ethylenediamine adsorption efficiency was calculated by the equation Adsorption efficiency (%) =         where C 0 and C e are the initial and equilibrium 1,2ethylenediamine concentrations (mg·L 1 ) respectively. To evaluate the adsorption capacity, the powder of crystals of 1a (40 mg) was separately dispersed in 100 mL of 1,2ethylenediamine solutions with different concentrations between 5.0 and 50 mg·L 1 . After 5 min, the solution was separated from the adsorbent with a syringe filter and the residual concentration of 1,2-ethylenediamine was measured. The equilibrium adsorption capacity (Q e ) was calculated by the equation Q e =        where V (L) is the volume of the solution and m (g) is the mass of the sorbent. For the adsorption kinetics experiment, the powder of crystals of 1a (40 mg) was dispersed in 100 mL of 10 mg·L 1 1,2ethylenediamine solution, which was then stirred for a specific time at room temperature. The solution was filtered with a syringe filter and the residual concentration of 1,2-ethylenediamine was measured. The adsorption capacity (Q t ) was calculated by the equation Q t =        where C t  1 ) is the concentration of 1,2-ethylenediamine at time t (s). Gas adsorptions of (H 2 en) n [La 2 (1,3-pdta) 2 (H 2 O) 2 ] n ·5 nH 2 O (1) and (NH 4 ) 2n [La 2 (1,3-pdta) 2 (H 2 O) 2 ] n ·4.5nH 2 O (1a). 1 or 1a (0.20 g) was loaded into a magnetic suspension gravimetric sorption analyser. The gas adsorption data were measured with the change in weight under different pressures of O 2 (CO 2 /CH 4 /N 2 /H 2 ) inlet conditions at 298 K. Linear fits of the O 2 adsorption amounts of 1 and 1a are shown in Figures S11 and S12, respectively. Detail adsorption data of O 2 , CO 2 , CH 4 , N 2 , and H 2 (mg/g) for 1 and 1a at 298 K under different pressures are given in Tables S6 and S7, respectively. Physical measurements. All of the chemicals were of analytical or reagent-grade purity and used as received. The pH value was measured with a PHB-8 digital pH meter (Shanghai Kangyi Instrument Co. Ltd., Shanghai, China) by the potentiometric method. The IR spectra were recorded as KBr disks and mulls in Nujol with a Nicolet 330 FT-IR spectrophotometer. Thermogravimetric analysis was performed with an SDT-Q600 thermal analyser under an air flow of 100 mL·min 1 at a heating rate of 10 °C·min 1 . The solid-state 13 C NMR spectra were recorded with a Bruker AV 400 NMR spectrometer using cross-polarization, magic angle spinning (13 kHz), and adamantane as the reference. The fluorescence spectra were recorded with an F-7000 FL spectrophotometer. The N 2 sorption isotherms were measured at 77K with liquid nitrogen on Micromeritics TriStar II Surface Area and Porosity Analyser. The gas adsorption capacities of 1 and 1a were evaluated with a magnetic suspension gravimetric sorption analyser ISOSORP-HTGRA at 298 K under different pressures of O 2 , CH 4 , CO 2 , N 2 , and H 2 . X-ray intensity data. The X-ray intensity data of compounds 1  4 and 1a were measured at 173(2) K with an Oxford CCD diffractometer using Mo K radiation ( = 0.71073 Å). The initial model was obtained by direct methods and completion of the rest of the structure was achieved by difference Fourier strategies. The structures were refined by least squares on F 2 using anisotropic displacement parameters for the non-H atoms. All of the calculations performed to solve and refine the structures were performed with SHELX-2018/3. | [] | [] | ["(H 2 en) n [Ln 2 (1,3-pdta) 2 (H 2 O) 2 ] n ·5 nH 2 O", "C 24 H 52 N 6 O 23 Ce 2", "C 24 H 52 N 6 O 23 Pr 2", "C 24 H 52 N 6 O 23 Nd 2", "(NH 4 ) 2n [La 2 (1,3-pdta) 2 (H 2 O) 2 ] n ·4.5nH 2 O"] | ["CeCl 3 ·7H 2 O--0.744 g, 2.0 mmol", "PrCl 3 ·7H 2 O--NA", "NdCl 3 ·7H 2 O--NA"] | ["1,2-ethylenediamine--NA"] | ["1,3-Propanediaminetetraacetic acid--0.613 g, 2.0 mmol", "1,3-Propanediaminetetraacetic acid--NA"] | ["70 °C", "NA", "NA", "70 °C"] | ["one day", "NA", "NA", "1 h"] | ["water--15 mL", "NH4 Cl solution--30 mL"]
ejic.200601014 | Synthesis of [Mn 3 (ina) 2 (pa) 2 (N 3 ) 2 ] n (2): The reaction was carried out by a method similar to that for 1, using Mn(ina) 2 ·0.5EtOH·0.5H 2 O (0.331 g, 1 mmol) instead of MnC 2 O 4 ·3H 2 O. After the mixture was filtered and washed with 95% ethanol, yellow block crystals were collected and dried in air (0.181 g, yield ca. 74% based on Mn). | [] | [] | ["[Mn 3 (ina) 2 (pa) 2 (N 3 ) 2 ] n"] | ["Mn(ina) 2 ·0.5EtOH·0.5H 2 O--0.331 g, 1 mmol"] | [] | [] | [] | [] | []
j.inoche.2003.10.034 | Yield: 70%. Elemental analysis for Ba 2 (NH 4 ) 2 [Ti 4 (O 2 ) 4 (Hcit) 2 (cit) 2 ]  10H 2 O, Found (Calcd. for C 24 H 46 O 46 N 2 Ba 2 Ti 4 ): C 18.1% (18.4%); H 2.7% (3.0%); N 1.4% (1.8%). IR(KBr): m(COOH), 1721.9 m ; m as (COO), 1677.7 m ,1596.7 vs , 1552.0 s ; m s (COO), 1432.1 s , 1397.1 s ; m(O–O), 884.5 m , 880.8 m ; m(Ti–O2), 622.8 m .Method 2: Ba[Ti(H 2 cit) 3 ]  4H 2 O (1.66 g, 2 mmol) [9] was dissolved in 10 ml deioned water, and the solution was added slowly with titanium tetrachloride (0.38 g, 2 mmol) and 10 ml 30% hydrogen peroxide.The solution was adjusted to pH 2.0 with ammonia and ﬁltered, the resulting solution was kept in refrigerator for several days, and the yellow solids were collected and washed with deioned water three times and dried. Yield: 65%. | [] | [] | ["Ba 2 (NH 4 ) 2 [Ti 4 (O 2 ) 4 (Hcit) 2 (cit) 2 ]  10H 2 O", "Ba[Ti(H 2 cit) 3 ]  4H 2 O"] | ["Ba 2 (NH 4 ) 2--Not Available", "titanium tetrachloride--0.38 g, 2 mmol"] | ["ammonia--Not Available"] | ["Hcit--Not Available", "cit--Not Available", "H 2 cit--Not Available"] | [] | [] | ["deioned water--10 ml", "30% hydrogen peroxide--10 ml"]
cg901391y | {[Dy 2 (Hpimda) 2 (μ 4 -C 2 O 4 )] 3 2H 2 O 3 4H 2 O} n (4).4was synthesized by a method similar to that of 1,exceptthatsamariumnitrate was replaced by dysprosium nitrate accordingly. Light-yellow crystals of 4 were obtained. Yield: 0.035 g (38%). Elemental analysis (%): calcd for C 9 H 14 N 2 O 9 Dy: C 23.94, H 3.12, N 6.20; found: C 24.04, H 3.19, N 6.16. IR (KBr pellet, cm -1 ): 3457vs, 3082s, 2958s, 1617vs, 1476s, 1344s, 1318 m, 1278s, 1190s, 1069 m, 912s, 729s, 470 m. | [] | [] | ["{[Dy 2 (Hpimda) 2 (μ 4 -C 2 O 4 )] 3 2H 2 O 3 4H 2 O} n", "C 9 H 14 N 2 O 9 Dy"] | ["dysprosium nitrate--NaN"] | [] | [] | [] | [] | []
ic102305v | Then aq NaOH (12 g in 30 mL H 2 O) and Zn powder (30 g) were added to the mixture. It was then refluxed for 24 h and allowed to cool to RT, and all insoluble materials present were removed by filtration. Upon removal of the solvent under reduced pressure, the product was extracted with chloroform. The organic layer was washed several times with water, dried over anhydrous Na 2 SO 4 , and finally evaporated under reduced pressure to obtain a bright-orange solid which was recrystallized from hexane/chloroform to get the pure compound (yield 70%).1 H NMR (CDCl 3 , 400 MHz): 7.00 (s, 1H; H Ar ), 7.31 (s, 1H; H Ar ), 7.13 (d, J=8.56 Hz, 2H; H Ar ), 7.56 (s, 1H; H Ar ), 7.48 (d, J=8.8 Hz, 2H; H Ar ); IR (cm -1 , KBr pellet): 3103, 1599, 1515, 1305; ESI-MS: m/z [M] þ 315; calculated 314.65; Anal. Calcd for C 18 H 14 N 6 : C, 68.78; H, 4.49; N, 26.79%. Found: C, 68.82; H, 4.54; N, 26.71%. | [] | [] | ["C 18 H 14 N 6"] | [] | ["aq NaOH--12 g in 30 mL H 2 O", "Zn powder--30 g"] | [] | ["refluxed"] | ["24 h"] | ["H 2 O--30 mL", "chloroform--NA", "hexane/chloroform--NA"]
ncrs.2010.0339 | Source of material Amixture of pyrazine-2,3-dicarboxylic acid (2,3-H 2 pdc, 5 mmol), Ag(NO 3 ) 2 (5 mmol) and hexamethylenetetraamine (hmt) (5 mmol) in water was heated at 140 °CinaTeflon-lined stainless steel autoclave for 3days. The reaction system was then slowly cooled to room temperature. Crystals suitable for X-ray diffraction analysis were collected from the final reaction mixture by filtration. | [] | [] | [] | ["Ag(NO 3 ) 2--5 mmol"] | [] | ["pyrazine-2,3-dicarboxylic acid (2,3-H 2 pdc)--5 mmol", "hexamethylenetetraamine (hmt)--5 mmol"] | ["140 °C"] | ["3 days"] | ["water--NA"]
s1600536813003449 | Experimental Zirconium(IV) acetylacetonate (0.098 g, 0.2 mmol) and 2,5-dihydroxyterephthalic acid (0.079 g, 0.4 mmol) were dissolved in in 5 ml 1,3-dimethyl-2-imidazolidinone (DMI) in a Teflon liner of 23 ml volume. The teflon liner was put into a steel autoclave, the steel autoclave was closed and shaken for homogeneity. The mixture was reacted for 3 d at 160°C. Reaction yielded a yellow crystalline substance with larger colorless block shaped crystals. The product was collected by filtration, washed with DMI and dried over night at room temperature in ambient atmosphere. | ["room temperature"] | ["over night"] | ["Zr(acac) 4 (H 2 O) 2"] | ["Zirconium(IV) acetylacetonate--0.098 g, 0.2 mmol"] | [] | ["2,5-dihydroxyterephthalic acid--0.079 g, 0.4 mmol"] | ["160°C"] | ["3 d"] | ["1,3-dimethyl-2-imidazolidinone (DMI)--5 ml"]
acs.cgd.5b00469 | Synthesis of [Cd(TTR4A)(L4)]·1.5H 2 O(4). Compound 4 was achieved by using a method similar to that of 1. During the synthesis of 4,H 2 L4 (12.0 mg, 0.045 mmol) was used instead of H 2 L1 in the mixed DMF (5 mL) and water (1 mL). Colorless crystal products of 4 were isolated in 37% yield based on Cd(II). Anal. Calcd for C 40 H 34 O 9.5 N 6 Cd (M r = 863.13): C, 55.66; H, 3.97; N, 9.74; Found: C, 55.39; H, 3.71; N, 9.39. IR data (KBr, cm −1 ): 3405(m), 3122(m), 2968(w), 1670(m), 1606(m), 1585(m), 1532(m), 1476(m), 1387(s), 1302(m), 1278(m), 1237(m), 1211(w), 1177(w), 1135(m), 1094(m), 1013(m), 980(m), 950(m), 918(m), 786(m), 709(w), 671(w), 643(m), 580(w), 501(w). | [] | [] | ["[Cd(TTR4A)(L4)]·1.5H 2 O", "C 40 H 34 O 9.5 N 6 Cd"] | [] | [] | ["H 2 L4--12.0 mg, 0.045 mmol"] | [] | [] | ["DMF--5 mL", "water--1 mL"]
acs.cgd.9b00894 | 2.7 Synthesis of 2D [Ln(L 1 ) 4 Ag 2 ]X [Ln = Eu, X = PF 6 , ClO 4 , CF 3 SO 3 (4a–4c); Ln = La, Nd, Tb, X = PF 6 (4d–4f)] Microcrystalline samples of polymers 4a–4f were obtained by the same procedure using compounds 1b–1c as starting reagents and the proper silver salts. Only the synthesis of 4a is here reported in detail. A solution of silver hexafluorophosphate (19.2 mg, 0.076 mmol) in ethanol (8 mL) was added drop by drop in a period of 15 minutes to a solution of 1a (51.2 mg, 0.037 mmol) dissolved in dichloromethane (8 mL). The mixture was left under stirring for 3 h. A yellow solid formed which was collected by filtration on a Büchner funnel, washed with ethanol, and dried in air to obtain compound 4a. Yield 93%. Elemental Analysis (%): Calcd for C 68 H 36 N 8 O 8 Ag 2 EuF 6 P: C 50.86, H 2.26, N 6.98; Found: C 52.00, H 2.32, N 6.95. IR (KBr, cm –1 ) : 3096 (w), 3071 (w), 2976 (w), 2247 (sh, m), 2230 (m), 1595 (vs), 1546 (vs), 1520 (vs), 1488 (vs), 1449 (vs), 1394 (s), 1309 (m), 1296 (s), 1276 (sh, s), 1223 (m), 1179 (w), 1106 (m), 1056 (w), 1016 (m), 938 (w), 837 (sh, s), 851 (s), 781 (s), 698 (m), 670 (w), 644 (w), 586 (w), 558 (m), 548 (m), 472 (w). 4b Yield 95%. Elemental Analysis (%): Calcd for C 68 H 36 Ag 2 ClEuN 8 O 12 : C 52.35, H 2.32, N 7.18; Found: C 50.56, H 2.33, N 7.13. IR (KBr, cm –1 ) : 3095 (w), 3070 (w), 2974 (w), 2230 (s), 1595 (s), 1546 (vs), 1521 (vs), 1487 (s), 1449 (s), 1394 (s), 1308 (s), 1296 (s), 1277 (sh), 1223 (s), 1168 (m), 1015 [s, ν(Cl–O), ClO 4 – ], 1057 (m), 1017 (m), 938 (w), 859 (m), 780 (s), 698 (m), 645 (m), 583 (w), 547 (m), 472 (m). 4c Yield 91%. Elemental Analysis (%): Calcd for C 69 H 36 Ag 2 EuF 3 N 8 O 11 S: C 51.48, H 2.25, N 8.24; Found: C 49.52, H 2.21, N 8.30. IR (KBr, cm –1 ) : 3093 (w), 3069 (w), 2974 (w), 2230 (s), 1595 (vs), 1546 (vs), 1521 (vs), 1489 (vs), 1451 (vs), 1394 (s), 1308 (s), 1295 (s), 1278 (sh), 1260 (sh, ν(C–F), CF 3 SO 3 – ), 1225 (s), 1168 (m), 1106 (m), 1057 (m), 1017 (m), 938 (w), 859 (m), 780 (s), 698 (m), 671 (w, δ(C-F), CF 3 SO 3 ), 641 (m), 583 (w), 548 (m), 472 (m). 4d Yield 92%. Elemental Analysis (%): Calcd for C 68 H 36 N 8 O 8 Ag 2 F 6 LaP: C 51.28, H 2.28, N 7.04; Found: C 52.15, H 2.38, N 6.88. IR (KBr, cm –1 ) : 3096 (w), 3070 (w), 2973 (w), 2247 (sh), 2230 (s), 1595 (vs), 1545 (vs), 1519 (vs), 1488 (vs), 1445 (vs), 1392 (vs), 1308 (s), 1295 (s), 1276 (sh), 1222 (s), 1179 (w), 1106 (m), 1054 (m), 1016 (m), 936 (w), 850 (s), 838 (sh), 780 (s), 698 (m), 644 (w), 583 (w), 558 (m), 548 (m), 470 (m). 4e Yield 93%. Elemental Analysis (%): Calcd for C 68 H 36 Ag 2 F 6 N 8 NdO 8 P: C 51.11, H 2.27, N 7.01; Found: C 53.14, H 2.24, N 6.67. IR (KBr, cm –1 ) : 3096 (w), 3073 (w), 2974 (w), 2247 (sh, m), 2230 (m), 1595 (vs), 1545 (vs), 1520 (vs), 1488 (vs), 1449 (vs), 1395 (s), 1310 (m), 1296 (s), 1276 (sh, s), 1223 (m), 1179 (w), 1106 (m), 1056 (w), 1016 (m), 938 (w), 837 (sh, s), 851 (s), 781 (s), 698 (m), 670 (w), 644 (w), 586 (w), 558 (m), 548 (m), 472 (w). 4f Yield 95%. Elemental Analysis (%): Calcd for C 68 H 36 Ag 2 F 6 N 8 O 8 PTb: C 50.64, H 2.25 N 6.95; Found: C 50.62, H 2.25, N 7.21. IR (KBr, cm –1 ) : 3095 (w), 3072 (w), 2974 (w), 2247 (sh, m), 2230 (m), 1595 (vs), 1546 (vs), 1520 (vs), 1488 (vs), 1450 (vs), 13964 (s), 1309 (m), 1296 (s), 1276 (sh, s), 1223 (m), 1179 (w), 1106 (m), 1056 (w), 1016 (m), 938 (w), 837 (sh, s), 851 (s), 781 (s), 698 (m), 670 (w), 644 (w), 586 (w), 558 (w), 552 (w), 472 (w). Thermogravimetric analyses of 4a–4d are reported in Figure S6. Yellow plate-shaped crystals of 4a and 4b suitable for X-ray analysis were obtained by slow diffusion of an ethanol solution of AgPF 6 Page 6 of 25 ACS Paragon Plus Environment Crystal Growth & Design 1 2 3 4 5 6 7 8 9 10 11 12 13 14 15 16 17 18 19 20 21 22 23 24 25 26 27 28 29 30 31 32 33 34 35 36 37 38 39 40 41 42 43 44 45 46 47 48 49 50 51 52 53 54 55 56 57 58 59 60 | [] | [] | ["2D [Ln(L 1 ) 4 Ag 2 ]X", "[Ln = Eu, X = PF 6 , ClO 4 , CF 3 SO 3 (4a–4c); Ln = La, Nd, Tb, X = PF 6 (4d–4f)]"] | ["silver hexafluorophosphate--19.2 mg, 0.076 mmol", "1a--51.2 mg, 0.037 mmol"] | [] | ["4,4?bipyridine N,N?-dioxide di-hydrate--0.11 g, 0.5 mmol"] | [] | ["3 h"] | ["ethanol--8 mL", "dichloromethane--8 mL"]
b903617b | {[Co 2 II Co 2 III (HL) 2 (OCH 3 ) 2 (N 3 ) 3 ]ClO 4 ·5H 2 O·CH 3 OH} n (1).2,6-Diformyl-4-methylphenol (DFMP) (1 mmol, 0.16 g) dissolved in hot methanol (15 mL) was added to a methanolic solution (15 mL) of 2-aminoethanol (2 mmol, 0.12 g). A yellow solution of the Schiff base formed was stirred under reﬂux for ca. 30 min. A methanolic solution (20 mL) of Co(ClO 4 ) 2 ·6H 2 O (2.0 mmol, 0.78 g) was added dropwise to this solution while stirring at ca. 60 ◦ C over a period of ca. 5 min. The reaction mixture (brownish red) obtained was reﬂuxed for ca. 10 min. A solution of sodium azide (2 mmol, 0.13 g) dissolved in a mixture of methanol (10 mL) : water (1 mL) was added dropwise. The reaction mixture was stirred under reﬂux for ca. 3 h and ﬁltered hot. The ﬁltrate was left undisturbed at ambient temperature for slow evaporation. After about four weeks dark red crystals suitable for X-ray study were obtained. The crystals were separated, washed with methanol (2 ¥ 3 mL) and air dried. Yield: 0.40 g, 72%. IR spectrum: 3392 cm -1 , 3330 cm -1 (u(OH) H 2 O and/or CH 3 OH), 2142 cm -1 , 2032 cm -1 (u as (N 3 )), 1646 (s, u(C = N)). Elemental analysis (air dried sample). Found (%) C 30.44, H 4.71, N 15.65. Calcd (%) for {[Co 4 (C 13 H 16 N 2 O 3 ) 2 (OCH 3 ) 2 (N 3 ) 3 ]ClO 4 ·5H 2 O·CH 3 OH} n :C 30.50, H 4.59, N 15.94. | [] | [] | ["{[Co 2 II Co 2 III (HL) 2 (OCH 3 ) 2 (N 3 ) 3 ]ClO 4 ·5H 2 O·CH 3 OH} n", "{[Co 4 (C 13 H 16 N 2 O 3 ) 2 (OCH 3 ) 2 (N 3 ) 3 ]ClO 4 ·5H 2 O·CH 3 OH} n"] | ["Co(ClO 4 ) 2 ·6H 2 O--2.0 mmol, 0.78 g"] | ["sodium azide--2 mmol, 0.13 g"] | ["2,6-Diformyl-4-methylphenol (DFMP)--1 mmol, 0.16 g", "2-aminoethanol--2 mmol, 0.12 g"] | ["hot", "ca. 60 ◦ C", "ambient temperature"] | ["ca. 30 min", "ca. 10 min", "ca. 3 h"] | ["methanol--15 mL", "water--1 mL"]
b514757c | [Pt(NH 3 ) 2 (NHCO t Bu) 2 Ag(4-C 5 H 4 NCO 2 )]·10H 2 O(6). Compound 6 was obtained by following a similar procedure to that used for the preparation of 1 using [Pt(NH 3 ) 2 (NHCO t Bu) 2 ] and [4C 5 NH 4 (CO 2 Ag)]. Anal. Calcd for C 16 H 50 AgN 5 O 14 Pt: C, 26.26; H, 6.88; N, 9.57. Found: C, 26.12; H, 7.06; N, 9.42. IR (KBr, cm −1 ): m 3372s, 3350s, 3276s, 1606vs, 1552vs, 1484vs, 1436s, 1394vs, 1297m, 1184m, 1056w, 863m, 767s, 690s. | [] | [] | ["[Pt(NH 3 ) 2 (NHCO t Bu) 2 Ag(4-C 5 H 4 NCO 2 )]·10H 2 O", "C 16 H 50 AgN 5 O 14 Pt"] | [] | [] | [] | [] | [] | []
adfm.201801695 | Synthesis of 2[Cu(H 4 TCPP)]·4.5DMF·1.5H 2 O (1): H 6 TCPP (253 mg, 0.31 mmol) was dissolved in 200 mL DMF previously warmed to 120 °C. After 5 min stirring, a slight excess of Cu(acetate) 2 ·H 2 O (64 mg, 0.317 mmol) was added and the mixture stirred under reﬂux for 90 min. After cooling in an ice/water bath, 200 mL H 2 O were poured into the reaction mixture under vigorous stirring. After removing by ﬁltration a small amount of violet solid (17 mg), the reaction mixture was kept unperturbed at 4 °C. Thin shiny plate crystals of 1 formed upon standing and were recovered by ﬁltration after 15 days. A second crop of crystals was obtained upon letting the ﬁltrate stand at 4 °C. The total yield of crystals of 1 was 190 mg (59% based on TCPP, 0.18 mmol). Anal. calcd. for C 48 H 28 CuN 4 O 8 ·2.25DMF·0.75H 2 O (found): C, 63.83 (63.4); H, 4.43 (4.3); N, 8.50 (8.7) weight %. m/z (MALDI-TOF-MS in MeOH/CHCl 3 , matrix: dithranol): 851.2. | [] | ["15 days"] | ["2[Cu(H 4 TCPP)]·4.5DMF·1.5H 2 O", "C 48 H 28 CuN 4 O 8 ·2.25DMF·0.75H 2 O"] | ["Cu(acetate) 2 ·H 2 O--64 mg, 0.317 mmol"] | [] | ["H 6 TCPP--253 mg, 0.31 mmol"] | ["reflux"] | ["90 min"] | ["DMF--200 mL", "H 2 O--200 mL"]
c2dt12047j | 3 ∞ [Sr(Im) 2 ]:0.04Tb 3+ (5:Tb 3+ ) Sr (0.9 mmol = 79 mg) and freshly ﬁled Tb metal (0.1 mmol = 16 mg) were ground in a stainless steel mortar. The mixture together with 1H-imid azole (ImH, 3 mmol = 204 mg) was further ground in an agate mortar, sealed in an evacuated Duran glass ampoule and heated to 180 °C in 6 h followed by H 2 formation. This temperature was held for 96 h. The reaction mixture was then cooled to room temperature in two steps within 24 h. | [] | [] | ["[Sr(Im) 2 ]"] | ["Tb 3+ --0.9 mmol = 79 mg", "Tb metal--0.1 mmol = 16 mg"] | [] | ["1H-imid azole (ImH)--3 mmol = 204 mg"] | ["180 °C"] | ["96 h"] | []
ic049609h | However, when the reaction products were allowed to age at room temperature after cooling for ∼3 days inside the pouch, crystallization of the blue [Cu(pzc)(H 2 O)ReO 4 ]‚2H 2 O II solid (∼0.33 g) occurred in ∼100% yield, based on the remaining amount of pzc (after subtraction for the red solid). The red crystals of I were produced during the hydrothermal reaction, while the blue crystals of II subsequently crystallized at room temperature and pressure. | ["room temperature"] | ["3 days"] | ["[Cu(pzc)(H 2 O)ReO 4 ]‚2H 2 O II"] | ["NaN"] | [] | ["pzc--NaN"] | [] | [] | ["NaN"]
s1600536812008252 | Experimental A mixture of Cu(CH 3 COO) 2 .2H 2 O (180 mg, 1.0 mmol), V 2 O 5 (180 mg, 1.0 mmol), imidazole (410 mg, 6.0 mmol), and H 2 O (500 mg, 278.0 mmol) in a mole ratio of 1:1:6:278 was sealed in a 23 ml Teflon-lined Parr reactor, which was placed in an oven and heated from room temperature to 393 K under autogenous pressure for 5 d. After cooling, the product was filtered off from the bright blue mother liquor, washed with distilled water and then dried overnight at room temperature. Dark-blue block-shaped crystals were easily separated from the residual uncharacterized brown-blue powder by hand under an optical microscope. The yield was 85% (0.15 g) based on V 2 O 5 . Analysis, calculated for C 12 H 16 CuN 8 O 6 V 2 : C 27.00, H 3.02, N 21.07%; found: C 27.01, H 3.08, N 21.02%. | [] | [] | ["CuV(imidazole) 2 (H 2 O) 2"] | ["Cu(CH 3 COO) 2 .2H 2 O--180 mg, 1.0 mmol", "V 2 O 5--180 mg, 1.0 mmol"] | [] | ["imidazole--410 mg, 6.0 mmol"] | ["393 K"] | ["5 d"] | ["H 2 O--500 mg, 278.0 mmol"]
zaac.200400031 | 317 mg) were dissolved in water (20 ml), stirred for ca. 10 min to obtain a clear blue solution. After the above solution was kept in air for one week large slab shaped crystals were crystallized. They were collected, washed with water for three times, and dried in a vacuum desiccator using drying CaCl 2 . yield 86 %. Elemental analysis: found C, 42.40; H, 5.28; N, 8.21 %. Calc. for C 72 H 104 F 8 N 12 O 22 S 4 Zn 4 : C, 42.57; H, 5.16; N, 8.27 %. | [] | ["one week"] | ["C 72 H 104 F 8 N 12 O 22 S 4 Zn 4"] | [] | [] | [] | [] | [] | ["water--20 ml"]
zaac.200700577 | Synthesis of the complexes [Co(bpndc)(phen)(H 2 O)] n (1). A mixture of H 2 bpndc (0.027 g, 0.1 mmol), CoCl 2 ·6H 2 O (0.024 g, 0.1 mmol), phen · H 2 O (0.020 g, 0.1 mmol), triethylamine (Et 3 N, 0.028 ml), isopropanol (5 mL) and deionized water (5 mL) was sealed in a Teflon-lined stainless vessel (25 mL) and heated at 140 °C for 72 h under autogenous pressure.The vessel was then cooled slowly to room temperature. Dark red single crystals were obtained by filtration, washed with isopropanol, and dried in air. Yield: 0.022 g (41.9 %). Anal. Calcd for C 27 H 18 N 2 O 6 Co (%): C, 61.69; H, 3.43; N, 5.33; found (%): C, 61.54; H, 3.51; N, 5.22. IR data (KBr pellet, cm ⫺1 ): 3350(m), 3071(w), 1654(m), 1600(s), 1547(m), 1519(w), 1430(w), 1386(s), 1336(m), 1304(m), 1275(s), 1127(w), 933(m), 849(m), 812(m), 735(s). | [] | [] | ["[Co(bpndc)(phen)(H 2 O)] n"] | ["CoCl 2 ·6H 2 O--0.024 g, 0.1 mmol"] | ["triethylamine (Et 3 N)--0.028 ml"] | ["H 2 bpndc--0.027 g, 0.1 mmol", "phen · H 2 O--0.020 g, 0.1 mmol"] | ["140 °C"] | ["72 h"] | ["isopropanol--5 mL", "deionized water--5 mL"]
j.molstruc.2009.06.045 | 2.2.2. Synthesis of [Ni II (HL) 2 (H 2 O) 2 (Mo 8 O 26 )] (1) A mixture of (NH 4 ) 6 Mo 7 O 24 ?4H 2 O (0.2472 g, 0.2 mmol), NiCl 2 6H 2 O (0.0237 g, 0.1 mmol), L (0.5 mL) and H 2 O (10 mL) was stirred at ambient temperature for 30 min, and the pH was adjusted to 3.0 with 1 M HCl solution. The resulting suspension was transferred to a Teﬂon-lined stainless autoclave (25 mL) and kept at 150 °C for 72 h. Then it was cooled to 100 °C at a rate of 5 °Ch 1 , held for 8 h, and followed by further cooling to 30 °Cat a rate of 3 °Ch 1 . Green crystals of 1 were collected in 65% yield based on NiCl 2 6H 2 O. Elemental Anal. Found: C, 12.04; H, 1.42; N, 6.90. Anal. Calcd for C 16 H 22 N 8 O 28 NiMo 8 (1600.65): C, 12.01; H, 1.39; N, 7.00%. IR (cm 1 ): 3314 (w), 3179 (w), 1604 (m), 1535 (m), 1465 (m), 1247 (m), 1131 (m), 949 (s), 914 (sh), 838 (s), 722 (s), 671 (s), 555 (s), 519 (s). | ["100 \nC"] | ["8 h"] | ["[Ni II (HL) 2 (H 2 O) 2 (Mo 8 O 26 )] "] | ["(NH 4 ) 6 Mo 7 O 24 ?4H 2 O--0.2472 g, 0.2 mmol", "NiCl 2 ?6H 2 O--0.0237 g, 0.1 mmol"] | ["HCl solution--1 M"] | ["L--0.5 mL"] | ["150 \nC"] | ["72 h"] | ["H 2 O--10 mL"]
j.ica.2005.07.005 | The tube was frozen in liquid N 2 , sealed under vacuum, and placed inside an oven at 120 C for 2 days. The colourless crystals were collected and washed with ethanol (yield: 76% based on Cd). Anal. Calc. for C 22 H 32 CdN 4 O 9 : C, 43.35; H, 5.25; N, 9.20. Found: C, 43.03; H, 4.97; N, 8.96%. IR (KBr pellet, cm 1 ): 3406(w), 3266(s), 3180(m), 2965(w), 2922(w), 2832(w), 1921(w), 1612(s), 1501(s), 1452(s), 1378(s), 1289(s), 1161(s), 1131(w) , 1087(m), 1043(m), 1022(s), 938(m), 869(m), 828(s), 755(s), 719(m), 707(m), 666(m), 601(w), 571(w), 505(m), 440(m). | [] | [] | ["C 22 H 32 CdN 4 O 9"] | [] | [] | [] | ["120 \nC"] | ["2 days"] | []
acs.cgd.9b01599 | [Dy(L)(NO 3 )(py) 2 ‧py] n (6). Dy(NO 3 ) 3 .5H 2 O (40.8 mg, 0.1 mmol), ligand H 2 L (18.1 mg, 0.05 mmol) and 2 mL of DMF/pyridine (2:1 V/V) were sealed together in a Teflon lined autoclave and heated to 100° C for 48 hours. The reaction vessel was cooled to room temperature which results in the formation of red colored crystals of compound 6. Yield 70% based on Dy. Anal. Calcd for C 39 H 30 DyN 5 O 7 (843.14): C, 55.55%; H, 3.59%; N, 8.31%. Found: C, 55.12%; H, 3.19%; N, 8.09%. FT-IR (cm -1 ): 2914 (w), 1537 (s), 1380 (s), 1091 (m), 838 (w), 730 (s), 412 (s).Single crystal X-ray diffraction Single crystal X-ray diffraction measurements performed on Bruker-Apex Duo diffractometer with IμS microfocus using MoKα radiation. Measurements were carried out at 110 (2) K on crystals coated with a thin layer of amorphous oil. The structures were solved by direct and Fourier methods and refined by full-matrix least-squares, using standard crystallographic software: SHELXT-2014, SHELXL- 2014. | [] | [] | ["[Dy(L)(NO 3 )(py) 2 ‧py] n"] | ["Dy(NO 3 ) 3 .5H 2 O--40.8 mg, 0.1 mmol"] | [] | ["H 2 L--18.1 mg, 0.05 mmol"] | ["100° C"] | ["48 hours"] | ["DMF/pyridine--2 mL"]
c7ce01576c | Synthesis of [Ln 2 (pip) 2 (OAc) 6 ] (0-Ln; Ln = Sm, Eu, Tb, Dy) These complexes were obtained in a similar manner to that described above, except that Hcpip was replaced by pip. Elemental analysis and infrared spectral data are listed in Table S2 (see ESI†). | [] | [] | ["[Ln 2 (pip) 2 (OAc) 6 ]", "0-Ln"] | [] | [] | [] | [] | [] | []
cg200899w | Synthesis of H 3 Na 7 [Fe 4 Sb 6 (μ 4 -O) 6 (μ 3 -O) 2 (L-tartrate) 6 ] 3 14 H 2 O (1). 1 was synthesized by hydrothermal reaction from a mixture of Fe(ClO 4 ) 3 ,K 2 Sb 2 (L-tartrate) 2 , NaN(CN) 2 ,H 2 O, and DMF (molar ratio = 4:3:8:4440:516). The mixture was heated at 100 °C in a sealed Teflon vessel for 3 d. By using vacuum filtration and drying in air, yellow block crystals of 1 were recovered as pure phase. Yield: 56% based on Fe. | [] | [] | ["H 3 Na 7 [Fe 4 Sb 6 (? 4 -O) 6 (? 3 -O) 2 (L-tartrate) 6 ] 3 14 H 2 O"] | ["Fe(ClO 4 ) 3--not provided", "K 2 Sb 2 (L-tartrate) 2--not provided", "NaN(CN) 2--not provided"] | [] | [] | ["100 \nC"] | ["3 d"] | ["H 2 O--not provided", "DMF--not provided"]
c1ce05577a | Synthesis of [Zn(IIP)(btb)] n (2) A mixture containing either ZnO (7.9 mg, 0.1 mmol) or [Zn (NO 3 ) 2 $6H 2 O (29.7 mg, 0.1 mmol), NaOH (8.0 mg, 0.2 mmol)], H 2 IIP (29.2 mg, 0.1 mmol), btb (19.2 mg, 0.1 mmol), and water (6 mL) was sealed in a Teﬂon reactor, which was heated at 170  C for 3 d and then it was cooled to room temperature over 24 h.Pale yellow block crystals were collected, washed with water and dried at room temperature under open air for several d (76% based on H 2 IIP). Anal. calcd for C 16 H 15 IN 6 O 4 Zn: C 35.09, H 2.76, N 15.35. Found: C 34.89, H 2.85, N 15.54%. IR/cm 1 (KBr): 3139(s), 1627(vs), 1441(m), 1374(vs), 1277(m), 1132(m), 1080(s), 993(m), 878(m), 781(m), 752(s), 719(m), 673(m). | [] | ["several d"] | ["[Zn(IIP)(btb)] n", "C 16 H 15 IN 6 O 4 Zn"] | ["ZnO--7.9 mg, 0.1 mmol", "[Zn (NO 3 ) 2 $6H 2 O--29.7 mg, 0.1 mmol"] | ["NaOH--8.0 mg, 0.2 mmol"] | ["H 2 IIP--29.2 mg, 0.1 mmol", "btb--19.2 mg, 0.1 mmol"] | ["170  C"] | ["3 d"] | ["water--6 mL"]
j.synthmet.2017.07.009 | 2.2. Syntheses of the complexes 2.2.1. Synthesis of [Sm(Hcit)(H 2 O) 2 ·2H 2 O] n (1) The mixture of Sm(NO 3 ) 3 ·6H 2 O (1 mmol, 0.444 g), H 4 cit (0.5 mmol, 0.105 g), melamine (0.5 mmol, 0.063 g) and H 2 O (6 mL) was stirred for 30 min at room temperature and transferred to a 25 mL Teﬂon-lined reactor, which was heated to 120 °C for 3 days. After the autoclave had been cooled to room temperature and ﬁltered, light yellow block crystals of complex 1 were obtained (Yield: 0.106 g, 51.5% based on H 4 cit). Anal. Calc. for (%): C 6 H 13 O 11 Sm: C 17.49, H 3.23; Found: C 17.51, H 3.18. IR (KBr pellet, cm −1 ): 3585 (m), 3425 (m), 3207 (m), 2809 (w), 2707 (w), 2606 (w), 1568 (s), 1387 (s), 1250 (m), 1069 (m), 924 (m). | [] | [] | ["[Sm(Hcit)(H 2 O) 2 ·2H 2 O] n", "C 6 H 13 O 11 Sm"] | ["Sm(NO 3 ) 3 \n6H 2 O--1 mmol, 0.444 g"] | [] | ["H 4 cit--0.5 mmol, 0.105 g", "melamine--0.5 mmol, 0.063 g"] | ["120 °C"] | ["3 days"] | ["H 2 O--6 mL"]
j.jssc.2009.08.018 | 2.7. Synthesis of [Cd(bib) 0.5 (L 1 )] (4) A mixture of bib (0.19 g, 1.00 mmol), H 2 L 2 (0.27 g, 1.0 mmol), Cd(OAc) 2  2H 2 O (0.27 g, 1.0 mmol), NaOH (0.08 g, 2.00 mmol) and H 2 O (10 mL) was stirred for 1 h and then sealed in a 25 mL teﬂonlined stainless steel container. The container was heated to 150 1C and held at that temperature for 72 h, then cooled to 100 1C at a rate of 10 1Ch  1 , and held for 8 h, followed by further cooling to 30 1Catarateof51Ch  1 . Colorless crystals of 4 were collected in 78% yield based on Cd(OAc) 2  2H 2 O. Anal. Calcd. for C 50 H 48 Cd 2 N 8 O 10 (1145.76): C, 52.41; H, 4.22; N, 9.78. Found: C, 52.39; H, 4.19; N, 9.74%. IR (cm  1 ): 3424 (m), 3122 (m), 2936 (w), 1595 (w), 1511 (s), 146 6 (m), 1396 (m), 1271 (w), 1228 (s), 1108 (s), 1080 (s), 834 (m), 737 (s), 657 (m). | ["100 \n1C"] | ["8 h"] | ["[Cd(bib) 0.5 (L 1 )]", "C 50 H 48 Cd 2 N 8 O 10"] | ["Cd(OAc) 2 \n2H 2 O--0.27 g, 1.0 mmol"] | [] | ["bib--0.19 g, 1.00 mmol", "H 2 L 2--0.27 g, 1.0 mmol"] | ["150 \n1C"] | ["72 h"] | ["H 2 O--10 mL"]
d0ce00985g | Synthesis of [Cu 4 (bipy) 4 (OH) 4 (H 2 O)(1,3-BDC)](1,3-BDC)·13H 2 O (2) Similar synthesis procedure to that of 1 by using 1,3-BDC to replace 1,4-BDC, and dark blue block crystals of 2 were obtained and collected by filtration, washed with EtOH, then dried in air (ca. 35% yield based on Cu(NO 3 ) 2 ). Elemental analysis for C 56 H 72 Cu 4 N 8 O 26 , calcd (%): C, 44.04; H, 4.75; N, 7.34. Found (%): C, 44.21; H, 4.68; N, 7.38. IR (cm-1): 3369m, 1601s, 1479, 1475s, 955m, 638w. Synthesis of [Cu 4 (bpy) 4 (OH) 2 (1,2-BDC) 2 ]·10H 2 O (3) Similar synthesis procedure to that of 1 by using 1,2-BDC to replace 1,4-BDC, and dark blue block crystals of 3 were obtained and collected by filtration, washed with EtOH, then dried in air (ca. 45% yield based on Cu(NO 3 ) 2 ). Elemental analysis for C 28 H 42 Cu 2 N 4 O 16 , calcd (%): C, 41.13; H, 5.18; N, 6.85. Found (%): C, 41.18; H, 5.12; N, 6.91. IR (cm-1): 3378m, 1654m, 1490m, 1446m, 1391m, 953m, 640w. | [] | [] | ["[Cu 4 (bipy) 4 (OH) 4 (H 2 O)(1,3-BDC)](1,3-BDC)·13H 2 O", "[Cu 4 (bpy) 4 (OH) 2 (1,2-BDC) 2 ]·10H 2 O"] | ["Cu(NO 3 ) 2--NaN"] | [] | ["1,3-BDC--NaN", "1,2-BDC--NaN"] | [] | [] | []
cg100046j | 5,5 0 -(Buta-diyne-1,4-diyl)diisophthalic acid (4). KOH (4.95 g, 88.4 mmol) was added to a solution of 3 (4.33 g, 8.8 mmol) dissolved in a mixture of methanol (30 mL) and water (30 mL). The mixture was stirred under reflux for 5 h; water (20 mL) was then added to dissolve solids, and the resulting solution was acidified to pH 1-2 with concentrated aqueous HCl (12 N). The precipitated solid was separated by filtration and washed successively with water to give 4 (2.68 g, 7.1 mmol, 81%) as a pale yellow solid.1 H NMR (400 MHz, DMSO): δ = 13.52 (bs, 4H), 8.48 (t, J = 1.2 Hz, 2H), 8.35 (d, J = 1.2 Hz, 4H).13 C NMR (100 MHz, DMSO): δ = 166.6, 136.7, 132.8, 131.0, 123.6, 89.8. Anal. Calcd for C 20 H 10 O 8 (378.29): C 63.50, H 2.66. Found: C 63.16, H 2.52. | [] | [] | ["5,5 0 -(Buta-diyne-1,4-diyl)diisophthalic acid", "C 20 H 10 O 8"] | [] | ["KOH--4.95 g, 88.4 mmol"] | ["3--4.33 g, 8.8 mmol"] | [] | ["5 h"] | ["methanol --30 mL", "water --30 mL"]
cg060255+ | Yield: 20% with respect to Ag + .Elemental Analysis. Calculated: C 43.4, H 3.6, N 6.3%; found: C 43.6, H 3.8, N 6.2%.IR (cm -1 ). ν(Ar-H) 3105.4 s, ν(-HC-H) 2922.8 s, ν(CdO) 1733.4 s, ν (CdC) 1602.7 m, ν (ArC-C, CdN) 1411.8 m, ν (CO) 1282.8 s, δ(ArC-H) 1056.6 m, ν (PF 6 ) 822.1 s, broad. | [] | [] | [] | [] | [] | [] | [] | [] | []
j.ica.2008.08.016 | Found: C, 33.90; H, 2.90; N, 10.25%. IR (KBr pellet, cm 1 ): 3459 (m, m (NH)), 1633 (vs, m (C@N)), 1436 (m, m (C–N)), 1317 (vs, (Cph– O)), 1444 ( m 4 ), 1278 ( m 1 ), 1029 ( m 2 ), 817 ( m 6 ), (bidentate chelating NO  3 group), 604 (m, m (Nd–O)). k max /nm ( e max /dm 3 mol 1 cm 1 ) (acetonitrile), 232 (38170); 272 (12630); 355 (4060). Conductance in acetonitrile 43.3 ( K M / X 1 cm 2 mol 1 ). | [] | [] | [] | [] | [] | [] | [] | [] | []
ic026264z | {[Ni(H 2 O)(dien)] 2 (µ-Cu(Me 2 pba))}(ClO 4 ) 2 ‚2.5H 2 O (4). The complex was prepared in the same way as 1, using dien and Na 2 [Cu(Me 2 pba)]‚3H 2 O instead of dpt and Na 2 [Cu(opba)]‚3H 2 O, respectively, but all our efforts to grow single crystals failed. Anal.Calcd for C 17 H 49 Cl 2 Cu 1 N 8 Ni 2 O 18.5 : C, 22.35; H, 5.41; N, 12.27.Found: C, 22.4; H, 5.2; N, 12.1.{[Ni(H 2 O)(dpt)] 2 (µ-Cu(Me 2 pba))}(ClO 4 ) 2 ‚2H 2 O (5). The complex was prepared in the same way as 1, using Na 2 [Cu(Me 2 pba)]‚ 3H 2 O instead of Na 2 [Cu(opba)]‚3H 2 O, but all our efforts to grow single crystals failed. Anal. Calcd for C 21 H 56 Cl 2 Cu 1 N 8 Ni 2 O 18 :C, 26.25; H, 5.88; N, 11.66. Found: C, 26.4; H, 5.6; N 11.7.{[Ni(H 2 O)(dien)] 2 (µ-Cu(OHpba))}(ClO 4 ) 2 ‚4H 2 O (6). The complex was prepared in the same way as 3, using dien instead of Medpt, but all our effort to grow single crystals failed. Anal. Calcd for C 15 H 48 Cl 2 Cu 1 N 8 Ni 2 O 21 : C, 19.41; H, 5.21; N, 12.07. Found: C, 19.5; H, 5.1; N 11.9. | [] | [] | ["{[Ni(H2O)(dien)]2(µ-Cu(Me2pba))}(ClO4)2‚2.5H2O", "{[Ni(H2O)(dpt)]2(µ-Cu(Me2pba))}(ClO4)2‚2H2O", "{[Ni(H2O)(dien)]2(µ-Cu(OHpba))}(ClO4)2‚4H2O"] | [] | [] | ["dien--NA", "dpt--NA"] | [] | [] | []
j.molstruc.2019.04.131 | 2.2. Preparation and characterization for coordination polymers 12 For complex 1, a reagent of Cu(NO 3 ) 2 $3H 2 O (0.2 mmol, 48 mg), Hpz (68 mg, 1.0 mmol), H 2 pdc (33 mg, 0.2 mmol), H 2 O (4 mL) and ethanol (4 mL) was mixed and stirred for about 10 min in air. HCl (2 M, aq) was used as the pH controller to adjust the pH ¼ 4, then the solution was shifted and tightly coved in a 23 mL Teﬂon lined stainless steel autoclave at 120  C for 3 days. Green block crystals of 1 were the result after condensing the reagent mixture to room temperature, cleaned with ethanol and dried in the air (yield: 22 mg, 32% based on Cu). Elemental ﬁndings resulted to C 19 H 27 Cu 3 N 9 O 10 : N, 17.22; H, 3.72; C, 31.17%. Found for N: 17.23; H: 3.47; C: 30.99%. | [] | [] | ["Complex 1"] | ["Cu(NO 3 ) 2 $3H 2 O--0.2 mmol, 48 mg"] | ["HCl (2 M, aq)--pH controller"] | ["Hpz--68 mg, 1.0 mmol", "H 2 pdc--33 mg, 0.2 mmol"] | ["120 \nC"] | ["3 days"] | ["H 2 O--4 mL", "ethanol--4 mL"]
j.poly.2014.06.026 | Complexes 3 and 6 were produced by the treatment of Ni(ClO 4 ) 2 6H 2 O (18.3 mg, 0.05 mmol) and ligand L1 (21.8 mg, 0.10 mmol) / or ligand L2 (21.8 mg, 0.10 mmol) under the aforementioned experimental condition. Light blue block crystals of 3 were collected after 5 days’ heating. Yield: 20.6 mg (56.3%). Anal.Calc. for [C 16 H 16 Cl 2 N 12 NiO 10 S 2 ]: C, 26.32; H, 2.21; N, 23.02. Found: C, 26.47; H, 2.11; N, 23.56%. Main FT-IR absorptions (KBr pellets, cm 1 ): 3387(b, s), 3121(s), 1678(m), 1579(s), 1517(s), 1457(m), 1434(m), 1364(m), 1280(s), 1263(m), 1221(s), 1134(b, vs), 1075(vs), 1036(s), 987(m), 950(s), 931(m), 902(m), 883(m), 814(s), 669(s), 625(s), 549(m), 485(m). Light blue block crystals of 6 were obtained after 5 days’ heating. Yield: 21.4 mg (58.6%).Anal. Calc. for [C 16 H 16 Cl 2 N 12 NiO 10 S 2 ]: C, 26.32; H, 2.21; N, 23.02.Found: C, 26.43; H, 2.17; N, 23.34%. Main FT-IR absorptions (KBr pellets, cm 1 ): 3498(b, s), 3395(b, s), 3171(m), 3156(m), 3134(m), 3113(m), 1620(m), 1546(s), 1522(m), 1446(w), 1350(w), 1284(s), 1239(w), 1219(s), 1134(vs), 1059(vs), 1017(m), 988(s), 933(w), 917(w), 895(m), 812(s), 672(s), 653(m), 620(m), 513(w). | [] | [] | [] | ["Ni(ClO 4 ) 2 6H 2 O--18.3 mg, 0.05 mmol"] | [] | ["ligand L1--21.8 mg, 0.10 mmol", "ligand L2--21.8 mg, 0.10 mmol"] | [] | ["5 days"] | []
b913147g | [Cd(L 2 ) 3 (CH 3 OH) 2 (ClO 4 ) 2 (CHCl 3 )] N (6) Colourless crystals of 6 suitable for X-ray analysis were obtained by the similar method described for 1, except for using Cd(ClO 4 ) 2 $6H 2 O instead of CuCl 2 $2H 2 O. Yield: 30% (Based on L 2 ). IR (cm 1 , KBr pellets): 3416m, 3131w, 3057w, 1596s, 1549s, 1419s, 1308w, 1277w, 1212w, 1133s, 1065s, 1021m, 982w, 920w, 879w, 845m, 818w, 774w, 749s, 707s, 681w, 649w, 623w. | [] | [] | ["Cd(L 2 ) 3 (CH 3 OH) 2 (ClO 4 ) 2 (CHCl 3) n"] | ["Cd(ClO 4 ) 2 $6H 2 O--NaN"] | [] | ["L 2--NaN"] | [] | [] | []
15533174.2012.749896 | Synthesis of the Complex [Co(BDC)(TBZ)] (1) A solution of TBZ (0.201 g, 1 mmol) in 3 mL DMF was added dropwise with stirring at room temperature to a solution of Co(NO 3 ) 2 ·4H 2 O (0.3084 g, 1 mmol), H 2 BDC (0.1660 g, 1 mmol) in the mixture of 10 mL water and 5 mL ethanol. Then an aqueous solution of sodium hydroxide was added dropwise with stirring to adjust the pH value of the solution being 6. The resulting mixture was sealed in a 23 mL Teﬂon-lined stainless reactor, kept under autogenous pressure at 130 ◦ C for 72 h, and then slowly cooled to room temperature at a rate of 5 ◦ C per hour. The red block crystals suitable for X-ray diffraction were 580 Downloaded by [University of Edinburgh] at 00:23 21 June 2013 | [] | [] | ["[Co(BDC)(TBZ)]"] | ["Co(NO 3 ) 2 ·4H 2 O--0.3084 g, 1 mmol"] | ["sodium hydroxide--aqueous solution"] | ["TBZ--0.201 g, 1 mmol", "H 2 BDC--0.1660 g, 1 mmol"] | ["130 \nC"] | ["72 h"] | ["DMF--3 mL", "water--10 mL", "ethanol--5 mL"]
c5cc01886b | Yellow thin-plate crystals of NCU-2 were obtained by heating a mixture of Zn(NO 3 ) 2 6H 2 O (0.6 mmol), 2,4,5-tri(4-pyridyl)imidazole (0.2 mmol), HF(aq.) (0.4 mmol, 48% solution), H 3 PO 3 (3 mmol), dimethylformamide (0.5 mL), and H 2 O (1.5 mL) under hydro(solvo)thermal reaction conditions at 120 1Cfor2d.The thermal treatment of several NCU-2 crystals in platinum crucibles yielded NCU-2a and NCU-2b crystals when they were slowly heated from room temperature (r.t.) to 100 1C and from r.t. to 135 1C, followed by cooling at 1 1Ch 1 to r.t., respectively. The powder X-ray diﬀraction pattern of NCU-2 is in good agreement with the pattern calculated on the basis of the structure analysis results of single-crystal X-ray diﬀraction (Fig. S1 in ESI†). The yield based on Zn was 76%. The elemental analysis results were consistent with the chemical formula Zn 3 (H 2 O)(L)(HPO 3 ) 3 3H 2 O (anal. found (calcd): C, 26.70 (26.77); H, 2.78 (3.00); N, 8.66% (8.67)).Suitable crystals were selected for single-crystal X-ray diﬀraction analysis, from which the chemical formulas were determined and the structural transformations were obtained. | [] | [] | ["NCU-2", "NCU-2a", "NCU-2b", "Zn 3 (H 2 O)(L)(HPO 3 ) 3 3H 2 O"] | ["Zn(NO 3 ) 2 \n6H 2 O--0.6 mmol"] | [] | ["2,4,5-tri(4-pyridyl)imidazole--0.2 mmol", "HF(aq.)--0.4 mmol, 48% solution", "H 3 PO 3--3 mmol"] | ["120 \n1C"] | ["2d"] | ["dimethylformamide--0.5 mL", "H 2 O--1.5 mL"]
c3dt51486b | Preparation of {[Cd 3 (m-CPhHIDC) 2 (H 2 O) 8 ]·2H 2 O} n (5) A mixture of CdCl 2 ·2H 2 O (11.0 mg, 0.05 mmol), m-CPhH 4 IDC (27.6 mg, 0.1 mmol), CH 3 CN–H 2 O (3/4, 7 mL), and Et 3 N (0.014 mL, 0.1 mmol) was sealed in a 25 mL Teflon-lined stainless-steel autoclave, heated at 160 °C for 72 h, and then cooled to room temperature. After decanting the mother-liquor, paleyellow crystals of 5 were isolated and washed with CH 3 CN–H 2 O (3/4) three times (22.30 mg, 63% yield based on Cd). Anal.Calc. for C 24 H 30 N 4 O 22 Cd 3 : C, 27.10; H, 2.84; N, 5.27%. Found: C, 26.89; H, 2.94; N,5.05%. IR (cm −1 , KBr): 3426 (m), 1547 (s), 1317 (s), 1298 (w), 1272 (s), 1123 (s), 914 (m), 881 (s), 789 (s), 734 (s), 676 (w), 549 (w). | [] | [] | ["{[Cd 3 (m-CPhHIDC) 2 (H 2 O) 8 ]\b2H 2 O} n", "C 24 H 30 N 4 O 22 Cd 3"] | ["CdCl 2 \b2H 2 O--11.0 mg, 0.05 mmol"] | [] | ["m-CPhH 4 IDC--27.6 mg, 0.1 mmol", "Et 3 N--0.014 mL, 0.1 mmol"] | ["160 \b0C"] | ["72 h"] | ["CH 3 CN–H 2 O (3/4)--7 mL"]
cg900515j | [Cd(L 2 )Cl 2 ](5). Yield 35% (based on Cd). Elemental analysis calcd (%) for C 22 H 30 Cd 2 N 6 O 8 : C, 36.10; H, 4.10; N, 11.49. Found: C, 36.01; H, 4.19; N, 11.55. IR (KBr, cm -1 ): 3438 (br, vs), 2925(w), 1659(s), 1386(vs), 1298(s), 1071(s), 964(s), 884(m), 777(s), 531(s). FAB-MS: m/z 394 ([M] + , 82%). | [] | [] | ["[Cd(L 2 )Cl 2 ]", "C 22 H 30 Cd 2 N 6 O 8"] | [] | [] | [] | [] | [] | []
j.ica.2012.04.022 | C, 59.30; H, 4.45; N, 13.81%. IR (KBr, cm 1 ): 3451 (br), 1620 (s), 1590 (s), 1378 (m).2.3. Synthesis of the complex (CoL) 2 Mn(N 3 ) 4 2H 2 O(2) Single crystals of 2 were grown in an ethanol solution by a slow diffusion method using a H-shape tube. A mixture of CoL (0.0811 g, 0.2 mmol) and NaN 3 (0.026 g, 0.4 mmol) which were added in one arm, and Mn(ClO 4 )6H 2 O (0.0362 g, 0.1 mmol) was added in the other one. Then ethanol ﬁlled in the tube. Deep grey crystals suitable for X-ray determination were formed after 6 months. Yield: 56% (based on Mn). Anal. Calc. for C 44 H 52 Co 2 MnN 20 O 8 (2): C, 45.49; H, 4.51; N, 24.11. Found: C, 45.47; H, 4.52; N, 24.13%. IR (KBr, cm 1 ): 3442 (br), 2085 (s), 1609(s), 1574 (s), 1357 (m).2.4. Synthesis of the complex (CoL) 2 Cd(N 3 ) 4 2H 2 O(3) The same synthetic procedure as that for 2 was used except that the metal salt was replaced by Cd(ClO 4 )6H 2 O and the solvent was replaced by H 2 O, generating colorless single crystals suitable for X-ray analysis after 6 months. Yield: 43% (based on Cd). Anal. Calc.for C 20 H 20 CoCd 0.5 N 10 O 3 (3): C, 47.60; H, 3.99; N, 27.76. Found: C, 47.61; H, 3.97; N, 27.77%. IR (KBr, cm 1 ): 3440 (br), 2078 (s), 2040 (s), 1610(s), 1584 (s), 1390 (m). | [] | [] | ["(CoL) 2 Mn(N 3 ) 4 2H 2 O", "C 44 H 52 Co 2 MnN 20 O 8"] | ["Mn(ClO 4 )6H 2 O--0.0362 g, 0.1 mmol"] | [] | ["CoL--0.0811 g, 0.2 mmol", "NaN 3--0.026 g, 0.4 mmol"] | [] | ["6 months"] | ["ethanol--filled in the tube"]
zaac.201700250 | C 8 H 8 CdN 4 S 2 (336.7103 g·mol –1 ): calcd. C 28.54, H 2.39, N 16.64, S 19.05%; found: C 27.375, H 2.168, N 15.623, S 18.000%. IR (ATR): ν ˜ max = 3308 (w), 3252 (w), 3167 (w), 2864 (w), 2087 (s), 1599 (m), 1583 (w), 1488 (w), 1456 (w), 1431 (m), 1393 (w), 1348 (w), 1289 (w), 1206 (w), 1167 (w), 1100 (m), 1059 (m), 1036 (w), 1014 (m), 992 (w), 967 (m), 941 (m), 902 (w), 814 (w), 792 (m), 764 (w), 703 (m), 646 (m), 611 (m), 506 (m) cm –1 . Raman ν ˜ max = 3094 (wb), 2952 (w), 2860 (w), 2106 (m), 2086 (s), 1495 (w), 1059 (w), 1037 (m), 812 (w) cm –1 . | [] | [] | ["C 8 H 8 CdN 4 S 2"] | [] | [] | [] | [] | [] | []
j.ica.2017.08.055 | 2.4. Synthesis of {[Cu(ppa)(tdp)(H 2 O)](H 2 O) 2 } n (3) Compound 3 was synthesized in the same way as 2, except that 4,4-thiodipyridine (180 mg, 1 mmol) was used instead of 4,4azodipyridine. Blue block-shaped crystals of 3 suitable for X-ray Scheme 1. Synthetic scheme of compounds 1–4.12 S. Sanram et al. / Inorganica Chimica Acta 469 (2018) 11–19 diffraction were obtained after four days. Yield for 3: 94 mg (31%) based on copper salt. Anal. Calcd for C 22 H 24 CuN 2 O 6 S: C, 52.01; H, 4.76; N, 5.51%. Found: C, 51.47; H, 4.63; N, 5.34%. IR (KBr, cm 1 ): 1692(w), 1652(w), 1590(s), 1562(w), 1510(s), 1484(s), 1440(s), 1418(s), 1386(s), 1314(s), 870(s), 830(s),796(s), 728(s), 679(s). | [] | [] | ["{[Cu(ppa)(tdp)(H 2 O)](H 2 O) 2} n"] | [] | [] | ["4,4-thiodipyridine--180 mg, 1 mmol"] | [] | ["four days"] | []
ic702187k | X-ray quality crystals of 2 as orange prisms were grown inside the gel at room temperature after several weeks. They were mechanically separated, washed with small amounts of a 1:1 (v:v) water–methanol mixture and air-dried. Yield (based on the cobalt): about 49%. Anal. Calcd for C 18 H 12 Co 2 N 4 O 10 (2): C, 38.46; H, 2.15; N, 9.97. Found: C, 37.26; H, 2.18; N, 9.88%. | [] | [] | ["Co 2 (2,4-dinitrophenolate) 2 "] | [] | [] | [] | ["room temperature"] | ["several weeks"] | []
acs.inorgchem.5b01323 | [Ni(bipy) 3 ][(UO 2 ) 2 (L) 3 ]· 6H 2 O(5). H 2 L (19 mg, 0.08 m mol), UO 2 (NO 3 ) 2 ·6H 2 O (25 mg, 0.05 mmol), Ni(NO 3 ) 2 ·6H 2 O (8 mg, 0.03 mmol), bipy (14 mg, 0.09 mmol), DMA (0.3 mL), and demineralized water (1.2 mL) were placed in a 10 mL tightly closed glass vessel and heated at 140 °C under autogenous pressure, giving light yellow crystals of complex 5 within 3 days (31 mg, 61% yield). | [] | [] | ["[Ni(bipy) 3 ][(UO 2 ) 2 (L) 3 ]· 6H 2 O", "complex 5"] | ["UO 2 (NO 3 ) 2 ·6H 2 O--25 mg, 0.05 mmol", "Ni(NO 3 ) 2 ·6H 2 O--8 mg, 0.03 mmol"] | [] | ["H 2 L--19 mg, 0.08 m mol", "bipy--14 mg, 0.09 mmol"] | ["140 °C"] | ["3 days"] | ["DMA--0.3 mL", "demineralized water--1.2 mL"]
j.ica.2013.05.019 | 2.1.5 Syntheses of [Cu(1,2-bix)(H 2 ODPT)] n ·2nH 2 O (4) Cu(ClO 4 ) 2 ·6H 2 O(0.12mmol, 0.0447g), H 4 ODPT (0.07mmol, 0.0255g) and 1,2-bix (0.10mmol, 0.0248g) were placed in a 15 ml Teflon-lined, stainless-steel Parr bomb together with water (10 ml). The bomb was heated at 393 K for three days. The bomb was cooled slowly to room temperature to furnish blue crystals (0.044 g, yield 54%). Anal. calcd. for C 30 H 26 CuN 4 O 11 (%): C 52.83, H 3.84, N 8.21; found: C 52.71, H 3.78, N 8.13. FT-IR(KBr pellet, cm -1 ) selected bands: ν =3380m, 3143m, 1692m, 1570s, 1525w, 1418w, 1371s, 1311w, 1262w, 1227s, 1143w, 1100m, 962m, 851m, 803w, 770w, 726w, 710w, 651m, 617w, 547w. 2.1.6 Syntheses of [Cd 4 (ODPT) 2 (1,3-bix) 2 ] n ·2nH 2 O (5) Cd(CH 3 COO) 2 ·2H 2 O (0.16mmol, 0.0439g), H 4 ODPT (0.07mmol, 0.0244g) and 1,3-bix (0.11mmol,0.0269g) were placed in a 15 ml Teflon-lined, stainless-steel Parr bomb together with water (10 ml). The bomb was heated at 413 K for three days. The bomb was cooled slowly to room temperature to furnish colourless crystals (0.045 g, yield 69%). Anal. calcd. for C 60 H 44 Cd 4 N 8 O 20 (%): C 43.76, H 2.69, N 6.80; found: C 43.72, H 2.67, N 6.65. FT-IR(KBr pellet, cm -1 ) selected bands: ν =3374m, 3132w, 1563s, 1389s, 1256w, 1229m, 1144w, 1093m, 969w, 898w, 840m, 785w, 727m, 653w, 588w, 445w. 3 Results and Discussion 3.1.1 Crystal structure of [Cu(OBA)(1,2-bix)] n ·nH 2 O (1) As shown in Figure 1, the structure of 1 contains one Cu(II) ion, one OBA anion, one 1,2-bix ligand and one solvent water molecule. The Cu( II) ion is five-coordinated by three carboxylate O atoms from two OBA anions and two N atoms from two 1,2-bix ligands, producing a distorted tetragonal pyramid coordination sphere (the Addison-τ-parameter is 0.27) [15]. In this arrangement, two O atoms (O2 and O4#1), together with two N atoms (N1 and N4#2), reside in four vertexes of the bottom quadrangle, and one O1 atom occupies the apex of the tetragonal pyramid. In the crystal structure, the 1,2-bix ligand adopts µ 2 -coordination modes and an T-shape conformation with the dihedral angles of 83.21°and 87.50° between the phenyl and each imidazolyl ring. And the two carboxylate groups of the OBA ligand adopt monodentate-bidentate coordination mode. The dihedral angle between the phenyl rings of OBA anion is ca. 85.80°. | [] | [] | ["[Cu(1,2-bix)(H 2 ODPT)] n ·2nH 2 O", "C 30 H 26 CuN 4 O 11"] | ["Cu(ClO 4 ) 2 ·6H 2 O--0.12 mmol, 0.0447 g"] | [] | ["H 4 ODPT--0.07 mmol, 0.0255 g", "1,2-bix--0.10 mmol, 0.0248 g"] | ["393 K"] | ["three days"] | ["water--10 ml"]
j.ica.2006.09.027 | 2.2.3. Synthesis of[Cd(DBA) 2 (1,10-phen) 2 ](2) The same synthetic procedure as for co mplex 2 was employed except that CuCl 2 Æ 2H 2 O was replac ed by CdCl 2 Æ 6H 2 O, resulting in prism colorless single-crystals suitable for X-ray diﬀraction in 52% yield. Anal. Calc. for C 52 H 38 CdN 4 O 6 (%): C, 67.35; H, 4.13; N, 6.04. Found: C, 67.40; H, 4.10; N, 6.09%. (KBr pellet) (cm 1 ): 3048, 1614, 1591, 1515, 1492, 1447, 1426, 1386, 1343, 1200, 1171, 1144, 1049(s), 981, 939, 903, 858, 754, 727, 705, 677, 633, 552, 473. | [] | [] | ["[Cd(DBA) 2 (1,10-phen) 2 ](2)"] | ["CdCl 2 Æ 6H 2 O--not provided"] | [] | ["DBA--not provided", "1,10-phen--not provided"] | [] | [] | []
j.jssc.2018.09.007 | 2.1.2. Synthesis of [Mn 2 (μ 4 -Hcpoia) 2 (μ 2 -bib)(H 2 O) 2 ] n (2) The synthesis of 2 was similar to that of 1 except that phen was replaced by bib (0.0420 g, 0.2 mmol). Colorless block crystals were obtained (yield 63% based on Mn). Analysis calculated for C 21 H 15 MnN 2 O 8 : C 52.69, H 3.14, N 5.85%; found: C 53.43, H 3.23, N 6.02%. IR (KBr, υ,cm −1 ): 3421w, 3334w, 3149w, 1669m, 1603m, 1509s, 1432s, 1324m, 1243m, 1127s, 1125m, 1092m, 1013m, 935m, 856m, 793m, 789m, 762m, 624m (Fig. S1). | [] | [] | ["[Mn 2 (μ 4 -Hcpoia) 2 (μ 2 -bib)(H 2 O) 2 ] n", "C 21 H 15 MnN 2 O 8"] | [] | [] | ["bib--0.0420 g, 0.2 mmol"] | [] | [] | []
b110208g | Synthesis of [Cd(m-Br) 2 (3,5-Cl 2 py) 2 ] ‘ (4) Similar to the synthesis of 1, the reaction of CdBr 2 and 3,5Cl 2 py (1 : 2) gave a colourless powder in 94.2% yield.1 H NMR (200 MHz, d 6 -DMSO): d 8.26 (m, 1H, H 4 ), 8.63 (d, 2H, H 2,6 ).Synthesis of [Cd(m-Br) 2 (3,5-Br 2 py) 2 ] ‘ (5) Similar to the synthesis of 1, the reaction of CdBr 2 and 3,5Br 2 py (1 : 2) gave a colourless powder in 98.9% yield. | [] | [] | ["[Cd(m-Br) 2 (3,5-Cl 2 py) 2 ] ‘", "[Cd(m-Br) 2 (3,5-Br 2 py) 2 ] ‘"] | ["CdBr 2--not specified"] | [] | ["3,5Cl 2 py--not specified", "3,5Br 2 py--not specified"] | [] | [] | []
ejic.200800548 | [Mn 3 (HCOO) 6 (dapdoH 2 ) 2 ] (1): The complete synthesis was carried out under N 2 because of the presence of small quantities of brown impurities in the aerobic synthesis. Mn(HCOO) 2 ·xH 2 O (163 mg, 1 mmol) and L (193 mg, 1 mmol) were dissolved in MeOH (20 mL). Upon layering the resulting yellow solution with diethyl ether, well-formed yellow crystals of compound 1 were obtained in two days in a 20% yield. C 24 H 28 Mn 3 N 6 O 16 (821.34): calcd. C 35.10, H 3.44, N 10.23; found C 35.0, H 3.4, N 10.4. IR: ν ˜ = 2819 (m), 1591 (s), 1354 (s), 1046 (m), 768 (m) cm –1 . | [] | [] | ["[Mn 3 (HCOO) 6 (dapdoH 2 ) 2 ]", "C 24 H 28 Mn 3 N 6 O 16"] | ["Mn(HCOO) 2 ·xH 2 O--163 mg, 1 mmol"] | [] | ["L--193 mg, 1 mmol"] | [] | ["two days"] | ["MeOH--20 mL", "diethyl ether--not specified"]
cm8004166 | Potassium 1-methyl-5-nitriminotetrazolate (3.34 g, 0.02 mol) and diaminoguanidinium chloride (2.51 g, 0.02 mol) were used as starting materials. After recrystallization from water/ethanol, colorless crystals were obtained. (3.82 g, yield 82 %) Mp 120 °C, 208 °C (dec.) (DSC, 5°/min). IR (KBr, cm -1 ): ν˜ )3468 (m), 3364 (w), 3311(s), 3246 (s), 3203 (s), 1672 (m), 1617 (w), 1506 (s), 1456 (s), 1407 (m), 1341 (vs), 1294 (vs), 1228 (s), 1162 (m), 1108 (s), 1036 (s), 947 (m), 880 (m), 772 (w), 740 (m), 686 (m). Raman (1064 nm, 200 mW, 25 °C, cm -1 ): ν˜ ) 3354 (17), 2986 (15), 2959 (8), 1518 (100), 1464 (25), 1297 (41), 1178 (8), 1111 (13), 1039 (99), 927 (13), 889 (11), 755 (21), 691 (18), 551 (9), 494 (11), 369 (13), 292 (17), 192 (12). | [] | [] | ["Potassium 1-methyl-5-nitriminotetrazolate"] | [] | [] | ["diaminoguanidinium chloride--2.51 g, 0.02 mol"] | [] | [] | ["water/ethanol--recrystallization"]
ic202655d | In addition, a beaker with 20 mL of triethylamine dissolved in 20 mL of the same solvent mixture was placed in the exsiccator.After approximately one month, colorless crystals of 1 several millimeters in size were obtained. Elemental analysis for CeC 17 H 21 O 10 F 4 N 4 (657.50): Calcd  C, 31.06%, H, 3.22%, N, 8.52%; Found  C, 29.30%, H, 3.52%, N, 6.84%. Purity was additionally checked by X-ray powder diffraction (XRPD) (see Figure S1 in the Supporting Information). Both investigations indicate that no single-phase sample was obtained. Therefore, only the results of the X-ray single-crystal structure analysis of 1 are given in the following. For IR data (KBr), see Figure S12 in the Supporting Information. | [] | [] | ["CeC 17 H 21 O 10 F 4 N 4"] | [] | [] | [] | [] | ["one month"] | ["triethylamine --20 mL"]
cg201369g | 148.83 (C 2 and C 6 ), 160.74 (C 7 ), 131.06 (C 8 ), 122.90 (C 9 and C 13 ), 113.89 (C 10 and C 12 ), 156.01 (C 11 ), 55.22 (OCH 3 ). MS (EI + , m/z): calcd 377.14, found 378.02 [M + H] + .2,6-Bis(3-methoxy-benzene-carbamoyl)pyridine (H 2 L m‑OMe ). This ligand was synthesized in a similar manner as discussed for H 2 L p‑OMe with following reagents: pyridine-2,6-dicarboxylic acid (2.0 g, 0.011 mol), 3-methoxy aniline (2.94 g, 0.023 mol), and triphenylphosphite (7.4 g, 0.023 mol). Yield: 3.25 g (72%). Anal. Calcd for C 21 H 19 N 3 O 4 :C, 66.83; H, 5.07; N, 11.13. found: C, 67.06; H, 4.88; N, 11.67. FT-IR (KBr, cm −1 ): ν 3294 (NH), 1665, 1679 (CO). | [] | [] | ["2,6-Bis(3-methoxy-benzene-carbamoyl)pyridine", "H 2 L m‑OMe"] | [] | [] | [] | [] | [] | []
j.poly.2010.07.013 | Anal. Calc. for C 52 H 34 N 4 O 23 S 2 Zn 4 (1408.43): C, 44.34; H, 2.44; N, 3.98. Found: C, 44.31; H, 2.41; N, 3.96%. IR (KBr pellet, cm 1 ): 3447(m), 1580(s), 1556(m), 1457(m), 1400(s), 1383(m), 1330(m), 1219(s), 1169(m), 1126(w), 1070(m), 896(m), 817(m), 773(m), 702(m), 646(M), 598(m), 461(w).2.3.4. Synthesis of [Cd 2 (sdpa)(4,4 0 -bpy)1.5(H 2 O) 2 ](4) Complex 4 can also be obtained following the same synthetic procedure as that of 3 except using 0.1 mmol (30.8 mg) Cd(NO 3 ) 2 6H 2 O instead of 0.1 mmol Zn(NO 3 ) 2 6H 2 O, and the colorless block single crystals were obtained (yield: 65% based on Cd). | [] | [] | ["[Cd 2 (sdpa)(4,4'-bpy)1.5(H 2 O) 2 ]", "C 52 H 34 N 4 O 23 S 2 Zn 4"] | ["Cd(NO 3 ) 2 \n6H 2 O--30.8 mg, 0.1 mmol"] | [] | ["sdpa--NaN", "4,4'-bpy--NaN"] | [] | [] | ["H 2 O--NaN"]
molecules24224169 | 4.Elem. Anal. Calc. for C 48 H 54 Cu 3 N 8 O 20 (1253.62 g/mol): C 45.99; H 4.34; N 8.94. Found: C 45.67; H 4.29; N 9.18. FTIR-ATR (cm −1 ): 3435(w), 3333(br) [ ν (N-H)], 3276(w), 3211 (br) [ ν (N-H)], 3071(w) [ ν ar (C-H)], 2992-2830(w) [ ν al (C-H)], 1696(m) [ ν (C=O)], 1631(m), 1602(s) [ ν (C=O)], 1554(m) [ ν as (COO)], 1504(m) [ ν (C=C/C=N)], 1490(m), 1436(s), 1418(s) [ δ (C=C/C=N)], 1387(s) [ ν s (COO)], 1258(s), 1243(m), 1221(m), 1170(m) [ ν (C-O-C)], 1113(m), 1079(m), 1067(m), 1033(s) [ δ ip (C-H)], 1015(m) [ δ ip (C-H)], 935(m), 920(m), 889(m), 856(m), 805(m), 774(s) [ δ oop (C-H)], 765(m) [ δ oop (C-H)], 732(m), 683(s), 627(s) [ δ (O=CN)], 582(s) [δ(O=CN)], 565(m). UV-Vis (MeOH, 9.90·10 −4 M) λ max (ε) = 706 (404) nm. | [] | [] | ["C 48 H 54 Cu 3 N 8 O 20"] | ["NaN--NaN"] | [] | ["NaN--NaN"] | [] | [] | ["MeOH--9.90·10 -4 M"]
c8dt02983k | Alternatively, compound 1a can be generated by following the above procedure and using an excess of H 2 mdea (0.573 mL, 5 mmol) instead of KOH. Compound 1a is ionic and well soluble in H 2 O(S 25 °C >20mgmL −1 ). Anal. calcd (%) for 1a·6H 2 O: C 30 H 66 Cu 2 N 4 O 22 (MW 962): C 37.46, H 6.92, N 5.82; found C 37.42, H 6.77, N 6.03. FT-IR (KBr): 3519 (s br), 3456 (s br) and 3349 (s br) ν(OH/H 2 O), 2991 (w), 2955 (w), 2914 (w), 2884 (w) ν(CH), 1902 (s br), 1624 (m sh), 1556 (s) ν as (COO), 1481 (s), 1449 (w), 1402 (s sh), 1369 (vs br) ν s (COO), 1321 (m), 1243 (w), 1133 (m), 1059 (s), 1025 (w), 997 (m), 904 (m), 890 (m), 844 (m), 795 (m), 763 (m), 665 (w), 618 (w), 582 (w), and 538 (m) cm −1 . ESI-MS(±) (H 2 O), selected fragments: MS(+), m/z: 887 (5%) [{Cu(H 1.5 mdea) 2 } 2 (H 2 pma) + 2H 2 O+H] + , 734 (27%) [Cu 2 (Hmdea) 2 (mdea)(H 4 pma) + H] + , 555 (6%) [Cu (Hmdea) 2 (H 4 pma) + H] + , 480 (98%) [Cu 2 (Hmdea) 3 +H] + , 300 (100%) [Cu(Hmdea)(H 2 mdea)] + ; MS(−), m/z: 553 (5%) [Cu(Hmdea)(H 2 mdea)(H 2 pma)] − , 253 (100%) [(H 3 pma)] − . | [] | [] | ["1a·6H 2 O", "C 30 H 66 Cu 2 N 4 O 22"] | [] | [] | ["H 2 mdea--0.573 mL, 5 mmol"] | [] | [] | ["H 2 O--excess"]
24701556.2020.1769666 | For complex 2, a mixture of Cu(NO 3 ) 2 3H 2 O (0.048 g, 0.2 mmol), H 3 TATB (45 mg, 0.1 mmol), tib (0.1 mmol, 0.027 g), NaOH (24.0 mg, 0.6 mmol), and distilled water (10 mL) was sealed into a 25 mL Teflon-lined stainless container. Then the resulting mixture was heated from room temperature to 140  C for 72 h and cooled to room temperature at a rate of 5  Ch 1 . Blue block-shaped crystals 2 were obtained and dried in air. Yield: 47.3% (based on H 3 TATB). | [] | [] | ["Complex 2"] | ["Cu(NO 3 ) 2 ?3H 2 O--0.048 g, 0.2 mmol"] | ["NaOH--24.0 mg, 0.6 mmol"] | ["H 3 TATB--45 mg, 0.1 mmol", "tib--0.1 mmol, 0.027 g"] | ["140 \nC"] | ["72 h"] | ["distilled water--10 mL"]
c4ce00236a | Found: C, 45.89; H, 3.12; N, 15.83. IR data (KBr, cm −1 ): 3735(w), 3394(w), 3100(w), 1748(w), 1599(m), 1523(w), 1497(m), 1434(m), 1366(s), 1231(m), 1156(m), 1096(m), 1060(m), 1000(m), 957(w), 830(w), 776(m), 687(w), 630(w), 518(w).Synthesis of [Ag 4 (hpyb)(HL2)(NO 3 ) 2 ]·2H 2 O (2). Compound 2 was made by following the same procedure as that for 1 except that H 3 L2 (0.10 mM, 21 mg) was used instead of H 2 L1.Colorless block crystals of 2 were separated in 46% yield based on Ag( I). Anal. calcd for C 69 H 56 N 20 O 14 Ag 4 (M r = 1820.78): C, 45.52; H, 3.10; N, 15.39. Found: C, 46.43; H, 3.21; N, 15.49. | [] | [] | ["[Ag 4 (hpyb)(HL2)(NO 3 ) 2]·2H 2 O", "C 69 H 56 N 20 O 14 Ag 4"] | ["Ag(I)--NaN"] | [] | ["H 3 L2--0.10 mM, 21 mg"] | [] | [] | []
b820659g | Crystals of 4·py were also obtained from the reaction of [UO 2 (OTf) 2 ] and the potassium salt of the phospholyl anion KC 5 Me 4 P, together with orange crystals of the trinuclear complex [{UO 2 (py) 5 } 2 {K(OTf) 2 (py) 2 }][OTf]·py (5·py). As in the case of reactions with KC 5 R 5 (R = H, Me) and K 2 C 8 H 8 , no organouranium complex was detected by 1 H NMR during the synthesis of 4 and 5. Similar treatment of [UO 2 (OTf) 2 ] with TlC 5 H 5 in pyridine rapidly afforded a brown solution without precipitation of TlOTf, which displays good solubility in organic solvents. Attempts at crystallization by slow diffusion of pentane into the crude reaction mixture afforded dark-orange crystals of the trinuclear compound [{UO 2 (py) 5 } 2 {Tl(OTf) 2 (py) 2 }][OTf]·py (6·py), which are isomorphous with the potassium analogue 5·py (Table 2). | [] | [] | ["4·py"] | ["[UO 2 (OTf) 2 ]--not provided", "TlC 5 H 5--not provided"] | [] | ["KC 5 Me 4 P--not provided", "pyridine--not provided"] | [] | [] | ["not provided--not provided"]
ic070147s | Synthesis of [Ag(H 2 O) 2 ](L2)‚H 2 O] (6). Ag 2 CO 3 (0.069 g, 0.25 mmol) was added to an aqueous solution (10 mL) of 6-amino-1naphthalenesulfonic acid (0.112 g, 0.5 mmol) and stirred for several minutes until no CO 2 was given off; then the precipitate was dissolved by dropwise addition of aqueous solution of NH 3 (14 M). Colorless block crystals were obtained by evaporation of the solution for 7 days at room temperature (59% yield). Anal. Calcd for C 10 H 14 AgNO 6 S: C, 31.27; H, 3.67; N, 3.65. Found: C, 31.87; H, 3.59; N, 3.90. IR (cm -1 ): 3732 (vs), 3414 (w), 3335 (w), 2360 (s), 2339 (vs), 1634 (s), 1616 (s), 1510 (s), 1219 (w), 1196 (w), 1178 (w), 1146 (w), 1041 (w), 693 (vs), 612 (s), 511 (vs). | [] | [] | ["[Ag(H 2 O) 2 ](L2)‚H 2 O", "6", "C 10 H 14 AgNO 6 S"] | ["Ag 2 CO 3--0.069 g, 0.25 mmol"] | [] | ["6-amino-1naphthalenesulfonic acid--0.112 g, 0.5 mmol"] | [] | ["7 days"] | ["aqueous solution--10 mL", "NH 3 (14 M) aqueous solution--dropwise addition"]
c1ce05959a | 2.2.1.8. Synthesis of {[Co 3 (tbip) 3 (phen) 2 Co(tbip)(phen)]$ 1.5H 2 O} n . CoCl 2 $6H 2 O (0.119 g, 0.50 mmol) was used in the synthesis, and the reaction temperature was 250  C. Purplish red crystals were obtained (0.083 g, yield 40% based on CoCl 2 $6H 2 O). Elemental analysis: C 84 H 75 Co 4 N 6 O 17.5 , found (calc.) C 59.17 (59.90), H 4.17 (4.48), N 4.81 (4.98) %. FTIR (KBr, cm 1 ): 3428(m), 2961(w), 1618(m), 1578(m), 1425(m), 1376 (s), 778(w), 724(w). Powder X-ray diffraction measurement showed that the product was of pure phase (Supporting Information, Fig. S5†).2.2.1.9. Synthesis of [Ni(bpy)(tbip)(H 2 O)] 4 . NiCl 2 $6H 2 O (0.119 g, 0.50 mmol) was used in the synthesis, and the reaction temperature was 150  C. Pale green crystals were obtained (0.105 g, yield 46% based on NiCl 2 $6H 2 O). Elemental analysis: C 88 H 88 Ni 4 N 8 O 20 , found (calc.) C 58.16 (58.32), H 4.88 (4.89), N 6.07 (6.18) %. FTIR (KBr, cm 1 ): 3392(m), 3077 (w), 2965(m), 1606(m), 1566(m), 1373(s), 770(w), 736(w). When the hydrothermal reaction was carried out at 200  C, the yield was 0.191 g, 84%. Powder X-ray diffraction measurement showed that the products were of pure phase (Supporting Information, Fig. S6†). | [] | [] | ["{[Co 3 (tbip) 3 (phen) 2 Co(tbip)(phen)]$ 1.5H 2 O} n", "C 84 H 75 Co 4 N 6 O 17.5"] | ["CoCl 2 $6H 2 O--0.119 g, 0.50 mmol"] | [] | ["tbip--not provided", "phen--not provided"] | ["250  C"] | [] | []
acs.cgd.6b00613 | Solid samples of 1 (10.0 mg, 10.0 µmol) and [Cu(bpca)(H 2 O) 2 ]NO 3 ·2H 2 O (10.0 mg, 20.1 µmol) were placed respectively at the bottom of the arms of a 5.0 mL capacity H-shaped tube. The tube was filled with water covered with parafilm ® , and the reactants were allowed to diffuse at room temperature. A few plate-like deep blue single crystals of 3 were grown after three months, but they are not representative of the green powder which was formed together. The stoichiometry of 3 was determined by X-ray diffraction on single crystals, further studies on 3 being precluded because of the very low yield. Synthesis of [{Cu(bpca)} 2 (H 2 ppba)]·dmso (4). A dmso solution (1.0 mL) of H 4 ppba (20.0 mg, 79.4 µmol) was placed at the bottom of a long test tube. A water:dmso mixture (1:1 v/v, 18.0 mL) was carefully added and followed by the dropwise addition of an aqueous solution (2.0 mL) containing [Cu(bpca)(H 2 O) 2 ]NO 3 ·2H 2 O (16.0 mg, 30.1 µmol). The reactants were allowed to diffuse at room temperature. X-ray quality blue plates of 4 were obtained after 30 days. They were collected by filtration, washed with a small amount of a water:dmso mixture (1:1 v/v) and left to dry at room temperature for 48 h. Yield: 65% (9.3 mg, 0.01 mmol). Anal. Calcd. for C 36 H 28 N 8 O 11 SCu 2 (829.7 g mol –1 , 4): C, 45.57; H, 3.42; N, 11.95; Cu, 14.25. Found: C, 45.63; H, 3.50; N, 12.05; Cu, 14.10%. IR (KBr disk/cm –1 ): 3337 [ν(N– H)], 1717 [ν(C=O)], 1676 [ν(C=O)], 1645 [ν(C=O)], 1604 [ν(C=C)], 1540 [ν(CO 2 )], 1290 [ν(C–N)], 1025 [ν(S=O)], 827 and 705 [δ(C–H)], 768 [δ(C–H)] and 494 [ν(Cu– O)]. Synthesis of [{Cu(bpca)} 2 (H 2 ppba)]·6H 2 O (5). | [] | ["48 h"] | ["1", "[Cu(bpca)(H 2 O) 2 ]NO 3 \".2H 2 O", "[{Cu(bpca)} 2 (H 2 ppba)]\"dmso", "[{Cu(bpca)} 2 (H 2 ppba)]\"6H 2 O"] | ["Cu(bpca)(H 2 O) 2 ]NO 3 \".2H 2 O--10.0 mg, 20.1 µmol", "[Cu(bpca)(H 2 O) 2 ]NO 3 \".2H 2 O--16.0 mg, 30.1 µmol"] | [] | ["H 6 TTAB--45 mg, 0.1 mmol", "H 4 ppba--20.0 mg, 79.4 µmol"] | ["room temperature"] | ["3 months", "30 days"] | ["water--5.0 mL", "dmso--1.0 mL", "water:dmso mixture (1:1 v/v)--18.0 mL", "aqueous solution--2.0 mL"]
b708352a | Synthesis of ribbon (1, CdBr 2 ) n Crystals suitable for X-ray analysis were obtained within 5–7 days at room temperature by slow diﬀusion of a MeOH solution of CdBr 2 (5 eq./2mL) into a solution of the porphyrin 1 in CHCl 3 (0.5 mg/0.5 mL). C 84 H 56 N 12 CdBr 2  3CHCl 3 (1863.73): calc.: C 56.06, H 3.19, N 9.02. Found: C 55.93, H 3.14, N 8.90%.Synthesis of ribbon (1-Cu 2+ , Cd(NO 3 ) 2 ) n Crystals suitable for X-ray analysis were obtained within 5–7 days at room temperature by slow diﬀusion of a MeOH solution of Cd(NO 3 ) 2 (5 eq./2 mL), into a solution of the complex 1-Cu 2+ in CHCl 3 (0.5 mg/0.5 mL).(C 84 H 52 N 12 Cu 2 )  Cd(NO 3 ) 2  0.5 CHCl 3  0.5CH 3 OH (1668.64): calc.: C 60.82, H 3.30, N 11.75. Found: C 61.01, H 3.36, N 11.55%. | [] | [] | ["ribbon (1, CdBr 2 ) n", "ribbon (1-Cu 2+ , Cd(NO 3 ) 2 ) n"] | ["CdBr 2--5 eq./2mL", "Cd(NO 3 ) 2--5 eq./2 mL"] | [] | ["porphyrin 1--0.5 mg/0.5 mL", "complex 1-Cu 2+--0.5 mg/0.5 mL"] | ["room temperature"] | ["5-7 days"] | ["MeOH--solution", "CHCl 3--solution"]
j.molstruc.2016.04.054 | 2.3Synthesis of [Zn(2,2 0 -bpdc) 0.5 (PPA)] n (2) The synthesis of compound 2 was similar to that of 1 by using of 2,2 0 -H 2 bpdc (0.04 g, 0.2 mmol) in place of 4,4 0 -H 2 sdb. The colorless block crystals of 2 were obtained (Yield: 28% based on Zn(NO 3 ) 2 $6H 2 O). Anal. Calc. for C 21 H 20 N 5 O 5 Zn (487.81): C, 51.66; H, 4.10; N, 14.35. Found: C, 51.73; H, 4.08; N,14.42. IR/cm 1 (KBr): 3142 (w),1623 (m), 1568 (m), 1411 (m), 1356 (m), 1283 (m), 1067 (m), 947 (m), 853 (m), 733 (m), 658 (m). | [] | [] | ["[Zn(2,2 0 -bpdc) 0.5 (PPA)] n", "C 21 H 20 N 5 O 5 Zn"] | [] | [] | ["2,2 0 -H 2 bpdc--0.04 g, 0.2 mmol"] | [] | [] | []
c1dt11369k | [Co(2,2¢-bipy) 3 ](HCTMCP) (2Co). To a 10 ml methanol/acetonitrile solution containing Co(NO 3 ) 2 ·6H 2 O (39 mg, 0.13 mmol) and (nBu 4 N) 2 (HCTMCP) (65 mg, 0.09 mmol) was added a 5 ml methanol solution containing 2,2¢-bipyridine (17 mg, 0.10 mmol). The resulting red solution was ﬁltered and left to stand. After several days red needles formed. The mother liquor was decanted and the crystals were washed with methanol, and then collected by ﬁltration (26 mg, 38%). IR (n/cm -1 ): 2188s, 2167s, 1600m, 1472w, 1413s, 1314w, 1247vw, 176vw, 1157vw, 1120vw, 1103vw, 1019w, 906vw, 775w, 757m, 735w, 651w, 631vw, 557w. Anal. calcd. for C 42 H 24 CoN 12 : C, 66.76; H, 3.20; N, 22.24%. | [] | ["several days"] | ["[Co(2,2¢-bipy) 3 ](HCTMCP) (2Co)", "C 42 H 24 CoN 12"] | ["Co(NO 3 ) 2 ·6H 2 O--39 mg, 0.13 mmol", "(nBu 4 N) 2 (HCTMCP)--65 mg, 0.09 mmol"] | [] | ["2,2¢-bipyridine--17 mg, 0.10 mmol"] | [] | [] | ["methanol/acetonitrile solution--10 ml", "methanol solution--5 ml"]
b819800d | {[Zn(L)(HCOO)]$2(H 2 O)} n 2. At 80  C. Yield 48%. Calcd for C 14 H 13 N 3 O 6 Zn (M r ¼ 384.64): C, 43.68; H, 3.38; N, 10.92.Found: C, 43.58; H, 3.49; N, 10.98%. FT-IR (KBr, cm 1 ): 3358– 3235 (br, s), 3093 (w), 2808 (m), 1636 (s), 1591 (vs), 1492 (m), 1420 (m), 1378 (s), 1253 (m), 1236 (w), 1080 (w), 989 (w), 812 (m), 757 (m), 739 (w), 690 (w), 430 (w). | [] | [] | ["[Zn(L)(HCOO)]$2(H 2 O) n", "C 14 H 13 N 3 O 6 Zn"] | [] | [] | [] | ["80  C"] | [] | []
ic4007718 | {[Co 8 (μ 3 −OH) 4 (1,4-ndc) 6 (btp)(H 2 O) 6 ]·H 2 O} n (2). Complex 2 was synthesized in a similar way as that for 1, except that bix is replaced by btp (0.1 mmol, 31.6 mg). Dark red block crystals were obtained in 46% yield (26.1 mg, based on Co(II)). Elemental analysis (%): calcd for (C 90 H 70 Co 8 N 6 O 35 ): C 47.68, H 3.11, N 3.71; found: C 47.71, H 3.13, N 3.76. IR (cm −1 ): 3439s, 1597s, 1553s, 1458m, 1414s, 1356vs, 1268m, 1209w, 1136w, 1041w, 843s, 799s, 748s, 690m, 563w, 498w. | [] | [] | ["{[Co 8 (μ 3 −OH) 4 (1,4-ndc) 6 (btp)(H 2 O) 6 ]·H 2 O} n", "C 90 H 70 Co 8 N 6 O 35"] | [] | [] | ["btp--0.1 mmol, 31.6 mg"] | [] | [] | []
d0ce01528h | {[Tb(L)(H 2 O) 2 ]·H 2 O} n . Yield: (70%). Anal calcd (%) for C 23 H 21 O 11 Tb: C, 43.65; H, 3.32. Found: C, 43.75; H, 3.22. FT-IR (cm −1 , Fig. S1†): 3645 (w), 3452 (s), 3058 (w), 2945 (w), 2884 (w), 1574 (vs), 1407 (s), 1324 (w), 1142 (s), 1036 (s), 839 (m), 680 (w), 650 (w), 544 (w).{[Dy(L)(H 2 O) 2 ]·H 2 O} n . Yield: (70%). Anal calcd (%) for C 23 H 21 O 11 Dy: C, 43.40; H, 3.30. Found: C, 43.60; H, 3.10. FT-IR (cm −1 , Fig. S1†): 3621(w), 3649 (w), 3422 (s), 3111 (w), 3066 (w), 2944 (w), 1558 (vs), 1430 (s), 1301 (w), 1142 (s), 1051 (s), 854 (w), 756 (s), 672 (w), 566 (w).Synthesis of M-Eu x Tb 1−x Based on the similar chemical properties and structural nature of Ln 3+ , a new type of bimetallic Eu/Tb-doped MOF was developed for modulating luminescence performances. | [] | [] | ["{[Tb(L)(H 2 O) 2 ]·H 2 O} n", "{[Dy(L)(H 2 O) 2 ]·H 2 O} n"] | ["Tb--NaN", "Dy--NaN"] | [] | ["L--NaN"] | [] | [] | ["H 2 O--NaN"]
aoc.6079 | 2.3.1 ¦ [Ag (Cl 2 -L 1 )NO 3 ] m (Ag1) Yield: 90%. Anal. Calcd for C 13 H 10 AgCl 2 N 3 O 4 :C, 34.62; H, 2.23; N, 9.32%. Found: C, 34.69; H, 2.18; N, 9.41%. | [] | [] | ["[Ag (Cl 2 -L 1 )NO 3 ] m (Ag1)", "C 13 H 10 AgCl 2 N 3 O 4"] | [] | [] | [] | [] | [] | []
d0nj04179c | [Zn 1.5 (L)(bpy)(DMF)]·H 2 O (4): yield 29.2% (based on Zn). Elemental analysis calcd (%): C, 49.52; H, 4.12; N, 12.03. Found: C, 48.58; H, 3.40; N, 11.33. IR (KBr, ν/cm -1 ): 3457(s), 1661 (s), 1611 (s), 1585 (s), 1493 (m), 1365 (s), 1220 (m), 1108 (m), 1075 (m), 1047 (w), 1018 (w), 928 (w), 887 (m), 818 (m), 789 (m), 752 (s), 737 (s), 682 (m), 642 (w), 572 (w), 465 (w).[Cd 1.5 (L)(bpy)(DMF)]·H 2 O (5): yield 41% (based on Cd). Elemental analysis calcd (%): C, 42.12; H, 2.65; N, 9.66. Found: C, 43.60; H, 3.05; N, 10.17. IR (KBr, ν/cm -1 ): 3434(s), 1655 (s), 1607 (s), 1574(s), 1494 (m), 1363 (s), 1221 (m), 1105 (m), 1074 (w), 1018 (w), 929 (w), 882 (m), 815 (m), 789 (m), 751 (s), 734 (s), 661 (m), 635 (w), 550 (w), 455 (w). | [] | [] | ["Zn 1.5 (L)(bpy)(DMF)]·H 2 O", "Cd 1.5 (L)(bpy)(DMF)]·H 2 O"] | ["Zn--NaN", "Cd--NaN"] | [] | ["L--NaN", "bpy--NaN"] | [] | [] | ["DMF--NaN", "H 2 O--NaN"]
c2ce26208h | Synthesis of [Pr(H 2 O) 6 Mo 2 O 6 (Hpydc)(pydc)] (3). The preparation of 3 was similar to 1, except that Pr(NO 3 ) 3 ?6H 2 O (0.048 g, 0.11 mmol) replaced LaCl 3 ?7H 2 O. Yield: ca. 37% (based on Mo).Anal. calcd. (%) for 3: C 19.37, H 2.21, N 3.23, Mo 22.10, Pr 16.23. Found: C 19.19, H 2.09, N 3.35, Mo 21.96, Pr 16.39. IR (KBr pellets, Fig. S1, ESI{): 3508(w), 3412(w), 1665(s), 1612(m), 1404(w), 930(m), 883(s), 752(s) cm 21 .Synthesis of [Nd(H 2 O) 6 Mo 2 O 6 (Hpydc)(pydc)] (4). The preparation of4was similarto1,exceptthatNd(NO 3 ) 3 (0.036g, 0.11 mmol) replaced LaCl 3 ?7H 2 O. Yield: ca. 30% (based on Mo). Anal. calcd. (%) for 4:C 19.30, H 2.20, N 3.21, Mo 22.02, Nd 16.55. Found: C 19.13, H 2.36, N 3.34, Mo 21.88, Nd 16.43. IR (KBr pellets, Fig. S1, ESI{): 3508(w), 3412(w), 1665(s), 1612(m), 1404(w), 924(m), 883(s), 752(s) cm 21 .Synthesis of [Sm(H 2 O) 6 Mo 2 O 6 (Hpydc)(pydc)] (5). The preparation of 5 was similar to 1, except that SmCl 3 ?6H 2 O (0.040 g, 0.11 mmol) replaced LaCl 3 ?7H 2 O. Yield: ca. 32% (based on Mo). | [] | [] | ["[Pr(H 2 O) 6 Mo 2 O 6 (Hpydc)(pydc)] (3)", "[Nd(H 2 O) 6 Mo 2 O 6 (Hpydc)(pydc)] (4)", "[Sm(H 2 O) 6 Mo 2 O 6 (Hpydc)(pydc)] (5)"] | ["Pr(NO 3 ) 3 ?6H 2 O--0.048 g, 0.11 mmol", "Nd(NO 3 ) 3--0.036g, 0.11 mmol", "SmCl 3 ?6H 2 O--0.040 g, 0.11 mmol"] | [] | ["Hpydc--", "pydc--"] | [] | [] | []
acs.cgd.9b00489 | Synthesis of {[Cu(hfac) 2 ][(NIT-4PyPh)] 2 [Ln(hfac) 3 ]} n (Ln= Gd 1; Tb 2; Dy 3 ) 0.01 mmol Ln(hfac) 3 2H 2 O in 15 mL C 7 H 16 was under reflux for three hours. Cool the mixture to 80°C, 5 mL of CH 2 Cl 2 solution containing NIT-4PyPh radical (0.0068g, 0.02 mmol) was introduced. The reaction was maintained at 80°C for 30 minutes under stirring, then 0.0048g (0.01 mmol) of solid Cu(hfac) 2 was introduced. The blue block-shaped crystals were obtained after one day by evaporating the filtrate at room temperature.For 1, yield: 43% (based on Gd ion). Chemical analysis (%) found(calcd): C, 38.98(39.07); H, 2.68(2.55); N, 4.31(4.34). IR (KBr): 2360(m), 1655(s), 1504(m), 1259(s), 1205(s), 1148(s), 800(m), 665(m) cm −1 . | ["80°C"] | ["30 minutes"] | ["{[Cu(hfac) 2 ][(NIT-4PyPh)] 2 [Ln(hfac) 3 ]} n", "Ln= Gd 1; Tb 2; Dy 3"] | ["Ln(hfac) 3 ?2H 2 O--0.01 mmol", "Cu(hfac) 2--0.0048g, 0.01 mmol"] | [] | ["NIT-4PyPh radical--0.0068g, 0.02 mmol"] | ["reflux"] | ["three hours"] | ["C 7 H 16--15 mL", "CH 2 Cl 2--5 mL"]
s12039-014-0704-y | 2.3 Synthesis of Compound 1 [{Zn(L) 2 (OTf) 2 }.xG] n (1) When the crystals of parent compound 1⊃G were taken out from its mother liquor and kept for air drying for about half an hour, it changed to yellow coloured compound 1. | [] | ["half an hour"] | ["{Zn(L) 2 (OTf) 2 }.xG] n", "Compound 1"] | [] | ["G--x"] | ["L--2"] | [] | [] | []
j.jorganchem.2016.02.005 | Yield: 3.5 g (83%), m.p. 106e108  C. Anal. Calcd for C 14 H 18 F 6 N 5 P: C 41.90, H 4.52, N 17.45%; found C 40.85, H 4.43, N 17.38%. | [] | [] | ["C 14 H 18 F 6 N 5 P"] | [] | [] | [] | [] | [] | []
s10904-013-9859-0 | 2.2 Synthesis of [Zn 2 (BTC)(NO 3 )(DMA) 3 ] n (1) A mixture of Zn(NO 3 ) 2 6H 2 O (0.6 mmol, 0.180 g), H 3 BTC (0.2 mmol, 0.042 g), and DMA (3 ml) was sealed in a 23 ml Teﬂon–lined stainless steel reactor under an autogenous pressure. The reactor was heated to 110 °C for 60-h and then slowly cooled to room temperature. Colorless block crystals were obtained; yield 53 %. Anal. Calcd. (%) for C 21 H 30 Zn 2 O 12 N 4 : C, 38.11; N, 8.47; H, 4.54. Found (%): C, 38.12; N, 8.49; H, 4.52. | [] | [] | ["[Zn 2 (BTC)(NO 3 )(DMA) 3 ] n", "C 21 H 30 Zn 2 O 12 N 4"] | ["Zn(NO 3 ) 2 \n6H 2 O--0.6 mmol, 0.180 g"] | [] | ["H 3 BTC--0.2 mmol, 0.042 g"] | ["110 °C"] | ["60-h"] | ["DMA--3 ml"]
b918223c | Synthesis of 1-(4-picolyl)-4-butyl-1H-1,2,3-triazole (C 12 H 16 N 4 , MW 216.28) (L1). 4-Picolyl chloride hydrochloride (0.66 g, 4 mmol), NaN 3 (0.26 g, 4 mmol) and 1-hexyne (0.65 g, 8 mmol) were placed in a 50 mL round-bottomed ﬂask. Sequentially, Na 2 CO 3 (0.21 g, 2 mmol), CuSO 4 ·5H 2 O (0.2 g, 0.8 mmol) and sodium ascorbate (0.20 g, 1.0 mmol) were added. The reaction mixture was stirred in a mixture of DMSO/H 2 O(1:4, 20 mL) at r.t. for 24 h, and the product extracted with Et 2 O (3 ¥ 30 mL). The combined ethereal extracts were dried with anhydrous Na 2 SO 4 , ﬁltered and puriﬁed on silica gel. Yield 0.26 g (30%). | [] | [] | ["C 12 H 16 N 4"] | [] | [] | ["4-Picolyl chloride hydrochloride--0.66 g, 4 mmol", "NaN 3--0.26 g, 4 mmol", "1-hexyne--0.65 g, 8 mmol", "Na 2 CO 3--0.21 g, 2 mmol", "CuSO 4 ·5H 2 O--0.2 g, 0.8 mmol", "sodium ascorbate--0.20 g, 1.0 mmol"] | [] | ["24 h"] | ["DMSO/H 2 O--1:4, 20 mL", "Et 2 O--3 ¥ 30 mL"]
j.jinorgbio.2015.11.026 | xH 2 O and AgBF 4 ), ethanol, methanol, acetonitrile and dimethyl sulfoxide were purchased from SigmaAldrich. Phthalazine (phtz) and quinazoline (qz) were obtained from ABCR. All reactants were of analytical reagent grade and used without further purification. 2.2. Synthesis of silver(I) complexes 1-5 Silver(I) complexes with phthalazine and quinazoline, {[Ag(NO 3 -O)(phtz-N)] 2 (µphtz-N,N’) 2 } (1), {[Ag(CF 3 SO 3 -O)(phtz-N)] 2 (µ-phtz-N,N’) 2 } (2), {[Ag(ClO 4 -O)(phtzN)] 2 (µ-phtz-N,N’) 2 } (3), {[Ag(CF 3 SO 3 -O)(qz-N)] 2 } n (4) and {[Ag(qz-N)][BF 4 ]} n (5), were synthesized according to the modified procedure for the preparation of silver(I) complexes with 2,3-diphenylquinoxaline [33]. The solution of 1.0 mmol of the corresponding silver(I) salt (169.9 mg of AgNO 3 for 1, 256.9 mg of AgCF 3 SO 3 for 2 and 4, 207.3 mg of AgClO 4 . | [] | [] | ["NaN"] | ["AgNO 3--169.9 mg", "AgCF 3 SO 3--256.9 mg", "AgClO 4--207.3 mg"] | [] | ["phthalazine--NaN", "quinazoline--NaN"] | [] | [] | ["ethanol--NaN", "methanol--NaN", "acetonitrile--NaN", "dimethyl sulfoxide--NaN"]
s11243-016-0057-0 | Synthesis of complex 1 Complex 1 was synthesized by the solvent evaporation method. A solution of Zn(NO 3 ) 2 (0.2975 g, 1 mmol) in methanol (5 mL) was added to a stirred solution of HIPA (0.0946 g, 0.5 mmol) in the same solvent (5 mL) and stirred for 10 min. The pH value of the resultant mixture was adjusted to 6 with triethylamine, and the resulting mixture was stirred at 65 °C for 2 h. Then, a solution of 1,10phenanthroline (0.0991 g, 0.5 mmol) in methanol (5 mL) was added. After reﬂuxing for 2 h, the yellow solution was ﬁltered, and the ﬁltrate was allowed to evaporate at room temperature. Colorless block single crystals suitable for X-ray analysis were obtained after 7 days. Yield 0.17 g, 19 % (based on Zn). Anal. calcd for C 92 H 76 N 14 O 15 Zn 2 (1748.41): calcd. C 63.2, H 4.4, N 11.2 %; found C 63.1, H 4.5, N 11.1 %. IR (KBr pellet, cm -1 )t: 3294.08(s), 1610.79 (vs), 1517.90(m), 1424.25(s), 1384.52(w), 1223.70(w), 1102.62(w), 1069.61(w), 847.81(m), 745.91(s), 724.72(s), 642.90(w), 557.50(w). | [] | [] | ["complex 1"] | ["Zn(NO 3 ) 2--0.2975 g, 1 mmol"] | [] | ["HIPA--0.0946 g, 0.5 mmol", "1,10phenanthroline--0.0991 g, 0.5 mmol"] | ["65 \t°C", "reflux", "room temperature"] | ["2 h", "2 h", "7 days"] | ["methanol--5 mL"]
c2dt12202b | Synthesis of [(CH 3 ) 4 N] 10 {[(α-PW 11 O 39 )Dy(H 2 O)] 2 (C 2 O 4 )}· ∼10H 2 O (2). The preparation of 2 was similar to that of 1, except that DyCl 3 ·6H 2 O (0.48 g, 1.27 mmol) replaced YCl 3 ·6H 2 O. Slow evaporation at room temperature afforded light yellow blo ck crystals suitable for X-ray diffraction. Yield: ca. | [] | [] | ["[(CH 3 ) 4 N] 10 {[(α-PW 11 O 39 )Dy(H 2 O)] 2 (C 2 O 4 )}· ∼10H 2 O", "NaN"] | ["DyCl 3 ·6H 2 O--0.48 g, 1.27 mmol"] | [] | [] | [] | [] | []
j.jssc.2008.08.027 | Colorless rhombic crystals, stable in air and insoluble in water and common organic solvents, were isolated in 35% yield (based on Zn). IR (KBr pellet, cm 1 ): n 3473 m, 3362 m, 3113 w, 1760 w, 1622 s, 1548 s, 1519 s, 1416 m, 1299 m, 1223 m, 1105 w, 1056 m, 1013 w, 881 m, 765 w, 737 w, 637 w, 479 m. Elemental analysis for 1  I: C 2 H 3 N 4 ZnI (M r ¼ 275.35). Calcd: H 1.10%, C 8.72%, N 20.35%. | [] | [] | ["ZnI", "C 2 H 3 N 4 ZnI"] | [] | [] | [] | [] | [] | []
c8dt00997j | Synthesis of [Pb 2 (2-NCP) 2 (L 4 )] n (5). An identical procedure to 2 was followed to prepare 5 except that H 2 L 2 was replaced by H 2 L 4 , the pH value of the reaction system was adjusted to 8 by the addition of NaOH solution (1 mol L −1 ) and the temperature of the reaction system was controlled at 443 K. Yellow block crystals of complex 5 were formed in 90% yield based on Pb(NO 3 ) 2 . Anal. calc. for C 48 H 25 N 8 O 9 Pb 2 (5) (%): C, 45.32; H, 1.98; N, 8.81. Found (%): C, 45.27; H, 2.02; N, 8.84. IR (KBr pellet, cm −1 ): complex 5: ν = 3210(w), 3064(w), 1546(s), 1436(s), 1400(s), 1360(s), 1334(s), 1244(s), 1132(w), 1078(m), 1042(m), 952(m), 838(m), 808(m), 734(m), 686(m), 640(m), 576(m), 512(m), 448(w). | [] | [] | ["[Pb 2 (2-NCP) 2 (L 4 )] n", "C 48 H 25 N 8 O 9 Pb 2 (5)"] | ["Pb(NO 3 ) 2--NaN"] | ["NaOH solution (1 mol L −1)--NaN"] | ["H 2 L 4--NaN"] | ["443 K"] | [] | []
s1600536812036215 | Experimental An aquous solution (5.0 ml) of nickel chloride (1.0 mmol) was layered carefully over a mixed CH 3 OH/DMF solution (5.0 ml, 1:1) of 3-aminopyridine (1.0 mmol) in a tube. Green crystals were obtained after several weeks. These were washed with methanol and collected in 72.8% yield. | [] | [] | [] | ["nickel chloride--1.0 mmol"] | [] | ["3-aminopyridine--1.0 mmol"] | [] | ["several weeks"] | ["CH 3 OH--5.0 ml", "DMF--5.0 ml"]
acs.inorgchem.6b00464 | Alternative Synthesis of [Cu{B(Pn Me,tBu ) 3 }(N 3 )] (6). NaN 3 (30.5 mg, 0.469 mmol) and 1 (53.9 mg, 0.082 mmol) were suspended in anhydrous acetone (5 mL). The reaction mixture was stirred at room temperature for 24 h, and all volatiles were removed in vacuo. The resulting orange solid was dissolved in CH 2 Cl 2 and eluted over a short pad of Celite. To the obtained red solution n-pentane was added, and the orange precipitate was ﬁltered and washed with pentane (20 mL) to obtain 6 (45 mg, 83%). | [] | [] | ["[Cu{B(Pn Me,tBu ) 3 }(N 3 )]", "NaN"] | [] | ["NaN 3--30.5 mg, 0.469 mmol", "1--53.9 mg, 0.082 mmol"] | [] | [] | ["24 h"] | ["acetone--5 mL", "CH 2 Cl 2--NaN", "n-pentane--20 mL"]
acs.inorgchem.9b03051 | Synthesis of {[Zn 2 (3-tpom)(L) 2 ]·2H 2 O} n (1). 30 mg (0.1 mmol) of H 2 L and 22 mg (0.05 mmol) of 3-tpom were placed in a Teﬂon reactor along with 1 mL of DMF. A solution of 22 mg (0.1 mmol) of zinc acetate dihydrate in 4 mL of an ethanol/water (1:3) mixture was then added to this solution. The reactor was sealed in a stainless steel vessel and heated in a programmable oven at 120 °C for 48 h followed by slow cooling to room temperature at a rate of 3−4 °C/h. The colorless block-shaped crystals thus obtained were collected via ﬁltration, washed with DMF and then with water, and air-dried. Yield: 42 mg (66%). Anal. calcd for C 59 H 64 N 4 O 16 Si 2 Zn 2 (MW 1272.09): calcd %C, 55.70; %H, 5.10; %N, 4.41. Found: %C, 56.02; %H, 5.46; %N, 4.82. Selected FTIR peaks (KBr, cm −1 ): 3430 (br), 1624 (s), 1601 (m), 1576 (s), 1548 (m), 1482 (m), 1435 (s), 1390 (s), 1369 (s), 1283 (s), 1244 (s), 1190 (w), 1101 (s), 1056 (m), 1018 (m), 829 (m), 814 (s), 772 (s), 760 (s), 722 (m), 697 (m), 642 (w).Single Crystal X-ray Data Collection and Reﬁnement. A suitable single crystal of 1 was chosen using an optical microscope and mounted in a nylon loop attached to a goniometer head. It was cooled to 100 K with a programmed ﬂow of nitrogen gas. Based on the diﬀraction photographs and unit cell determination, its suitability was judged for collecting data on a Kappa APEX II diﬀractometer equipped with a sealed tube X-ray source with graphite monochromated Mo Kα radiation (λ = 0.71073 Å) operating at 50 kV and 30 mA (with the crystal-to-detector distance ﬁxed at 50 mm) through the program APEX2, 61 as described earlier from our laboratory. | [] | [] | ["{[Zn 2 (3-tpom)(L) 2 ]\b2H 2 O} n", "C 59 H 64 N 4 O 16 Si 2 Zn 2"] | ["zinc acetate dihydrate--22 mg (0.1 mmol)"] | [] | ["H 2 L--30 mg (0.1 mmol)", "3-tpom--22 mg (0.05 mmol)"] | ["120 °C"] | ["48 h"] | ["DMF--1 mL", "ethanol/water--4 mL (1:3)"]
ic1014708 | Synthesis of Bi 3 (μ 3 -O) 2 (pydc) 2 (Hpydc)(H 2 O) 2 (1). A mixture of Bi(NO 3 ) 3 3 5H 2 O (0.242 g, 0.50 mmol), an excess of pyridine2,5-dicarboxylic acid (H 2 pydc) (0.142 g, 0.85 mmol), and trans1,2-bis(4-pyridyl)ethylene (0.154 g, 0.85 mmol) for pH control, in H 2 O (25 mL) was sealed in a Teflon-lined bomb and heated to a temperature of 140 °C for 3 days, then cooled slowly at 0.1 °C/min to room temperature. Colorless, plate-like crystals and white polycrystalline powder were obtained in quantitative yield based on bismuth. The products were washed with dimethylformamide (DMF) to dissolve and remove any unreacted ligand. The final product was isolated by vacuum filtration. Anal. Calcd (Found) for C 21 H 14 Bi 3 N 3 O 16 : C, 21.16 (21.51); H, 1.18 (1.22); N, 3.53 (3.65). | [] | [] | ["Bi 3 (μ 3 -O) 2 (pydc) 2 (Hpydc)(H 2 O) 2"] | ["Bi(NO 3 ) 3 3 5H 2 O--0.242 g, 0.50 mmol"] | [] | ["pyridine2,5-dicarboxylic acid--0.142 g, 0.85 mmol", "trans1,2-bis(4-pyridyl)ethylene--0.154 g, 0.85 mmol"] | ["140 \nC"] | ["3 days"] | ["H 2 O--25 mL"]
j.ica.2008.12.021 | Compounds 2–4 were prepared with the similar procedure of 1 except that Sm(NO 3 ) 3  6H 2 O was replaced by Eu(NO 3 ) 3  6H 2 O (0.112 g, 0.25 mmol), Tb(NO 3 ) 3  6H 2 O (0.113 g, 0.25 mmol) and Dy(NO 3 ) 3  6H 2 O (0.114 g, 0.25 mmol), with the yield of 72%, 55% and 67% based on lanthanide salts, respectively. Anal. Calc. for C 8 H 13 EuN 6 O 13 (2): C, 17.37; H, 2.37; N, 15.19. Found: C, 16.95; H, 2.49; N, 14.86%. Anal. Calcd for C 8 H 13 N 6 O 13 Tb (3): C, 17.15; H, 2.34; N, 15.00. Found: C, 16.85; H, 2.52; N, 15.31%. Anal. Calc. for C 8 H 13 DyN 6 O 13 (4): C, 17.04; H, 2.32; N, 14.91. Found: C, 16.63; H, 2.21; N, 14.98%. | [] | [] | ["Eu(NO 3 ) 3 \n6H 2 O", "Tb(NO 3 ) 3 \n6H 2 O", "Dy(NO 3 ) 3 \n6H 2 O"] | ["Eu(NO 3 ) 3 \n6H 2 O--0.112 g, 0.25 mmol", "Tb(NO 3 ) 3 \n6H 2 O--0.113 g, 0.25 mmol", "Dy(NO 3 ) 3 \n6H 2 O--0.114 g, 0.25 mmol"] | [] | [] | [] | [] | []
c0nj00328j | 2-Metcaptobenzoic acid (4.63 g, 30 mmol) was then added with stirring, and the stirring was continued for 10 min. To the resulting suspension was added 1,4-bis(bromomethyl)-2,3,5,6tetramethylbenzene (3.2 g, 10 mmol) and the reaction mixture was stirred under reﬂux for 6 h. The solid was ﬁltered while still hot, dissolved in water and ﬁltered to remove any undissolved substance. The ﬁltrate was acidiﬁed with dilute hydrochloric acid, and the precipitates were ﬁltered, washed with water and hot methanol. Yield: (2.09 g, 45%).1 H NMR (300 MHz, DMSO-d 6 ): d = 2.23 (s, 12 H), 4.66 (s, 4 H), 6.98–7.10 (m, 4 H), 7.18–7.23 (m, 4 H).Synthesis of H 2 L 9 H 2 L 9 was prepared by a similar route to H 2 L 1 using 1,4-bis(bromomethyl)benzene (2.64 g, 10 mmol) instead. | [] | [] | ["2-Mercaptobenzoic acid", "H 2 L 9"] | [] | [] | ["1,4-bis(bromomethyl)-2,3,5,6tetramethylbenzene--3.2 g, 10 mmol", "1,4-bis(bromomethyl)benzene--2.64 g, 10 mmol"] | ["reflux"] | ["6 h"] | []
nchem.2777 | Pu III [Pu IV (DPA) 3 H 0.5 ] 2 (Pu IV,III -4). PuCl 3 (10.0 mg, 0.0290 mmol) and DPA (24.2 mg, 0.145 mmol) were dissolved in 200 μl of a 1:1 mixture of ethanol and water under an argon atmosphere. The resultant reaction mixture turned from dark blue to dark green. The mixture was heated in PTFE-lined Parr 4749 autoclave with a 10 ml internal volume for 4 h at 150 °C, and then slowly cooled to 25 °C over a 12-h period. | ["25 °C"] | ["12 h"] | ["[Pu III [Pu IV (DPA) 3 H 0.5 ] 2 (Pu IV,III -4)]"] | ["PuCl 3--10.0 mg, 0.0290 mmol"] | [] | ["DPA--24.2 mg, 0.145 mmol"] | ["150 °C"] | ["4 h"] | ["ethanol--1:1 mixture with water, 200 μl"]
c8nj00017d | EtOH solution. The samples of 0.11 g (0.5 mmol) of CuBr 2 and 0.47 g (3 mmol) of L were dissolved separately in 5 ml of warm EtOH. The L solution was added to the salt solution. In contrast to the two previous synthesis methods, the solution did not visibly change. After partial evaporation a brown substance precipitated on the beaker surface. Further evaporation resulted in the formation of a green powder instead of a brown powder. The precipitate was filtered oﬀ, washed twice with EtOH, and dried in air. The obtained sample was a mixture of green and brown powders. According to XRD, the obtained substance consisted of a mixture of phases 1, 2, and 3.The yields of complexes 1–4 were 65–86% of the theoretical value.Methods Single-crystal XRD data for 2–4 were collected using a Bruker Apex DUO diffractometer equipped with a 4 K CCD area detector at 150(2) K for 2, 3 and 200(2) K for 4 using graphitemonochromated MoKa radiation (Table S1, ESI†). The j- and o-scan techniques were employed to measure intensities.Absorption corrections based on the measurement of symmetryrelated reflection intensities were applied using the SADABS program. | [] | [] | ["CuBr 2 ", "L"] | ["CuBr 2--0.11 g, 0.5 mmol"] | [] | ["L--0.47 g, 3 mmol"] | [] | [] | ["EtOH--5 ml"]
j.molstruc.2013.05.063 | 2.2. Preparation of crude solid A methanol solution (5 mL) of CuCl 2 (67 mg, 0.5 mmol) was added to an ethanol solution (5 mL) of L (107 mg, 0.5 mmol) under vigorous stirring for 10 min, and the resulting crude solid was ﬁltered and dried in vacuum. Yield, 150 mg (95%). IR (KBr pellet, cm 1 ): 430(w), 490(w), 518(w), 656(w), 788(m), 810(m), 1126(s), 1223(w), 1254(w), 1321(w), 1411(m), 1604(w).2.3. [CuCl 2 (L)(HCONMe 2 )]1/2Et 2 O Diethyl ether was vapor-diffused into the N,N-dimethylformamide (HCONMe 2 ) solution (1 mL) of the above-noted crude solid (43 mg) to obtain, in 2 days, blue single crystals suitable for single crystal X-ray crystallography. Yield, 78%. mp 270 °C (dec.). Found: C, 44.30; H, 5.78; N, 9.10%. Calc. for C 34 H 52 N 6 O 3 Si 2 Cl 4 Cu 2 : C, 44.39; H, 5.92; N, 9.16%. IR (KBr pellet, cm 1 ): 433(m), 497(m), 515(m), 656(m), 787(s), 812(s), 1128(s), 1227(w), 1254(w), 1326(w), 1392(m), 1411(s), 1602(m), 1657(s). | [] | [] | ["[CuCl 2 (L)(HCONMe 2 )] ? Et 2 O"] | ["CuCl 2--67 mg, 0.5 mmol"] | [] | ["L--107 mg, 0.5 mmol"] | [] | ["2 days"] | ["methanol solution--5 mL", "ethanol solution--5 mL", "N,N-dimethylformamide (HCONMe 2 ) solution--1 mL", "Diethyl ether--vapor-diffused"]
ic302162c | [Fe(cmpc)(N 3 )]·H 2 O(2).A methanol solution (4 mL) of Fe(ClO 4 ) 2 ·9H 2 O (0.13 g, 0.32 mmol) (a small amount of ascorbic acid had been added to avoid the oxidation of Fe(II)) and an aqueous solution (2 mL) of Hcmpc (0.11 g, 0.60 mmol) were mixed with stirring. The colorless solution was reﬂuxed under a N 2 atmosphere while sodium azide (0.13 g, 2.0 mmol) was added, yielding black polycrystals immediately. After the solution was reﬂuxed for 3 h, the polycrystals were collected by ﬁltration, washed with water and methanol, and dried in air. Yield: 60% based on Fe. Anal. Calcd for C 8 H 8 FeN 4 O 5 : C, 32.46; H, 2.72; N, 18.93. Found: C, 32.65; H, 2.97; N, 18.93. Main IR bands (cm −1 , KBr): ν(N 3 ) 2070 vs, ν(COO) 1618 s and 1380 s. Eﬀorts to grow crystals of 2 suitable for single-crystal X-ray analyses were unsuccessful. | [] | [] | ["[Fe(cmpc)(N 3 )]·H 2 O"] | ["Fe(ClO 4 ) 2 ·9H 2 O--0.13 g, 0.32 mmol"] | ["sodium azide--0.13 g, 2.0 mmol"] | ["Hcmpc--0.11 g, 0.60 mmol"] | [] | ["3 h"] | ["methanol--4 mL", "water--2 mL"]
s2053229617013080 | A mixture of CdCl 2 2.5H 2 O (0.05 mmol), benzene-1,2-dicarboxylic acid (1,2-H 2 bdic; 0.05 mmol), immb (0.05 mmol), NaOH (0.1 mmol), methanol (2 ml) and distilled water (4 ml) was placed in a Teﬂon-lined stainless steel container and heated at 393 K for 72 h. The reaction mixture was then allowed to cool to room temperature at a rate of 10 K h 1 .Light-yellow crystals of [Cd(1,2-bdic)(immb)(H 2 O)] n , (I), suitable for X-ray analysis were collected and dried in air (49% yield, based on Cd). Analysis calculated for C 20 H 18 CdN 4 O 5 : C 47.40, H 3.58, N 11.06%; found: C 47.31, H 3.65, N 10.99%. IR (KBr, cm 1 ): 3591 (s), 3324 (m), 3117 (s), 1623 (m), 1557 (s), 1491 (s), 1463 (s), 1442 (s), 1409 (s), 1287 (s), 1240 (s), 1093 (s), 862 (s), 814 (s ), 761 (s).2.2. Refinement Crystal data, data collection and structure reﬁnement details are summarized in Table 1. H atoms on C and N atoms were positioned geometrically and reﬁned as riding atoms, with C—H = 0.93 (aromatic), 0.96 (CH 3 )or0.97A ˚ (CH 2 ) and N—H = 0.86 A ˚ . Water H atoms were found according to the residual electron-density peaks around the water O atom and the directions of the hydrogen bonds, and were then reﬁned as riders with O—H = 0.85 A ˚ . H atoms were reﬁned with U iso (H) = 1.5U eq (C) for methyl H atoms and 1.2U eq (C,N,O) otherwise. | [] | [] | ["[Cd(1,2-bdic)(immb)(H 2 O)] n"] | ["CdCl 2 ?2.5H 2 O--0.05 mmol"] | ["NaOH --0.1 mmol"] | ["benzene-1,2-dicarboxylic acid --0.05 mmol", "immb--0.05 mmol"] | ["393 K"] | ["72 h"] | ["methanol--2 ml", "distilled water--4 ml"]
c4dt01883d | 7.88%; found: C 53.95, H 4.21, N 7.91%. IR (KBr, cm −1 ): 3433 w, 3123 w, 1706 vs, 1575 vs, 1379 m, 1216 s, 844 m, 751 m.Removing guest DMF molecules from 1 Two methods were developed to remove the DMF guest molecules. In the first case, the as-synthesized 1 was added to a flask that was connected to an oil pump and heated in an oil bath. The flask was heated at 150 °C for 8 h under vacuum. | ["150 °C"] | ["8 h"] | [] | [] | [] | [] | [] | [] | []
chem.200600980 | [{[CuACHTUNGTRENNUNG(btza) 2 ]·H 2 O} n ] (3): Hbtza (19 mg, 0.1 mmol) was dissolved in a hot H 2 O/DMF solution (v/v = 1:1, 6 mL), and a C 2 H 5 OH solution of triethylamine was added with stirring to adjust the pH value to approximately 8. | [] | [] | ["[Cu(btza) 2 ]·H 2 O"] | [] | ["triethylamine--not specified"] | ["Hbtza--19 mg, 0.1 mmol"] | [] | [] | ["H 2 O/DMF solution--v/v = 1:1, 6 mL", "C 2 H 5 OH--solution"]
b606661e | [Zn(S 2 CNHC 4 H 9 ) 2 ](6). Melting point 168 ◦ C, yield, 5.27 g, 78%. Anal. Calc. (Found: C, 32.7; H, 4.8; N, 6.8; S, 36.1; Zn, 18.29. Calculated: C, 33.2; H, 5.2; N, 7.8; S, 35.4; Zn, 18.0)%.[Zn(S 2 CNHC 6 H 13 ) 2 ](7). Melting point 228 ◦ C, yield, 6.42 g, 82%. Recrystallized from dichloromethane, gives shining colourless crystals. Anal. Calc. (Found: C, 39.5; H, 6.6; N, 6.6; S, 29.2; Zn, 16.5. Calculated: C, 40.3; H, 6.7; N, 6.7; S, 30.7; Zn, 15.6)%. | [] | [] | ["[Zn(S 2 CNHC 4 H 9 ) 2 ]", "[Zn(S 2 CNHC 6 H 13 ) 2 ]"] | [] | [] | [] | [] | [] | []
d0ce00181c | Single crystals suitable for x-ray diffraction were obtained by solving Ni(NCS) 2 (174.8 mg, 1 mmol) in 0.5 mL H 2 O, overlaying it with ethyl acetate (0.5 mL) and carefully adding 3-ethylpyridine (57 µL, 0.5 mmol) to the organic phase. After several weeks at room temperature single crystals were obtained. | [] | [] | ["Ni(NCS) 2 "] | ["Ni(NCS) 2 --174.8 mg, 1 mmol"] | [] | ["3-ethylpyridine--57 µL, 0.5 mmol"] | ["room temperature"] | ["several weeks"] | ["H 2 O--0.5 mL", "ethyl acetate--0.5 mL"]
ic061349b | 1 H NMR (D 2 O, 295 K): δ 1.75 (s, 6H, CH 3ac ), 6.28 (t, 2H, 4-H pz ), 7.56 (d, 4H, 3-H pz or 5-H pz ). ESI MS (+)(H 2 O) (m/z, relative intensity %): 295, 70, [Cd(ac)(Hpz)(H 2 O) 3 ] + , 309, 100, [Cd(ac)(Hpz) 2 ] + , 363, 45, [Cd(ac)(Hpz) 2 (H 2 O) 3 ] + , 377, 20, [Cd(ac)(Hpz) 3 ] + .When the reaction was carried out in acetonitrile, the recovered yield for compound 1 was 55%. A few single crystals of the polymorph 1a could obtained upon slow evaporation of alcoholic, hydroalcoholic, or water solutions of 1. The polymorph 1b was always obtained as a (microcrystalline) material when the reaction between cadmium(II) acetate and excess pyrazole was carried out in diethyl ether. | [] | [] | ["[Cd(ac)(Hpz)(H 2 O) 3 ] +", "[Cd(ac)(Hpz) 2 ] +", "[Cd(ac)(Hpz) 2 (H 2 O) 3 ] +", "[Cd(ac)(Hpz) 3 ] +", "1a", "1b"] | ["cadmium(II) acetate--excess"] | [] | ["acetonitrile--NA", "pyrazole--excess"] | [] | [] | ["alcoholic--NA", "hydroalcoholic--NA", "water--NA", "diethyl ether--NA"]
ic000094d | [Cu 3 (L 3 ) 2 Cl 2 ] (III). Complex III was prepared by mixing CuCl 2 ‚ 2H 2 O (47 mg, 0.3 mmol) and H 2 L 3 (59 mg, 0.2 mmol) in a mixed solution of acetone and methanol (v:v ) 1:1). The dark green solution was then filtered and left to stand at room temperature. Single crystals suitable for X-ray analysis were obtained by the slow evaporation of the solvent. Yield: 41 mg (50%). IR (KBr pellet): 2969, 1596, 1486, 1455, 1340, 1270, 1125, 1115, 1080, 988, 756 cm -1 . Anal. Calcd for C 40 H 48 Cl 2 Cu 3 N 4 O 4 : C, 52.77; H, 5.32; N, 6.16. Found: C, 52.69; H, 5.21; N, 6.50.{[CuL 4 Cl] 2 ClO 4 } ∞ (IV). The pH value of the solution containing equimolar amounts of Cu(ClO 4 ) 2 ‚6H 2 O (54 mg, 0.15 mmol) in methanol (5 mL) and L 4 ‚3HCl‚H 2 O (50 mg, 0.15 mmol) in H 2 O (5 mL) was slowly adjusted to ca. 6-7 with 0.1 M NaOH aqueous solution. The blue solution was filtered and left to stand at room temperature. Single crystals suitable for X-ray analysis were obtained by the slow evaporation of the solvent. Yield: 28 mg (45%). IR (KBr pellet): 2957, 1635, 1558, 1516, 1446, 1122, 1089, 623 cm -1 . Anal. Calcd for C 11 H 20 ClCuN 4 ‚ClO 4 : C, 32.48; H, 4.96; N, 13.78. Found: C, 32.26; H, 4.65; N, 14.10. | [] | [] | ["[Cu 3 (L 3 ) 2 Cl 2 ]", "[CuL 4 Cl] 2 ClO 4"] | ["CuCl 2 ‚ 2H 2 O--47 mg, 0.3 mmol", "Cu(ClO 4 ) 2 ‚6H 2 O--54 mg, 0.15 mmol"] | [] | ["H 2 L 3--59 mg, 0.2 mmol", "L 4 ‚3HCl‚H 2 O--50 mg, 0.15 mmol"] | [] | [] | ["acetone and methanol--1:1", "methanol--5 mL", "H 2 O--5 mL"]
c3ce41708e | Preparation of 2,4,6-tris(diallylamino)-1,3,5-triazine (3). A mixture of cyanuric chloride (0.922 g, 5 mmol) and N, N-diisopropylethylamine (DIPEA) (2.5 ml, 15 mmol) was stirred in dry THF (60 ml) at 0 °C. Diallylamine (1.8 ml, 15 mmol) was added to this solution and stirred for 2 hours at this temperature. The solution was then stirred at room temperature for 2 hours and then refluxed for 48 hours. The reaction was cooled to room temperature and the crystalline salt of DIPEA filtered off using a glass sintered filter funnel.Concentrating the filtrate in vacuo gave a brown oily liquid.Purification of the crude product with silica gel column chromatography using petroleum ether gave (3) as a light yellow oily liquid (0.518 g, 28%). | [] | [] | ["2,4,6-tris(diallylamino)-1,3,5-triazine (3)"] | [] | ["N, N-diisopropylethylamine (DIPEA)--2.5 ml, 15 mmol"] | ["cyanuric chloride--0.922 g, 5 mmol", "Diallylamine--1.8 ml, 15 mmol"] | ["0 °C", "room temperature", "reflux"] | ["2 hours", "2 hours", "48 hours"] | ["THF--60 ml"]
c3ce27082c | Fluorescent data were collected on an Edinburgh FLS920 TCSPC system.Synthesis of {[PrNa 0.33 H 0.67 (PBPP) 2 ]?2H 2 O} n (1). A mixture of H 2 PBPP (0.20 mmol, 0.050 g), praseodymium(III) nitrate hexahydrate (0.20 mmol, 0.087 g), oxalic acid (0.30 mmol, 0.027 g), NaOH (0.40 mmol, 0.016 g), 8 mL of H 2 O and 2 mL of DMF was placed in a Teflon-lined stainless steel vessel and heated to 170 uC for 3 days, followed by slow cooling (a descent rate of 10 uCh 21 ) to room temperature. Green block crystals of 1 were obtained. Yield of 73% (based on Pr). Anal. (%) calcd. | [] | [] | ["{[PrNa 0.33 H 0.67 (PBPP) 2 ]?2H 2 O} n"] | ["praseodymium(III) nitrate hexahydrate--0.20 mmol, 0.087 g"] | ["NaOH--0.40 mmol, 0.016 g"] | ["H 2 PBPP--0.20 mmol, 0.050 g", "oxalic acid--0.30 mmol, 0.027 g"] | ["170 uC"] | ["3 days"] | ["H 2 O--8 mL", "DMF--2 mL"]
ic502552y | Replacement of L 1 by HL 3 ((E)-3-(pyridin-3-yl)acrylic acid) in the synthesis gives [{Cu 2 (5-dmpy) 2 (L 3 ) 2 } 2 {ClO 4 } 4 ] n · 3n(EtOH) (3·nEtOH) with a square tunnel structure. | [] | [] | ["[{Cu 2 (5-dmpy) 2 (L 3 ) 2 } 2 {ClO 4 } 4 ] n · 3n(EtOH)", "NaN"] | [] | [] | ["HL 3 ((E)-3-(pyridin-3-yl)acrylic acid)--NaN"] | [] | [] | []
j.poly.2017.12.008 | 2.7. Preparation of {[Ni 2 (adc) 2 (dpa) 2 ]6.5H 2 O} n (6) Ni(NO 3 ) 2 6H 2 O (108 mg, 0.37 mmol), 1,3-adamantanedicarboxylic acid (133 mg, 0.37 mmol), dpa (71 mg, 0.37 mmol) and 0.75 mL of a 1.0 M NaOH solution were placed into 10 mL distilled H 2 O in a Teﬂon-lined acid digestion bomb. The bomb was sealed and heated in an oven at 120 °C for 2 d, and then cooled slowly to 25 °C. Small light green crystals of 6 (81 mg, 43% yield based on Ni) were isolated after manual removal of the large dark green crystals of 5, and washing with distilled water and acetone, and drying in air. Anal. Calc. for C 44 H 59 N 6 Ni 2 O 14.5 6: C, 52.15; H, 5.87; N, 8.29. Found: C, 52.33; H, 5.55; N, 8.93%. IR ( m ) 1596(s), 1509 (s), 1487(s), 1337(s), 1209(s), 1024(s), 821(s), 736(s) cm 1 .2.8. X-ray crystallography Single crystal X-ray diffraction on crystals of 1–6 was performed using a Bruker-AXS ApexII CCD instrument at 173 K. Reﬂection data were acquired using graphite–monochromated Mo K a radiation (k = 0.71073 Å). The data was integrated via SAINT [27]. | [] | [] | ["{[Ni 2 (adc) 2 (dpa) 2 ]?6.5H 2 O} n", "C 44 H 59 N 6 Ni 2 O 14.5 6"] | ["Ni(NO 3 ) 2 ?6H 2 O--108 mg, 0.37 mmol"] | [] | ["1,3-adamantanedicarboxylic acid--133 mg, 0.37 mmol", "dpa--71 mg, 0.37 mmol"] | ["120 \nC"] | ["2 d"] | ["distilled H 2 O--10 mL"]
d0ce01483d | Synthesis of {[(CH 3 ) 2 NH 2 ]ĳZn 3 Ĳμ 3 -OH)ĲL) 2 ĲH 2 O)]·4H 2 O ·3DMA} n (Zn-1). Complex Zn-1 was prepared using a solvothermal method. Typically, a mixture of ZnĲNO 3 ) 2 ·6H 2 O (30 mg, 0.10 mmol), H 2 L (20 mg, 0.06 mmol) and 4,4′bipyridine (4,4′-bipy, 15.6 mg, 0.1 mmol) was dissolved in a solution of dimethylacetamide (DMA, 8 mL) and H 2 O (0.2 ml). The mixture was sealed in a 23 mL Teflon-lined reactor and heated at 373 K for 5 days. Pale-yellow hexagonal prism shaped crystals were obtained after cooling to room temperature. Yield of 70% (based on H 2 L). Anal. calcd. (%) for Zn 3 C 42 H 56 O 23 N 4 S 2 : C 40.5, H 4.53, N 4.50. Found: C 39.28 H 4.90, N 4.21. IR (KBr pellet, cm −1 ): 3230w, 1620s, 1540w, 1380s, 1380s, 1300m, 1260m, 1140w, 1020w, 889m, 793m, 760w, 700m, 621m, 469w. | [] | [] | ["{[(CH 3 ) 2 NH 2 ]ĳZn 3 Ĳμ 3 -OH)ĲL) 2 ĲH 2 O)]\b4H 2 O ·3DMA} n", "Zn-1"] | ["ZnĲNO 3 ) 2 \b6H 2 O--30 mg, 0.10 mmol"] | [] | ["H 2 L--20 mg, 0.06 mmol", "4,4′bipyridine (4,4′-bipy)--15.6 mg, 0.1 mmol"] | ["373 K"] | ["5 days"] | ["dimethylacetamide (DMA)--8 mL", "H 2 O--0.2 ml"]
00958970701824324 | 2.2. Synthesis of {[Cd 2 (k-Cl) 4 (Cl) 2 (CH 3 OH)(H 2 O)] .(H-aql) 2 } n (1) 8-Aminoquinoline dihydrochloride (0.022 g, 0.1 mmol) was dissolved in 10 mL methanol. A solution of 15 mL methanol containing CdCl 2  2.5H 2 O (0.023 g, 0.1 mmol) was added dropwise to the above solution with stirring for 15 min and filtered. The filtrate was allowed to slowly evaporate at ambient temperature.Yellow needles were obtained from the filtrate after one month, collected by filtration, washed using methanol and dried in air. Yield: 40%. Anal. Calcd% (found%) for C 19 H 24 Cd 2 Cl 6 N 4 O 2 : C, 29.33 (29.45); H, 3.11 (3.07); N, 7.20 (7.09).IR (KBr, cm 1 ): 3473m, 3350vs, 2784w, 1649m, 1564w, 1494w, 1420w, 1384w, 1312w, 829s, 765m, 524w. | [] | ["one month"] | ["{[Cd 2 (k-Cl) 4 (Cl) 2 (CH 3 OH)(H 2 O)] .(H-aql) 2 } n", "C 19 H 24 Cd 2 Cl 6 N 4 O 2"] | ["CdCl 2 \n2.5H 2 O--0.023 g, 0.1 mmol"] | [] | ["8-Aminoquinoline dihydrochloride--0.022 g, 0.1 mmol"] | [] | ["15 min"] | ["methanol--10 mL"]
ch16547 | Method B: [La(O 2 CCH 3 ) 3 ]H 2 O (0.11 g, 0.35 mmol) in 3 : 1 EtOH/H 2 O was treated with an EtOH solution of Hmbp (0.21 g, 1.13 mmol), resulting in formation of a colourless precipitate, which was washed with H 2 O (5 mL) and EtOH (2 5 mL) and dried in a desiccator to yield [La(mbp) 3 (H 2 O)] as a colourless powder (0.20 g, 83 %), mp 194–1958C. TGA weight loss calculated for one H 2 O: 2.46 %. Found: 1.51 %. n max (neat)/cm 1 3514wbr, 3463wbr, 3058vw, 3026vw, 2913wbr, 1683m, 1670m, 1605m, 1572m, 1551s, 1531s, 1518m, 1431s, 1405s, 1356m, 1300w, 1240m, 1200m, 1186m, 781w, 976w, 950w, 890m, 863w, 845w, 812s, 787w, 684w, 654w. d H ([D 6 ]dmso, 400.17 MHz) 2.35 (9H, s, CH 3 ), 2.37 (6H, t, CH 2 COO), 3.09 (6H, t, CH 2 CO), 7.28 (6H, d, Ar m-H), 7.83 (6H, d, Ar m-H).d C ([D 6 ]dmso, 75 MHz) 21.5, 31.8, 34.3, 128.3, 129.5, 134.8, 143.5, 183.3, 199.2 ppm. Found: C 53.98, H 4.93, La 19.13. | [] | [] | ["[La(O 2 CCH 3 ) 3 ]H 2 O"] | [] | [] | ["Hmbp--0.21 g, 1.13 mmol"] | [] | [] | ["EtOH--3 : 1 EtOH/H 2 O"]
zaac.201900260 | Synthesis of [Zn(modbc) 2 (tpa)] n (5): The same synthetic ways as that for 1 was used except that ZnSO 4 (0.04 mmol, 0.0064 g), modbc (0.08 mmol, 0.0168 g) and H 2 tpa (0.08 mmol, 0.0133 g), to form colorless bulk crystals of 5 in a yield of 44 % (based on ZnSO 4 ). | [] | [] | ["[Zn(modbc) 2 (tpa)] n", "NaN"] | ["ZnSO 4--0.04 mmol, 0.0064 g"] | [] | ["modbc--0.08 mmol, 0.0168 g", "H 2 tpa--0.08 mmol, 0.0133 g"] | [] | [] | []
j.dyepig.2015.03.037 | 2.2.2. Synthesis of [Cu 2 (L) 2 ] n (2) The preparation of 2 was similar to that of 1 except that Cu(OAc) 2 $H 2 O (0.010 g, 0.05 mmol) was used instead of Zn(OAc) 2 $2H 2 O, and the solvent used were 8 mL H 2 O. The yellowgreen needle crystals of 2 were collected in 32% yield. Calcd. for the coordination polymer C 48 H 32 O 12 Cu 2 (%): C, 62.13; H, 3.48%. Found: C, 62.01; H, 3.35%. IR data (KBr, cm 1 ): 3420(w), 3056(m), 1679(m), 1592(s), 1474(m), 1396(m), 1324(m), 1272(s), 1148(m), 1076(m), 968(m), 913(w), 819(m), 775(m), 709(m), 619(w), 517(w), 439(w). | [] | [] | ["[Cu 2 (L) 2 ] n", "C 48 H 32 O 12 Cu 2"] | ["Cu(OAc) 2 $H 2 O--0.010 g, 0.05 mmol"] | [] | [] | [] | [] | ["H 2 O--8 mL"]
ic301261g | [Eu(Hhqc) 3 (H 2 O)] n ·3nH 2 O(1). Elemental analysis (%): Calcd for C 30 H 26 Eu 1 N 3 O 13 : C, 45.69; H, 3.37; N, 5.33. Found: C, 45.44; H, 3.37; N, 5.32. IR (KBr, cm −1 ): 3428(m), 3068(w), 1630(s), 1599(s), 1542(m), 1515(m), 1474(m), 874(w), 776(w), 669(w). | [] | [] | ["[Eu(Hhqc) 3 (H 2 O)] n ·3nH 2 O", "C 30 H 26 Eu 1 N 3 O 13"] | [] | [] | [] | [] | [] | []
j.poly.2015.01.036 | A similar procedure as used for the preparation of complex 1 was employed to prepare complex 2, but changing 1,10-phen monohydrate to 2,2 0 -bipy (156 mg, 1 mmol), and colorless crystals of complex 2 suitable for X-ray diffraction were obtained. Yield: 78% (based on Cd). Elemental analysis calcd (%) for C 32 H 22 N 4 O 8 S 2 Cl 2 Cd 2 : C 40.44, H 2.33, N 5.90; found: C 40.46, H 2.27, N 5.87. IR( m / cm 1 ): 3058m, 1602s, 1569m, 1467m, 1413s, 1286m, 1218s, 1166m, 1105s, 1074m, 1018m. | [] | [] | ["[Cd(SCN) 2 (2,2'-bipy)(H 2 O)] n "] | [] | [] | ["2,2'-bipy--156 mg, 1 mmol"] | [] | [] | []
j.poly.2015.07.047 | The resulting solution was air-cooled slowly to room temperature, ﬁltered, and allowed to evaporate slowly for 4 days. The violet crystals were ﬁltered, washed with ethanol, and then air-dried.Data for compound 4 (violet crystals, 0.006 mg, 0.007 mmol, Yield: 34.7%): IR (KBr, cm 1 ): 653, 740, 782, 837, 1069, 1220, 1308, 1456, 1635 (C@N). Anal. Calc. for C 29 H 34 N 5 O 13 NiNd: C, 40.29; H, 4.08; N, 8.10. Found: C, 39.67; H, 3.24; N, 7.42%.Data for compound 5 (brown crystals, 0.007 mg, 0.008 mmol, Yield: 40.2%): IR (KBr, cm 1 ): 616, 638, 741, 849, 1070, 1221, 1297, 1471, 1634 (C@N). Anal. Calc. for C 29 H 34 N 5 O 13 NiEu: C, 39.93; H, 4.04; N, 8.03. Found: C, 39.29; H, 3.61; N, 7.85%. | [] | [] | [] | [] | [] | [] | [] | ["4 days"] | []
ejic.201201217 | MoOCl 3 [κ 2 -O=C(OMe)CH 2 OMe] (6a) and MoOCl 3 [κ 2 O=C(OMe)CH(Me)OH] (6b): In a Schlenk tube, CH 2 Cl 2 (10 mL) and MeOCH 2 CO 2 Me (3.00 mmol) were added to Mo 2 Cl 10 (1, 0.410 g, 0.750 mmol). The mixture was stirred for 6 h. The resulting green solution was concentrated (to ca. 3 mL) and layered with hexane. The tube was stored at –30 °C for 7 d. Compound 6a was | ["-30 \nC"] | ["7 d"] | ["MoOCl 3 [κ 2 -O=C(OMe)CH 2 OMe] (6a)"] | ["Mo 2 Cl 10 --0.410 g, 0.750 mmol"] | [] | ["MeOCH 2 CO 2 Me--3.00 mmol"] | [] | ["6 h"] | ["CH 2 Cl 2 --10 mL", "hexane--layered"]
j.poly.2011.09.002 | 2.2.3. [Zn 5 (hﬁpbb) 4 (Hhﬁpbb) 2 (bpp)] n (3) The same synthetic method as that for 1 was used except that phen was replaced by bpp, producing colorless block crystals.Yield: 59%. Anal. Calc. for C 115 H 64 F 36 N 2 O 24 Zn 5 : C, 48.15; H, 2.25; N, 0.98; Found: C, 47.78; H, 2.00; N, 0.87%. IR(KBr pellet, cm 1 ): 1725w, 1618s, 1562m, 1506w, 1429w, 1375s, 1249s, 1211s, 1169s, 935m, 845s, 781m, 723s, 656w, 572m. | [] | [] | ["[Zn 5 (hﬁpbb) 4 (Hhﬁpbb) 2 (bpp)] n", "C 115 H 64 F 36 N 2 O 24 Zn 5"] | [] | [] | [] | [] | [] | []
b402715a | Synthesis of Cd 3 (CTC) 2 (H 2 O) 3 ·H 2 O 2 The procedure was the same as that for 1 using Cd(NO 3 ) 2 ·4H 2 O (0.22 g, 0.75 mmol), yield ca. 70% based on Cd. Anal. Calc. for C 18 H 26 O 16 Cd 3 2: C 25.87, H 3.14, N 0.00. Found: C 24.69, H 3.41, N 0.02; IR (KBr, cm −1 ):  3419m, 2929w, 1655s, 1568vs, 1409s, 1352m, 1213m, 1205m, 922w, 764w, 678m, 586w, 539w. | [] | [] | ["Cd 3 (CTC) 2 (H 2 O) 3 ·H 2 O", "C 18 H 26 O 16 Cd 3"] | ["Cd(NO 3 ) 2 \n4H 2 O--0.22 g, 0.75 mmol"] | [] | [] | [] | [] | []
c3dt51963e | IR (cm −1 ): 1659 s, 1568 s, 1513 s, 1390 s, 1344 s, 1210 m, 1093 m, 983 m, 826 m.[Zn(npth) 2 ]2.The yellow columnar crystals of 2 were obtained by a simple hydrothermal self-assembly of Zn(CH 3 COO) 2 ·2H 2 O (110 mg, 0.5 mmol), naphthalic acid (npha) (108 mg, 0.5 mmol) and N 2 H 4 ·H 2 O (0.2 mL) in a 15 mL aqueous solution (pH = 6 adjusted by H 2 C 2 O 4 ) at 170 °C for 4days.Yield:ca. 25% b ased on Zn( II). Anal. Calcd C 24 H 14 N 4 O 4 Zn 2: C 59.09, H 2.893, N 11.49. Found: C 58.55, H 2.870, N 11.44%. IR (cm −1 ): 1662 s, 1618 s, 1563 m, 1514 s, 1480 s, 1448 s, 1405 s, 1223 m, 1051 m, 905 m, 752 s, 667 m. | [] | [] | ["[Zn(npth) 2 ]2", "C 24 H 14 N 4 O 4 Zn 2"] | ["Zn(CH 3 COO) 2 \n2H 2 O--110 mg, 0.5 mmol"] | ["N 2 H 4 \nH 2 O--0.2 mL"] | ["naphthalic acid (npha)--108 mg, 0.5 mmol"] | ["170 °C"] | ["4days"] | ["15 mL aqueous solution (pH = 6 adjusted by H 2 C 2 O 4)--NaN"]
j.poly.2008.09.003 | For 1: Anal. Calc. for C 60 H 66 N 4 O 10 Co: C, 67.85; H, 6.26; N, 5.28.Found: C, 68.25; H, 6.02; N, 5.60%.2.3. Preparation of {[Ni(tmb) 2 ( l -4,4 0 -bpy) 2 (H 2 O) 2 ] (4,4 0 -bpy)} n (2) A mixture of nickel acetate tetrahydrate (0.0311 g, 0.125 mmol), Htmb (0.041 g, 0.250 mmol), 4,4 0 -bpy (0.039 g, 0.250 mmol) and water (2.5 mL) was stirred for 30 min, sealed in a 23 mL polyﬂuoroethylene-lined stainless steel bomb, and kept at 75 °C under autogenous pressure for 72 h. After cooling at a ramp of 10 °C/h to room temperature, green colored crystals of 2 were collected by ﬁltration, washed with de-ionized water followed by diethyl ether, and then dried (0.0641 g, 70% yield). | [] | [] | ["[Ni(tmb) 2 ( l -4,4 0 -bpy) 2 (H 2 O) 2 ] (4,4 0 -bpy) n", "C 60 H 66 N 4 O 10 Co"] | ["nickel acetate tetrahydrate--0.0311 g, 0.125 mmol"] | [] | ["Htmb--0.041 g, 0.250 mmol", "4,4 0 -bpy--0.039 g, 0.250 mmol"] | ["75 \nC"] | ["72 h"] | ["water--2.5 mL"]
b817972g | Preparation of {[4,4 0 -H 2 bipy] 4 [In 2 (pdc) 7 (H 2 O)]$7H 2 O} n (2). An aqueous mixture (8.0 mL) containing InCl 3 $4H 2 O (58.0 mg, 0.2 mmol), 2,5-H 2 pdc (116.0 mg, 0.7 mmol), 4,4 0 -bipy (62.0 mg, 0.4 mmol) and NaOH (16.0 mg, 0.4 mmol) with a pH value of around 6 was placed in a 30 ml Teﬂon-lined stainless steel autoclave, and the autoclave was sealed, heated to 120  C under autogenous pressure for 96 h, and then cooled to room temperature at 6  Ch 1 . | ["room temperature"] | [] | ["{[4,4 0 -H 2 bipy] 4 [In 2 (pdc) 7 (H 2 O)]$7H 2 O} n"] | ["InCl 3 $4H 2 O--58.0 mg, 0.2 mmol"] | [] | ["2,5-H 2 pdc--116.0 mg, 0.7 mmol", "4,4 0 -bipy--62.0 mg, 0.4 mmol"] | ["120 \n C"] | ["96 h"] | ["NaOH--16.0 mg, 0.4 mmol"]
acs.inorgchem.9b02825 | {[Y 0.93 Dy 0.07 (DAPMBH)(N 3 )C 2 H 5 OH]C 2 H 5 OH} n (2). Yield: 60%.Anal. Calcd. for Y 0.93 Dy 0.07 C 29 H 35 N 8 O 6 : C, 50.82; H, 5.15; N, 16.35. | [] | [] | ["{[Y 0.93 Dy 0.07 (DAPMBH)(N 3 )C 2 H 5 OH]C 2 H 5 OH} n", "Y 0.93 Dy 0.07 C 29 H 35 N 8 O 6"] | [] | [] | ["DAPMBH--NaN"] | [] | [] | ["C 2 H 5 OH--NaN"]
acs.inorgchem.5b00539 | 5 mL, pH ≈ 7.5) in a Teﬂon cup. Then, the reaction was performed similarly as in the case of AEMOF-2. Rod-like colorless crystals of AEMOF-5 were isolated by ﬁltration and dried in the air. Yield: 0.06 g (∼86%).AEMOF-6. Ba(NO 3 ) 2 (0.04 g, 0.15 mmol) was added as a solid into a stirred solution of H 4 dhtp (0.05 g, 0.25 mmol) in DMAc/H 2 O (9:1 v/v, 5 mL, pH ≈ 7.5) in a Teﬂon cup. The solvothermal reaction procedure followed for the other MOFs has been also applied in the case of AEMOF-6. Needle-like crystals of AEMOF-6 were isolated by ﬁltration and dried in the air. Yield: 0.06 g (∼93%).The purity of all products was conﬁrmed by comparison of the experimental PXRD patterns to those calculated from the single-crystal X-ray data (see Figures S1−S5, Supporting Information). In addition, the compounds were characterized with thermogravimetric analysis (TGA) (Figure S6−S10, Supporting Information), variable-temperature (VT) PXRD (Figure S11−S15, Supporting Information), infrared spectroscopy (Figure S16, Supporting Information), and gas sorption measurements (Figure S17−S20, Supporting Information). | [] | [] | ["AEMOF-5", "AEMOF-6"] | ["NaN--NaN", "Ba(NO 3 ) 2--0.04 g, 0.15 mmol"] | [] | ["NaN--NaN", "H 4 dhtp--0.05 g, 0.25 mmol"] | [] | [] | ["DMAc/H 2 O--5 mL, pH ≈ 7.5"]
b208933p | Synthesis of [Cd(C 5 O 5 )(NH 3 ) 2 ] n (1) Disodium croconate (1 mmol, 0.186 g) dissolved in water (10 cm 3 ) was added to an aqueous solution (15 cm 3 ) of cadmium nitrate tetrahydrate (1 mmol, 0.308 g) with continuos stirring.A deep yellow solid compound CdC 5 O 5 ⴢ2H 2 O separated out which was ﬁltered oﬀ and washed with water. The yellow solid was treated with water (10 cm 3 ) and stirred well to form a slurry. | [] | [] | ["[Cd(C 5 O 5 )(NH 3 ) 2 ] n", "CdC 5 O 5 ⴢ2H 2 O"] | ["cadmium nitrate tetrahydrate--1 mmol, 0.308 g"] | [] | ["Disodium croconate--1 mmol, 0.186 g"] | [] | [] | ["water--10 cm 3"]
acsomega.8b02484 | C 38 H 38 N 8 P 2 Cu 4 I 4 : C, 31.90; H, 2.68; N, 7.83%. Found: C, 32.21; H, 2.56; N, 7.93%. Cross-polarization (CP)-MAS 31 P NMR δ: −28.4 (q).Synthesis of Compound 4g Using Grinding Method (Method B). This compound was synthesized by a similar procedure to 2g by using CuI (0.025 g, 0.136 mmol) and 1 (0.040 g, 0.136 mmol). The oﬀ-white compound 4g was collected and characterized by 31 P{ 1 H} NMR spectroscopy and elemental analysis. Yield: 89% (0.058 g). mp: 210 °C, 31 P{ 1 H} NMR (202 MHz, DMSO-d 6 ) δ: −21.3 (br, s). Anal.Calcd for C 38 H 38 N 8 P 2 Cu 4 I 4 : C, 31.90; H, 2.68; N, 7.83%.Found: C, 31.49; H, 2.39; N, 7.01%. | [] | [] | ["C 38 H 38 N 8 P 2 Cu 4 I 4"] | ["CuI--0.025 g, 0.136 mmol"] | [] | ["1--0.040 g, 0.136 mmol"] | [] | [] | []
ic1012044 | 1 H NMR (toluene-d 8 ,23C): δ 44.36 (s, 18 H, SiMe 3 ), 29.95 (s, 6 H, SiMe 2 ), -4.77 (s, 6 H, SiMe 2 ), -42.99 (s, 18 H, SiMe 3 ), -260.70 (s, 2 H, CH 2 ), -274.43 (s, 2 H, CH 2 ). Green needles of 2a 3 1/6n-pentane were obtained by heating an NMR tube containing a suspension of 2a (10 mg, 0.013 mmol) and NaN* (2.5 mg, 0.013 mmol) in pentane (0.5 mL) at 60 C for 2 h, and cooling down the solution at room temperature. Green needles of 2b (x =1) and 2c (x = 2) were formed by heating a suspension of a less thoroughly dried powder of 2 in pentane. While 2a is insoluble in pentane, the THF containing complexes 2b and 2c are partially soluble in this solvent. | [] | [] | [] | [] | [] | [] | [] | [] | []
s160053680702065x | Experimental (4-Chlorophenylsulfanyl)acetic acid was prepared by nucleophilic reaction of chloroacetic acid and 4-chlorothiophenol under basic conditions. It was then oxidized using 30% aqueous hydrogen peroxide in acetic anhydride solution to produce 4chlorophenylsulfinyl acetic acid (Nobles & Thompson, 1965). Cobalt nitrate hexahydrate (0.582 g, 2 mmol), 4,4'-bipyridine (0.312 g, 2 mmol) and 4-chlorophenylsulfinyl acetic acid (0.437 g, 2 mmol) were dissolved in water and the pH was adjusted to 6 with 0.01 M sodium hydroxide. Pink crystals separated from the filtered solution after several days. | [] | ["several days"] | ["Experimental"] | ["Cobalt nitrate hexahydrate--0.582 g, 2 mmol"] | [] | ["4,4'-bipyridine--0.312 g, 2 mmol", "4-chlorophenylsulfinyl acetic acid--0.437 g, 2 mmol"] | [] | [] | ["water--NA"]
j.molstruc.2007.08.021 | 2.2.2. [Zn(N 3 ) 2 (ampyz)] n (2) Complex 2 was prepared in a similar procedure as complex 1. Aminopyrazine (0.129 g, 1.356 mmol) was mixed with an aqueous solution of Zn(N 3 ) 2 (10 mL, 8.88 mmol Zn). The mixture was heated to 80 C to obtain a clear solution. Colorless transparent crystals of complex 2 were deposited after 1 day at room temperature. Yield: 0.25 g, 76% (of ampyz). Analysis found: C, 19.5%; H, 1.9%; N, 51.7%; Zn, 26.9% . Calculated for C 4 H 5 N 9 Zn: C, 19.6%; H, 2.1%; N, 51.6%; Zn, 26.7%. IR, KBr (cm 1 ): 3405 m, 3292 m, 3189 m, 2099 vs, 2072 vs, 1627 s, 1607 m, 1539 s, 1477 w, 1441 s, 1360 w, 1349 w, 1323 m, 1291 m, 1220 m, 1181 w, 1077 w, 1023 m, 957 w, 820 m, 663 w, 649 w, 611 w, 547 w, 449 s, 420 m, 375 w. | [] | [] | ["[Zn(N 3 ) 2 (ampyz)] n", "C 4 H 5 N 9 Zn"] | ["Zn(N 3 ) 2--10 mL, 8.88 mmol Zn"] | [] | ["aminopyrazine--0.129 g, 1.356 mmol"] | ["80 C"] | ["1 day"] | ["aqueous solution--10 mL"]
c0dt01527j | H 2 L 1 (1). Yield: 72% (based on pentane-2,4-dione), black powder soluble in methanol, ethanol, acetone and insoluble in water and chloroform. Anal. Calcd for C 11 H 12 N 2 O 3 (M = 220): C, 60.00 (calc. 59.88); H, 5.45 (5.47); N, 12.73 (12.20)%. IR (KBr): 3468 n(OH), 3079 n(NH), 1668 n(C O), 1632 n(C O ◊◊◊H), 1599 n(C N) cm -1 .1 H-NMR (300.130 MHz) in DMSO, internal TMS, d (ppm): 2.41 (s, 3H, CH 3 ), 2.48 (s, 3H, CH 3 ), 6.91–7.67 (4H, Ar–H), 10.51 (s, 1H, OH), 14.58 (s, 1H, NH). | [] | [] | ["H 2 L 1", "C 11 H 12 N 2 O 3"] | [] | [] | [] | [] | [] | []
b810773d | {[Ag 2 (L 3 ) 2 ](NO 3 ) 2 (CH 3 OH) 2 } (6). 6 was obtained by a similar method to that for 1, except for using L 3 , AgNO 3 , and CHCl 3 instead of L 1 , AgBF 4 , and H 2 O, respectively. Yield: –20% (based on L 6 ). IR (KBr pellet, cm 1 ): 3420br, 1615w, 1447s, 1295w, 1227m, 1152m, 1033w, 918w, 881m, 836w, 772w, 735m, 695m, 621m, 492w, 466w, 422w. Anal. Calcd for C 62 H 52 N 10 O 8 Ag 2 :C 58.14; H 4.09; N 10.94%. Found: C 58.27; H 4.32; N 10.76%. | [] | [] | ["[Ag 2 (L 3 ) 2 ](NO 3 ) 2 (CH 3 OH) 2", "C 62 H 52 N 10 O 8 Ag 2"] | ["AgNO 3--not provided"] | [] | ["L 3--not provided"] | [] | [] | ["CHCl 3--not provided"]
c3ce27020c | {[Eu(HL1)](H 2 O) 5 } n (2) The preparation of 2 was similar to that of 1 except that Eu(NO 3 ) 3 ?6H 2 O was used instead of Tb(NO 3 ) 3 ?6H 2 O. | [] | [] | ["{[Eu(HL1)](H 2 O) 5 } n"] | ["Eu(NO 3 ) 3 ?6H 2 O--not specified"] | [] | ["HL1--not specified"] | [] | [] | []
chem.201201740 | Single crystals of 1 were obtained from CH 2 Cl 2 at 20 8 C.[CuACHTUNGTRENNUNG(Et 2 O)ACHTUNGTRENNUNG(NTf 2 )] (2): Complex 2 was prepared by dissolving 1 (2.25 g, 2.43 mmol) in Et 2 O (25 mL) and storing the solution at 30 8 C overnight.The solvent was removed through a syringe at 35 8 C and the crysta lline colorless solid was washed with cold ether. After removal of the solvent the solid was dried under vacuum to give 2 (1.12 g, 55%) as colorless needles. | [] | [] | [] | [] | [] | [] | [] | [] | ["CH 2 Cl 2--not specified", "Et 2 O--25 mL"]
ic0006192 | Anal. Calcd for C 4 H 11 OTl: C, 17.19; H, 3.97. Found: C, 16.31; H, 2.92.[Tl(OCH 2 CMe 3 )] 4 (4). HOCH 2 CMe 3 (2.6 g, 29 mmol) in toluene (10 mL) and 1 (0.5 mL, 1.8 mmol) were used. Isolated yield: 1.9 g (92%). X-ray quality crystals could be obtained by slow evaporation (room-temperature) of a saturated hexanes or toluene solution. FT-IR (KBr, cm -1 ): 2947(s), 2893(m), 2858(m), 2793(m), 2771(m), 2737(w), 2684(m), 1473(m), 1393(m), 1357(m), 1250(w), 1210(w), 1044(s), 1010(s), 930(w), 892(w), 544(m), 415(w). | ["room-temperature"] | [] | ["Tl(OCH 2 CMe 3 )] 4"] | ["HOCH 2 CMe 3--2.6 g, 29 mmol", "1--0.5 mL, 1.8 mmol"] | [] | [] | [] | [] | ["toluene--10 mL"]
s0108270106038844 | and sulfonate O atoms, and (b) coordinated water molecules and solvent water molecules (Fig. 5 and Table 2). These interactions are responsible for the three-dimensional supramolecular framework structure (Fig. 6).Experimental The title compound was synthesized by a hydrothermal method under autogenous pressure. A mixture of Zn(NO 3 ) 2 6H 2 O (148 mg, 0.5 mmol), sodium 4-hydroxybenzenesulfonate dihydrate (116 mg, 0.5 mmol), 4,4 0 -bipyridine (78 mg, 0.5 mmol) and distilled water (15 ml) was stirred under ambient conditions. The ®nal mixture was sealed in a 25 ml Te¯on-lined steel autoclave, heated at 438 K for 3 d and then cooled to room temperature. Colorless prism-shaped crystals of (I) were obtained, and these were recovered by ®ltration, washed with distilled water and dried in air (yield 33%). Analysis calculated for C 22 H 32 N 2 O 15 S 2 Zn: C 38.15, H 4.66, N 4.05%; found: C 38.10, H 4.61, N 4.03%. | [] | [] | ["C 22 H 32 N 2 O 15 S 2 Zn"] | ["Zn(NO 3 ) 2 6H 2 O--148 mg, 0.5 mmol"] | [] | ["sodium 4-hydroxybenzenesulfonate dihydrate--116 mg, 0.5 mmol", "4,4 0 -bipyridine--78 mg, 0.5 mmol"] | ["438 K"] | ["3 d"] | ["distilled water--15 ml"]
zaac.201000077 | MOFs by Transformation of 1D-Coordination Polymers II (3.7 mg) and BtzH (15.3 mg) were treated at a heating rate of 5°C·min –1 , crystalline 1 ∞ [Eu(Btz) 2 (BtzH) 2 ] (17.1 mg) as well as 3 ∞ [Eu(Btz) 2 ] (17.2 mg) were treated at a heating rate of 10 K·min –1 . | [] | [] | [] | ["Eu--3.7 mg"] | [] | ["BtzH--15.3 mg", "Btz--NaN"] | [] | [] | []
00958970500122581 | 2. Experimental 2.1. Synthesis An aqueous solution (5 cm 3 ) containing maleic acid (0.23 g, 2 mmol) and sodium carbonate (0.21 g, 2 mmol) was mixed with an aqueous solution (5 cm 3 )of NiCl 2  6H 2 O (0.48 g, 2 mmol) and the mixture refluxed for 1 h. An ethanol solution (5 cm 3 ) of benzimidazole (bzim; 0.47 g, 4 mmol) was then added. The mixture was refluxed for a further 3 h and filtered. Green single crystals were obtained from the filtrate after two weeks. C, N and H contents were analyzed using a Carlo-Erba 1106 instrument. Anal. Calcd for C 25 H 20 NiN 6 O 4 (%): C, 57.32; H, 3.85; N, 16.05. Found: C, 57.84; H, 4.01; N, 15.65. IR spectra of the title complex were recorded (KBr discs) using a Nicolet 5DX FTIR spectrophotometer (4000–400 cm 1 ). | [] | [] | ["the title complex", "C 25 H 20 NiN 6 O 4"] | ["NiCl 2  6H 2 O--0.48 g, 2 mmol"] | [] | ["maleic acid--0.23 g, 2 mmol", "sodium carbonate--0.21 g, 2 mmol", "benzimidazole (bzim)--0.47 g, 4 mmol"] | ["refluxed"] | ["1 h", "3 h", "two weeks"] | ["aqueous solution--5 cm 3 ", "ethanol solution--5 cm 3 "]
c4ce01856g | Preparation of compounds 1–5 ĳCd 2 L 2 Ĳ3-pbpmb) 3 ] n (1). A 10 mL Pyrex glass tube was loaded with CdĲOAc) 2 Ĵ2H 2 O (11 mg, 0.04 mmol), H 2 L (6 mg, 0.02 mmol), 3-pbpmb (6 mg, 0.02 mmol), 0.01 M HCl (0.2 mL) and 4 mL of MeOH/H 2 O (1 : 1 v/v). The tube was then sealed and heated in an oven to 170 °C for four days and then cooled to ambient temperature at a rate of 5 °Ch −1 .The yellow block crystals of 1 were formed four days later, collected and washed thoroughly with MeOH and dried in air. Yield: 8 mg (49%, based on H 2 L). Anal. calcd. for C 82 H 64 N 10 Cd 2 O 14 : C, 60.12; H, 3.94; N, 8.55. Found: C, 60.50; H, 3.77; N, 8.19. IR (KBr disc): 3438 (m), 3426 (w), 3016 (w), Scheme 1 Structures of the organic ligands used in this work. | [] | [] | ["[Cd2L2(3-pbpmb)3] n", "C82H64N10Cd2O14"] | ["CdĲOAc)2Ĵ2H2O--11 mg, 0.04 mmol"] | ["0.01 M HCl--0.2 mL"] | ["H2L--6 mg, 0.02 mmol", "3-pbpmb--6 mg, 0.02 mmol"] | ["170 \nC"] | ["four days"] | ["MeOH/H2O--4 mL"]
ejic.200700424 | Synthesis of 2-(1-Methyl-1H-pyrazol-5-yl)pyridine (4a) and 2-(1Methyl-1H-pyrazol-3-yl)pyridine (5a): 3 g (0.0170 mol) of 3a and 6 mL (0.1120 mol) of methylhydrazine were mixed in a 50 mL round-bottomed flask containing 10 mL of ethanol. The reaction mixture was heated at 60 °C and stirred for 30 min. After cooling to room temperature, 30 mL of distilled water were added, giving rise to the precipitation of a light yellow solid. This crude product containing both regioisomers, namely 4a and 5a, was purified by column chromatography (SiO 2 , eluent ethyl acetate/hexane, 1:1 until the isolation of the first isomer 4a; then an ethyl acetate/hexane mixture (8:2) was used as eluent to isolate pure 5a). Yield 1.43 g of 4a (53%) and 0.32 g of 5a (17%).Isomer 4a: C 9 H 9 N 3 (159.19): calcd. C 67.90, H 5.70, N 26.40; found C 68.20, H 5.32, N 25.95. ES(+)-MS: m/z = 160.04 [M + H + ], 181.99 [M + Na + ]. FT-IR (neat solid): ν ˜ = 2949, 1589, 1461, 1422, 1388, 1278, 1152, 996, 928, 765, 688, 648, 622, 403 cm –1 .1 H NMR (300 MHz, CDCl 3 ,20°C): δ = 3.99 (s, 3 H, CH 3 ), 6.35 (d, 3 J H,H = 1.9 Hz, 1 H, 4-H pz), 6.95 (dd, 3 J H,H = 4.9, 3 J H,H = 7.7 Hz, 1 H, 5-H py), 7.29 (d, 3 J H,H = 1.9 Hz, 1 H, 3-H pz), 7.32 (d, 3 J H,H = 2.0 Hz, 1 H, 3-H py), 7.42 (dd, 3 J H,H = 2.0, 3 J H,H = 7.7 Hz, 1 H, 4-H py), 8.41 (d, 3 J H,H = 4.9 Hz, 1 H, 6-H pz) ppm. | [] | [] | ["2-(1-Methyl-1H-pyrazol-5-yl)pyridine (4a)", "2-(1Methyl-1H-pyrazol-3-yl)pyridine (5a)"] | [] | [] | ["3a--3 g (0.0170 mol)", "methylhydrazine--6 mL (0.1120 mol)"] | ["60 °C"] | ["30 min"] | ["ethanol--10 mL", "distilled water--30 mL"]
c5ce01952d | Found: C, 38.31%; H, 3.34%; N, 6.73%. IR spectra (KBr pellet, 4000–400 cm −1 ): 3431 (b), 1613 (s), 1576 (s), 1503 (m), 1484 (m), 1409 (s), 1286 (m), 1227 (m), 1191 (m), 1169 (m), 1126 (m), 1063 (m), 1015 (s), 876 (m), 832 (s), 710 (m), 678 (m), 550 (m), 437 (m). | [] | [] | [] | [] | [] | [] | [] | [] | []
j.jorganchem.2009.03.031 | 2.2. Synthesis of imidazolium salts and metal complexes 2.2.1. 1,3-Bis(picolyl)benzimidazolium chloride hydrate (1) A mixture of NaHCO 3 (8.4 g, 0.1 mol), picolyl chloride hydrochloride (8.15 g, 50 mmol) and benzimidazole (2.95 g, 25 mmol) in 100 mL of EtOH was reﬂuxed for 2 days and cooled to room temperature. The solvent was removed and the resulted viscous brown liquid was dissolved in CH 2 Cl 2 (150 mL). After ﬁltration, the ﬁltrate was dried with anhydrous MgSO 4 . The solvent was removed and the brown solid was washed with THF and dried to give a light brown powder. Yield: 6.1 g (69%).1 H NMR (400 MHz, CDCl 3 ): d 11.82 (s, NCHN, 1H), 8.50 (d, J = 4.0 Hz, pyridine, 2H), 7.85 (m, pyridine and benzimidazole, 4H), 7.74 (t, J = 7.2 Hz, pyridine, 2H), 7.53 (m, benzimidazole, 2H), 7.26 (m, pyridine, 2H), 6.01 (s, CH 2 , 4H).13 C NMR (100 MHz, CDCl 3 ): d 152.0, 149.2, 143.6, 137.3, 131.2, 126.5, 123.5, 123.3, 113.8, 52.2. Anal. Calc. for C 19 H 19 N 4 ClO: C, 64.31; H, 5.40; N, 15.79. Found: C, 64.11; H, 5.71; N, 15.48%. | [] | [] | ["1,3-Bis(picolyl)benzimidazolium chloride hydrate"] | [] | [] | ["picolyl chloride hydrochloride--8.15 g, 50 mmol", "benzimidazole--2.95 g, 25 mmol"] | [] | ["2 days"] | ["EtOH--100 mL", "CH 2 Cl 2--150 mL", "THF--not specified"]
c3dt50810b | After stirring for 20 min in air, the mixture was placed into a 25 mL Teflon-lined autoclave under autogenous pressure heated at 155 °C for 72 h, and then the autoclave was cooled over a period of 24 h at a rate 5 °C h −1 . After filtration, the product was washed with distilled water and then dried, colorless crystals of 1 were obtained suitable for X-ray diﬀraction analysis.For 1, yield: 0.0426 g (39%) based on lanthanide element.Elemental analysis (%): calcd for C 28 H 22 N 2 Nd 2 O 18 : C 34.92, H 2.30, N 2.90, found: C 34.65, H 2.35, N 2.88.For 2, yield: 0.0444 g (45%). Elemental analysis (%): calcd for C 28 H 22 N 2 Sm 2 O 18 : C 34.49, H 2.27, N 2.88, found: C 35.32, H 2.32, N 2.79. | [] | ["24 h"] | ["C 28 H 22 N 2 Nd 2 O 18", "C 28 H 22 N 2 Sm 2 O 18"] | [] | [] | [] | ["155 \nC"] | ["72 h"] | []
j.jssc.2017.12.028 | MARK 2.2. Synthesis of complexes 2.2.1. [Zn(TZMB)] n (1) A mixture of H 2 TZMB (0.004 mmol, 1.3 mg), Zn(NO 3 ) 2 ·6H 2 O (0.012 mmol, 3.6 mg) was dissolved in 1 mL DMA/1,4-Dioxane/H 2 O (v/v/v = 1/1/2) mixed solution. All of the reagents were sealed in a pressure-resistant glass tube and heated at 110 °C for 3000 min, and then cooled to 30 °C at a descent rate of 12 °C h −1 . Then, the colorless block crystals of 1 were obtained with a yield of 67% (based on Zn).Anal. Calcd (%) for C 17 H 11 N 3 O 4 Zn: C, 52.80; H, 2.86; N, 10.86. Found (%): C, 52.94; H, 2.91; N, 10.71. IR (KBr pellet, cm −1 ): 3465 (w), 3130 (w), 1604 (s), 1558 (vs), 1521 (s), 1415 (vs), 1271 (m), 1122 (s), 997 (m), 873 (w), 838 (w), 779 (m), 649 (w). | [] | [] | ["[Zn(TZMB)] n", "C 17 H 11 N 3 O 4 Zn"] | ["Zn(NO 3 ) 2 \n6H 2 O--0.012 mmol, 3.6 mg"] | [] | ["H 2 TZMB--0.004 mmol, 1.3 mg"] | ["110 °C"] | ["3000 min"] | ["DMA/1,4-Dioxane/H 2 O--1 mL"]
c0ce00281j | {[Co 2 (H 2 bptc) 2 (4,4 0 -bpy) 2 (H 2 O) 2 ]$4H 2 O} n (3). A mixture of Co(NO 3 ) 2 $6H 2 O (0.0146 g, 0.05 mmol), H 4 bptc (0.0165 g, 0.05 mmol), 4,4 0 -bpy (0.0096 g, 0.05 mmol) and H 2 O (20 mL) was adjusted to pH 6.0 with 0.1 mol L 1 NaOH solution. It was then sealed in a 25 mL Teﬂon reactor and heated at 150  C for 96 h.After the sample was cooled to room temperature at a rate 5  C h 1 , pink rectangular crystals were collected (66% yield based on Co( II) salts). Anal. calcd for C 52 H 44 Co 2 N 4 O 22 (1194.77): C 52.27, H 3.71, N 4.69%. Found: C 52.38, H 3.77, N 4.88%. IR (KBr, cm 1 ): 3427 (w), 2924 (w), 1694 (s), 1620 (m), 1562 (s), 1406 (s), 1375 (s), 1286 (m), 1236 (m), 915 (w), 860 (w), 810 (s), 772 (m), 519 (s). | [] | [] | ["{[Co 2 (H 2 bptc) 2 (4,4 ? -bpy) 2 (H 2 O) 2 ]$4H 2 O} n", "C 52 H 44 Co 2 N 4 O 22"] | ["Co(NO 3 ) 2 $6H 2 O--0.0146 g, 0.05 mmol"] | ["NaOH solution--0.1 mol L"] | ["H 4 bptc--0.0165 g, 0.05 mmol", "4,4 ? -bpy--0.0096 g, 0.05 mmol"] | ["150  C"] | ["96 h"] | ["H 2 O--20 mL"]
00958972.2014.962525 | 2.3. Synthesis of [Cd(H 2 ASA) 2 (H 2 O) 2 ] (2) A solution of CdCl 2 ·2H 2 O (0.023 g, 0.1 mM) in 2 mL of water was added to a solution of H 3 ASA (0.047 g, 0.2 mM) in 10 mL of water and 10 mL of ethanol and then stirred for 3244 N. Li et al. | [] | [] | ["[Cd(H 2 ASA) 2 (H 2 O) 2 ]", "NaN"] | ["CdCl 2 \n2H 2 O--0.023 g, 0.1 mM"] | [] | ["H 3 ASA--0.047 g, 0.2 mM"] | [] | [] | ["water--2 mL", "ethanol--10 mL"]
j.ica.2019.119083 | 2.2. Syntheses of complexes 2.2.1. [Co 2 (5-Br-ip) 2 (azpy) 2 ] n ∙2nH 2 O (1) A mixture of Co(NO 3 ) 2 ∙6H 2 O (29.1 mg, 0.1 mmol), 5-Br-H 2 ip (12.1 mg, 0.05 mmol), azpy (9.2 mg, 0.05 mmol), CH 3 CN (4 mL) and H 2 O (4 mL) was sealed in a 15 mL Teflon-lined reactor and heated at 120 °C for 72 h. Upon cooling to room temperature at a rate of 10 °C h –1 , red crystals were obtained in 47% yield based on 5-BrH 2 ip. Anal. calcd for C 36 H 26 Br 2 Co 2 N 8 O 10 : C, 42.88; H, 2.59; N, 11.11. Found: C, 44.01; H, 2.20; N, 11.59%. IR (KBr, cm –1 ): 3218(w), 3140(w,   ), 1625(m), 1581(s,  as,OCO ), 1381(s,  s,OCO ), 1205(m), 1070(m), 987(m), 759(s,   ), 720(s,   ). 2.2.2. [Ni 2 (5-Br-ip) 2 (4,4'-bipy) 2 ] n ∙5nH 2 O (2) A mixture of Ni(NO 3 ) 2 ∙6H 2 O (29.1 mg, 0.1 mmol), 5-Br-H 2 ip (12.1 mg, 0.05 mmol), 4,4'-bipy (7.8 mg, 0.05 mmol), CH 3 CN (4 mL) and H 2 O (4 mL) was sealed in a 15 mL Teflon-lined reactor and heated at 120 °C for 72 h. Upon cooling to room temperature at a rate of 10 °C h –1 , green crystals were obtained in 36% yield based on 5-BrH 2 ip. Anal. calcd for C 36 H 32 N 4 O 13 Br 2 Ni 2 : C, 42.98; H, 3.21; N, 5.57. Found: C, 42.78; H, 3.06; N, 5.66%. IR (KBr, cm –1 ): 3425(m), 3066(w,   ), 1630(s), 1542(s,  as,OCO ), 1444(m), 1381(s,  s,OCO ), 1220(m), 814(m), | [] | [] | ["[Co 2 (5-Br-ip) 2 (azpy) 2 ] n ∙2nH 2 O", "C 36 H 26 Br 2 Co 2 N 8 O 10"] | ["Co(NO 3 ) 2 ∙6H 2 O--29.1 mg, 0.1 mmol"] | [] | ["5-Br-H 2 ip--12.1 mg, 0.05 mmol", "azpy--9.2 mg, 0.05 mmol"] | ["120 °C"] | ["72 h"] | ["CH 3 CN--4 mL", "H 2 O--4 mL"]
c0dt00288g | [Mn 3 (bcp) 2 (N 3 ) 2 (SO 4 ) 2 (H 2 O) 4 ]·6H 2 O(1).Amixtureof MnSO 4 ·H 2 O (0.1 mmol, 0.017 g), bcp (0.1 mmol, 0.027 g) and NaN 3 (0.2 mmol, 0.013 g) in water–ethanol (2/3 mL) was stirred for 10 min at room temperature. The mixture was ﬁltered to remove a small amount of precipitate. Slow evaporation of the ﬁltration at room temperature yielded light yellow crystals of 1 within one week. Yield: 30% based on Mn. Anal. Found: C, 28.90; H, 4.06; N, 12.17%. Calc. for Mn 3 C 28 H 44 N 10 O 26 S 2 : C, 28.85; H, 3.80; N, 12.02%.[Mn 4 (bcp) 2 (N 3 ) 8 (H 2 O) 2 ]·4H 2 O(2).Amixtureof Mn(ClO 4 ) 2 ·6H 2 O (0.2 mmol, 0.072 g), bcp (0.1 mmol, 0.027 g) and NaN 3 (0.8 mmol, 0.12 g) in water–ethanol (2/3 mL) was stirred for 10 min at room temperature. Slow evaporation of the solution at room temperature yielded red crystals of 2 within one week. Yield: 45% based on Mn. Anal. Found: C, 28.24; H, 3.38; N 32.46%. Calc. for Mn 4 C 28 H 36 N 28 O 14 : C, 27.83; H, 3.00; N, 32.45%. | [] | [] | ["[Mn3(bcp)2(N3)2(SO4)2(H2O)4]·6H2O", "Mn3 C28 H44 N10 O26 S2", "[Mn4(bcp)2(N3)8(H2O)2]·4H2O", "Mn4 C28 H36 N28 O14"] | ["MnSO4·H2O--0.1 mmol, 0.017 g", "Mn(ClO4)2·6H2O--0.2 mmol, 0.072 g"] | ["NaN3--0.2 mmol, 0.013 g", "NaN3--0.8 mmol, 0.12 g"] | ["bcp--0.1 mmol, 0.027 g"] | ["room temperature", "room temperature"] | ["one week", "one week"] | ["water–ethanol--2/3 mL"]
00958972.2018.1441404 | 2.2. Synthesis 2.2.1. Synthesis of 1,2-bis(diphenylphosphino)ethane dioxide (dppeO 2 ) The oxidation of dppe was carried out with dry dioxygen in a dichloromethane solution, in the presence of SnI 4 , according to an adapted procedure previously described [37]. Yield: 66%. Melting point: 272–273 °C, lit. [38] 273–276 °C. IR (KBr)/cm −1 : 3053 [ν(CH) Ar ]; 2941 [ν as (CH 2 )]; 2907 [ν s (CH 2 )]; 1590, 1484, and 1438 [ν(C=C)]; 1175 [ν(P=O)]; 1071 and 1028 [δ ip (C=C–H)]; 730 and 694 [δ op (C=C–H)] (δ ip and δ op = in-plane and out-of-plane bending modes, respectively). Raman (cm -1 ): 3056; 2930; 2900; 1591; 1575; 1187; 1164; 1107; 1030; 998; 787; 691; 618; 305; 244; 146; 96. | [] | [] | ["1,2-bis(diphenylphosphino)ethane dioxide (dppeO 2)"] | ["dppe--NaN"] | ["SnI 4--NaN"] | [] | [] | [] | ["dichloromethane--NaN"]
s11243-018-00297-w | Preparation of[(2) 2 Co(hfac) 2 ] (5) This synthesis followed the above procedure, but using radical 2 (25.2 mg, 2 mmol) and Co II (hfac) 2 (H 2 O) 2 (50.8mg, 1mmol). Orange crystals of 5 were obtained in 73.3mg (91%) yield. IR: ν(C–OH) 3285cm −1 .Preparation of[(3)Co(hfac) 2 ] n (6) This synthesis followed the above procedure, but using radical 3 (17.4 mg, 1 mmol) and Co II (hfac) 2 (H 2 O) 2 (50.8mg, 1mmol). Orange-brown crystals of 6 were obtained in 84mg (90%) yield. IR: ν(C–N) 3279cm −1 .Infrared spectra were recorded on a JASCO FTIR-660 PLUS spectrometer by transmission through KBr pellets in the range 400–4000cm −1 . Data for compounds 4–6 are shown in Figure S4. The magnetization measurements on the crystalline solids were taken using Quantum Design MPMS5S and MPMS-2 SQUID magnetometers. The magnetic ﬁeld was varied from − 50 to 50kOe and the temperature from 2 to 300K. The data were corrected for the sample diamagnetism using Pascal’s constants [38]. | [] | [] | ["[(2) 2 Co(hfac) 2 ]", "[(3)Co(hfac) 2 ] n"] | ["Co II (hfac) 2 (H 2 O) 2--50.8 mg, 1 mmol"] | [] | ["radical 2--25.2 mg, 2 mmol", "radical 3--17.4 mg, 1 mmol"] | [] | [] | []
ja960746q | The zinc(II) analogue was prepared as needle-like colorless single crystals using an identical procedure to that described for the cobalt compound. Anal. Calcd for C 18 H 30 O 24 Zn 3 ) Zn 3 (BTC) 2 ‚12H 2 O: C, 26.16; H, 3.66; Zn, 23.73. Found: C, 26.35; H, 3.52; Zn, 22.96. FTIR (KBr, 3500-400 cm -1 ): 3447 (vs, broad), 3125 (s, broad), 2295 (w), 1624 (vs), 1532 (vs), 1479 (m), 1440 (vs), 1381 (vs), 1117 (w), 992 (w), 933 (w), 814 (m), 769 (s), 729 (vs), 571 (m), 532 (w), 459 (w). | [] | [] | ["Zn 3 (BTC) 2 ‚12H 2 O", "C 18 H 30 O 24 Zn 3"] | [] | [] | [] | [] | [] | []
s1600536807015917 | A similar compound has been reported by Kurmoo & Kepert (1998). In that case, the dicyanamide anion is triply coordinating, bridging the metal ions in an inﬁnite threedimensional metal–organic framework with a rutile-type structure.Experimental A solution of CuSO 4 5H 2 O (1.0 mmol) in water (3 ml) was added to a solution of KNO 2 NCN (4.0 mmol) in water (10 ml) mixed with a solution of imidazole (4.0 mmol) in methanol (10 ml). The resulting green solution was left standing and after a few days blue crystals of (I) were isolated (yield ca 10%). | [] | ["a few days"] | [] | ["CuSO 4 5H 2 O--1.0 mmol"] | ["KNO 2 NCN--4.0 mmol"] | ["imidazole--4.0 mmol"] | [] | [] | ["water--3 ml", "water--10 ml", "methanol--10 ml"]
c0ce00077a | CeCu(nds)(ina) 2 $H 2 O (2). Yield: 60% based on Ce. Anal. calcd for C 44 H 32 Cu 2 N 4 Ce 2 O 22 S 4 : C 35.13, H 2.14, N 3.72%. Found: C 35.56, H 2.25, N 3.74%. IR frequencies (KBr, cm 1 ): 3445 w, 3213 w, 1592 s, 1539 s, 1416 s, 1337 w, 1244 s, 1179 m, 1144 m, 1091 m, 1028 vs, 898 w, 855 w, 788 w, 763 w, 706 m, 658 s, 623 m, 533 w. | [] | [] | ["CeCu(nds)(ina) 2 $H 2 O", "C 44 H 32 Cu 2 N 4 Ce 2 O 22 S 4"] | [] | [] | [] | [] | [] | []
ic020254g | Preparation of [(THF) 2 Yb{(µ-CO) 3 Co(CO)} 2 ‚Tol] ∞ , 2b. Approximately 20 mL of toluene was added to the light brown solid 2a (from 156 mg, 0.288 mmol of Hg[Co(CO) 4 ] 2 ). After the mixture was stirred for 2 h, the volatile materials were removed under vacuum. This procedure was repeated. The light red-brown solid was extracted with 30 mL of toluene. Colorless rectangular platelike crystals in a brown oil were grown from a concentrated toluene solution (slow evaporation at room temperature until 5 mL of solution remained). The mother liquor was removed, and the crystals were washed with 1 mL of toluene and 5 mL of hexane. The crystals were dried on the vacuum line to afford 53 mg (25% yield) of 2b. | [] | [] | ["[(THF) 2 Yb{(µ-CO) 3 Co(CO)} 2 ‚Tol] ∞"] | ["Hg[Co(CO) 4 ] 2--156 mg, 0.288 mmol"] | [] | [] | [] | ["2 h"] | ["toluene--20 mL", "toluene--30 mL", "hexane--5 mL"]
ic702234y | {[Cu(1S,2Schxn) 2 ] 3 [Cr(CN) 6 ] 2 · 4.25H 2 O} ∞ (3). 3 was repared starting from trans-cyclohexane-(1S,2S)-diamine as described above for 2. Elemental anal. Found C, 41.55; H, 6.77; N, 24.33%; Calcd.for C 48 H 84 N 24 Cr 2 Cu 3 · 4.25H 2 O: C, 42.11; H, 6.81; N, 24.55%. IR (KBr) ν(OH) 3418(vs), ν(NH) 3272 (vs), 3138 (s), ν(CH) 2939 (s), 2855 (s), ν(CN) 2127 (vs), δ(NH 2 ) 1589 (vs), δ(CH 2 ) 1384 (s), ν(CrsC) 708 (m), δ(CrsCN) 564 (s), 495 (s). | [] | [] | ["{[Cu(1S,2Schxn) 2 ] 3 [Cr(CN) 6 ] 2 · 4.25H 2 O} ?", "C 48 H 84 N 24 Cr 2 Cu 3 · 4.25H 2 O"] | ["NaN 3--1.5 mmol "] | [] | ["trans-cyclohexane-(1S,2S)-diamine--NaN"] | [] | [] | []
cryst7010032 | 3.2.4. Synthesis of {[Cu 2 (Cbdcp)(HCbdcp)Cl·H 2 O]·H 2 O} (3) The same synthetic method as that for 1 and 2 was used for 3 , except that CuCl 2 · 2H 2 O (0.05 mmol) was used instead of ZnCl 2 and Mn(NO 3 ) 2 · 4H 2 O (0.05 mmol). Green block crystals of the product were collected by ﬁltration and washed with water several times, and dried in air. The obtained yield based on the H 3 CbdcpCl was 53.1%. Main IR (KBr, cm −1 ): 3422, 1661, 1600, 1387, 736, 656, 553 (Figure S6). | [] | [] | ["{[Cu 2 (Cbdcp)(HCbdcp)Cl·H 2 O]·H 2 O}"] | ["CuCl 2 \n2H 2 O--0.05 mmol"] | [] | [] | [] | [] | []
cg4018163 | Light-yellow crystals of complex 2 appeared overnight (26 mg, 48% yield). Anal. Calcd for C 11 H 11 NO 7 SU: C, 24.50; H, 2.06; N, 2.60; S, 5.95%. Found: C, 24.68; H, 2.77; N, 2.58; S, 6.03%. | [] | [] | ["complex 2", "C 11 H 11 NO 7 SU"] | [] | [] | [] | [] | ["overnight"] | []
b924977j | The dried solids were analyzed as solvent free. Anal. Calc.for C 56 H 64 Mn 6 N 20 O 22 (1): C, 39.59; H, 3.80; N, 16.49. Found: C, 40.1; H, 3.5; N, 16.0%. Anal. Calc. for C 58 H 64 F 6 Mn 6 N 18 O 22 S 2 (2): C, 37.19; H, 3.44; N, 13.46; S, 3.42. Found: C, 37.8; H, 3.6; N, 13.8; S, 3.2%. Characteristic IR bands for 1,cm -1 : 3414(s), 1596(m), 1539(m), 1384(vs), 1142(m), 1058(s), 951(w), 808(m), 712(w), 660(m) and 559(m). The IR spectrum of 2 is identical but instead of the strong band at 1384 cm -1 due to the nitrate anions, two characteristic bands due to the triﬂate anions were found at 1055 and 639 cm -1 .[Mn 8 O 2 (dapdo) 6 (NO 3 ) 2 ]·H 2 O(3) Mn(NO 3 ) 2 ·6H 2 O (0.287 g, 1.0 mmol) dissolved in acetonitrile was mixed with dapdoH 2 (0.193 g, 1.0 mmol) and NaN(CN) 2 (0.089 g, 1.0 mmol). The ﬁnal volume was 15 mL. After one hour of open air stirring of the solution, the colour changes gradually to dark brown. Layering the resulting solution with diethyl ether (1 : 1) a dark unidentiﬁed precipitate appears after a few days. Filtering the solution and layering again with diethyl ether, a small amount of dark prismatic crystals were obtained after two weeks.Anal. Calc. for C 54 H 54 Mn 8 N 20 O 20 : C, 37.22; H, 3.12; N, 16.08.Found: C, 37.4; H, 3.3; N, 15.7%. Characteristic IR bands cm -1 : 3419(s), 1598(w) 1539(w), 1448(m), 1384(vs), 1311(m), 1155(w), 1138(m), 1073(broad, m), 657(m). | [] | [] | ["[Mn 8 O 2 (dapdo) 6 (NO 3 ) 2 ]·H 2 O", "Mn(NO 3 ) 2 ·6H 2 O"] | ["Mn(NO 3 ) 2 ·6H 2 O--0.287 g, 1.0 mmol"] | [] | ["dapdoH 2--0.193 g, 1.0 mmol", "NaN(CN) 2--0.089 g, 1.0 mmol"] | [] | ["one hour", "a few days", "two weeks"] | ["acetonitrile--15 mL"]
s0277-5387(02)01021-5 | The mixture was further stirred for approximately 30 min and the insoluble solid was filtered off. The filtrate (pH /6.4) was allowed to stand at room temperature.Slow evaporation for several days afforded a small amount of dark blue crystals. Anal. Calc. for C 44 H 60 Cu 2 N 4 O 14 : C, 53.06; H, 6.07; N, 5.62. Found: C, 53.39; H, 5.98; N, 5.36%.3.2. Preparation of [(phen) 2 Cu(mL)Cu(phen) 2 ](HL) 2 (H 2 L)(H 2 O) 4 (2) An analogous procedure was employed except that 50 ml CH 3 OH/H 2 O (1:1 v/v) was used instead of EtOH/ H 2 O. Blue crystals were formed in a blue filtrate (pH 6.4) by slow evaporation for several days. Yield: approximately 65%. Anal. Calc. for C 44 H 60 Cu 2 N 4 O 14 : C, 61.26; H, 6.31; N, 6.50. Found: C, 60.83; H, 6.12; N, 6.89%. IR (cm 1 ): 3410vs (br), 2929s, 2853s, 1570vs, 1515vs, 1426vs, 1302m, 1226m, 1146m, 1105m, 953vs, 724vs, 647m. | [] | [] | ["[(phen) 2 Cu(mL)Cu(phen) 2 ](HL) 2 (H 2 L)(H 2 O) 4", "C 44 H 60 Cu 2 N 4 O 14"] | ["Cu--not specified"] | [] | ["phen--not specified", "HL--not specified", "H 2 L--not specified"] | [] | [] | ["CH 3 OH/H 2 O (1:1 v/v)--50 ml"]
c7nj01714f | Synthesis of complexes (1–4) [Cu(L1)H 2 O]2H 2 O, 1: Cu(NO 3 ) 2 6H 2 O (26.19 mg, 0.09 mmol, 1 equiv.) was dissolved in water (2 mL) and added to a solution of H 2 L1 (50 mg, 0.18 mmol, 2 equiv.) dissolved in a mixture of DMF (8 mL) and MeOH (3 mL). The resulting mixture was allowed to stand at r.t. Blue block-shaped single crystals were obtained over a period of 10 days of slow evaporation. Yield (27%). Reaction with Cu(BF 4 ) 2 6H 2 O provided identical single crystals of 1, as checked by single-crystal X-ray diﬀraction, as follows: H 2 L1 (30 mg, 0.11 mmol, 2 equiv.) was dissolved in DMF (8 mL) and MeOH (3 mL). Cu(BF 4 ) 2 6H 2 O (18.59 mg, 0.055 mmol, 1equiv.)wasdissolvedinwater(2mL)andaddedtotheabove solution of H 2 L1. The resulting solution was left at r.t. Blue single crystals were obtained by slow evaporation of the reaction mixture over a period of 15 days. Crystals were washed twice with DMF (5 mL), then with water (5 mL) and diethyl ether (5 mL), before being dried under vacuum at room temperature for 3 h. Yield (32%). Anal. | [] | ["3 h"] | ["[Cu(L1)H 2 O] ? 2H 2 O"] | ["Cu(NO 3 ) 2 ?6H 2 O--26.19 mg, 0.09 mmol, 1 equiv.", "Cu(BF 4 ) 2 ?6H 2 O--18.59 mg, 0.055 mmol, 1equiv."] | [] | ["H 2 L1--50 mg, 0.18 mmol, 2 equiv."] | [] | ["10 days", "15 days"] | ["water--2 mL", "DMF--8 mL", "MeOH--3 mL"]
c5ce01115a | After 2–4 weeks, colourless crystals of ĳ{CdĲNO 3 ) 2 Ĳ5) 2 } ·2MeOH] n (5.9 mg, 0.005 mmol, 51% based on Cd) had grown. Satisfactory elemental analysis of the bulk sample could not be obtained; see Fig. S4† for powder diffractio n data. | [] | [] | ["{Cd(NO 3 ) 2 (H 2 O) 2 }·2MeOH] n"] | [] | [] | [] | [] | ["2-4 weeks"] | []
chem.201200696 | Synthesis of DMOF-1 [Zn 5 ACHTUNGTRENNUNG(btz) 6 (L 1 )ACHTUNGTRENNUNG(H 2 O)]: A solid mixture of H 4 L 1 (61.6 mg, 0.10 mmol) and TMBB-1 (130.2 mg, 0.10 mmol) was dissolved in DMF (5 mL) in a 20 mL Teflon-lined stainless steel container. The clear reaction solution was heated in an isotherm oven at 85 8 C for 72 h, resulting in colorless crystals that were isolated by washing with DMF (55 mL) and were immersed in dichloromethane for 24 h. After the removal of dichloromethane by decanting, the sample was dried under a dynamic vacuum at room temperature overnight. Yield: 125.0 mg, 75% based on H 4 L 1 . IR (KBr): n˜ = 3447 (m), 2931 (m), 1672 (s), 1602 (s), 1504 (m), 1385 (s), 1303 (m), 1245 (s), 1171 (s), 1094 (s), 1057 (w), 1017 (w), 929 (w), 864 (w), 785 (s), 754 (m), 697 (w), 662 (m), 554 (w), 434 cm 1 (w).Synthesis of MOF-01 [Zn 8 (L 1 ) 3 ACHTUNGTRENNUNG(btz) 6 ]: A solid mixture of H 4 L 1 (61.6 mg, 0.10 mmol), [ZnACHTUNGTRENNUNG(NO 3 ) 2 ·4H 2 O] (131 mg, 0.5 mmol) and benzotriazole (69 mg, 0.6 mmol) was dissolved in DMF (5 mL) in a 20 mL Teflon-lined Figure 3. The gas sorption isotherms for DMOF-n at 77 K. a) The H 2 gas sorption isotherms for twofold interpenetrating DMOF-1 to 6. b) The N 2 and H 2 gas sorption isothe rms for threefold interpenetrating DMOF-7 and 8. c) and d) The H 2 gas sorption isotherms for fourfold interpenetrating DMOF-9 to 15. The filled and open graphs represent adsorption and desorption branches, respectively.Chem. Eur. J. 2012, 18, 8076 –8083  2012 Wiley-VCH Verlag GmbH & Co. KGaA, Weinheim www.chemeurj.org 8081 FULL PAPER Tailor-Made Metal–Organic Frameworks | [] | ["24 h"] | ["[Zn 5 (btz) 6 (L 1 )(H 2 O)]", "[Zn 8 (L 1 ) 3 (btz) 6 ]"] | ["Zn--131 mg, 0.5 mmol"] | [] | ["H 4 L 1--61.6 mg, 0.10 mmol", "TMBB-1--130.2 mg, 0.10 mmol", "benzotriazole--69 mg, 0.6 mmol"] | ["85 \b8 C"] | ["72 h"] | ["DMF--5 mL"]
acs.inorgchem.5b02159 | (ii) [Ni II (4NOpy) 2 (μ 2 -1,5-DCA) 2 ] n (3β), [Cu II (4NOpy)(μ 2 -1,5DCA)(μ 3 -1,3,5-DCA)] n (4aβ), [Cu II (4NOpy) 2 (μ 2 -1,5DCA) 2 (NO 3 )] n (4b), and [Zn II (4NOpy) 2 (μ 2 -1,5-DCA) 2 ] n (5β). | [] | [] | ["[Ni II (4NOpy) 2 (μ 2 -1,5-DCA) 2 ] n", "[Cu II (4NOpy)(μ 2 -1,5DCA)(μ 3 -1,3,5-DCA)] n", "[Cu II (4NOpy) 2 (μ 2 -1,5DCA) 2 (NO 3 )] n", "[Zn II (4NOpy) 2 (μ 2 -1,5-DCA) 2 ] n"] | [] | [] | [] | [] | [] | []
c9dt03822a | Synthesis of complex 7.46 (a) To a solution of pyridine-2-carboxaldehyde (pyca) (0.107 g, 1 mmol) in MeOH (10 mL) in a 50 ml wide-neck round bottom flask open to air was added CuCl (0.099 g, 1 mmol). Upon stirring, the solid CuCl first dissolved to give a pale green solution, and after 30 min, a bright green precipitate of 7 was produced. The solid was collected in a frit, washed with MeOH, and dried by suction. Yield 0.225 g, 95%. Anal. Calcd for C 14 H 16 Cl 2 Cu 2 N 2 O 4 : C 35.45, H 3.40, N 5.91. Found C 34.84, H 3.38, N 5.57. Compound 7 was too insoluble to be recrystallized. A crystal suitable for X-ray determination was prepared as follows: solid CuCl (0.044 g, 0.5 mmol) was deposited in the bottom of a vial (2 cm diameter, 10 cm high), and was covered by a layer of MeOH (5 mL). A second layer consisting of a solution of pyca (0.053 g, 0.5 mmol) in Et 2 O (5 mL) was deposited on top of the MeOH layer. The vial was left open to air. After several days of slow diﬀusion, a crop of suitable crystals had grown on the wall of the vial. (b) To a green solution of CuCl 2 ·2H 2 O (0.170 g, 1 mmol), in methanol was added pyca (0.107 g, 1 mmol) and NaOMe (0.192 g, 3 mmol) with stirring. After 15 min, the expected green precipitate appeared. | [] | ["15 min"] | ["complex 7.46"] | ["CuCl--0.099 g, 1 mmol", "CuCl 2 \n2H 2 O--0.170 g, 1 mmol"] | ["NaOMe--0.192 g, 3 mmol"] | ["pyridine-2-carboxaldehyde (pyca)--0.107 g, 1 mmol", "pyca--0.053 g, 0.5 mmol"] | [] | ["30 min", "several days"] | ["MeOH--10 mL", "Et 2 O--5 mL", "methanol--not specified"]
j.jssc.2011.05.017 | Found: C 12.30%, H 3.71%, N 28.68%. IR (KBr, cm  1 ): 3437.8(br, s), 1624.3(m), 1463.1(m), 1397.3(s), 1207.6(m), 1132.5(m), 1065.9(w), 1028.1(w), 791.8(w), 706.6(m), 574.2(s), 469.7(m).1 HNMR (400 MHz, [D 6 ]DMSO): d ¼ 3.525(br, s, 10H, H 2 O), 2.972–2.980(d, 4H, CH 2 CN 4 ), 2.507(DMSO) ppm (see Fig. S2). | [] | [] | [] | [] | [] | [] | [] | [] | []
acsomega.8b02030 | Synthesis of [Pb 2 (L 2 ) 0.5 (bts)(H 2 O) 2 ]·H 2 O(2). A mixture of H 4 L 2 (0.25 mmol, 0.07 g), NaH 2 bts (0.5 mmol, 0.14 g), and Pb(Ac) 2 ·3H 2 O (0.75 mmol, 0.28 g) was dissolved in 10 mL distilled water with continuous stirring for about 30 min at 300 K. The resulting solution (pH = 4) was put into a 20 mL stainless steel reactor with a Teﬂon liner and heated at 140 °C for 5 days and then the colorless block crystals were collected.The yield of compound 2 was about 86.2% (based on Pb).Anal. calcd for C 11 H 16 NO 13 PPb 2 S (%): C, 15.59; H, 1.90; N, 1.65; S, 3.78. Found (%): C, 15.54; H, 1.85; N, 1.62; S, 3.86. | [] | [] | ["[Pb 2 (L 2 ) 0.5 (bts)(H 2 O) 2 ]\bH 2 O", "C 11 H 16 NO 13 PPb 2 S"] | ["Pb(Ac) 2 \b3H 2 O--0.75 mmol, 0.28 g"] | ["NaH 2 bts--0.5 mmol, 0.14 g"] | ["H 4 L 2--0.25 mmol, 0.07 g"] | ["140 \bC"] | ["5 days"] | ["distilled water--10 mL"]
j.ica.2011.10.056 | 2.3. Synthesis of catena-( l 2 -3-aminopyridine-N,N 0 )-(acetato-O,O 0 )(acetato-O)-(3-aminopy ridine-N)-cobalt(II) hydrate {[Co(O 2 CCH 3 ) 2 (3-apy) 2 ]H 2 O} n (2) Solid 3-aminopyridine(0.282 g; 3.0 mmol) was slowly added to a mixed tetrahydrofuran–methanol solution (5 mL + 5 mL) of cobalt acetate tetrahydrate (0.249 g; 1.0 mmol). The solution reﬂuxed for about 2 h. After ﬁltration and slow cooling, the solution was left in the air till most of the solvent was evaporated. The sample was put to the fridge and left there for 2 days. Dark red crystalline product of 2 was dried in desiccator above KOH. Yield: 0.273 g (71.2%). | [] | ["2 days"] | ["{[Co(O 2 CCH 3 ) 2 (3-apy) 2 ]H 2 O} n", "catena-( l 2 -3-aminopyridine-N,N 0 )-(acetato-O,O 0 )(acetato-O)-(3-aminopy ridine-N)-cobalt(II) hydrate"] | ["cobalt acetate tetrahydrate--0.249 g; 1.0 mmol"] | [] | ["3-aminopyridine--0.282 g; 3.0 mmol"] | [] | ["2 h"] | ["tetrahydrofuran--5 mL", "methanol--5 mL"]
ic502219y | {[Cd 2 (L)(bpe) 3 (NO 3 ) 2 ]·2H 2 O·DMF·EtOH} (3). A mixture of H 2 L (8.2 mg, 0.020 mmol), bpe (9.2 mg, 0.05 mmol), Cd(NO 3 ) 2 ·4H 2 O (15.4 mg, 0.05 mmol), DMF (2 mL), and an aliquot of HNO 3 in EtOH (4 mL of a 0.03 M solution) was sealed in the autoclave at 80 °C for 2 days and then cooled to room temperature. Orange-red lamellar crystals of 3 were obtained. Yield: 45% based on H 2 L ligand. Elem.Anal. Calcd (Found) for C 62 H 70 BCd 2 F 2 N 11 O 14 : C, 50.76 (50.82); H, 4.81 (4.74); N, 10.50 (10.45). IR (KBr, ν/cm −1 ): 3422 (m), 2929 (w), 1655 (s), 1586 (w), 1539 (s), 1422 (m), 1397 (m), 1336 (s), 1312(m), 1258 (w), 1192 (s), 1142 (s), 1106 (w), 1074(m), 1022(m), 830 (w), 817 (m), 598 (m), 582 (m), 548 (m). | [] | [] | ["[Cd 2 (L)(bpe) 3 (NO 3 ) 2 ]·2H 2 O·DMF·EtOH"] | ["Cd(NO 3 ) 2 ·4H 2 O--15.4 mg, 0.05 mmol"] | [] | ["H 2 L--8.2 mg, 0.020 mmol", "bpe--9.2 mg, 0.05 mmol"] | ["80 \nC"] | ["2 days"] | ["DMF--2 mL", "HNO 3 in EtOH--4 mL of a 0.03 M solution"]
c9ce00021f | Synthesis of {Zn 2 (oba) 2 (1,4-Bpeb) 2 } n ·nH 2 O (1) A mixture of Zn(NO 3 ) 2 ·6H 2 O (29.75 mg, 0.1 mmol), H 2 oba (25.8 mg, 0.1 mmol) and 1,4-bpeb (28.43 mg, 0.1 mmol) was dissolved in an assorted solvent of 8 mL of distilled water and 2 mL of DMF; then the reaction mixture was stirred for 30 min. The pH of the reaction mixture was adjusted to 5.6 by adding 0.5 M aqueous NaOH solution and the resulting reaction mixture was placed in a 23 mL teflon-lined stainless-steel autoclave, which was sealed and heated at 120 °C for three days. The autoclave was allowed to cool to room temperature over 25 h to obtain light yellow needle-shaped crystals, which were collected after filtration. Yield 60% (based on Zn). Anal. Calcd for C 68 H 50 N 4 O 11 Zn 2 (M r = 1229.92): C, 66.40%; H, 4.10%; N, 4.56%. Found: C, 66.39%; H, 3.98%; N, 4.51% (see Fig. S9, ESI). IR (KBr pellet, cm -1 ): 1605s, 1545w, 1495w, 1402m, 1238m, 1150m, 1095w, 1024m, 969w, 876m, 827m, 789m, 663m, 619m, 558s, 504s, 443w (Fig. S12, ESI). | [] | [] | ["{Zn 2 (oba) 2 (1,4-Bpeb) 2 } n ·nH 2 O", "C 68 H 50 N 4 O 11 Zn 2"] | ["Zn(NO 3 ) 2 \n6H 2 O--29.75 mg, 0.1 mmol"] | ["NaOH solution--0.5 M"] | ["H 2 oba--25.8 mg, 0.1 mmol", "1,4-bpeb--28.43 mg, 0.1 mmol"] | ["120 °C"] | ["three days"] | ["distilled water--8 mL", "DMF--2 mL"]
s1600536811033605 | Experimental A mixture of H 3 PyIDC (46.6 mg, 0.2 mmol), CuI (38.1 mg, 0.2 mmol), 8 mL EtOH/H 2 O (1:1, v/v), and 0.1 mL Et 3 N was sealed in a 15mL Teflon-lined stainless steel autoclave, heated at 443 K for 48 h, and then slowly cooled to room temperature at a rate of 273 K/h. Yellow block-shaped crystals of the title compound were isolated, washed with distilled water, and dried in air (yield: 25%). Anal. Calcd. for C 8 H 7 CuIN 3 : C, 28.63, H, 2.10, N, 12.52. Found: C, 28.73, H, 2.05, N, 12.48%. supplementary materials sup-2 Refinement All non-hydrogen atoms were assigned anisotropic displacement parameters in the refinement. All hydrogen atoms were positioned geometrically and refined using a riding model, with C—H = 0.93 Å and N—H = 0.86 Å and with U iso (H) = 1.2 U eq (C, N). | ["room temperature"] | [] | ["[Cu(PyIDC)(H 2 O)]"] | ["CuI--38.1 mg, 0.2 mmol"] | ["Et 3 N--0.1 mL"] | ["H 3 PyIDC--46.6 mg, 0.2 mmol"] | ["443 K"] | ["48 h"] | ["EtOH--4 mL", "H 2 O--4 mL"]
00958972.2018.1479746 | New heterometallic complexes 2-6 were obtained after dissolving stoichiometric amounts: 0.322 mol of the corresponding copper complex and 200 mg/0.322 mol of Pb(hfac) 2 ) in a toluene/heptane mixture (1:1 v/v). Slow evaporation of the solvent in a dry nitrogen flow yielded crystalline products (0.322 mol, 100%). The prepared heterometallic complexes are air-stable compounds and differ from each other in color by different tints of blue-green. Anal. Calc. for C 36 H 24 F 30 O 14 Pb 2 Cu, 2 (%): C, 25.0; H, 1.4; F, 32.9 %. Found: C, 24.3; H, 1.0; F, 32.0. MP(DTA) 118 C. Calc. for C 26 H 28 F 12 O 10 PbCu, 3 (%): C, 31.3; H, 2.8; F, 22.8. Found: C, 30.7; H, 2.0; F, 21.8. MP (DTA) 145 C. Calc. for C 24 H 18 F 18 O 12 PbCu, 4 (%): C, 25.9; H, 1.6; F, 30.8 %. Found: C, 25.2; H, 1.2; F, 30.4. MP (DTA) 113 C. Calc. for C 26 H 22 F 18 O 12 PbCu, 5 (%): C, 27.4; H, 1.9; F, 30.0. Found: C, 26.9; H, 2.2; F, 30.4. MP (DTA) 165 C. Calc. for C 26 H 22 F 18 O 8 PbCu, 6 (%): C, 29.0; H, 2.1; F, 31.8. Found: C, 28.9; H, 1.8; F, 30.9. MP (DTA) 161 C. | [] | [] | ["Complex 2", "Complex 3", "Complex 4", "Complex 5", "Complex 6"] | ["Pb(hfac) 2--200 mg/0.322 mol", "corresponding copper complex--0.322 mol"] | [] | [] | [] | [] | ["toluene/heptane mixture--1:1 v/v"]
j.ica.2008.02.037 | Synthesis of [Ag( j 2 -P,P 0 -DPEphos)(l-4,4 0 -bpy)] n [OTf] n (3). The procedure is similar to that of 2, using 1 (0.060 g, 0.038 mmol) and 4,4 0 -bipyridine (0.012 g, 0.075 mmol). Complex 3 was recrystallized by using CH 2 Cl 2 /Et 2 O mixture. Yield: (0.054 g, 76%). M.p. | [] | [] | ["[Ag( j 2 -P,P 0 -DPEphos)(l-4,4 0 -bpy)] n [OTf] n"] | ["1--0.060 g, 0.038 mmol"] | [] | ["4,4 0 -bipyridine--0.012 g, 0.075 mmol"] | [] | [] | ["CH 2 Cl 2 /Et 2 O mixture--NaN"]
c1ce06268a | Synthesis of [Zn 5 (NIPH) 4 (m 3 -OH) 2 (m 2 -OH)(H 2 O)$(3-Hapy)] (4). The synthesis of 4 was similar to the above description for 3 except that 2-apy was replaced by 3-aminopyridine (3-apy). The yield was 60% based on Zn. Elemental analysis calcd. (%) for C 37 H 24 N 6 O 28 Zn 5 (1327.57): C, 33.47; H, 1.82; N, 6.33. Found (%): C, 33.41; H, 1.71; N, 6.62. IR (KBr, cm 1 ) data: 3570(w), 3399(w), 3092(w), 1636(m), 1602(vs), 1538(s), 1461(s), 1377(vs), 1352(m), 1205(w), 1079(m), 927(w), 783(m), 733(s), 465(w).Synthesis of [Zn 5 (NIPH) 4 (m 3 -OH) 2 (m 2 -OH)(H 2 O)$(4-Hapy)$ (H 2 O)] (5). The synthesis of 5 was similar to the above description for 3 except that 2-apy was replaced by 4-aminopyridine (4apy). The yield was 56% based on Zn. Elemental analysis calcd. | [] | [] | ["[Zn 5 (NIPH) 4 (m 3 -OH) 2 (m 2 -OH)(H 2 O)$(3-Hapy)] (4)", "[Zn 5 (NIPH) 4 (m 3 -OH) 2 (m 2 -OH)(H 2 O)$(4-Hapy)$ (H 2 O)] (5)"] | [] | [] | [] | [] | [] | []
acs.chemmater.9b01258 | Transformation from LIFM-114cp to LIFM-114. Method I: 30 mg LIFM-114cp was added together with 200 L TFA into a 10 mL vial, after adding 4 mL DMF, the mixture was heated at 100 °C for 10 h. After being washed with DMF (10 × 2 mL) and acetone (5 × 2 mL), light green powder of LIFM-114 was recovered. Method II: 30 mg LIFM-114cp was added into a 20 mL vial, after adding 10 mL DMF, the mixture was heated at 100 °C for 20 h. After being washed with DMF (10 × 2 mL) and acetone (5 × 2 mL), light green powder of LIFM-114 was recovered. | [] | [] | ["LIFM-114cp", "LIFM-114"] | [] | [] | [] | ["100 \nC", "100 \nC"] | ["10 h", "20 h"] | ["TFA--200 \nL", "DMF--4 mL", "DMF--10 mL"]
aoc.892 | Far-IR (cm −1 ): 479m (ν(Cd–N)), 457w, 431w (ν(Cd–N)), 389w, 368w, 271w, 194s (ν(Cd–Br)), 154s (ν(Cd–Br)).Raman (cm −1 ): 479s (ν(Cd–N)), 453w, 431m (ν(Cd–N)), 389w, 365s, 271w, 192s (ν(Cd–Br)). UV–Vis (solid, nm): 226.1 HNMR(CDCl 3 ): δ 3.36 (br s, 8H, –CH 2 –CH 2 –), 2.57 (br s, 16H, –CH 3 and CHH ax –CH 2 –CHH ax –), 2.48 (br s, 4H, –CHH eq –CH 2 –CHH eq –), 2.32 (br s, 2H, –CH 2 –CH ax H–CH 2 –),2.00(br,2H,–CH 2 –CHH eq –CH 2 –). | [] | [] | [] | [] | [] | [] | [] | [] | []
zaac.201300206 | Hydrothermal Synthesis of Zinc Coordination Polymers (3 mL), the tube was frozen with liquid nitrogen, evacuated, and sealed with a torch. The tube was heated at 120 °C for 4 d, and after slowly cooling to room temperature (Scheme 3), colorless prism crystals (pure phase) suitable for X-ray analysis were formed after two weeks in 65% yield based on ZnBr 2 C 48 H 40 N 42 O 3 Zn 4 : calcd. C 38.06, H 2.66, N 38.84 %; found C 37.91, H 2.54, N 38.72%. IR (KBr): ν ˜ = 3416 (w), 3050 (s),2925 (s),1640 (s), 1555 (s), 1483 (m), 1455 (m), 1343 (m), 1155 (m), 789 (vs), 705 (s) cm –1 . | [] | ["two weeks"] | ["Zinc Coordination Polymers", "C 48 H 40 N 42 O 3 Zn 4"] | [] | [] | [] | ["120 °C"] | ["4 d"] | ["3 mL--NaN"]
acs.cgd.9b01124 | 8 [UO 2 (R-t-1,2-chdc)(H 2 O)] (3). R-t-1,2-chdcH 2 (17 mg, 0.10 mmol), UO 2 (NO 3 ) 2 ·6H 2 O (35 mg, 0.07 mmol), and KNO 3 (20 mg, 0.20 mmol) were dissolved in water (1.2 mL). Yellow crystals of complex 3 were obtained in low yield within 2 months. | [] | [] | ["8 [UO 2 (R-t-1,2-chdc)(H 2 O)]"] | ["UO 2 (NO 3 ) 2 \n6H 2 O--35 mg, 0.07 mmol", "KNO 3--20 mg, 0.20 mmol"] | [] | ["R-t-1,2-chdcH 2--17 mg, 0.10 mmol"] | [] | ["2 months"] | ["water--1.2 mL"]
chem.201203748 | ACHTUNGTRENNUNG(UO 2 ) 2 CuACHTUNGTRENNUNG(H 2 O) 2 ACHTUNGTRENNUNG(mel) (3): A mixture of UO 2 ACHTUNGTRENNUNG(NO 3 ) 2 ·6H 2 O (180 mg, 0.36 mmol), copper metal (20 mg, 0.3 mmol), mellitic acid (80 mg, 0.23 mmol), and water (5 mL, 277 mmol) was placed in a Parr bomb and then heated statically at 150 8 C for 24 h. The resulting green product was then filtered off, washed with water, and dried at RT. However, optical microscopy clearly showed the presence of different colored phases (yellow and green). Green crystals, which corresponded to phase 3, were selected for X-ray diffraction analysis. Different attempts (by changing the concentrations of the starting reactants, reaction time, or temperature) were made to isolate and obtain the pure phase (3), but were unsuccessful. | [] | [] | ["(UO 2 ) 2 Cu(H 2 O) 2 (mel) n"] | ["UO 2 (NO 3 ) 2 ·6H 2 O--180 mg, 0.36 mmol", "copper metal--20 mg, 0.3 mmol"] | [] | ["mellitic acid--80 mg, 0.23 mmol"] | ["150 8 C"] | ["24 h"] | ["water--5 mL, 277 mmol"]
c3ce41356j | Synthesis of {[Cd(ppt)(tp) 0.5 (H 2 O) 2 ]·H 2 O} n (1) A mixture of Hppt (0.1 mmol, 22 mg), terephthalic acid (0.2 mmol, 33 mg), Cd(OAc) 2 ·2H 2 O (0.1 mmol, 27 mg), methanol (2.0 mL), and H 2 O (6.0 mL) was sealed in a 25 mL Teflon-lined autoclave, heated to 150 °C for 72 h, then cooled at 5 °Ch −1 to room temperature. Colorless block crystals were obtained. Elemental analysis calcd. (%) for C 15 H 14 CdN 6 O 5 :C 38.27, H 2.99, N 17.85; Found: C 38.82, H 2.82, N 18.24.Selected IR (KBr, cm −1 ): 3416(s), 1693(m), 1565(s), 1444(w), 1354(s), 1180(w), 1145(w), 1018(m), 842(w), 750(w). | [] | [] | ["{[Cd(ppt)(tp) 0.5 (H 2 O) 2 ]·H 2 O} n", "C 15 H 14 CdN 6 O 5"] | ["Cd(OAc) 2 \b2H 2 O--0.1 mmol, 27 mg"] | [] | ["Hppt--0.1 mmol, 22 mg", "terephthalic acid--0.2 mmol, 33 mg"] | ["150 \b0C"] | ["72 h"] | ["methanol--2.0 mL", "H 2 O--6.0 mL"]
zaac.201200373 | Synthesis of {[Ce 2 Ni(MIDA) 4 (H 2 O) 6 ](H 2 O) 4 } (2): Compound 2 was prepared by a similar procedure as described for 1, but Ce(NO 3 ) 3 ·6H 2 O (0.217 g, 0.50 mmol) was used instead of La(NO 3 ) 3 ·6H 2 O. The product was obtained as block-shaped green crystals in about 35.8% yield (based on H 2 MIDA). C 10 H 24 N 2 O 13 CeNi 0.5 (2): C, calcd. 21.82 (found 21.69); N, 5.09 (5.15); H, 4.37 % (4.20)%. IR (KBr): ν ˜ = 477 (w), 536 (w), 559 (w), 734 (w), 804 (w), 933 (w), 987 (w), 1038 (m), 1116 (m), 1201 (m), 1248 (w), 1330 (m), 1411 (m), 1602 (s), 2805 (w), 2925 (w) cm –1 .Synthesis of {[Pr 2 Ni(MIDA) 4 (H 2 O) 6 ](H 2 O) 4 } (3): Compound 3 was prepared by a similar procedure as described for 1, but Pr(NO 3 ) 3 ·6H 2 O (0.218 g, 0.50 mmol) was used instead of La(NO 3 ) 3 ·6H 2 O. The product was obtained as block-shaped green crystals in about 32.7% yield (based on H 2 MIDA). C 10 H 24 N 2 O 13 PrNi 0.5 (3): C, calcd. 21.79 (found 21.83); N, 5.09 (5.14); H, 4.36 % (4.99 %). IR (KBr): ν ˜ = 558 (w), 630 (m), 710 (w), 734 (w), 885(w), 916 (w), 935 (w), 989 (w), 1015 (w), 1048 (w), 1118 (w), 1125 (w), 1199 (w), 1244 (m), 1336 (m), 1349 (w), 1361 (w), 1418 (m), 1450 (w), 1575 (s), 2800 (w), 2953 (w) cm –1 . | [] | [] | ["{[Ce 2 Ni(MIDA) 4 (H 2 O) 6 ](H 2 O) 4 }", "C 10 H 24 N 2 O 13 CeNi 0.5"] | ["Ce(NO 3 ) 3 \n6H 2 O--0.217 g, 0.50 mmol"] | [] | ["H 2 MIDA--NaN"] | [] | [] | []
b910811d | [Fe 2 (pmtz) 4 (H 2 O) 2 (l-O)]·5H 2 O(6). An aqueous solution of FeCl 3 ·6H 2 O (0.270 g, 1.00 mol) in 20 mL of H 2 O was added under continuous stirring to an aqueous solution of Na(pmtz) (0.170 g, 1.00 mmol) in 20 mL H 2 O. The resulting red solution was stirred for 20 min and then it was left standing at room temperature for two days. Red crystals of 6 formed, which were ﬁltered off and air dried. Yield: 35%. Anal. Calc. for C 20 H 26 Fe 2 N 24 O 8 : C, 28.52; H, 3.11; N, 39.91. Experimental: C, 28.62; H, 3.24; N, 40.12.[(UO 2 ) 4 (l-pmtz) 2 (l-OH) 2 (l 3 -O) 2 (H 2 O) 4 ]·6H 2 O(7). A mixture of UO 2 (NO 3 ) 2 ·6H 2 O (0.250 g, 0.50 mmol), Napmtz (0.170 g, 1.00 mmol), and water (8 mL) was added to a Teﬂon TM -lined stainless steel Parr acid digestion vessel and heated at 150 ◦ C for 3 h under autogenous pressure. After slow cooling to room temperature, yellow crystals of 7 were recovered as a pure phase. The yield was 63% based on uranium. Anal. Calcd. for C 10 H 28 N 12 O 22 U 4 : C, 7.40; H, 1.73; N, 10.37. Found: C, 7.54; H, 1.43; N, 10.57. | [] | [] | ["[Fe 2 (pmtz) 4 (H 2 O) 2 (l-O)]\n5H 2 O", "C 20 H 26 Fe 2 N 24 O 8", "[(UO 2 ) 4 (l-pmtz) 2 (l-OH) 2 (l 3 -O) 2 (H 2 O) 4 ]\n6H 2 O", "C 10 H 28 N 12 O 22 U 4"] | ["FeCl 3 \n6H 2 O--0.270 g, 1.00 mol", "UO 2 (NO 3 ) 2 \n6H 2 O--0.250 g, 0.50 mmol"] | [] | ["Na(pmtz)--0.170 g, 1.00 mmol", "Napmtz--0.170 g, 1.00 mmol"] | ["room temperature", "150 \nC"] | ["20 min", "two days", "3 h"] | ["H 2 O--20 mL", "water--8 mL"]
zaac.201200144 | Synthesis of [Eu 4 (L I ) 3 (H 2 O) 10 ]·7H 2 O (1): A mixture of Eu(NO 3 ) 3 ·6H 2 O (0.089 g, 0.2 mmol) and H 4 L (0.026 g, 0.1 mmol) was added to a 10 mL Teflon-lined autoclave containing distilled water (5.0 mL) and N,N⬘-dimethylacetamide (2.0 mL). The autoclave was sealed and heated at 115 °C for 4 d. Colorless block crystals of 1 were collected and washed by distilled water and dried in air. Yield: ca. 43% (based on Eu). Eu 4 C 33 H 59 O 38.5 : calcd. C 23.59; H 3.51%; found: C 23.41; H 3.62%.Synthesis of [Gd 4 (L I ) 3 (H 2 O) 10 ]·7H 2 O (2): The procedure was similar to the synthesis of 1 except that Eu(NO 3 ) 2 ·6H 2 O was replaced by Gd(NO 3 ) 3 ·6H 2 O. Colorless block crystals of 2 were obtained. Yield: 56% (based on Gd). Gd 4 C 33 H 59 O 38.5 : C 23.29; H 3.47%; found: C 23.34; H 3.42%.www.zaac.wiley-vch.de © 0000 WILEY-VCH Verlag GmbH & Co. KGaA, Weinheim Z. Anorg. Allg. Chem. 0000, 0–02 Synthesis of [Tb 4 (L I ) 3 (H 2 O) 10 ]·7H 2 O (3): The procedure was similar to the synthesis of 1 except that Eu(NO 3 ) 2 ·6H 2 O was replaced by Tb(NO 3 ) 3 ·6H 2 O. Colorless block crystals of 3 were obtained. Yield: 44% (based on Tb). Tb 4 C 33 H 59 O 38.5 : C 23.20; H 3.46%; found: C 23.12; H 3.51%. | [] | [] | ["[Eu 4 (L I ) 3 (H 2 O) 10 ]·7H 2 O", "[Gd 4 (L I ) 3 (H 2 O) 10 ]·7H 2 O", "[Tb 4 (L I ) 3 (H 2 O) 10 ]·7H 2 O"] | ["Eu(NO 3 ) 3 ·6H 2 O--0.089 g, 0.2 mmol", "Gd(NO 3 ) 3 ·6H 2 O--N/A", "Tb(NO 3 ) 3 ·6H 2 O--N/A"] | [] | ["H 4 L--0.026 g, 0.1 mmol"] | ["115 °C", "N/A", "N/A"] | ["4 d", "N/A", "N/A"] | ["distilled water--5.0 mL", "N,N⬘-dimethylacetamide--2.0 mL"]
ejic.200500082 | (EtO) 3 Si(CH 2 ) 3 N(H)C(O)(CF 2 ) 3 COOAg (4a): Hexafluoroglutaric anhydride (2) (192 μL, 1.40 mmol) dissolved in MTBE (7.5 mL) was added dropwise to a solution of 3-(triethoxysilyl)propylamine (1a) (331 μL, 1.40 mmol) in MTBE (7.5 mL). After 10 min the reaction mixture was added to a suspension of silver(i) oxide (324 mg, 1,40 mmol) in MTBE (15 mL). The resulting mixture was stirred for 18 h at room temperature in the dark. After filtration all volatiles were removed under full vacuum and 4a was obtained as pure colorless crystals. Yield: 674 mg (88 %). C 14 H 22 AgF 6 NO 6 Si (550.02): calcd. C 30.39, H 4.01, N 2.53; found C 30.5, H 4.2, N 2.7. | [] | [] | ["C 14 H 22 AgF 6 NO 6 Si"] | ["silver(i) oxide--324 mg, 1,40 mmol"] | [] | ["3-(triethoxysilyl)propylamine--331 μL, 1.40 mmol", "Hexafluoroglutaric anhydride--192 μL, 1.40 mmol"] | ["room temperature"] | ["18 h"] | ["MTBE--7.5 mL"]
cg050459a | (c) [Ag 3 (2,4′-bipy) 4 ]PW 12 O 40 (3). Complex 3 was prepared in a similar way as illustrated for 1. Pale-yellow block crystals of 3 were collected in 80% yield based on 2,4′-bipy. Anal. Calcd for 3,C 40 H 32 Ag 3 N 8 O 40 PW 12 : C, 12.55; H, 0.84; N, 2.93; Found: C, 11.75; H, 0.90; N, 2.79. IR spectra (KBr, cm -1 ): 3447s, 2962w, 1614m, 1596m, 1544w, 1473m, 1419m, 1079s, 975s, 893s, 811s, 510m. | [] | [] | ["[Ag 3 (2,4′-bipy) 4 ]PW 12 O 40 (3)"] | [] | [] | [] | [] | [] | []
00958970701795680 | 2.3. Synthesis of [Zn(Ambt) 2 (Nip)] n (2) An aqueous solution (10 mL) containing H 2 Nip (21.0 mg, 0.1 mmol), Ambt (16.4 mg, 0.1 mmol) and ZnCl 2 (27.2 mg, 0.2 mmol) was placed in a Parr Teflon-lined stainless steel vessel (20 mL) under autogenous pressure, heated to 140  C for 72 h and then cooled to room temperature at the rate of 5  Ch 1 . Colorless block-shaped single crystals suitable for X-ray analysis were obtained in 46% yield (based on Ambt). | [] | [] | ["[Zn(Ambt) 2 (Nip)] n"] | ["ZnCl 2--27.2 mg, 0.2 mmol"] | [] | ["H 2 Nip--21.0 mg, 0.1 mmol", "Ambt--16.4 mg, 0.1 mmol"] | ["140 \nC"] | ["72 h"] | ["Aqueous solution--10 mL"]
00958972.2013.815747 | The mixture was filtered immediately. White powders were obtained when the solution was cooled to room temperature. The products were recrystallized with distilled water (50 mL): one time for H2(4-msba) and three times for H2(5-msba) (yield: 71, 52% based on 4/5-methylbenzoic acid), respectively. Anal. Caled (%) for CsH^OsS: C, 52.18; H, 4.38. Found: C, 51.97; H, 4.34 for H2(4-msba) and C, 52.03; H, 4.42 for H2(5-msba). 'H NMR (400MHz, DMSO-dfi). For 4-msba: ô 12.81 (lH, s, br), 8.30 (lH, s), 7.72 (lH, d), 7.27 (lH, d), 3.36 (lH, s, br), 2.50 (3H, s); For 5-msba: Ô 12.96 (lH, s, br), 8.02 (lH, s), 7.77 (lH, s), 7.73 (lH, s), 3.45 (lH, s, br), 2.51 (3H, s). | [] | [] | ["CsH^OsS"] | [] | [] | ["4-msba--NaN", "5-msba--NaN"] | [] | [] | ["distilled water--50 mL"]
c4ce02121e | Anal. calc. for C 3 H 5 CuN 4 S: C, 18.68; H, 2.59; N, 29.06%.Found: C, 18.93; H, 2.47; N, 28.86%.ĳCu 2 Ĳettz)Cl] (4). Compound 4 was prepared in a manner similar to that for 2 , except that Hettz (0.065 g, 0.50 mmol) was used instead of Hmttz, and the pH value was adjusted to about 1.5 with 1.0 M HCl. After cooling to room temperature slowly, light yellow block crystals were filtered off and washed with distilled water. Yield: 31% (based on Cu) for 4. Anal. | [] | [] | ["Cu 2 (Hettz)Cl"] | [] | [] | ["Hettz--0.065 g, 0.50 mmol"] | [] | [] | []
j.ica.2015.12.023 | 2.3.5. Synthesis of [Cd(L)(bpe) 2 (H 2 O) 2 ]H 2 O (5) Compound 5 was prepared by the similar procedure to that described for 3, except that CoCl 2 6H 2 O was replaced by Cd(NO 3 ) 2 4H 2 O (0.0120 g, 0.05 mmol). Pale yellow rod crystals of 5 were collected with a yield of 83% (based on H 2 L). Anal. Calcd. For CdO 7 N 4 H 36 C 32 : C, 54.77; H, 5.14; N, 7.98. Found: C, 54.30; H, 5.18; N, 7.66%. IR (KBr pellet, cm 1 ): 3397b, 3041w, 2835s, 2849w, 1602s, 1566s, 1424s, 1327m, 1303m, 1220w, 1075m, 979m, 829s, 783w, 719w, 547s. | [] | [] | ["[Cd(L)(bpe) 2 (H 2 O) 2 ]H 2 O", "CdO 7 N 4 H 36 C 32"] | ["Cd(NO 3 ) 2 \b4H 2 O--0.0120 g, 0.05 mmol"] | [] | [] | [] | [] | []
j.ica.2010.12.034 | 2.2. Synthesis of the compounds An ethanolic solution of H 4 BT (70 mg, 0.26 mmol) was neutralized by addition of an aqueous solution Na 2 CO 3 (58.42 mg, 0.52 mmol) and stirred for 20 min. Then, an ethanolic solution of DPS (52 mg, 0.26 mmol) was added. After that, an aqueous solution of the appropriate hydrated metal chloride (0.26 mmol in the 10 mL of water) was added by slow diffusion. In all cases, colored solids precipitated and were ﬁltered off. The resulting solutions were set aside and after one week single crystals were collected and analyzed by thermal analysis, vibrational spectroscopy and X-ray diffraction techniques.2.2.1. {[Mn 2 (BT)(DPS) 2 (H 2 O) 6 ]10H 2 O} n (MnBTDPS) Color: yellow. Yield: 42%. Anal. Calc. for Mn 2 C 30 O 24 H 50 N 4 S 2 :C, 35.16; H, 4.92; N, 5.47%. Found: C, 35.31; H, 4.82; N, 5.54%. IR (KBr, cm 1 ): 3417(F), 1615(F), 1590(F), 1582(F), 1546(F), 1482(F), 1416(F), 1368(F), 1317(m), 1249(m), 1222(m), 1182(f), 1106(m), 1067(m), 1008(m), 829(F), 724(F). Raman (1064 nm, cm 1 ): 3070(F), 1610(o), 1592(F), 1550(m), 1487(f), 1429(m), 1382(mf), 1324(f), 1230(m), 1173(F), 1115(F), 1068(m), 1015(mF), 821(f), 727(f), 669(f). | [] | [] | ["{[Mn 2 (BT)(DPS) 2 (H 2 O) 6 ]10H 2 O} n", "Mn 2 C 30 O 24 H 50 N 4 S 2"] | ["hydrated metal chloride--0.26 mmol"] | [] | ["H 4 BT--70 mg, 0.26 mmol", "DPS--52 mg, 0.26 mmol"] | [] | ["one week"] | ["ethanol--10 mL", "water--10 mL"]
asia.200900181 | Phdca: A solution of BrCN (2.12 g; 0.02 mol) in dried acetonitrile (20 mL) was added to a heavily stirred solution of potassium phenylcyanoamide (3.12 g; 0.02 mol) in dried acetonitrile (50 mL) at ambient temperature. After stirring for 16 h, the KBr was filtered and the solvent was removed in vacuum. Recrystallization from chloroform yielded Phdca (1.67 g; 58 %). M.p.: 92 8 C; b.p.: 187 8 C; IR (ATR, 25 8 C): n˜ = 3059 (w), 2961 (w), 2264 (m), 2230 (s), 1563 (s), 1490 (vs), 1347 (s), 1262 (s), 1237 (vs), 1182 (m), 1025 (w), 1003 (w), 902 (w), 748 (s), 638 cm 1 (m); Raman (200 mW, 25 8 C): n˜ = 3066 (7), 2984 (3), 2262 (10), 2225 (2), 1592 (4), 1462 (1), 1240 (6), 1183 (2), 1035 (1), 1001 (7), 898 (1), 752 (1), 633 (2), 526 cm 1 (1); 1 H NMR ([D 1 ]CDCl 3 , 400 MHz, 25 8 C): d = 7.53–7.29 ppm (m, 5H, Ph); 13 C NMR ([D 1 ]CDCl 3 , 101 MHz, 25 8 C): d =133.4 (s, Ph, ipso), 130.4 (s, Ph, meta), 127.5 (s, Ph, para), 116.1 (s, Ph, ortho), 103.5 ppm (s, CN); 14 N NMR ([D 1 ]CDCl 3 , 28.9 MHz, 25 8 C): d = 154 (s, Dn 1/2 = 550 Hz, CN), 323 ppm (s, Dn 1/2 = 852 Hz, Ph-N); MS (EI + , 70 eV, > 5%), m/z (%): 143 (100) [M], 117 (9) [MCN], 91 (30) [M2 CN], 77 (100) [MN(CN) 2 ]; elemental analysis: calcd (%) for C 8 H 5 N 3 (143.15): C 67.13, H 3.52, N 29.35; found; C 67.44, H 3.42, N 29.64. | [] | [] | ["Phdca"] | ["BrCN--2.12 g; 0.02 mol"] | [] | ["potassium phenylcyanoamide--3.12 g; 0.02 mol"] | [] | ["16 h"] | ["dried acetonitrile--20 mL"]
c1dt10528k | 2 Synthesis of [Cu 3 (HL) 2 (Hpyterpy) 2 ]·2H 2 O1 A mixture of CuSO 4 ·5H 2 O (225 mg, 0.9 mmol), H 5 L (123 mg, 0.6 mmol) and pyterpy (126 mg, 0.6 mmol) was dissolved in deionized water (10 mL), and sealed into an autoclave equipped with a 15 mL PTFE-lined stainless steel vessel, then heated at 120 ◦ C for 5 days. The ﬁnal value of pH is about 6. Blue block crystals of 1 were collected by vacuum ﬁltration, washed thoroughly with deionized water, and dried in air (yield 38% based on copper). Elemental analysis for C 44 H 40 Cu 3 N 8 O 15 P 4 (%): Calcd. | [] | [] | ["[Cu 3 (HL) 2 (Hpyterpy) 2 ]·2H 2 O"] | ["CuSO 4 ·5H 2 O--225 mg, 0.9 mmol"] | [] | ["H 5 L--123 mg, 0.6 mmol", "pyterpy--126 mg, 0.6 mmol"] | ["120 \nC"] | ["5 days"] | ["deionized water--10 mL"]
ic500638z | MS (ESI+, CH 3 OH): m/z = 545.21 [9b − OAc − ] + .UV−vis (CH 2 Cl 2 ) λ max (ε,M −1 cm −1 ): 385 (1972); 655 (275) nm. EPR [9.64 GHz, DCM/toluene (1:1), 30 K]: g x = 2.0375, g y = 2.0725, g z = 2.2100; A ∥ (Cu): 190 × 10 −4 cm −1 , A(N): 15 × 10 −4 cm −1 . Anal. Calcd for C 34 H 43 CuN 3 O 3 : C 67.47, H 7.16, N 6.94. Found: C 67.43, H 7.17, N 6.85.iPrMe LCuOAc (9c). 9c was synthesized as for 9b, except using 2c instead of 2b. Single crystals suitable for X-ray diﬀraction were obta ined from diﬀusion of pentane into a concentrated CH 2 Cl 2 solution at −20 °C (0.103 g, 80%). MS (ESI+, CH 3 OH): m/z = 489.13 [9c − OAc − ] + .UV−vis (acetone) λ max (ε,M −1 cm −1 ): 375 (1860); 645 (343) nm. EPR [9.64 GHz, CH 2 Cl 2 /toluene (1:1), 2 K]: g x = 2.070, g y = 2.055, g z = 2.200; A ∥ (Cu): 194 × 10 −4 cm −1 , A(N): 15 × 10 −4 cm −1 . Anal. Calcd for C 30 H 35 CuN 3 O 3 : C 65.61, H 6.42, N 7.65. | [] | [] | ["C 34 H 43 CuN 3 O 3", "iPrMe LCuOAc (9c)"] | [] | ["pentane--diﬀusion", "CH 2 Cl 2--concentrated solution"] | [] | [] | [] | []
cg9013398 | [Zn(pymtz) 2 ] n (1). A mixture of Zn(ClO 4 ) 2 (0.25 mmol, 0.067 g), pymCN (0.25 mmol, 0.02628 g), NaN 3 (0.375 mmol, 0.0244 g), and DMF (1 mL) was stirred for 30 min at room temperature and then was heated in a 23 mL Teflon-lined autoclave at 115 °C for 4 days.After cooling to room temperature slowly, rhombic crystals with only one pure phase were collected and dried in the air. Yield, ca. | [] | ["slowly"] | ["Zn(pymtz) 2"] | ["Zn(ClO 4 ) 2--0.25 mmol, 0.067 g"] | ["NaN 3--0.375 mmol, 0.0244 g"] | ["pymCN--0.25 mmol, 0.02628 g"] | ["room temperature", "115 °C"] | ["30 min", "4 days"] | ["DMF--1 mL"]
b907041a | Synthesis of [L-2]-dichloro[l-(2,2¢bipyridin-6,6-diyl)bis(3benzyl-1H-imidazol-1-yl-2(3H)-ylidene-1jC:2jC¢)] disilver(I) [Ag 2 Cl 2 (l-Bn 2 NHC 2 bipy )] (14). A Schlenk tube was charged under glovebox atmosphere with [H 2 (Bn 2 NHC 2 bipy )]Cl 2 6 (300 mg, 0.554 mmol), Ag 2 O (167 mg, 0.720 mmol) and 8 mL of DMSO. The mixture was stirred at 85 ◦ C for 4 d. After complete conversion the product solution was ﬁltered at 90 ◦ Covera Whatman R  ﬁlter and the residue was extracted four times with 4 mL of DMSO. The solvent was removed under reduced pressure by distillation. The resulting brown solid was washed with acetonitrile and dried in vacuo over night. Further puriﬁcation was achieved by recrystallisation from DMSO to yield 298 mg (71%) of the product as a light brown solid. M.p. 261 ◦ C(dec.); 1 H NMR (600 MHz, DMSO-d 6 ,67 ◦ C): d = 5.47 (s, 4H, CH 2 ), 7.29–7.37 (m, 10H, o/m/p-Ph), 7.50–8.50 (m, 6H, H-3/4/5), 7.78 (s br, 2H, H-4¢), 8.28 (s br, 4H, H-5¢); 13 C{ 1 H} NMR (150 MHz, DMSO-d 6 ,67 ◦ C): d = 55.5 (CH 2 ), 120.2 (C-5¢), 123.4 (C-4¢), 127.1 (o-Ph), 127.7 (p-Ph), 128.4 (m-Ph), 137.2 (i-Ph), 183.7 (C-2¢), signals for C-2/3/4/5/6 are not observed; IR (KBr): n = 3161 (w), 3122 (w), 3093 (w), 3028 (w), 2924 (w), 1594 (m), 1565 (s), 1442 (vs), 1412 (m), 1356 (m), 1281 (m) 1244 (m), 1082 (s), 1028 (s), 800 (s), 732 (s) cm -1 ; MS (LIFDI): m/z (%) = 575.2 [M( 107 Ag)] + ; 577.2 [M( 109 Ag)] + ;MS(ESI + ): m/z (%) = 577.3 [M + ] (100); 485.3 [M + - Bn] (7); 379.4 [M + - Bn - Ag] (10), contains unidentiﬁed products at m/z = 361.3, 179.4; elemental analysis calcd for C 30 H 24 N 6 Ag 2 Cl 2 ·2H 2 O: C 45.54, H 3.57, N 10.62; found: C 45.35, H 3.17, N 10.48; Crystals suitable for X-ray analysis were obtained by recrystallisation from boiling DMSO. | [] | [] | ["[L-2]-dichloro[l-(2,2¢bipyridin-6,6-diyl)bis(3benzyl-1H-imidazol-1-yl-2(3H)-ylidene-1jC:2jC¢)] disilver(I) [Ag 2 Cl 2 (l-Bn 2 NHC 2 bipy )]"] | ["[H 2 (Bn 2 NHC 2 bipy )]Cl 2--300 mg, 0.554 mmol", "Ag 2 O--167 mg, 0.720 mmol"] | [] | ["en--0.25 g, 4.16 mmol"] | ["85 \nC"] | ["4 d"] | ["DMSO--8 mL"]
j.jinorgbio.2009.12.006 | 2.2.6. Triphenyltin 4-aminobenzoate (2c) Yield: 91.0%, m.p. 157 °C. Calcd. for C 25 H 21 NO 2 Sn: C, 61.76; H, 4.35; N, 2.88. Found: C, 61.36; H, 4.40; N, 2.90%. IR (KBr): 3460, 3380, 3220 ( m (NY)), 1600 ( m (COO  ) as ), 1345 ( m (COO  ) s ), 378 ( m (SnO)) cm 1 .1 H NMR (300 MHz, CDCl 3 ) d: 7.98 (2Y,d, J = 8.6 Hz, H-2), 6.64 (2Y,d,J = 8.6 Hz, H-3), 6.64 (2Y,d,J = 8.6 Hz, H-5), 7.98 (2Y,d,J = 8.6 Hz, H-6), 7.83–7.46 (15 Y, m, Ph).1 H NMR (300 MHz, DMSO-d 6 ) d: 7.55 (2Y,d,J = 8.0 Hz, H-2), 6.47 (2Y,d,J = 8.0 Hz, H-3), 6.47 (2Y,d,J = 8.0 Hz, H-5), 7.55 (2Y,d, J = 8.0 Hz, H-5), 7.86–7.37 (15 Y, m, Ph). | [] | [] | ["Triphenyltin 4-aminobenzoate", "C 25 H 21 NO 2 Sn"] | [] | [] | [] | [] | [] | []
cm980439e | IR (KBr pellet, cm -1 ): 3438 (s), 1640 (m), 1614 (s), 1429 (w), 1387 (m), 948 (m), 880 (m), 821 (s), 788 (s), 737 (s), 669 (m). [Cu(pyz) 0.5 MoO 4 ]: A mixture of MoO 3 (0.043 g), Cu(NO 3 ) 2 ‚2.5H 2 O (0.076 g), pyrazine (0.033 g) and H 2 O (10 mL) in the mole ratio 1:1.1:1.4:1927 was heated at 180° C for 78 h in a Parr acid digestion bomb. Dark green crystals of CUMO-5 were recovered in 30% yield. IR (KBr pellet, cm -1 ): 1633 (m), 1415 (s), 1886 (m), 1122 (m), 1070 (m), 918 (s), 797 (vs, br), 478 (s). [Cu 2 (pyrd)Mo 3 O 10 ]: A mixture of MoO 3 (0.044 g), Cu(NO 3 ) 2 ‚2.5H 2 O (0.077 g), pyrimidine (0.031 g), and H 2 O (10 mL) in the mole ratio 1:1: 1.25:1823 was heated at 160° C for 72 h to give dark purple-black crystals of CUMO-6 in 95% yield (based on Mo). IR (KBr pellet, cm -1 ): 2353 (m), 1594 (m), 1381 (w) 866 (vs), 706 (m), 660 (s), 544 (s). | [] | [] | ["[Cu(pyz) 0.5 MoO 4 ]", "[Cu 2 (pyrd)Mo 3 O 10 ]"] | ["MoO 3--0.043 g", "Cu(NO 3 ) 2 ?2.5H 2 O--0.076 g"] | [] | ["pyrazine--0.033 g", "pyrimidine--0.031 g"] | ["180° C", "160° C"] | ["78 h", "72 h"] | ["H 2 O--10 mL"]
polym10121369 | 2.12. [Co(NCS) 2 (MeOH) 2 (5) 2 ]·2CHCl 3 ·2MeOH A solution of Co(NCS) 2 (3.5 mg, 0.02 mmol) in MeOH (8 mL) was layered over a solution of 5 (15.1 mg, 0.02 mmol) in CHCl 3 (5 mL). A small crop of pink crystals of [Co(NCS) 2 (MeOH) 2 ( 5 ) 2 · 2CHCl 3 · 2MeOH] was obtained after 2–4 weeks. Insufﬁcient material was obtained for powder X-ray diffraction | [] | [] | ["[Co(NCS) 2 (MeOH) 2 (5) 2 ]·2CHCl 3 ·2MeOH"] | ["Co(NCS) 2 --3.5 mg, 0.02 mmol"] | [] | ["5--15.1 mg, 0.02 mmol"] | [] | ["2-4 weeks"] | ["MeOH--8 mL", "CHCl 3--5 mL"]
j.jssc.2014.03.026 | (2:1, 20 ml) was adjusted to pH 6 with 5% NaOH aqua solution under stirring. After stirring for 1 h, the mixture was ﬁltered and standing at room temperature. Green crystals were obtained after two day s and washed with methanol solution (yield: 80%). Anal. Calc. for C 10 H 22 Br 2 CuN 4 O 8 (%): C, 21.8; H, 3.9; N, 10.2. Found (%): C, 21.6; H, 3.8; N, 10.0. IR data (KBr, cm 1 ):3520ws,2971s,1636s,1461s.{[Ni(dbsa)(hmt)] 1/2 [Ni(dbsa)(hmt)(H 2 O) 2 ] 1/2  3H 2 O} n (2). Compound 2 was prepared by the same procedure as 1, except for the use of Ni(OAc) 2 (0.1244 g, 0.5 mmol) instead of Cu(ClO 4 ). Blue– green crystals were obtained after two day (yield: 85%). Anal. Calc. | [] | ["two day"] | ["{[Ni(dbsa)(hmt)] 1/2 [Ni(dbsa)(hmt)(H 2 O) 2 ] 1/2 \n 3H 2 O} n", "C 10 H 22 Br 2 CuN 4 O 8"] | ["Ni(OAc) 2--0.1244 g, 0.5 mmol"] | [] | ["dbsa--NaN", "hmt--NaN"] | [] | [] | ["NaN--20 ml"]
ic800422g | ([Cu(OHMe) 2 (µ-L) 2 ] · 2ZrF 5 ) ∞ ,6.Cu(NO 3 ) 2 · 2.5H 2 O (0.05 mmol, 0.0116 g) and Na 2 ZrF 6 (0.05 mmol, 0.0126 g) were mixed in MeOH (3 cm 3 ), and L (0.05 mmol, 0.0094 g) in MeOH (3 cm 3 ) was carefully added to the above solution. After slow evaporation at room temperature for 1 week, orange acicular crystals formed at the bottom of the reaction vial (0.0024 g; 0.0027 mmol; 11% yield basedonL).Analysis:Found(Calcdfor([Cu(L) 2 (CH 3 OH) 2 ]· 2ZrF 5 ) ∞ ): C, 30.22 (30.14); H, 3.71 (2.76); N, 6.56 (6.39)%. | [] | [] | ["[Cu(OHMe) 2 (µ-L) 2 ] · 2ZrF 5", "[Cu(L) 2 (CH 3 OH) 2 ]· 2ZrF 5"] | ["Cu(NO 3 ) 2 · 2.5H 2 O--0.05 mmol, 0.0116 g", "Na 2 ZrF 6--0.05 mmol, 0.0126 g"] | [] | ["L--0.05 mmol, 0.0094 g"] | [] | ["1 week"] | ["MeOH--3 cm 3"]
zaac.201600166 | [Co(btbh)(3-npa)] n (2): The synthetic procedure of 2 was analogous to that of 1, except that CoCl 2 ·6H 2 O (0.1 mmol, 24 mg) and btbh (0.1 mmol, 49 mg) were used instead of Zn(OAc) 2 and btbp. The pH value of the mixture was about 6.0. Purple block-like crystals of complex 2 were obtained. Yield: 52.6 % based on Co. C 68 H 58 Co 2 N 14 O 18 S 4 (Fw = 1557.34): calcd. C 49.36; H 3.75; N 12.59 %; found: C 49.23; H 3.86; N 12.65 %. IR (KBr): ν ˜ = 1692 s, 1629 s, 1527 m, 1438 m, 1375 s, 1296 m, 1126 m, 929 w, 752 s, 610 m cm –1 . | [] | [] | ["[Co(btbh)(3-npa)] n", "C 68 H 58 Co 2 N 14 O 18 S 4"] | ["CoCl 2 ·6H 2 O--0.1 mmol, 24 mg"] | [] | ["btbh--0.1 mmol, 49 mg", "3-npa--NaN"] | [] | [] | []
b008107h | 5.9 mM. Intensely red crystals with green iridescence grew after ®ve days and were collected by ®ltration.[Fe(phen) 3 ]I 18 . Crystals of this compound were obtained in a repetition of the experiment which crystallised [Fe(phen) 3 ]I 14 .They were also obtained in a similar experiment in which the mole ratio I 2 /[Fe(phen) 3 ]I 2 was 2.8 and the Fe concentration was ca. 6.4 mM. The crystals grew during ®ve days and were collected by ®ltration in air. These crystals are also intensely red with green iridescence. | [] | [] | ["[Fe(phen)3]I18"] | [] | [] | ["phen--5.9 mM"] | [] | ["®ve days"] | []
zaac.201500536 | [Ag 10 (L 2 ) 8 (H 2 SiMo 12 O 40 )] (2): The synthetic method was similar to that of compound 1, except that Na 2 SiO 3 ·9H 2 O (0.04 g, 0.14 mmol) and Na 2 MoO 4 ·2H 2 O (0.2 g, 0.82 mmol) were used instead of H 3 PMo 12 O 40 , while HL 2 (0.015 g, 0.05 mmol) was used instead of HL 1 . Red block crystals were filtered and washed with distilled water (Yield 48 % based on Mo). C 8 H 8 Ag 10 Mo 12 N 32 O 40 Si (3450.43): calcd.C 2.78, H 0.23, N 12.98, Ag 31.3, Mo 33.38 %; found: C 2.82, H 0.26, N 12.94, Ag 31.22, Mo 33.31%.X-ray Crystallographic Study: X-ray diffraction analyses data of the title compounds were collected with a Bruker Smart Apex II diffractometer with Mo-K α (λ = 0.71073 Å) at 293 K. All the structures were solved by direct methods and refined on F 2 by full-matrix least squares methods using the SHELXTL package. | [] | [] | ["Ag 10 (L 2 ) 8 (H 2 SiMo 12 O 40 )"] | ["Na 2 SiO 3 \n·9H 2 O--0.04 g, 0.14 mmol", "Na 2 MoO 4 \n·2H 2 O--0.2 g, 0.82 mmol"] | [] | ["HL 2--0.015 g, 0.05 mmol"] | [] | [] | []
c0dt00858c | {[CoBa(2,3-pdc) 2 (H 2 O) 5 ]·3H 2 O} n (3). This complex was synthesized using a similar procedure, with the exception that 0.51 g (0.002 mol) barium acetate used instead of the calcium salt. The pink crystals of compound 3, were obtained after sitting, ﬁltration and keeping for several weeks at room temperature. They were ﬁltered off to recover small crystals suitable for single crystal X-ray studies. Yield 79%. (Found: C, 25.06; H, 3.25; N, 4.14%; calc.for C 14 H 22 N 2 O 16 CoBa: C, 25.09; H, 3.29; N, 4.18%). n max /cm -1 : 3527, 3470, 3217, 1620, 1568, 1460, 1444, 1396, 1368,1270, 1234, 1177, 1149, 1105, 1066, 951, 878, 849, 836, 824, 786, 723, 707, 674, 665. | [] | [] | ["{[CoBa(2,3-pdc) 2 (H 2 O) 5 ]\b3H 2 O} n"] | ["barium acetate--0.51 g (0.002 mol)"] | [] | ["2,3-pdc--not specified"] | ["room temperature"] | ["several weeks"] | []
c6ra12422d | Syntheses The title compounds 1–3 were synthesized under similar hydrothermal conditions from a mixture of mpca, bpp, and M(Ac) 2 (1:M¼ Co; 2:M¼ Zn; 3:M¼ Cd) in a molar ratio of 1 : 1 : 2. The suspension was sealed into a 15 mL Teon-lined autoclave and kept under autogenous pressure at 120  Cfor3 days. Aer cooling to room temperature slowly, purple block crystals of 1, colorless block crystals of 2 and 3 suitable for X-ray diﬀraction analysis were isolated. Yield: 35% for 1, 20% for 2, and 40% for 3 with respect to M(Ac) 2 . Elemental analyses calc. for 1: C, 63.49; H, 4.53; N, 8.46. Found: C, 63.52; H, 4.56; N, 8.42. For 2: C, 62.8; H, 4.49; N, 10.18. Found: C, 62.81; H, 4.52; N, 10.14. | [] | [] | ["mpca-bpp-M(Ac) 2 (Co)", "mpca-bpp-M(Ac) 2 (Zn)", "mpca-bpp-M(Ac) 2 (Cd)"] | ["Co(Ac) 2--1:M¼ Co", "Zn(Ac) 2--2:M¼ Zn", "Cd(Ac) 2--3:M¼ Cd"] | [] | ["mpca--1", "bpp--1"] | ["120  C"] | ["3 days"] | []
s2251237314400036 | Colorless needle-like crystals of 3 were obtained.Yield: 50.2% (based on Pb). Anal. Calcd. for 3 C 7 H 11 PbNO 8 P 2 : C, 16.61; H, 2.19; N, 2.77%. Found: C, 16.65; H, 2.21; N, 2.74%. IR (KBr, cm 1 Þ:3326(s), 3078 (s), 2976 (m), 1636 (m), 1609 (m), 1508 (m), 1383 (s), 1139 (vs), 1105 (vs), 1055 (vs), 993 (vs), 957 (vs), 803 (m), 657 (m), 594 (m), 536 (m), 468 (s). | [] | [] | ["3 C 7 H 11 PbNO 8 P 2"] | [] | [] | [] | [] | [] | []
b701102d | Preparation of {[Co(H 2 O)(NO 3 )(dpa) 2 ](NO 3 )} (3) Co(NO 3 ) 2 ?6H 2 O (81 mg, 0.280 mmol) was dissolved in 4 mL H 2 O and placed into a borosilicate glass tube that had been flame-sealed at one end. A solution of 95 mg dpa (0.555 mmol) was dissolved in 6 mL hot ethanol in a scintillation vial. This ligand solution was added carefully by pipette to the cobalt perchlorate solution. The reaction mixture was allowed to sit undisturbed for one week, whereupon 104 mg (34% yield based on Co) crystals of 3 was isolated after washing with distilled water, isopropanol, and acetone and drying in air. Anal. Calc. | [] | [] | ["{[Co(H 2 O)(NO 3 )(dpa) 2 ](NO 3 )}"] | ["Co(NO 3 ) 2 ?6H 2 O--81 mg, 0.280 mmol"] | [] | ["dpa--95 mg, 0.555 mmol"] | [] | ["one week"] | ["H 2 O--4 mL", "ethanol--6 mL"]
c2dt11738j | Yield 60%. Elemental analysis (%): calcd for C 8 H 6 N 4 S 2 Co: C 34.17, H 2.15, N 19.94; found: C 33.95, H 2.20, N 19.71. FT-IR (KBr pellets, ν cm −1 ): 3108(w), 3061(w), 1577(s), 1544(s), 1430(m), 1374(s), 1229(m), 1200(s), 1025(m), 798(w), 749(m), 683(m), 493(w), 478(w), 436(w).Co(2-pymO) 2 3. CoCl 2 (120 mg, 0.5 mmol) and 2-hydroxypyrimidine hydrochloride (128 mg, 1 mmol) in methanol– DMF 8mL (v:v = 3 : 1) was added to a Teﬂon-lined autoclave (23 mL) and heated at 100 °C for 48 h affording single phase, pink, needle crystals, which were ﬁltered, washed with methanol and dried in air. Yield 60%. Elemental analysis (%): calcd for C 8 H 6 N 4 O 2 Co: C 38.56, H 2.43, N 22.50; found: C 38.55, H 2.44, N 22.61. FT-IR (KBr pellets, ν cm −1 ): 3104(w), 3065(w), 1627(s), 1602(s), 1576(m), 1540(s), 1444(w), 1362(s), 1262(m), 1106(s), 803(w), 693(m), 608(w), 560(w). | [] | [] | ["Co(2-pymO) 2"] | ["CoCl 2--120 mg, 0.5 mmol"] | [] | ["2-hydroxypyrimidine hydrochloride--128 mg, 1 mmol"] | ["100 °C"] | ["48 h"] | ["methanol– DMF--8mL (v:v = 3 : 1)"]
cg049742k | 1 H NMR data (DMSO-d 6 , ppm): 7.06 (C-H), 3.34 (N-H).Synthesis of [Co(H 2 biim) 2 (1,2-bdc)] (1). CoCl 2 ‚6H 2 O (0.136 g, 0.5 mmol), H 2 biim (0.134 g, 1 mmol) and water (3 mL) were added to an aqueous solution (5 mL) containing sodium 1,2-benzenedicarboxylate (0.105 g, 0.5 mmol). The resulting mixture was adjusted to pH ≈ 6 with dilute hydrochloric acid, further stirred for 15 min in air, and then transferred and sealed in a 16-mL Teflon-lined reactor, which was heated at 170 °C for 4 days and then cooled to room temperature at a rate of 5 °C h -1 . Orange product was obtained and washed with deionized water in 35% yield. Anal. Calcd. | [] | [] | ["[Co(H 2 biim) 2 (1,2-bdc)]", "NaN"] | ["CoCl 2 ‚6H 2 O--0.136 g, 0.5 mmol"] | [] | ["H 2 biim--0.134 g, 1 mmol", "sodium 1,2-benzenedicarboxylate--0.105 g, 0.5 mmol"] | ["170 °C"] | ["4 days"] | ["water--3 mL"]
ic502772k | Yield (based on 2): 0.218 g (84%). Anal. Calcd for C 42 H 57 CoMn 3 N 6 O 30 ·10H 2 O: C, 32.97; H, 5.07; N, 5.49. Found: C, 32.56; H, 5.17; N, 5.57. FTIR spectrum (Zn−Se ATR, selected peaks): 3212 (OH), 1555 (COO, CO) cm −1 . Absorption spectra (solid state, λ max /nm): 604, 579, 538. | [] | [] | ["C 42 H 57 CoMn 3 N 6 O 30 ·10H 2 O"] | [] | [] | [] | [] | [] | []
00958971003739780 | 2.3. Preparation of 3 Compound 3 was prepared from a mixture of ZnCl 2  6H 2 O (0.061 g. 0.25 mmol), fumaric acid (0.057 g, 0.50 mmol), 4,4 0 -bipy (0.078 g, 0.50 mmol), and 8 mL H 2 O with the pH adjusted to 5 with 1 M NaOH. The mixture was stirred for 20 min then placed in a Teflon-lined stainless steel bomb and heated to 140  C under autogenous pressure for 3 days. The reaction system was then cooled to room temperature during 24 h.Yellow crystals of 3 were obtained. Yield: 62% (based on Zn). Elemental Anal. Calcd (%): C, 58.37; H, 4.08; N, 11.36; Found (%): C, 58.41; H, 3.91; N, 11.44. IR (cm 1 ): 3152(w), 1618(w), 1521(s), 1471(s), 1441(m), 1344(m), 853(s), 726(s), 642(m), 523(w). | [] | ["24 h"] | ["Compound 3"] | ["ZnCl 2 ?6H 2 O--0.061 g, 0.25 mmol"] | [] | ["fumaric acid--0.057 g, 0.50 mmol", "4,4 0 -bipy--0.078 g, 0.50 mmol"] | ["140 \nC"] | ["3 days"] | ["H 2 O--8 mL"]
j.jssc.2008.11.012 | 2.2.6. Synthesis of [Er(PYDC)(C 2 O 4 ) 0.5 (H 2 O) 2 ]  H 2 O(6) Compound 6 was prepared in the same way as that for 1 but using Er 2 O 3 (0.038 g, 0.10 mmol) and H 2 PYDC (0.034 g, 0.20 mmol) as the reactants. Yield: 52% (based on H 2 PYDC). Calcd for C 8 H 9 ErNO 9 (430.42): C 22.32, H 2.11, N 3.25; found: C 22.05, H 2.78, N 3.22. IR (KBr, cm 1 ): 3423 (s, br), 1669 (s), 1613 (m), 1566 (vs), 1492 (m), 1437 (s), 1394 (m), 1316(w), 1164 (w), 1125 (w), 1058 (w), 856 (w), 820 (w), 729 (w), 683 (w). | [] | [] | ["[Er(PYDC)(C 2 O 4 ) 0.5 (H 2 O) 2 ]  H 2 O", "C 8 H 9 ErNO 9"] | ["Er 2 O 3--0.038 g, 0.10 mmol"] | [] | ["H 2 PYDC--0.034 g, 0.20 mmol"] | [] | [] | []
s10853-019-03638-x | Experimental Synthesis of {[Cd 1.5 (DBPT)(DiPyDz)(H 2 O)]3.5H 2 O} n (1) The reagents of metal salt, ligands, and solvent were used as recei ved. A mixture of Cd(NO 3 ) 2 4H 2 O (0.077 g, 0.25 mmol), H 3 DBPT (0.0169 g, 0.05 mmol), and 4-DiPyDz (0.0092 g, 0.05 mmol) was added to 5.0 mL of DMA/H 2 O (1/4, v:v). The solution was ﬁrst sonicated at room temperature for 3 min and then was transferred to the Teﬂon-lined autoclave and heated at 130 °C for 3 days. Red rod-like crystals 1 were collected after slow cooling to room temperature (71 mg, yield: 69% based on Cd). Elemental analysis (%) calculated for C 108 H 100 Cd 6 N 28 O 42 :C, 41.36; H, 3.21; N, 12.5%; Found: C, 41.28; H, 3.16; N, 12.53%. Prominent FT-IR peaks for 1 (KBr Pellet, cm -1 ): 3417(s), 3105(w), 1572(s), 1418(s), 1371(s), 1316(s), 1095(w), 1017(w), 862(w), 744(w), 709(w).Characterization methods X-ray crystallographic study The collection of single-crystal X-ray diffraction data for 1 was carried out on a Bruker Smart Apex II CCD J Mater Sci | [] | [] | ["{[Cd 1.5 (DBPT)(DiPyDz)(H 2 O)]3.5H 2 O} n", "C 108 H 100 Cd 6 N 28 O 42"] | ["Cd(NO 3 ) 2 \n4H 2 O--0.077 g, 0.25 mmol"] | [] | ["H 3 DBPT--0.0169 g, 0.05 mmol", "4-DiPyDz--0.0092 g, 0.05 mmol"] | ["130 \nC"] | ["3 days"] | ["DMA/H 2 O--5.0 mL"]
j.poly.2018.08.001 | 7 Mp 184 – 186 °C. IR (KBr, ν, cm -1 ): 3338 (ν as (NH 2 )), 3153 (ν s (NH 2 )), 3064 (ν(C ar –H)), ~3000 (ν(C–H)), 1642 (ν(C ar =N)), 1485 (ν(N–C ar =N)), 1430 (δ(CH 2 )), 1336 (ν(N=N)), 1269 (ν(C–N)), 1125 (ν(N–N)), 723 (γ(Car–H)). 1 H NMR (500 Hz, DMSO-d 6 ): δ 5.35 (s, 2H, C6H), 6.82 (s, 2H, NH 2 ), 7.20 – 7.24 (m, 2H, C8H and C12H), 7.28 – 7.32 (m, 1H, C10H), 7.33 – 7.38 ppm (m, 2H, C9H and C11H). 13 C{ 1 H} NMR (125 Hz, DMSO-d 6 ): δ 47.53 (C6), 127.52 (C8 and C12), 127.93 (C10), 128.70 (C9 and C11), 135.41 (C7), 155.52 ppm (C5). UV-Vis (DMSO/H 2 O, λ max , nm): 238.0 (ε = 2.4 .10 3 M -1 cm -1 ). HRMS (HESI/Orbitrap) m/z [M + H] + calc for C 8 H 10 N 5 : 176.09362; found 176.09299.2.2.3. 1-(4-Methoxybenzyl)-1H-tetrazol-5-amine (mbntza) Following the procedure described for bntza [46], compound mbntza was obtained from 4-(methoxyphenyl)methanamine as a colorless crystalline solid. Yield: 62% (185.0 mg). | [] | [] | ["C 8 H 10 N 5", "1-(4-Methoxybenzyl)-1H-tetrazol-5-amine (mbntza)"] | [] | [] | [] | [] | [] | []
ic200006m | PuO 2 [C 6 H 4 (PO 3 H) 2 ](H 2 O) 3 H 2 O (PuO 2 PhP2). A50μL volume of a 0.365 M stock solution of Pu(VI) was placed in an autoclave along with (NH 4 ) 2 Ce(NO 3 ) 6 (0.0104 g, 0.0190 mmol) and PhP2 (0.0215 g, 0.0903 mmol) in a 10 mL PTFE autoclave linear. They were reacted with 350 μL of distilled water. The closed linear was sealed inside a stainless steel autoclave and then heated to 180 °C for 3 days in a furnace. The furnace was turned off, and the autoclave was allowed to cool to room temperature before opening. The product consisted of needles of Pu x Ce 1x [C 6 H 4 (PO 3 H)(PO 3 H 2 )][C 6 H 4 (PO 3 H)(PO 3 )] 3 2H 2 O (PuCePhP2) as the major product along with yellow blocks of PuO 2 PhP2. | [] | [] | ["PuO 2 [C 6 H 4 (PO 3 H) 2 ](H 2 O) 3 H 2 O", "Pu x Ce 1-x [C 6 H 4 (PO 3 H)(PO 3 H 2 )][C 6 H 4 (PO 3 H)(PO 3 )] 3 2H 2 O"] | ["Pu(VI)--0.365 M", "(NH 4 ) 2 Ce(NO 3 ) 6--0.0104 g, 0.0190 mmol"] | [] | ["PhP2--0.0215 g, 0.0903 mmol"] | ["180 °C"] | ["3 days"] | ["distilled water--350 μL"]
j.poly.2005.05.026 | 2.2.2. [Zn(nic)(N 3 )] (2) This complex was prepared by mixing zinc sulfate ZnSO 4 Æ 7H 2 O (0.50 g, 1.74 mmol) in water (30 cm 3 ) with nicotinic acid (0.43 g, 3.5 mmol) in ethanol/water (20 cm 3 ). An aqueous solution of NaN 3 (0.65 g, 10 mmol) was added dropwise with continuous stirring.The ﬁnal mixture was then allowed to stand for several days to yield pale brown crystals of the complex suitable for X-ray diﬀraction (65% yield). Anal. data for the complex C 6 H 4 N 4 O 4 Zn: Calc.: C, 31.40; H, 1.76; N, 24.41; Zn, 28.48. Found: C, 31.38; H, 1.82; N, 24.56; Zn, 28.53%. | [] | ["several days"] | ["[Zn(nic)(N 3 )]", "C 6 H 4 N 4 O 4 Zn"] | ["ZnSO 4 Æ 7H 2 O--0.50 g, 1.74 mmol"] | ["NaN 3--0.65 g, 10 mmol"] | ["nicotinic acid--0.43 g, 3.5 mmol"] | [] | [] | ["water--30 cm 3", "ethanol/water--20 cm 3"]
j.jcat.2020.03.034 | Material synthesis DUT-136: In a representative procedure, a mixture of ZrCl 4 (0.92 g, 3.95 mmol) and 4formylbenzoic acid (0.54 g, 3.60 mmol, 0.91 equiv.) was dissolved in 100 mL of DMF and 15 mL of CH 3 COOH (262.5 mmol, 66.5 equiv.). A solution of (1R,2R)-1,2-diphenylethylenediamine or (1S,2S)-1,2-diphenylethylenediamine (0.38 g, 1.80 mmol, 0.45 equiv.) in 50 mL of DMF was added dropwise to the ZrCl 4 solution. The resulting solution was then sonicated for 10 min before distributing into 30 different vials (10 mL in volume). These vials were then heated at 80 °C for 168 hours. The solid product was consequently collected by decanting the mother liquor and washed with DMF (3 × 100 mL). The DMF solvent was exchanged with acetone (5 × 100 mL) at room temperature. The resulting product was then activated at 100 °C for 12 h under vacuum, yielding white solid powders of DUT-136. | ["100 \nC"] | ["12 h"] | ["DUT-136"] | ["ZrCl 4--0.92 g, 3.95 mmol"] | [] | ["4formylbenzoic acid--0.54 g, 3.60 mmol", "(1R,2R)-1,2-diphenylethylenediamine or (1S,2S)-1,2-diphenylethylenediamine--0.38 g, 1.80 mmol"] | ["80 \nC"] | ["168 hours"] | ["DMF--100 mL", "CH 3 COOH--15 mL"]
chem.200601221 | Red crystals (2.07 g, 73%) suitable for single-crystal X-ray diffraction analysis were obtained. M.p. 2348C (decomp); 1 H NMR (300.1 MHz, C 6 D 6 ): d = 6.92 (ddd, 3 J H3,H4 = 7.44 Hz, 3 J H5,H4 = 7.44 Hz, 4 J H6,H4 = 1.14 Hz, 2H; H4, H11), 7.12 (ddd, 3 J H4,H5 = 7.09 Hz, 3 J H6,H5 = 8.14 Hz, 4 J H3,H5 = 1.27 Hz, 2 H; H5, H12), 7.53 (d, 3 J H5,H6 = 8.14 Hz, 2H; H6, H13), 7.60 ppm (d, 3 J H4,H3 = 7.44 Hz, 2H; H3, H10); 13 C NMR (75.5 MHz, C 6 D 6 ): d = 120.6 (s, 2C; C3, C10), 121.0 (s, 2 C; C6, C13), 125.2 (s, 2 C; C4, C11), 126.8 (s, 2C; C5, C12), 131.8 (s, 2 C; C2, C9), 155.1 (s, 2C; C7, C14), 156.9 ppm (s, 2C; C1, C8); 31 P NMR (121.5 MHz, H 3 PO 4 (85 %)): d= 14.23 ppm (s, 1P; P1); elemental analysis calcd (%) for 3: C 38.90, H 1.87, N 6.48, S 14.83; found: C 41.89, H 3.97, N 3.97, S 9.06. | [] | [] | ["Compound 3"] | [] | [] | [] | [] | [] | []
ejic.201000364 | The resulting colorless crystals of 3 (28 mg) were collected, washed with water, and dried in the air (yield 44%). Compound 3 (807.63): calcd. C 38.51, H 3.23; found C 39.0, H 3.34.Synthesis of 4: A mixture of Cd(NO 3 ) 2 ·4H 2 O (20 mg, 0.06 mmol), H 3 TMBTC (10 mg, 0.05 mmol), and 4,4⬘-bpy (10 mg, 0.06 mmol) was suspended in the mixed solvent of H 2 O (8 mL) and EtOH (8 mL), and heated in a Teflon-lined steel bomb at 140 °Cfor3d. | [] | [] | [] | ["Cd(NO 3 ) 2 ·4H 2 O--20 mg, 0.06 mmol"] | [] | ["H 3 TMBTC--10 mg, 0.05 mmol", "4,4⬘-bpy--10 mg, 0.06 mmol"] | ["140 \nC"] | ["3d"] | ["H 2 O--8 mL", "EtOH--8 mL"]
c4ra07364a | Synthesis of [{Cu(1,10-phen)}(VO)(OH)(hedp)]$H 2 O (1). A mixture of NaVO 3 $2H 2 O (0.07 g, 0.45 mmol), CuCl 2 $2H 2 O (0.12 g, 0.70 mmol), 1,10-phenanthroline (0.08 g, 0.43 mmol) and hedpH 4 solution (0.12 mL, 0.30 mmol) was dissolved in 8 mL distilled water. The resulting solution was stirred for about 1 hour at room temperature, sealed in a 20 mL Teon-lined stainless steel autoclave, and heated at 160  C for 72 h under autogenous pressure. Aer the mixture was cooled slowly to room temperature, the green block crystals were obtained. Yield 78.6% (based on V). Anal. calc. for C 14 H 15 CuN 2 O 10 P 2 V: C, 30.70; H, 2.76; N, 5.11; P, 11.31; Cu, 11.60; V, 9.30. Found: C, 30.75; H, 2.72; N, 5.14; P, 11.35; Cu, 11.55; V, 9.27%. IR (KBr, cm 1 ): 3478(m), 3176(m), 3070(w), 2961(w), 1668(w), 1512(w), 1426(w), 1115(s), 1104(m), 989(m), 853(w), 727(w), 571(m), 454(m). | [] | [] | ["{Cu(1,10-phen)}(VO)(OH)(hedp)$H 2 O", "C 14 H 15 CuN 2 O 10 P 2 V"] | ["NaVO 3 $2H 2 O--0.07 g, 0.45 mmol", "CuCl 2 $2H 2 O--0.12 g, 0.70 mmol"] | [] | ["1,10-phenanthroline--0.08 g, 0.43 mmol", "hedpH 4 solution--0.12 mL, 0.30 mmol"] | ["160 \nC"] | ["72 h"] | ["distilled water--8 mL"]
acs.inorgchem.0c00932 | Preparation of [Zn 2 (μ 3 -OH)(bpee)(suc) 1.5 ](2a). Compound 2 was placed in a glass sample cell and heated at 130 °C for 12 h under a reduced pressure of 0.1 Pa, which resulted in 2a. The removal of guest water and methanol molecules was conﬁrmed from CHN analysis.Anal. Calcd for C 18 H 17 N 2 O 7 Zn 2 : C, 42.86; H, 3.40; N, 5.56. Found: C, 42.52; H, 3.56; N, 5.61.Preparation of [{Zn 4 (μ 3 -OH) 2 (suc) 3 (rctt-tpcb)}·2CH 3 OH·4H 2 O] (2IR). Compound 2IR was prepared by following the same procedure as that for compound 1IR. The phase purity was conﬁrmed by PXRD and 1 H NMR (400 MHz, DCl/d 6 -DMSO) spectroscopy (Figure S6). | [] | [] | ["[Zn 2 (μ 3 -OH)(bpee)(suc) 1.5 ]", "C 18 H 17 N 2 O 7 Zn 2", "[{Zn 4 (μ 3 -OH) 2 (suc) 3 (rctt-tpcb)}·2CH 3 OH·4H 2 O]"] | [] | [] | ["bpee--NaN", "suc--NaN", "rctt-tpcb--NaN"] | ["130 °C"] | ["12 h"] | ["guest water--NaN", "methanol--NaN", "CH 3 OH--NaN", "H 2 O--NaN"]
j.poly.2016.05.008 | 2.3. Preparation of {[Cu(MeCN) 4 ]2[Cu I I]2[Cu II 2 (pdc) 2 (H 2 O) 1.5 (OH) 0.5 ] MeCN4AcOH8H 2 O} n (2) 2.3.1. Single crystals Single crystals of 2 were produced in a similar manner to 1.Instead of 0.1 mL of formic acid, 0.2 mL of acetic acid was used and single crystals of 2 were obtained after a month.2.3.2. Bulk production 2 was produced in a similar way to 1. The difference was addition of 2 mL acetic acid after the ultrasonic bath stage. The resulting solution was divided in 5 parts and ﬁlled in 4 mL vials. 1–3 drops of trimethylamine can be added to the solution to speed up the reaction. The glass vials were kept at 100 °C in an oven for 24 h. The obtained product was vacuum-ﬁltered and dried at r.t. (yield 38%, based on CuI). Anal. Calc. for (C 28 H 19 Cu 6 I 2 N 4 O 20 )(C 8 H 12 CuN 4 )MeCN4AcOH8H 2 O: 2019.68 g/mol: C, 27.36; H, 3.29; N, 6.24. Found C, 27.55; H, 2.79; N, 6.62%. IR (ATR) ( m ,cm 1 ): 3061vw (C–H arom .); 2987vw, 2936vw (CH 3 ); 1645vs, 1616s ( m as C@O); 1377vs ( m s C@O). | [] | [] | ["{[Cu(MeCN) 4 ]2[Cu I I]2[Cu II 2 (pdc) 2 (H 2 O) 1.5 (OH) 0.5 ] MeCN 4AcOH 8H 2 O} n", "(C 28 H 19 Cu 6 I 2 N 4 O 20 )(C 8 H 12 CuN 4 ) MeCN 4AcOH 8H 2 O"] | ["Cu--NaN"] | ["trimethylamine--1-3 drops"] | ["pdc--NaN"] | ["100 \nC"] | ["24 h"] | ["MeCN--NaN", "AcOH--NaN"]
c9ce00825j | Preparation of [ZnĲL)Ĳbpeb)]ĲDMAC) 2.5 (6). ZnSO 4 ·7H 2 O (14.4 mg, 0.05 mmol), bpeb (14.2 mg, 0.05 mmol) and H 2 L (18.9 mg, 0.05 mmol) in DMAC–H 2 O–MeOH (1 : 1 : 0.5) 3 mL were sealed in a Pyrex tube and heated at 140 °C for 12 h to yield pale yellow flake-shaped crystals of 6 (88% based on ZnSO 4 ·7H 2 O). Anal. calcd for C 74 H 70.5 N 4.5 O 14.5 Zn 2 : C, 64.15; H, 5.13; N, 4.55. Found: C, 64.19; H, 5.17; N, 4.58. IR (KBr Scheme 2 The ligands used in this work. | [] | [] | ["[ZnĲL)Ĳbpeb)]ĲDMAC) 2.5", "C 74 H 70.5 N 4.5 O 14.5 Zn 2"] | ["ZnSO 4 \b7H 2 O--14.4 mg, 0.05 mmol"] | [] | ["bpeb--14.2 mg, 0.05 mmol", "H 2 L--18.9 mg, 0.05 mmol"] | ["140 °C"] | ["12 h"] | ["DMAC–H 2 O–MeOH--3 mL"]
om060157l | Synthesis of [Bz 2 SnOSn(MeO)Bz 2 ] 2 [Fe(CN) 5 NO]‚3CH 2 Cl 2 (5).A white precipitate was obtained upon addition of 1,1′-(1,4butanediyl)bis(imidazole) (0.25 mmol 0.095 g) to a solution of Bz 2 Sn(NO 3 ) 2 (0.5 mmol) in methanol (10 mL) under stirring. The precipitate was filtered and dissolved in CH 2 Cl 2 (5 mL). The solution was placed in a 25 mL screw-capped tube. A mixture of 1:1 MeOH/CH 2 Cl 2 (5 mL) was applied as a buffer layer, and a solution of Na 2 Fe(CN) 5 NO‚2H 2 O (0.5 mmol, 0.149 g) in methanol (5 mL) was layered on top. After 1 week orange crystals were obtained at the interface. Yield: 81% based on Bz 2 Sn(NO 3 ) 2 . Anal.Calcd for C 66 H 68 O 5 N 6 Cl 6 Sn 4 Fe: C, 44.82; H, 3.88; N, 4.75.Found: C, 45.01; H, 4.02; N, 4.90. | [] | [] | ["[Bz 2 SnOSn(MeO)Bz 2 ] 2 [Fe(CN) 5 NO]‚3CH 2 Cl 2", "C 66 H 68 O 5 N 6 Cl 6 Sn 4 Fe"] | ["Bz 2 Sn(NO 3 ) 2--0.5 mmol", "Na 2 Fe(CN) 5 NO‚2H 2 O--0.5 mmol, 0.149 g"] | [] | ["1,1′-(1,4butanediyl)bis(imidazole)--0.25 mmol 0.095 g"] | [] | ["1 week"] | ["methanol--10 mL", "CH 2 Cl 2--5 mL", "MeOH/CH 2 Cl 2--5 mL"]
cg4003302 | Colorless crystals of 4 (50 mg, 53% yield based on Cd) were isolated after washing with distilled water and acetone, and drying in air. Anal.Calcd. For C 15 H 22 CdN 3 O 9.5 : C, 35.41; H 4.36, N 8.26%. Found: C, 35.42; H 4.05, N 8.17%. IR (v,cm −1 ): 3193 (m, br), 1690 (m), 1537 (s), 1487 (m), 1429 (s), 1415 (m), 1340 (w), 1302 (s), 1265 (w), 1228 (m), 1183 (w), 1067 (w), 1030 (w), 1017 (w), 890 (m), 843 (w), 814 (m), 755 (m), 724 (w), 705 (w). | [] | [] | ["4", "C 15 H 22 CdN 3 O 9.5"] | [] | [] | [] | [] | [] | []
j.ica.2007.02.016 | 1 H NMR (CDCl 3 , 293 K): 1.32 (t, 6H, CH 3dtc ), 4.00 (q, 4H, CH 2dtc ), 7.2–7.5 (m, 15H, CH Ph ).31 P{ 1 H} NMR (CDCl 3 , 293 K): d 12.5.K mol (CH 2 Cl 2 , conc. = 1.00 · 10 3 M): 0.1 X 1 cm 2 mol 1 .Anal. Calc. for C 23 H 25 AgNPS 2 : C, 53.29; H, 4.86; N, 2.70; S, 12.37. Found: C, 53.08; H, 4.72; N, 2.35, S, 12.45%.2.2.2. Synthesis of [Ag(dtc)(P- p-tolyl 3 )] (2) Silver(I) diethyldithiocarbamate (Ag(dtc)) (0.254 g, 1 mmol) was added to an ethanol solution (30 mL) of ptolyl 3 P (0.304 g, 1 mmol) at 25 C. After the additi on, the solution was stirred during 24 h at room temperature. | [] | [] | ["[Ag(dtc)(P- p-tolyl 3 )]", "2", "C 23 H 25 AgNPS 2"] | ["Silver(I) diethyldithiocarbamate (Ag(dtc))--0.254 g, 1 mmol"] | [] | ["ptolyl 3 P--0.304 g, 1 mmol"] | ["room temperature"] | ["24 h"] | ["ethanol--30 mL"]
ic0512328 | Only a small amount of the materials should be prepared, and it should be handled with care.[Mn(L 1 )(N 3 ) 2 ] n ‚nH 2 O (1). A solution of manganese(II) perchlorate (0.4 mmol) and sodium azide (0.9 mmol) in water (5 mL) was mixed with a solution of L 1 (0.4 mmol) in methanol (15 mL), resulting in a clear yellow solution. Slow evaporation of the solution at room temperature yielded yellow crystals of 1 within 1 week. | [] | [] | ["[Mn(L 1 )(N 3 ) 2 ] n ‚nH 2 O", "NaN 3 "] | ["manganese(II) perchlorate--0.4 mmol"] | [] | ["L 1--0.4 mmol", "sodium azide--0.9 mmol"] | [] | ["1 week"] | ["water--5 mL", "methanol--15 mL"]
j.molstruc.2006.03.099 | 2.3. Synthesi s of 2 Methanolic solutions of 2,4 0 -tpcb-ht (0.025 g, 0.0685 mmol) and Zn(NO 3 ) 2 $H 2 O (0.014 g, 0.0685 mmol) were combined (1:1 ratio; 25 mL methanol total). A 5 mL aliquot of the resulting colorless solution was layered on top of 10 mL toluene. After a period of approximately 1 week, colorless rectangular single crystals of 2$2(NO 3 )$5(H 2O)$2.5(CH 3 OH) were obtained (yield: 0.034 g, 83%). | [] | ["1 week"] | ["2$2(NO 3 )$5(H 2O)$2.5(CH 3 OH)"] | ["Zn(NO 3 ) 2 $H 2 O--0.014 g, 0.0685 mmol"] | [] | ["2,4 0 -tpcb-ht--0.025 g, 0.0685 mmol"] | [] | [] | ["methanol--25 mL", "toluene--10 mL"]
j.molstruc.2005.03.028 | 2.1. Synthesis of [Co(NH 3 ) 6 ]Cl(C 8 H 5 O 4 ) 2 $3H 2 O(1) Hexaamminecobalt(III) chloride (1.0 g, 0.003 mol) was dissolved in 20 ml hot water in which 25 ml hot solution of potassium hydrogen phthalate (2.30 g, 0.011 mol) was added. The mixture of solutions was allowed to cool slowly, shining orange crystals appeared after few hours, which were ﬁltered and air dried. The reddish-orange coloured clear supernatant solution gave second crop of crystals.The overall yield is nearly quantitative and the salt decomposes at 465 K. The elemental analyses is consistent with the composition [Co(NH 3 ) 6 ]Cl(C 8 H 5 O 4 ) 2 3H 2 O (Found (%): C, 33.02; H, 5.81; N, 14.44, Cl, 6.05; Co, 10.09, calculated: C, 33.08; H, 5.85; N, 14.47; Cl, 6.11; Co, 10.14). | [] | [] | ["[Co(NH 3 ) 6 ]Cl(C 8 H 5 O 4 ) 2 $3H 2 O", "C 8 H 5 O 4 CoClN 6"] | ["Hexaamminecobalt(III) chloride--1.0 g, 0.003 mol"] | [] | ["potassium hydrogen phthalate--2.30 g, 0.011 mol"] | [] | [] | ["water--20 ml"]
s1070328415100024 | 2H 2 O (2 : 1 v/v, 3 mL). Further workup fol lowed the protocol described above for complex I . The yield of complex II was 0.030 g (42%).Synthesis of [Ag(HL)] ⋅ 0.5H 2 O (III) . A solution of HLNa (0.065 g, 0.25 mmol) in water (2 mL) was added to a solution of AgNO 3 (0.034 g, 0.2 mmol) in water (2 mL). The reaction mixture containing a white precipitate was kept in a refrigerator at ~3 ° C for 1 h.The precipitate was filtered off by suction, washed with cold water, and dried in a vacuum desiccator. The yield of complex III was 0.033 g (46%). | [] | [] | ["[Ag(HL)] ⋅ 0.5H 2 O (III)"] | ["AgNO 3--0.034 g, 0.2 mmol"] | [] | ["HLNa--0.065 g, 0.25 mmol"] | ["~3 °C"] | ["1 h"] | ["water--2 mL"]
j.poly.2004.03.010 | 3.4. Synthesis of complexes MoO 2 L 1 (1a). To a ﬁltered solution of 0.33 g (1.0 mmol) of MoO 2 (acac) 2 in dry methanol (20 ml) was added 0.302 g (1.0 mmol) of the ligand H 2 L 1 in 15 ml of dry methanol. The resulting orange solution was refluxed for 2 h. The volume of the solution was then reduced to about 10 ml on a water bath. The orange compound that separated out was ﬁltered, washed with cold methanol and dried in vacuo over anhydrous CaCl 2 , yield 80%. The compound was recrystallized from dry methanol. | [] | [] | ["MoO 2 L 1"] | ["MoO 2 (acac) 2--0.33 g, 1.0 mmol"] | [] | ["H 2 L 1--0.302 g, 1.0 mmol"] | [] | ["2 h"] | ["dry methanol--20 ml"]
zaac.201400232 | Synthesis of [Co(4,4⬘-oba)(Me 2 bpy)] (2): A mixture of Co(NO 3 ) 2 · 6H 2 O (0.146 g, 0.5 mmol), 4,4⬘-H 2 oba (0.129 g, 0.5 mmol), Me 2 bpy (0.092 g, 0.5 mmol), Et 3 N (0.101 g, 1 mmol) and H 2 O (10 ml) was placed in a 25 mL Teflon-lined stainless steel container and heated at 165 °C for 5 d. Purple block crystals of compound 2 were collected by filtration and washed with distilled water several times with a yield of 64 %. C 26 H 20 N 2 O 5 Co: calcd. C 62.53; H, 4.04; N, 5.61%; found C 62.48; H, 4.02; N, 5.58%. IR (KBr): ν ˜ = 3070 (w), 1690 (m), 1592 (s), 1527 (s), 1429 (s), 1299 (w), 1241 (s), 1156 (s), 1013 (m), 880 (s), 825 (w), 777 (m), 662 (m), 511 (w), 426 (w) cm –1 .Crystal Data Collection and Refinement: Single crystal X-ray data of two compounds were collected at room temperature with a Bruker SMART Apex CCD diffractometer with Mo-K α radiation (λ = 0.71073 Å) at 293(2) K using ω scan mode. | [] | [] | ["[Co(4,4⬘-oba)(Me 2 bpy)] (2)"] | ["Co(NO 3 ) 2 \n6H 2 O--0.146 g, 0.5 mmol"] | ["Et 3 N--0.101 g, 1 mmol"] | ["4,4⬘-H 2 oba--0.129 g, 0.5 mmol", "Me 2 bpy--0.092 g, 0.5 mmol"] | ["165 °C"] | ["5 d"] | ["H 2 O--10 ml"]
inorganics4040040 | Synthesis of Compound 1.Compound 1 was prepared in analogues fashion to literature procedure [ 45 ]. 6.73 g (13.4 mmol) of Bromide 3 were suspended in 40 mL MeCN and cooled to − 40 ◦ C. 2.89 g (17.9 mmol) HMDS were added under light exclusion and the reaction mixture slowly warmed to room temperature and stirred overnight. The solvent was removed in vacuo and the residue suspended in 30 mL toluene. 2.72 g (26.9 mmol) Triethylamine were added and the reaction mixture stirred overnight. The solution was ﬁltered and the solvent removed under reduced pressure.Recrystallization of the crude product in toluene/hexane (1:2) gave way to the product as a white crystalline solid (5.5 g, 11.7 mmol, 88%). | [] | ["overnight"] | ["Compound 1"] | [] | [] | ["Bromide 3--6.73 g, 13.4 mmol", "HMDS--2.89 g, 17.9 mmol", "Triethylamine--2.72 g, 26.9 mmol"] | ["− 40 ◦ C", "room temperature"] | ["overnight"] | ["MeCN--40 mL", "toluene--30 mL", "hexane--1:2"]
10610278.2010.514908 | Preparation of {[LnCo 0.5 (INAIP) 2 (H 2 O) 2 ]·2H 2 O} n [Ln 5 Tb (4), Dy (5), Yb (6)] Complexes 4–6 were synthesised by the same procedure used for preparation of 1 – 3, using 0.05 mmol Ln(NO 3 ) 3 ·6H 2 O [23.0 mg (4), 23.5 mg (5), 25.1 mg (6)] and Co(OAc) 2 ·4H 2 O (13.1 mg, 0.05 mmol). After cooling to room temperature, pink block crystals of complex were collected. For 4, yield: 24% based on Tb. Anal. calcd for C 56 H 48 CoN 8 TbO 28 : C, 40.54; H, 2.89; N, 6.75%. Found: C, 40.64; H, 2.81; N, 6.79%. IR (KBr pellet, cm 21 ): 3444 (s), 1677 (m), 1617 (m), 1548 (s), 1426 (m), 1376 (s), 1288 (m), 887 (w), 788 (w), 720 (m), 599 (w). For 5, yield: 26% based on Dy. Anal. calcd for C 56 H 48 CoN 8 DyO 28 : C, 40.36; H, 2.88; N 6.73%. Found: C, 40.43; H, 2.82; N 6.81%. IR (KBr pellet, cm 21 ): 3447 (s), 1675 (m), 1616 (m), 1549 (s), 1426 (m), 1376 (s), 1287 (m), 887 (w), 788 (w), 718 (m), 598 (w). | [] | [] | ["{[LnCo 0.5 (INAIP) 2 (H 2 O) 2 ]·2H 2 O} n", "C 56 H 48 CoN 8 TbO 28", "C 56 H 48 CoN 8 DyO 28", "C 56 H 48 CoN 8 YbO 28"] | ["Ln(NO 3 ) 3 ·6H 2 O--23.0 mg (Tb), 23.5 mg (Dy), 25.1 mg (Yb)", "Co(OAc) 2 ·4H 2 O--13.1 mg, 0.05 mmol"] | [] | ["INAIP--not specified"] | [] | [] | []
s2053229619007435 | added with stirring. To the above mixed solution was added a solution of bpp (0.020 g, 0.1 mmol) in DMF (5 ml). The resulting solution was ﬁltered after about 5 h. The ﬁltrate was allowed to stand at room temperature for about 2 d (Scheme 3). White crystals were formed in 53.1% yield (based on bpp). Elemental analysis (%) calculated for C 24 H 23 Br 3 N 4 O 5 Zn: C 38.27, H 3.06, N 7.44; found: C 38.21, H 3.47, N 6.89. IR (KBr pellet, ,cm 1 ): 3473 (w), 3377 (w), 2932 (vs), 2862 (vs), 1621 (vs), 1392 (s), 1321 (s), 1270 (w), 1220 (w), 1060 (m), 806 (w), 653 (w), 583 (w), 532 (w). | [] | ["2 d"] | ["bpp", "C 24 H 23 Br 3 N 4 O 5 Zn"] | [] | [] | ["bpp--0.020 g, 0.1 mmol"] | [] | ["5 h"] | ["DMF--5 ml"]
ic201589p | Synthesis of [Ag 2 (HL2)(NH 3 ) 2 ]·H 2 O (4). A similar procedure with complex 1 was carried out by changing H 3 L1 into H 3 L2. Colorless crystals of 4 were isolated from the filtrate after avoiding illumination for several days. Yield: 62% (based on Ag). Anal. Calcd for C 7 H 12 N 2 O 7 SAg 2 : C 17.37, H 2.50, N 5.79%; found C 17.34, H 2.45, N 5.82%. IR (ν/cm −1 ): 3434m, 3340s, 3264m, 3056w, 1616m, 1592m, 1562s, 1409s, 1276m, 1251s, 1218s, 1184s, 1132m, 1076m, 1018s, 956m, 887m, 848w, 806m, 769m, 711m, 646s, 538m.Synthesis of [Ag(H 2 L2)(H 2 O)] n (5). A similar procedure with complex 3 was carried out by changing H 3 L1 into H 3 L2, and the mixture was stirred for 10 min. Colorless crystals of 5 were isolated from the filtrate after avoiding illumination for several days. Yield: 69% (based on Ag). Anal. Calcd for C 7 H 7 O 7 SAg: C 24.51, H 2.06; found C 24.48, H 2.10. IR (ν/cm −1 ): 3410m, 3246m, 3059w, 1688s, 1609m, 1587m, 1504m, 1416s, 1365m, 1313s, 1217s, 1119s, 1080s, 1011s, 941 m, 888m, 763m, 708s, 639m, 568m, 530m. | [] | [] | ["[Ag 2 (HL2)(NH 3 ) 2 ]·H 2 O", "[Ag(H 2 L2)(H 2 O)] n"] | ["Ag--NaN"] | [] | ["H 3 L1--NaN", "H 3 L2--NaN"] | [] | [] | []
j.molstruc.2017.05.075 | 2.2.2. [Cd 3 ( m 5 -L)( m 6 -L)(py)( m -H 2 O) 2 (H 2 O)] n ·H 2 O(2) A mixture of CdCl 2 $6H 2 O (0.30 mmol, 60.3 mg), H 3 L (0.2 mmol, 48.7 mg), and py (6.3 mmol, 0.5 mL) in H 2 O (10 mL) was stirred at room temperature for 15 min and then sealed in a 25 mL Teﬂonlined stainless steel vessel. This was heated at 160  C for 3 days, followed by cooling to room temperature at a rate of 10  C/h. | [] | [] | ["[Cd 3 ( m 5 -L)( m 6 -L)(py)( m -H 2 O) 2 (H 2 O)] n ·H 2 O"] | ["CdCl 2 $6H 2 O--0.30 mmol, 60.3 mg"] | [] | ["H 3 L--0.2 mmol, 48.7 mg"] | ["160 \n C"] | ["3 days"] | ["py--6.3 mmol, 0.5 mL", "H 2 O--10 mL"]
j.poly.2003.11.059 | 2.2. Syn theses of complexes 1 and 2 An aqueous solution containing o-pthalic acid anhydride (0.06 g, 0.4 mmol) and sodium malonate (0.06 g, 0.4 mmol) was neutralized to pH 7 with 0.5 M NaOH solution. 2 ml 0.5 M aqueous solution of CuCl 2 was added to the above-mentioned solut ion. Then the resulting mixture was run into a small vial and allowed to evaporate naturally at room temperature. Filtered, washed with anhydrous ethanol and dried naturally, two diﬀerent color crystals suitable for single-crystal X-ray diﬀraction analysis were obtained after about three months. One is complex 1, deep blue; the other is complex 2, pale blue. | [] | ["about three months"] | ["complex 1", "complex 2"] | ["CuCl 2--2 ml 0.5 M aqueous solution"] | [] | ["o-pthalic acid anhydride--0.06 g, 0.4 mmol", "sodium malonate--0.06 g, 0.4 mmol"] | [] | [] | ["water--aqueous solution", "anhydrous ethanol--washed"]
ic201124c | Synthesis of [ZnSm(OH)(mip) 2 ] n (ZnSm). A mixture of zinc acetylacetonate hydrate (1.0 mmol), NH 3 3 H 2 O(6.0mmol), Sm 2 (SO 4 ) 3 3 8H 2 O (0.50 mmol), and 5-methylisophthalic acid (2.0 mmol) in 20 mL of H 2 O was stirred for 10 min at room temperature. The mixture was then transferred into a 40 mL, Teflon-lined stainless-steel vessel. The mixture was heated at 200 °C for 5 days under autogenous pressure. After the reaction mixture was slowly cooled to room temperature, fawn-colored prism crystals of ZnSm were filtered off, washed with distilled water, and dried in air. Yield: ∼75%. Anal. Calcd for C 18 H 13 O 9 ZnSm: C, 36.70; H, 2.22; Zn, 11.10; Sm, 25.53. Found: C, 36.67; H, 2.20; Zn, 11.14; Sm, 25.48. IR (KBr pellet, cm 1 ): 3586 m, 3428 w, 3091 w, 2918 w, 2858 w, 2527 w, 2385 w, 1829 w, 1627 s, 1562 s, 1432 m, 1365 s, 1322 w, 1255 w, 1142 w, 1115 w, 1042 w, 1002 w, 925 w, 895 w, 845 m, 772 s, 715 s, 668 m, 622 w, 575 w, 528 m, 488 w, 445 w.Synthesis of [ZnEu(OH)(mip) 2 ] n (ZnEu1). Synthesis of ZnEu1 was similar to that of ZnSm using Eu 2 (SO 4 ) 3 3 8H 2 O instead of Sm 2 (SO 4 ) 3 3 8H 2 O. After the reaction mixture was slowly cooled to room temperature, fawn-colored prism crystals of ZnEu1 were filtered off, washed with distilled water, and dried in air. Yield: ∼55%. Anal. | [] | [] | ["[ZnSm(OH)(mip) 2 ] n", "C 18 H 13 O 9 ZnSm"] | ["zinc acetylacetonate hydrate--1.0 mmol", "Sm 2 (SO 4 ) 3 \n8H 2 O--0.50 mmol"] | [] | ["NH 3 3 H 2 O--6.0 mmol", "5-methylisophthalic acid--2.0 mmol"] | ["200 °C"] | ["5 days"] | ["H 2 O--20 mL"]
b819096h | AgSCN:etu(1:2).Method 1. Water (20 ml) was added to AgSCN (0.332 g, 2 mmol) and ethylenethiourea (0.757 g, 7.4 mmol) and the mixture was heated to boiling while grinding the undissolved solids with a glass rod. Some off-white solid remained undissolved. The mixture was allowed to stand and cool, and some colourless crystalline solid formed upon cooling. The product was collected and washed with water. Yield 0.712 g (96.1%). | [] | [] | ["AgSCN:etu", "AgSCN:etu(1:2)"] | ["AgSCN--0.332 g, 2 mmol"] | [] | ["ethylenethiourea--0.757 g, 7.4 mmol"] | [] | [] | ["Water--20 ml"]