c3ra41166d | For 2: Colorless block-shaped crystals were collected in 58% yield (based on H 3 PIDC). Anal. Calcd for C 40 H 74 N 12 O 42 Eu 2 (%): C, 28.32; H, 4.35; N, 9.89. Found (%): C, 28.73; H, 3.90; N, 10.26. IR (KBr pellet, cm 21 ): 1519 (s), 1482 (s), 1433 (s), 1397 (s), 1360 (s), 1262 (w), 1115 (w), 1000 (w), 796 (m), 710 (m), 538 (m). | [] | [] | ["C 40 H 74 N 12 O 42 Eu 2"] | [] | [] | [] | [] | [] | []
cm021813k | Bi(S 2 CN(CH 2 ) 4 ) 2 Cl‚CHCl 3 .1 H NMR: δ 3.90 (4 H, t, 3 J ) 6.83 Hz, NCH 2 CH 2 ); δ 2.03 (4 H, m, NCH 2 CH 2 ). { 1 H} 13 C NMR: δ 196.9 (S 2 C); 53.3(NCH 2 CH 2 ); 25.2(NCH 2 CH 2 ). IR(cm -1 ): 1479 [ν(C-N)], 991 [ν(C-S)]. MS: m/z ) 501 (Bi[S 2 CN(CH 2 ) 4 ] 2 + ).Yield 62 %. mp 230-232 °C.2.3. X-ray Crystallographic Analysis of Bi(S 2 CN(CH 2 ) 4 ) 2 Cl‚CHCl 3 . Intensity data for a platelike crystal 0.05 × 0.26 × 0.52 mm were measured at 183 K on a Bruker SMART CCD diffractometer employing Mo KR radiation so that θ max was 30.0°. Data processing and absorption correction were accomplished with SAINT 25 and SADABS, 26 respectively. | [] | [] | ["Bi(S 2 CN(CH 2 ) 4 ) 2 Cl‚CHCl 3"] | ["Bi--NaN"] | [] | ["S 2 CN(CH 2 ) 4 --NaN"] | [] | [] | ["CHCl 3--NaN"]
c4ce00357h | Synthesis of [(H-Phen){Fe(C 2 O 4 ) 2 (Phen)}·3H 2 O] (2). The single crystals were obtained by slow interdiffusion in a test tube of an aqueous solution of {K 3 [Fe(C 2 O 4 ) 3 ]·3H 2 O} (197 mg, 0.4 mmol, 4.5 mL as bottom solution), EtOH/H 2 O = 4.5 ml/3 ml as interlayer and a mixed solution of EtOH/H 2 O=3mL/1mL (pH ≈ 1–2 with diluted HCl) of 1,10-phenanthroline hydrate (159 mg, 0.8 mmol, as upper layer) in dark environment. After four months one red block crystal was obtained at room temperature. The obtained crystal was filtered and washed with ethanol–water solution (v/v = 1/1), and dried in a vacuum desiccator. Yield: 15%. Anal. calcd for C 28 H 23 FeN 4 O 11 (%): C 51.90, H 3.55, N 8.65. Found: C 51.74, H 3.66, N 8.74. IR (KBr): v(cm −1 ) = 3425 (m), 3036 (w), 1707 (m), 1665 (s), 1579 (m), 1424 (m), 1404 (m), 1383 (s), 1266 (m), 1258 (m), 1206 (m), 1137 (w), 1096 (w), 872 (m), 789 (m), 728 (m), 536 (m). | [] | [] | ["[(H-Phen){Fe(C 2 O 4 ) 2 (Phen)}·3H 2 O]", "C 28 H 23 FeN 4 O 11"] | ["{K 3 [Fe(C 2 O 4 ) 3 ]·3H 2 O}--197 mg, 0.4 mmol, 4.5 mL"] | [] | ["1,10-phenanthroline hydrate--159 mg, 0.8 mmol"] | ["room temperature"] | ["four months"] | ["EtOH--4.5 ml", "H 2 O--3 ml", "EtOH--3mL", "H 2 O--1mL"]
ic061227j | Colorless block crystals of 3 were obtained in a 50% yield based on Zn. Anal. Calcd for [Zn(2,2′-bipy) 2 (H 2 O)] 2 [(ZnO 6 )(As III 3 O 3 ) 2 Mo 6 O 18 ]‚4H 2 O: C, 19.74; H, 1.82; As, 18.47; Mo, 23.65; N, 4.60; Zn, 8.06%. Found: C, 19.56; H, 1.66; As, 18.62; Mo, 23.75; N, 4.42; Zn, 8.21%. FT-IR data (cm -1 ): 3429 (m), 3075 (w), 1627 (w), 1604 (m), 1596 (s), 1576 (w), 1567 (w), 1490 (m), 1474 (m), 1442 (s), 1317 (w), 1284 (w), 1248 (w), 1175 (w), 1160 (w), 1121 (w), 1104 (w), 1064 (w), 1047 (w), 1023 (m), 1013 (w), 933 (s), 902 (s), 874 (s), 808 (s), 778 (m), 737 (m), 678 (s), 650 (s), 611 (m), 565 (m), 520 (w), 465 (w), 426 (w), 413 (w). | [] | [] | ["[Zn(2,2′-bipy) 2 (H 2 O)] 2 [(ZnO 6 )(As III 3 O 3 ) 2 Mo 6 O 18 ]‚4H 2 O"] | [] | [] | [] | [] | [] | []
ejic.200900623 | for C 16 H 22 CuN 4 O 2 365.92; found for [CuL Me +H + ] and [CuL Me +Na + ] 366.583 and 388.547.[Cu II (L OMe )] (7): H 2 L OMe (0.10 g, 0.2979 mmol) was dissolved in MeOH (5 mL) and treated with solid NaOH (0.03 g, 0.60 mmol) whilst stirring. A solution of [Cu(H 2 O) 6 ](ClO 4 ) 2 (0.11 g, 0.2979 mmol) in MeOH (6 mL) was then added dropwise and the resulting green solution stirred at room temperature for 2 h. The solvent was removed under reduced pressure, and the crude compound was isolated after washing with diethyl ether. Recrystallization was achieved by dissolving the crude compound in MeCN and diffusing diethyl ether. The green product thus obtained was filtered, washed with diethyl ether and dried under vacuum. Yield: 0.06 g (55%). C 17 H 26 CuN 4 O 5 (including 1CH 3 OH): calcd. C 47.49, H 6.10, N 13.03; found C 47.10, H 6.44, N 13.26. FT-IR (KBr disk): ν ˜ = 3433, 2926, 1562, 1511, 1132 cm –1 . Conductivity (CH 3 CN, ca. 1 m solution, 298 K): Λ M =20Ω –1 cm 2 mol –1 . UV/ Vis (CH 3 CN): λ max (ε) = 430 nm (1000  –1 cm –1 ), 593 (300). UV/ Vis (CH 3 OH): λ max (ε) = 294 nm (5230  –1 cm –1 ), 326 (2460), 424 (830), 593 (270). | [] | [] | ["[Cu II (L OMe )]"] | ["H 2 L OMe--0.10 g, 0.2979 mmol", "[Cu(H 2 O) 6 ](ClO 4 ) 2--0.11 g, 0.2979 mmol"] | [] | [] | ["room temperature"] | ["2 h"] | ["MeOH--5 mL", "MeOH--6 mL", "MeCN--unknown", "diethyl ether--unknown"]
c3ce26905a | [Cd(m-BDC)(3,39-bpt)(H 2 O)]?2H 2 O (4). The procedure is similar to the synthesis of 1 by using CdCl 2 ?2.5H 2 O (114 mg, 0.5 mmol), m-H 2 BDC (83 mg, 0.5 mmol) and 3,39-bpt (112 mg, 0.5 mmol), NaOH (40 mg, 1 mmol), water (10 mL) and ethanol (3 mL). Colorless block X-ray-quality crystals of 4 were obtained. Yield: 30% (based on Cd( II)). Anal. calcd. (%) for C 20 H 18 CdN 5 O 7 : C, 43.42; H, 3.26; N, 12.66. Found: C, 43.21; H, 3.49; N, 12.69. IR (KBr, cm 21 ): 3395 (m), 1612 (vs), 1567 (s), 1385 (s), 1351 (vs), 1149 (w), 1083 (w), 1053 (w), 993 (w), 834 (w), 751 (s), 725 (s), 625 (m). | [] | [] | ["[Cd(m-BDC)(3,39-bpt)(H 2 O)]\n2H 2 O", "C 20 H 18 CdN 5 O 7"] | ["CdCl 2 \n2.5H 2 O--114 mg, 0.5 mmol"] | ["NaOH--40 mg, 1 mmol"] | ["m-H 2 BDC--83 mg, 0.5 mmol", "3,39-bpt--112 mg, 0.5 mmol"] | [] | [] | ["water--10 mL", "ethanol--3 mL"]
acs.joc.9b03320 | 2-hydroxy-3,4,5-triphenylhexanedioic acid salt (diastereomeric pair of 2R, 3R, 4S, 5S and 2S, 3S, 4R, 5R) (12). The product was synthesized according to the general procedure with tert-butanol/2-phenylethanol (4ml, 75/25 v/v%) instead of tert-butanol/ethanol mixture. Product was isolated as 458 mg of a white powder (53% yield). 1 H NMR (500 MHz, D 2 O): δ 7.22–7.08 (m, 9H), 7.05–7.01 (m, 1H), 6.97–6.91 (m, 4H), 6.88–6.84 (m, 1H), 4.54 (d, J = 4.6 Hz, 1H), 4.21 (dd, J = 10.5, 8.2 Hz, 1H), 3.98 (d, J = 10.5 Hz, 1H), 3.60 (dd, J = 8.2, 4.6 Hz, 1H). 13 C{ 1 H} NMR (125 MHz, D 2 O): δ 181.7, 179.6, 141.0, 140.5, 138.7, 130.7, 129.2, 127.9, 127.3, 127.1, 126.3, 126.1, 125.5, 73.7, 59.5, 54.1, 48.6. (130.7 or 127.9 is double peak too low resolution to tell the difference). IR (atr): 3500 – 3200 (-OH, broad), 1623(s), 1599(s), 1549(s) (-COONa), 1374(s), 1096(w), 1071(w) (RCH(OH)-R), 694 (5 adjacent H (Ph)). UV-vis (MilliQ water): 299 nm (max). HRMS (ESI-TOF) m/z: [12+H] - Calcd for C 24 H 21 O 5 389.1384; Found 389.1384. | [] | [] | ["2-hydroxy-3,4,5-triphenylhexanedioic acid salt"] | [] | [] | [] | [] | [] | []
cplu.201402088 | Isolation of the Z isomer NaOH (1.0 mmol) was added to a stirred solution of NaHL 1 (1.0 mmol) in methanol (20 mL), and the yellow color changed to yellowish red. After 3 h of stirring, the solution was allowed to stand at room temperature for 4 d, during which yellowish red crystals of 2, suitable for X-ray analysis, were isolated. | [] | ["4 d"] | [] | [] | ["NaOH--1.0 mmol"] | ["NaHL 1--1.0 mmol"] | [] | ["3 h"] | ["methanol--20 mL"]
cg0505822 | CdI 2 . Straw yellow blocklike crystals of 6 suitable for X-ray structure determination were obtained. Yield: 0.0319 g (56%). Anal. Calcd for C 25 H 19 Br 4 Hg 2 N 7 : C, 26.38; H, 1.682; N, 8.614. Found: C, 26.40; H, 1.673; N, 8.602. | [] | [] | ["CdI 2 "] | [] | [] | [] | [] | [] | []
anie.200353494 | Experimental Section 1: [Ni(cyclam)](ClO 4 ) 2 (0.314 g, 0.69 mmol) was dissolved in hot water (7 mL), and a hot aqueous solution (2 mL) of Na 2 bpydc (0.199 g, 0.69 mmol) was added dropwise. The yellow solution was allowed to stand at room temperature until pale yellow crystals formed, which were filtered off, washed with water, and dried in air.Yield: 0.306 g, 75%. FTIR (Nujol mull): n = 3370 (m, br), 3195 (m), 1596 (s), 1537 (m), 1099 (s), 1022 (m), 837 (s), 783 (s) cm 1 ; UV/Vis (diffuse reflectance): l max = 510 nm, 386 (sh) nm. Elemental analysis (%) calcd for NiC 22 H 40 N 6 O 9 : C 44.68, H 6.82, N 14.21; found: C 44.83, H 6.81, N 14.24. | [] | [] | ["[Ni(cyclam)](ClO 4 ) 2"] | ["Ni(cyclam)](ClO 4 ) 2--0.314 g, 0.69 mmol"] | [] | ["Na 2 bpydc--0.199 g, 0.69 mmol"] | [] | [] | ["hot water--7 mL", "hot aqueous solution--2 mL"]
c2ce06253d | [FeL1(bpms)] (1b). A solution of [FeL1(MeOH) 2 ] (0.42 g, 0.83 mmol) and bpms (1.55 g, 6.94 mmol) in methanol (30 mL) was heated to reﬂux for 1 h. After cooling to room temperature 1b precipitated as a black, ﬁne crystalline solid within 24 h, which was ﬁltered off, washed with methanol (2  5 mL) and dried in vacuo (yield 0.27 g, 49%). Elemental analysis calcd (%) for C 32 H 34 FeN 4 O 6 S (658.55): C 58.36, H 5.20, N 8.51; found: C 58.26, H 5.29, N 8.50. | [] | ["24 h"] | ["[FeL1(bpms)]"] | ["[FeL1(MeOH) 2 ]--0.42 g, 0.83 mmol"] | [] | ["bpms--1.55 g, 6.94 mmol"] | ["reflux"] | ["1 h"] | ["methanol--30 mL"]
j.poly.2018.04.023 | 5 657(m), 596(w). UV-Vis [λ max , nm (ε, M –1 cm –1 ) DMSO solution]: 660(101); 284(33370). µ eff , 4.80 B.M. 2.3.7. {[Co(L) 2 (Fum)(H 2 O) 2 ] ⋅ ⋅⋅ ⋅ 2H 2 O} n (8): Ligand L (200 mg, 1.07 mmol) was dissolved in methanol and CoCl 2 ⋅6H 2 O (130 mg, 0.55 mmol) was added then stirred for 5 h. Fumaric acid (125 mg, 1.07 mmol) was added to the reaction mixture and stirred for additional 3 h. The solution was concentrated and the precipitate was dissolved in minimum amount of hot DMF left undisturbed for crystallization. The crystals obtained after 10 days were collected and used for further studies. (Yield = 260 mg, 77%). Anal. calcd. for C 26 H 28 N 4 O 10 Co: C, 50.54; H, 4.59; N, 9.10% Found: C, 50.48; H, 4.54; N, 9.02%. IR (KBr, cm –1 ): 3424(br), 3129(w), 3112(w), 1677(vs), 1652(w), 1605(s), 1522(m), 1492(m), 1420(w), 1365(w), 1333(w), 1315(w), 1255(m), 1192(w), 1063(m), 994(m), 961(m), 845(w),832(m), 770(m), 786(w), 657(w), 590(w). UV-Vis [λ max , nm (ε, M –1 cm –1 ) DMSO solution]: 284(36370). 2.3.8. {[Mn(L) 2 (Fum)]} n (9): Complex 9 was obtained by the same procedure as described as in complex 8, by using Mn(OAc) 2 ⋅4H 2 O (130 mg, 0.55 mmol). (Yield = 180 mg, 60%). Anal. calcd. for C 26 H 22 N 4 O 6 Mn: C, 57.68; H, 4.10; N, 10.35% Found: C, 57.49; H, 4.02; N, 10.28%. IR (KBr, cm –1 ): 3429(br), 3127(w), 3106(w), 1678(vs), 1634(w), 1665(s),1522(w), 1492(w),1420(w), 1365(w), 1332(w), 1314(w), 1281(w), 1259(m), 1191(m), 1110(w), 1062(m), 983(w), 960(w), 832(w), 770(w), 589(w). UV-Vis [λ max , nm (ε, M –1 cm –1 ) DMSO solution]: 284(32760). 3. Results and discussions: 3.1. Synthesis and spectra: Imidazole moiety is known to coordinate through nitrogen and allowing NH arm to involve in supramolecular interactions as a hydrogen bond donor. Here we have utilized the ligand L in which proton of NH has been substituted with a 4-acetylphenyl group and synthesized its coordination complexes along with some co-ligands. As 4-acetylphenyl substitution has blocked the hydrogen bond donor ability, thus has allowed evaluating the supramolecular interaction arising from the co-ligands as well as the acetyl group. In the context, mononuclear isomorphs and isostructural complexes (1-6), mononuclear complexes (7) and coordination polymer (8-9) were synthesized (Scheme 1) by controlling the ratio of L ligand as well as the selection of reaction conditions such as reaction temperature, solvent systems, | [] | [] | ["{[Co(L) 2 (Fum)(H 2 O) 2 ] ⋅ ⋅⋅ ⋅ 2H 2 O} n", "C 26 H 28 N 4 O 10 Co"] | ["CoCl 2 ⋅6H 2 O--130 mg, 0.55 mmol"] | [] | ["L--200 mg, 1.07 mmol", "Fumaric acid--125 mg, 1.07 mmol"] | [] | ["5 h", "additional 3 h", "10 days"] | ["methanol--dissolved in", "DMF--hot, minimum amount"]
c5dt00602c | 4 capacity stainless-steel reactor lined with Teflon (Jinan Henghua Sci. & Tech. Co., Ltd. Shandong, China) at 120 °C for 2 days and then cooled to room temperature. Colorless prism crystals of 1 were obtained. Yield, 77.3% (44.1 mg) based on Eu(III). FT-IR (KBr, cm -1 ): 3429(b, m), 3072(m), 2933(w), 1675(s), 1627(s), 1581(vs), 1539(s), 1409(vs), 1259(s), 1030(m), 786(s). Anal. calcd for C 20 H 20 NEuO 9 (%): C, 42.12; H, 3.53; N, 2.46. Found: C, 42.26; H, 3.38; N, 2.22. Synthesis of [GdL(HCO 2 )(DMF)] n (2). The procedure was the same as that for 1 except that Eu(NO 3 ) 3 ·6H 2 O was replaced by Gd(NO 3 ) 3 ·6H 2 O (0.0451 g, 0.1 mmol). Colorless prism crystals of 2 were obtained. Yield, 82.3% (47.4 mg) based on Gd(III). IR (cm -1 ): 3434(b, m), 3073(w), 2933(w), 1677(s), 1627(s), 1581(vs), 1540(s), 1411(vs), 1259(s), 1030(m), 786(s). Anal. calcd for C 20 H 20 NGdO 9 (%): C, 41.73; H, 3.50; N, 2.43. Found: C, 41.59; H, 3.33; N, 2.27. Synthesis of [DyL(HCO 2 )(DMF)] n (3). The procedure was the same as that for 1 except that Eu(NO 3 ) 3 ·6H 2 O was replaced by Dy(NO 3 ) 3 ·6H 2 O (0.0457 g, 0.1 mmol). Colorless prism crystals of 3 were obtained in 85.7% (49.8 mg) yield based on Dy(III). IR (cm -1 ): 3410(b, m), 3073(w), 2932(w), 1679(s), 1629(s), 1582(vs), 1543(s), 1413(vs), 1259(s), 1030(m), 787(s). Anal. calcd for C 20 H 20 NDyO 9 (%): C, 41.35; H, 3.47; N, 2.41. Found: C, 41.20; H, 3.25; N, 2.19. X-ray crystallography. Diffraction data for 1-3 were collected on a Bruker Smart APEX II CCD diffractometer with graphite-monochromated Mo K α radiation (λ = 0.71073 Å) at room temperature. Empirical absorption corrections were applied by using the SADABS program. The structures were solved by direct methods and refined by the full-matrix least-squares based on F 2 using SHELXTL-97 program. | [] | [] | ["1", "2", "3"] | ["Eu(NO 3 ) 3 \n6H 2 O--NaN", "Gd(NO 3 ) 3 \n6H 2 O--0.0451 g, 0.1 mmol", "Dy(NO 3 ) 3 \n6H 2 O--0.0457 g, 0.1 mmol"] | [] | ["L(HCO 2 )(DMF)--NaN"] | ["120 °C", "NaN", "NaN"] | ["2 days", "NaN", "NaN"] | []
j.poly.2007.07.013 | 2.2. Synthesis [Cu 2 (CN)(2-PyBIm)] n (1). A mixture of CuCN (0.50 mmol), K 3 [Fe(CN) 6 ] (0.25 mmol ), 2-PyHBIm (0.25 mmol) in 7 mL water was added 3 drops of aqueous NH 3 and then sealed in a 15-mL Teﬂon-lined reactor.The mixture was heated in an oven at 180 °C for 72 h and slowly cooled to room temperature at a rate of 10 ° Ch 1 . Yellow block crystals of 1 were obtained with 50% yield based on 2-PyHBIm. Anal. Calc. for C 13 H 8 Cu 2 N 4 : C, 44.95; H, 2.32; N, 16.13. Found: C, 44.71; H, 2.29; N, 16.20% . IR (KBr pellet, cm 1 ): 2136s, 1599s, 1453m, 1422s, 1403s, 790w, 733s. | [] | [] | ["[Cu 2 (CN)(2-PyBIm)] n", "C 13 H 8 Cu 2 N 4"] | ["CuCN--0.50 mmol", "K 3 [Fe(CN) 6 ]--0.25 mmol"] | ["aqueous NH 3--3 drops"] | ["2-PyHBIm--0.25 mmol"] | ["180 °C"] | ["72 h"] | ["water--7 mL"]
cg900386q | Yield, 81%, relative to Ni. Anal. calcd for C 20 H 26 NiN 2 O 12 S 2 : C, 39.39; H, 4.26; N, 4.59. Found: C, 39.57; H, 4.06; N, 4.46. IR (KBr, cm -1 ): ν(O-H), 3120-3600; ν as (OSO) ∼1140-1 250; ν s (OSO), 1031. | [] | [] | ["C 20 H 26 NiN 2 O 12 S 2"] | [] | [] | [] | [] | [] | []
om800554q | Synthesis of [Na 2 (L Mes )(Et 2 O) 2 ] 2 (2a) and [Na 2 (L Mes )(THF) 2 ] 2 (2b) (L Mes ) [(2,4,6-Me 3 C 6 H 3 )N(Me)C] 2 ). L Mes (1.00 g, 3.12 mmol) and sodium (0.23 g, 10.00 mmol) were stirred in 50 mL of Et 2 O (for 2a) or THF (for 2b) at ambient temperature for 3 days.The mixture was ﬁltered, and the ﬁltrate was stored at ca. -20 °C for several days to yield the product as red crystals. 2a: 0.59 g (37%). Decomp at 80 °C. | [] | [] | ["[Na 2 (L Mes )(Et 2 O) 2 ] 2", "[Na 2 (L Mes )(THF) 2 ] 2", "L Mes [(2,4,6-Me 3 C 6 H 3 )N(Me)C] 2"] | ["sodium--0.23 g, 10.00 mmol"] | [] | ["L Mes--1.00 g, 3.12 mmol"] | ["ambient temperature"] | ["3 days"] | ["Et 2 O--50 mL", "THF--50 mL"]
cg9006058 | Synthesis of Mn 2 (2,2 0 -bpy) 2 (tftpa) 2 (H 2 O),2.The general synthesis method described above yielded yellow block-shaped crystals.Anal. found (wt %): C, 47.5; H, 1.99; N, 6.19. Calculated (wt %): C, 47.4; H, 1.99; N, 6.14.Synthesis of Mn(2,2 0 -bpy)(tfipa) 3 0.5H 2 O, 3. The general synthesis method described above yielded large, pale yellow, blockshaped crystals. Anal. found (wt %): C, 47.6; H, 1.96; N, 6.14.Calculated (wt %): C, 47.4; H, 1.99; N, 6.14.Synthesis of Cu(2,2 0 -bpy)(tfipa),4.The general synthesis method described above yielded small, deep blue, block-shaped crystals. | [] | [] | ["Mn 2 (2,2 0 -bpy) 2 (tftpa) 2 (H 2 O)", "Mn(2,2 0 -bpy)(tfipa) 3 0.5H 2 O", "Cu(2,2 0 -bpy)(tfipa)"] | [] | [] | [] | [] | [] | []
d0dt00211a | Synthesis {[Co 3 (L)(TDCA) 3 (DMF) 2 ] n . 2nCH 3 CN} (1). A mixture of ligand L (17 mg, 0.05 mmol), thiophene 2, 5 dicarboxylic acid (8.5 mg, 0.05 mmol), Co(ClO 4 ) 2 .6H 2 O (36.6 mg, 0.1 mmol) and 4 mL mixed solvent of acetonitrile and DMF (N N’-dimethyl formamide) in 1:1 ratio were stirred thoroughly at room temperature. After 15 minutes the reaction mixture was transferred to a Teflon-lined steel vessel and then finally placed to a programmable oven and heated at 140 °C for 24 hours. After that the reaction mixture was cooled down with the rate of 10 °C to room temperature. Pink block shape crystals suitable for single crystal XRD measurement were obtained. Elemental analysis calcd (%) for C 24 H 20 Co 1.5 N 2.8 O 7.5 S 1.5 : C, 47.72; H, 3.34; N, 6.49; S, 7.96, Found (%): C, 47.40.74; H, 3.51; N, 6.55; S, 7.79. IR (KBr, cm -1 ) (Fig. S29): 3423.03, 2932.85, 2835.86, 1654.17, 1596.38, 1376.61, 1242.50, 1192.80, 1192.80, 1106.92, 1064.17, 1050.19, 1019.26, 991.79, 895.39, 839.48, 801.45, 779.84, 767.75, 680.55, 649.34, 571.63, 537.59, 500.56, 472.79.{[Co 3 (L) 2 (BDCA) 3 ] n . 2nCH 3 CN} (2). Compound 2 was prepared according to the same procedure of 1 only terephthalic acid (8.1 mg, 0.05mmol) was used in place of thiophene 2,5-dicarboxylic acid. Dark purple colour crystals suitable for single crystal XRD measurement were obtained. Elemental analysis calcd (%) for C 36 H 26 Co 1.5 N 4 O 7 : C, 60.47; H, 3.67; N, 7.84, Found (%): C, 60.37; H, 3.65; N, 7.91. IR (KBr, cm -1 ) (Fig. S29): 3468.04, 1589.88, 1519.70, 1382.44, 1294.12, 1238.29, 1187.58, 1121.48, 1063.81, 1029.74, 819.78, 744.97, 675.84, 643.58, 571.36, 538.33.{[Co 2 (L) 2 (CA) 2 ] n . 4nCH 3 CN} (3). Compound 3 was prepared according to the same procedure of 1, only (1R, 3S)-(+)-camphoric acid (10.0 mg, 0.05 mmol) was used in place of thiophene 2,5dicarboxylic acid. Dark brown single crystals suitable for XRD measurement were obtained. Elemental analysis calcd (%) for C 42 H 43 Co 2 N 3 O 9 : C, 59.23; H, 5.09; N, 4.93, Found (%): C, 59.02; H, 4.85; N, 5.17. IR (KBr, cm -1 ) (Fig. S30): 3309.68, 2965.96, 1597.97, 1404.04, 1316.76, 1290.53, 1240.17, 1174.93, 1127.22, 1034.16, 924.96, 867.98, 822.74, 801.93, 646.04, 569.75, 526.83. | [] | [] | ["{[Co 3 (L)(TDCA) 3 (DMF) 2 ] n . 2nCH 3 CN}", "C 24 H 20 Co 1.5 N 2.8 O 7.5 S 1.5"] | ["Co(ClO 4 ) 2 .6H 2 O--36.6 mg, 0.1 mmol"] | [] | ["ligand L--17 mg, 0.05 mmol", "thiophene 2, 5 dicarboxylic acid--8.5 mg, 0.05 mmol"] | ["140 °C"] | ["24 hours"] | ["acetonitrile--4 mL", "DMF--4 mL"]
j.molstruc.2012.09.042 | 2.2. Synthesis of {[La(EPC) 3 (H 2 O) 3 ] 2 (Pb 6 I 18 )} n (1) A mixture of La(ClO 4 ) 3 6H 2 O (0.136 g, 0. 25 mmol), 4-ethylbenzoic acid (0.113 g, 0.75 mmol), PbI 2 (0.115 g, 0.25 mmol), KI (0.042 g, 0.25 mmol) and H 2 O (10.0 mL) in a mol ratio of ca.1:3:1:1:2222 was sealed in a 25 mL stainless-steel reactor with Teﬂon liner and directly heated to 180 °C. This temperature was maintained for 3 days, them cooled to room temperature over a period of 24 h. Yellow prism-like crystals of 1 were obtained with 75% yield(0.149 g. based on Pb). Anal. Calc for C 24 H 27 I 9 LaN 3 O 9 Pb 3 (2404.10): C 11.99, H 1.12,%; found C 12.03, H 1.25, N 1.64%. IR (KBr, cm 1 ): 3459m, 3049w, 1697m, 1614s,1568s, 1452m, 1401s, 1326w, 1304w, 1236m, 1173m, 1144m, 1079w, 1047w, 970w, 873m, 782s, 758m, 690m, 661w, 613m, 550w, 491w. | [] | [] | ["{[La(EPC) 3 (H 2 O) 3 ] 2 (Pb 6 I 18 )} n", "C 24 H 27 I 9 LaN 3 O 9 Pb 3"] | ["La(ClO 4 ) 3 \n6H 2 O--0.136 g, 0. 25 mmol", "PbI 2--0.115 g, 0.25 mmol", "KI--0.042 g, 0.25 mmol"] | [] | ["4-ethylbenzoic acid--0.113 g, 0.75 mmol"] | ["180 \nC"] | ["3 days"] | ["H 2 O--10.0 mL"]
ic051068o | 1 H NMR (DMSO-d 6 , ppm): 8.37 (t, 2H, H1), 8.06 (m, 4H, H4), 7.85 (t, 2H, H2), 7.77 (m, 4H, H5), 7.15 (t, 2H, H3), 2.34 (s, 6H, H6). IR (KBr, cm -1 ): 3112 (m), 3074 (w), 3047 (w), 3020 (w), 2978 (w), 1605 (s), 1570 (m), 1520 (s), 1481 (m), 1420 (m), 1369 (s), 1323 (w), 1304 (s), 1261 (w), 1188 (m), 1111 (m), 1057 (s), 1030 (w), 1011 (w), 980 (w), 961 (m), 903 (w), 864 (w), 829 (s), 764 (w), 745 (m), 660 (s), 621 (w), 567 (m), 536 (m), 505 (m).Elemental analysis (%) calcd for C 22 H 20 N 6 : C, 71.72; H, 5.47; N, 22.81. Found: C, 71.50; H, 5.63; N, 22.76. | [] | [] | ["C 22 H 20 N 6"] | [] | [] | [] | [] | [] | []
s205322961401417x | C 31.86, H 0.88%. IR (KBr, ,cm 1 ): 3137 (w), 3051 (w), 2920 (w), 1598 (s), 1527 (m), 1463 (s), 1374 (m), 1339 (s), 1163 (w), 1058 ( m), 990 (w), 886 (w), 873 (m), 846 (m), 832 (m), 800 (m), 784 (w), 772 (m), 755 (m), 676 (w).2.2. Refinement Crystal data, data collection and structure reﬁnement details are summarized in Table 1. The lone H atom was placed at a calculated position and reﬁned as a riding atom, with C—H = 0.93 A ˚ and U iso (H) = 1.2U eq (C). | [] | [] | ["NaN"] | [] | [] | [] | [] | [] | []
ic301579g | 2.2. Synthesis of [Mn(tfbdc)(4,4′-bpy)(H 2 O) 2 ]. A 5 mL amount of a deionized water solution of Mn(OAc) 2 ·4H 2 O (0.0245g, 0.10 mmol) was slowly added to 5 mL of a deionized water solution that contained H 2 tfbdc (0.0238 g, 0.10 mmol) and 4,4′-bpy (0.0078 g, 0.05 mmol) to aﬀord a colorless solution. Upon slow evaporation of the solvent at room temperature for several days, colorless block crystals of [Mn(tfbdc)(4,4′-bpy)(H 2 O) 2 ](Mn-LCP) were obtained. Anal. Calcd for C 18 H 12 F 4 MnN 2 O 6 : C, 44.74; H, 2.50; N, 5.80. Found: C, 44.70; H, 2.55; N, 5.76. IR data (cm −1 , KBr pellet): 3460 (s), 3205 (w), 1605 (vs), 1535(m), 1492(w), 1469 (s), 1414 (w), 1386(vs), 1254 (w), 1218(m), 1131(w), 1068 (m), 1044(m), 1006(w), 982 (s), 806 (s), 733 (s), 686 (s), 648(w), 629 (s), 474 (s). | [] | [] | ["[Mn(tfbdc)(4,4′-bpy)(H 2 O) 2 ]", "C 18 H 12 F 4 MnN 2 O 6"] | ["Mn(OAc) 2 ·4H 2 O--0.0245g, 0.10 mmol"] | [] | ["H 2 tfbdc--0.0238 g, 0.10 mmol", "4,4′-bpy--0.0078 g, 0.05 mmol"] | ["room temperature"] | ["several days"] | ["deionized water--5 mL"]
j.ica.2008.08.028 | 2.2. Synthesis of [Co(bpt)(pm) 0.5 (H 2 O)] n  3nH 2 O(1) A mixture of Co(OAc) 2  4H 2 O (0.2 mmol, 0.050 g), H 4 pm (0.1 mmol, 0.022g), bpt (0.2 mmol, 0.048 g), H 2 O (8 mL), C 2 H 5 OH (4 mL), and several dripping of DMF and triethylamine was heated at 140 °C for 3 days in a sealed Teﬂon-lined stainless steel vessel (25 mL) under autogenous pressure. Slow cooling of the reaction mixture to room temperature gave brown block crystals. Yield: 55%. Anal. Calc. for C 17 H 17 CoN 4 O 8 S: C, 41.14; H, 3.45; N, 11.29.Found: C, 41.16; H, 3.34; N, 11.28%. IR (KBr, cm 1 ) for 1: 3500 (s), 1572 (s), 1492 (w), 1426 (m), 1380 (s), 1316 (w), 1223 (w), 1138 (w), 1113 (w), 1068 (m), 999 (m), 925 (w), 830 (s), 775 (w), 708 (m), 611 (s), 520 (m), 473 (m).2.3. Synthesis of [Cu 2 (bpt)(pm)(H 2 O) 4 ] n (2) A mixture of Cu 2 (OH) 2 CO 3 (0.8 mmol, 0.177 g), H 4 pm (0.4 mmol, 0.087 g), bpt (0.4 mmol, 0.096 g), H 2 O (8 mL), and C 2 H 5 OH (2 mL), was heated at 150 °C for 3 days in a sealed Teflon-lined stainless steel vessel (25 mL) under autogenous pressure. Slow cooling of the reaction mixture to room temperature gave blue block crystals. Yield: 61%. Anal. Calc. for C 22 H 18 Cu 2N 4 O 12 S: C, 38.32; H, 2.63; N, 8.12. Found: C, 38.37; H, 2.60; N, 8.10%. IR (KBr, cm 1 ) for 2: 3732 (w), 3410 (s), 3093 (w), 2923 (m), 2854 (w), 1611 (w), 1584 (s), 1553 (s), 1490 (m), 1423 (s), 1365 (s), 1329 (m), 1128 (m), 1055 (w), 998 (w), 865 (w), 817 (m), 757 (w), 709 (m), 668 (w), 597 (m), 516 (w), 476 (m), 425 (w). | [] | [] | ["[Co(bpt)(pm) 0.5 (H 2 O)] n  3nH 2 O", "[Cu 2 (bpt)(pm)(H 2 O) 4 ] n"] | ["Co(OAc) 2  4H 2 O--0.2 mmol, 0.050 g", "Cu 2 (OH) 2 CO 3--0.8 mmol, 0.177 g"] | ["DMF--several dripping", "triethylamine--several dripping"] | ["H 4 pm--0.1 mmol, 0.022g", "bpt--0.2 mmol, 0.048 g", "H 4 pm--0.4 mmol, 0.087 g", "bpt--0.4 mmol, 0.096 g"] | ["140 °C", "150 °C"] | ["3 days", "3 days"] | ["H 2 O--8 mL", "C 2 H 5 OH--4 mL", "H 2 O--8 mL", "C 2 H 5 OH--2 mL"]
cg060359k | Zn(dmtrz)Cl (6). Method A: A mixture of ZnF 2 (0.16 g, 1.5 mmol), dmtrz (0.15 g, 1.5 mmol), KCl (0.11 g, 1.5 mmol), and H 2 O (10 mL) was heated at 180 °C for 5 days under autogenous pressure. The mixture was cooled to room temperature at a rate of 0.5 °C min -1 . Colorless block crystals were isolated manually from white unidentified powder, washed with H 2 O, and air-dried (yield 0.10 g, 33% on the basis of Zn).Method B: A mixture of Zn(OAc) 2 ‚2H 2 O (0.44 g, 2.0 mmol), dmtrz (0.19 g, 2.0 mmol), KCl (0.15 g, 2.0 mmol), and H 2 O (20 mL) was stirred for5hatroom temperature. The filtrate was allowed to stand for about 1 month to give colorless block crystals, which were collected by filtration, washed with ethanol, and air-dried (yield 0.34 g, 86% on the basis of Zn). | [] | ["1 month"] | ["Zn(dmtrz)Cl", "Zn(dmtrz)Cl"] | ["ZnF 2--0.16 g, 1.5 mmol", "Zn(OAc) 2 ‚2H 2 O--0.44 g, 2.0 mmol"] | ["KCl--0.11 g, 1.5 mmol", "KCl--0.15 g, 2.0 mmol"] | ["dmtrz--0.15 g, 1.5 mmol", "dmtrz--0.19 g, 2.0 mmol"] | ["180 \nC", "room temperature"] | ["5 days", "5h"] | ["H 2 O--10 mL", "H 2 O--20 mL"]
cg301161c | Synthesis of [Mn 4 (TCM) 2 (CH 3 COO) 2 (DMF) 5 ]· 4CH 3 OH (2).H 3 TCM (30 mg, 0.053 mmol), Mn(CH 3 COO) 2 ·4H 2 O (15 mg, 0.061 mmol), and acetic acid (0.5 mL) were dissolved in a mixed solvent of DMF (10 mL) and methanol (10 mL). The mixture was sealed in screw cap vials and heated at 50 ° C for 48 h. Light brown crystals of 2 were collected by ﬁltration, washed with DMF and diethyl ether, and dried at room temperature. Yield: 18 mg (35%, based on H 3 TCM). Anal. Calcd for C 89 H 111 N 5 O 31 Mn 4 (%): C, 54.36; H, 5.69; N, 3.56; found (%), C, 54.29; H, 5.53; N, 3.69. FTIR (KBr pellet): ν/ cm −1 = 1654(s), 1603(s), 1546(s), 1508(m), 1405(s), 1300(w), 1236(s), 1173(s), 1145(w), 1106(w), 1062(w), 1025(w), 990(m), 864(s), 786(s), 700(w), 680(w), 651(w), 635(w), 606(w), 562(w), 420(w). | [] | [] | ["[Mn 4 (TCM) 2 (CH 3 COO) 2 (DMF) 5 ]· 4CH 3 OH", "C 89 H 111 N 5 O 31 Mn 4"] | ["Mn(CH 3 COO) 2 ·4H 2 O--15 mg, 0.061 mmol"] | [] | ["H 3 TCM--30 mg, 0.053 mmol"] | ["50 ° C"] | ["48 h"] | ["DMF--10 mL", "methanol--10 mL"]
cg101351b | Anal. Calcd. for 2,C 15 H 12 N 6 O 5 Zn: C, 47.70 ; H, 3.20; N, 14.83%.Found: C, 47.69; H, 3.28; N, 14.74%. IR (KBr, cm -1 ): 3412(br), 3125(m), 3054(w), 2924(w), 1651(w), 1592(s), 1512(m), 1397(m), 1344(w), 1332(w), 1245(m), 1118(m), 1075(w), 1061(w), 1011(m), 991(w), 946(m), 900(w), 873(w), 848(w), 778(m), 757(m), 732(m), 711(m), 684(m), 649(m), 615(w), 524(w). | [] | [] | ["2"] | [] | [] | [] | [] | [] | []
ic060116h | Synthesis of Tb(BTC)(DMF)(DMSO) (1). Tb(NO 3 ) 3 ‚nH 2 O (40 mg, 0.10 mmol) and H 3 BTC (10 mg, 0.05 mmol) was dissolved in N,N′-dimethylformamide (DMF) (10 mL) and dimethylsulfoxide (DMSO) (5 mL) at room temperature in a 50 mL beaker. The beaker was sealed and left undisturbed at 60 °C for 7 days to give colorless crystals. Yield: 72%. Anal. Calcd for C 14 H 16 TbNO 8 S (517.3): C, 32.51; H, 3.12; N, 2.71. Found: C, 33.48; H, 3.18; N, 2.77. | [] | [] | ["Tb(BTC)(DMF)(DMSO) (1)", "C 14 H 16 TbNO 8 S"] | ["Tb(NO 3 ) 3 ‚nH 2 O--40 mg, 0.10 mmol"] | [] | ["H 3 BTC--10 mg, 0.05 mmol"] | ["60 °C"] | ["7 days"] | ["N,N′-dimethylformamide (DMF)--10 mL", "dimethylsulfoxide (DMSO)--5 mL"]
j.molstruc.2007.06.020 | IR, KBr (cm 1 ): 2037 vs, 1694 s, 1641 w, 1595 s, 1427 m, 1365 ms, 1327 w, 1271 s, 1251 m, 1198 m, 1132 w, 1091 w, 1041 m, 958 m, 803 m, 755 w, 690s, 640 m, 589 m. | [] | [] | [] | [] | [] | [] | [] | [] | []
c4dt02316a | Synthesis of complex 1 Pb(NO 3 ) 3 ·6H 2 O (20 mg, 0.050 mmol) and HL1 (7 mg, 0.050 mmol) were dissolved in 2.0 mL of formamide, sealed in a capped glass vessel and heated to 75 °C for 48 h. Subsequent gradual cooling to room temperature (0.2 °C min −1 )aﬀorded block shaped colorless crystals in ca. 60% (14.5 mg) yield (based on Pb). FT-IR (KBr, cm −1 ): 3393 (bs), 3297 (bs), 1633 (s), 1598 (s), 1546 (s), 1438 (s), 1366 (s), 1318 (s), 1229 (s), 1194 (m), 1147 (s), 915 (s), 821 (s), 682 (m), 591 (w), 541 (w), 450 (w). Anal. Calcd for C 20 H 16 N 12 O 8 Pb 2 (M = 966.83): C, 24.85; H, 1.67; N, 17.38. Found: C, 24.33; H, 1.47; N, 16.75. | [] | [] | ["Pb(NO 3 ) 3 \n6H 2 O"] | ["Pb(NO 3 ) 3 \n6H 2 O--20 mg, 0.050 mmol"] | [] | ["HL1--7 mg, 0.050 mmol"] | ["75 \nC"] | ["48 h"] | ["formamide--2.0 mL"]
c5ce00903k | Synthesis of ĳCd 2 Ĳ2,6-ndc) 2 Ĳbips) 2 ĲH 2 O) 2 ]·2H 2 O (8) Complex 8 was synthesized following the same synthetic procedure as that for complex 7 except that 2,6-H 2 ndc was used instead of H 2 bpdc. Colorless crystals of 8 were obtained with 47% yield based on bips. Anal. calcd. for C 60 H 44 S 2 Cd 2 N 8 O 16 (%): C, 50.68; H, 3.12; N, 7.88. Found: C, 50.72; H, 3.15; N, 7.85. IR (KBr, cm −1 ): 3565 (m), 3141 (s), 1597 (s), 1555 (s), 1512 (s), 1490 (m), 1412 (s), 1391 (s), 1355 (s), 1318 (s), 1303 (s), 1256 (m), 1162 (s), 1124 (m), 1107 (m), 1058 (s), 927 (m), 839 (m), 815 (m), 802 (s), 790 (s), 761 (s), 730 (m), 646 (m), 616 (s), 578 (m), 448 (m). | [] | [] | ["ĳCd 2 Ĳ2,6-ndc) 2 Ĳbips) 2 ĲH 2 O) 2 ]\b2H 2 O", "C 60 H 44 S 2 Cd 2 N 8 O 16"] | [] | [] | [] | [] | [] | []
b716398c | Preparation of complexes 1–7 Single crystals of complexes 1, 2 and 4–7 suitable for X-ray analysis were obtained by the method described for 1.[Zn 2 L 2 (1,2-BDC)(H 2 O)] n (1). Complex 1 was obtained by the reaction of Zn(NO 3 ) 2 ·6H 2 O, 3-(2-pyridyl)pyrazole (HL), 1,2benzenedicarboxylic acid and NaOH in the molar ratio 1 : 1 : 1 : 2 mixed with water (12 mL) under hydrothermal conditions at 140 ◦ C for two days, and then cooled to room temperature at a rate of 5 ◦ Ch −1 . The colorless crystals were washed with water and acetone, and dried in air. Yield: 35% (based on Zn). Anal. calc. for C 24 H 18 N 6 O 5 Zn 2 : C, 47.95; H, 3.02; N, 13.98. Found: C, 47.71; H, 2.89; N, 14.19%. IR (KBr pellet, cm −1 ): 3455 br, 1717 w, 1600 s, 1543 s, 1452 m, 1428 m, 1401 s, 1364 m, 1347 m, 1122 m, 1092 m, 1064 m, 1009 w, 975 m, 853 w, 793 w, 756 s, 709 m, 651 m, 635 m and 472 w. | [] | [] | ["[Zn 2 L 2 (1,2-BDC)(H 2 O)] n", "C 24 H 18 N 6 O 5 Zn 2"] | ["Zn(NO 3 ) 2 \n6H 2 O--NA"] | [] | ["3-(2-pyridyl)pyrazole (HL)--NA", "1,2benzenedicarboxylic acid--NA"] | ["140 °C"] | ["two days"] | ["water--12 mL"]
j.poly.2012.10.026 | 2.1.2. Synthesis of {[Cu 2 (2,2 0 -bipy) 2 (cbtc)]6H 2 O} n (2) This complex was synthesized following the same procedure adopted for complex 1, but using 2,2 0 -bipy (1 mmol, 0.156 g) instead of 1,10-phen. Blue crystals of 2 suitable for X-ray diffraction were obtained from the CaCl 2 desiccator after a few days. Yield: 72%. Anal. Calc. For C 28 H 32 Cu 2 N 4 O 14 (775.66): C, 43.31; H, 4.12; N, 7.21. Found: C, 43.32; H, 4.13; N, 7.20%. The infrared spectrum exhibited the following absorptions (cm 1 ): 3540–3100 (vbr); 3110 (w); 1595 (vs); 1562 (vs); 1495 (vw); 1473 (w); 1447 (s); 1414 (vs); 1389 (vs); 1280 (vw); 1249 (w); 1233 (w); 1219 (w); 1151 (w); 1060 (w); 1033 (vw); 877 (vw); 848 (vw); 778 (s); 730 (w); 650 (vw); 628 (w); 416 (vw). | [] | ["a few days"] | ["{[Cu 2 (2,2 0 -bipy) 2 (cbtc)]?6H 2 O} n", "C 28 H 32 Cu 2 N 4 O 14"] | [] | [] | ["2,2 0 -bipy--1 mmol, 0.156 g"] | [] | [] | []
ic3005085 | UCY-2. H 3 CIP·2EtOH·H 2 O (0.150 g, 0.35 mmol) was dissolved in DMF (5 mL) in a 20 mL glass vial. Then, solid [Nd(NO 3 ) 3 ]·xH 2 O (0.120 g, 0.36 mmol) was added to the solution of the H 3 CIP ligand.The mixture was sonicated for 3 min and, then, heated without stirring at 100 °C for 20 h. During this period, colorless plate-like crystals of UCY-2 were formed. They were isolated by ﬁltration, washed several times with DMF and diethylether, and dried under vacuum. Yield: ∼ 40%. The dried crystalline product was analyzed as UCY-2·2H 2 O (see Supporting Information). | [] | [] | ["UCY-2"] | ["[Nd(NO 3 ) 3 ]\nxH 2 O--0.120 g, 0.36 mmol"] | [] | ["H 3 CIP--0.150 g, 0.35 mmol"] | ["100 \nC"] | ["20 h"] | ["DMF--5 mL", "EtOH--2", "H 2 O--1"]
ejic.200700463 | Synthesis of [Pb 6 (L) 4 (4,4⬘-Bipy)(H 2 O) 2 ]·2H 2 O (5): A mixture of Pb(OAc) 2 (0.36 mmol), H 3 L (0.3 mmol), and 4,4⬘-bipy (0.25 mmol) in 10 mL of distilled water, with its pH adjusted to about 4.6 with 1  NaOH solution, was sealed into a Parr Teflon-lined autoclave (23 mL) and heated at 150 °C for 4 d. The final pH was 4.7. Colorless brick-shaped crystals of 5 were collected in apprx. 64% yield (0.093 g) based on Pb. The purity of this compound was confirmed by powder XRD (see Supporting Information). C 34 H 32 N 2 O 28 P 4 Pb 6 S 4 (2411.9): calcd. C 16.93, H 1.34, N 1.16; found C 16.62, H 1.47, N 1.10. IR (KBr): 3435 (s), 3053 (m), 2924 (m), 2846 (w), 1604 (m), 1400 (m), 1220 (s), 1165 (s), 1101 (vs), 1059 (s), 1019 (vs), 995 (vs), 967 (vs), 796 (m), 686 (m), 623 (m), 552 (s) cm –1 .Single-Crystal Structure Determination: Data collection for compounds 1, 2, and 5 was performed with a Siemens Smart CCD diffractometer, data collection for compound 3 was performed with a Mercury CCD diffractometer, and that for compound 4 with a Saturn 70 CCD diffractometer. All diffractometers were equipped with a graphite-monochromated Mo-K α radiation source (λ = 0.71073 Å). Intensity data for all compounds were collected by the narrow frame method at 293 K. The data sets were corrected for Lorentz and polarization factors as well as for absorption with SADABS or by the multi-scan method.[15a,15b] All structures were Z.-Y. Du, H.-B. Xu, X.-L. Li, J.-G. Mao FULL PAPER Table 3. Summary of crystal data and structural refinements for 1–5. | [] | [] | ["[Pb 6 (L) 4 (4,4⬘-Bipy)(H 2 O) 2 ]·2H 2 O"] | ["Pb(OAc) 2--0.36 mmol"] | [] | ["H 3 L--0.3 mmol", "4,4⬘-bipy--0.25 mmol"] | ["150 °C"] | ["4 d"] | ["distilled water--10 mL"]
ic302696m | Lanthanid e stock solutions were prepared by dissolving Ln(NO 3 ) 3 ·6H 2 O (99.99% purity) in water. Four lanthanide(III) complexes (La (1), Ce (2), Pr (3), and Nd (4)) with L were prepared under mild conditions by adding 1 mL of 0.5 M Ln(III) nitrate stock to 3 mL of the L stock solution in a 20 mL borosilicate scintillation vial. The vial was capped, and crystallization of the lanthanide compounds occurred at room temperature within 3−5 days. During the crystallization, the solution pH remains constant at 5. | [] | ["3−5 days"] | ["Ln(NO 3 ) 3 ·6H 2 O"] | ["Ln(NO 3 ) 3 ·6H 2 O--0.5 M, 1 mL"] | [] | ["L--3 mL"] | [] | [] | ["water--unknown"]
ja300034j | Mg 2 (dobpdc)(mmen) 1.6 (H 2 O) 0.4 (mmen-Mg 2 (dobpdc) or mmen2). A sample of fully activated 2 (77 mg, 0.24 mmol) was immersed in anhydrous hexane, and 20 equiv of N,N′-dimethylethylenediamine (mmen, 0.53 mL, 4.8 mmol) was added. The suspension was stirred for one day, ﬁltered, and rinsed copiously with hexanes. The solid was then evacuated of residual solvents at 100 °C for 24 h to aﬀord 87 mg (77%) of product as a gray-white powder. Anal. Calcd for C 20.4 H 26 Mg 2 N 3.2 O 9.6 : C, 52.46; H, 5.62; N, 9.60. Found: C, 52.15, H, 5.41; N, 9.52. IR (ATR, neat): 3320 (w), 2952 (w), 2910 (w), 2862 (w), 2806 (w), 1616 (s), 1575 (s), 1538 (w), 1468 (vs), 1421 (vs), 1295 (m), 1244 (s), 1152 (m), 1104 (m), 1053 (m), 1000 (w), 887 (m), 844 (m), 828 (m), 727 (w), 692 (s), 618 (m), 589 (s) cm −1 . | ["100 \n°C"] | ["24 h"] | ["Mg 2 (dobpdc)(mmen) 1.6 (H 2 O) 0.4 (mmen-Mg 2 (dobpdc) or mmen2)"] | ["NaN--NaN"] | ["N,N′-dimethylethylenediamine (mmen)--0.53 mL, 4.8 mmol"] | ["NaN--NaN"] | [] | ["one day"] | ["hexane--NaN"]
ic902057d | Coordination Polymer 13. In a crystallization tube (L22.00  65  1 mm) protected from light, a solution of 9 (10 mg, 0.021 mmol) in CHCl 3 (7 mL) was slowly diffused into a benzene solution (7 mL) of AgBF 4 (2.10 mg, 0.0106 mmol). After two weeks, dichroic green-orange crystals were obtained (7.2 mg, 55.9%) and analyzed by X-ray diffraction on a single crystal. IR (ATR, cm -1 ): ν CN 2194. Anal. Calcd for C 54 H 44 AgBCu 2 F 4 N 10 O 4 : C, 53.22; N, 11.49; H, 3.64. Found: C, 52.28; N, 11.62; H, 3.88 Coordination Polymer 14. A solution of 9 (9 mg, 0.019 mmol) in o-xylene (4 mL) was mixed with an o-xylene (2 mL) solution of AgOTf (4.8 mg, 0.0095 mmol) and stirred for 1 min. A red precipitate appeared, which was dissolved upon the addition of CH 3 CN (2.5 mL). Slow evaporation of CH 3 CN in the absence of light afforded the product as dark-green crystals (7.8 mg, 62.7%). IR (ATR, cm -1 ): ν CN 2251. | [] | [] | ["Coordination Polymer 13", "Coordination Polymer 14"] | ["AgBF 4--2.10 mg, 0.0106 mmol", "AgOTf--4.8 mg, 0.0095 mmol"] | [] | ["9--10 mg, 0.021 mmol", "9--9 mg, 0.019 mmol"] | [] | ["two weeks", "1 min"] | ["CHCl 3--7 mL", "benzene--7 mL", "o-xylene--4 mL", "o-xylene--2 mL", "CH 3 CN--2.5 mL"]
c2jm34506d | Synthesis of [Zn(ad)(int)] $(DMA) (TIF-1$DMA). The mixture of Zn(NO 3 ) 2 (0.5 mmol, 0.150 g), adenine (0.5 mmol, 0.070 g), isonicotinic acid (0.5 mmol, 0.06 g), DMA (3 ml), dmurea (2 g) and MeOH (3 ml) was sealed in a 20 ml vial and heated to 120  C for 3 days, and then cooled to room-temperature. The colorless crystals were obtained in pure phase, washed with water and ethanol, and dried at room temperature (yield: 70%). Anal. Calcd for C 15 H 17 N 7 O 3 Zn (408.73): C, 44.08; H, 4.19; N, 23.99. Found: C, 43.92; H, 4.21; N, 24.05%. IR (KBr cm 1 ): m ¼ 3125 (s), 1615 (m), 1575 (s), 1520 (s), 1375 (m), 1305 (s), 1070 (s), 960 (w), 660 (m), 500 (w). | [] | [] | ["[Zn(ad)(int)] $(DMA) (TIF-1$DMA)", "C 15 H 17 N 7 O 3 Zn"] | ["Zn(NO 3 ) 2--0.5 mmol, 0.150 g"] | ["dmurea--2 g"] | ["adenine--0.5 mmol, 0.070 g", "isonicotinic acid--0.5 mmol, 0.06 g"] | ["120  C"] | ["3 days"] | ["DMA--3 ml", "MeOH--3 ml"]
c4dt01593b | Found: C, 52.49; H, 3.23. ESI-MS m/z: 180.80 [M − H] − .Syntheses of complexes 1–4 A mixture of M(NO 3 ) 2 ·6H 2 O (0.10 mmol, M = Co, Mn, Cd, Zn), H 3 ipO (0.10 mmol) and 3 drops of pyridine in 1.2 mL H 2 O– MeOH (V/V = 1/1, 1.2 mL of H 2 O for 4) was sealed in a Pyrex tube and heated to 100 °C for 72 h followed by cooling to room temperature at a rate of 0.5 °C min −1 . The block-shaped crystals obtained were filtered and washed with water, to give compounds 1–4. | [] | [] | [] | ["Co(NO 3 ) 2 ·6H 2 O--0.10 mmol", "Mn(NO 3 ) 2 ·6H 2 O--0.10 mmol", "Cd(NO 3 ) 2 ·6H 2 O--0.10 mmol", "Zn(NO 3 ) 2 ·6H 2 O--0.10 mmol"] | ["pyridine--3 drops"] | ["H 3 ipO--0.10 mmol"] | ["100 \nC"] | ["72 h"] | ["H 2 O– MeOH--1.2 mL"]
chem.201200696 | The colorless microcrystals were isolated by washing with DMF and were immersed in dichloromethane for 24 h. After the removal of dichloromethane by decanting, the sample was dried under a dynamic vacuum at room temperature overnight. IR (KBr): n˜ =3436 (m), 2935 (m), 1670 (s), 1595 (s), 1510 (s), 1448 (s), 1386 (s), 1264 (s), 1201 (s), 1134 (m), 1091 (m), 1026 (m), 850 (w), 814 (w), 783 (w), 751 (m), 719 (w), 642 (w), 555 cm 1 (w).Synthesis of DMOF-13 [Zn 5 ACHTUNGTRENNUNG(btz) 6 (L 6 )ACHTUNGTRENNUNG(H 2 O)]: The same synthetic conditions as those used for the preparation of DMOF-4 were used except with H 4 L 6 instead of H 4 L 2 . The colorless block crystals were isolate d by washing with DMF and were immersed in dichloromethane for 24 h. | [] | [] | ["DMOF-13 [Zn 5 ACHTUNGTRENNUNG(btz) 6 (L 6 )ACHTUNGTRENNUNG(H 2 O)]"] | [] | [] | [] | [] | [] | ["dichloromethane--immersed for 24 h"]
cg801256h | (d) [Ag(HL3c) 2 ]NO 3 (4). An acetonitrile/methanol (3 mL/1 mL) solution of ligand L3c (30.4 mg, 0.09 mmol) was added to a solution of silver nitrate (7.7 mg, 0.0045 mmol) in the same solvent, and the mixture was stirred for 1 min. The colorless solution was left to stand at room temperature, and X-ray quality crystals were obtained after a period of 6 days. Yield: 17 mg (43%). Anal. Calcd (found) for [Ag(HL3c) 2 ]NO 3 · 0.25H 2 O, C 36 H 40.5 N 9 O 7.25 Ag C: 52.53 (52.71), H: 4.96 (5.02), N: 15.31 (15.18). IR (KBr pellets) ν/cm -1 : 3418, 2923, 1701, 1558, 1384, 1318, 1248, 1188, 1032, 870, 825, 752, 709, 684.(e) [Ag(HL3c) 2 ]SbF 6 (5). This complex was prepared in a manner analogous to that of complex 3 using silver hexaﬂuoroantimonate and ligand L3c in place of silver perchlorate and ligand L4c, respectively. | [] | [] | ["[Ag(HL3c) 2 ]NO 3", "[Ag(HL3c) 2 ]SbF 6", "[Ag(HL3c) 2 ]NO 3 · 0.25H 2 O", "C 36 H 40.5 N 9 O 7.25 Ag"] | ["silver nitrate--7.7 mg, 0.0045 mmol", "silver hexaﬂuoroantimonate--NaN"] | [] | ["ligand L3c--30.4 mg, 0.09 mmol"] | ["room temperature"] | ["6 days"] | ["acetonitrile/methanol--3 mL/1 mL"]
ic960987z | Preparation of [K 2 {Zr(C 2 O 4 ) 3 }‚H 2 C 2 O 4 ‚H 2 O] n . To a solution of ZrOCl 2 ‚8H 2 O (1.6 g, 0.005 mol) in water (100 mL), oxalic acid 2-hydrate (3.7 g, 0.030 mol) was added in small portions. A 0.3 g of KOH sample in 5 mL of water was added dropwise under stirring to adjust the pH to ∼2. After being stirred for 10 h at 80 °C, the solution was filtered and allowed to stand in a stoppered flask at ambient temperature. After 2 months, colorless crystals of the product were separated by filtration from a white slurry, washed with cold water, and dried under vacuum for 12 h. Yield: 1.20 g, 45% calculated on the basis of the zirconium used. Anal. Calcd (found) for C 8 H 4 K 2 O 17 Zr: C, 17.73 (17.65); H, 0.74 (0.75). IR (KBr disk, cm -1 ): 3630 (m), 3445 (s), 2924 (m), 1736 (vs), 1692 (vs), 1676 (vs), 1632 (vs), 1560 (m), 1389 (vs), 1362 (s), 1314 (m), 1236 (m), 1196 (vs), 910 (m), 812 (s), 795 (m), 690 (m), 538 (m), 484 (s), 318 (s). | [] | ["2 months"] | ["[K 2 {Zr(C 2 O 4 ) 3 }‚H 2 C 2 O 4 ‚H 2 O] n", "C 8 H 4 K 2 O 17 Zr"] | ["ZrOCl 2 ‚8H 2 O--1.6 g, 0.005 mol"] | ["KOH--0.3 g in 5 mL of water"] | ["oxalic acid 2-hydrate--3.7 g, 0.030 mol"] | ["80 °C"] | ["10 h"] | ["water--100 mL"]
00958972.2012.654786 | 2.4. Preparation of 3 H 3 DCImPyO (1 mmol, 0.25 g) and CdCl 2 (0.5 mmol, 0.09 g) were placed in a thick Pyrex tube (ca 20 cm in length). After addition of water (2 mL), the tube was frozen with liquid N 2 , evacuated under vacuum, and sealed with a torch. The tube was heated at 150  C for 3 days; after slow cooling to room temperature, colorless block crystals were obtained in 49% yield. IR spectra of 3: 3435(m), 3210(m), 3106(m), 1706(m), 1572(m), 1552(m), 1460(m), 1439(m), 1377(m), 1309(w), 1270(w), 1212(m), 1185(w), 1129(w), 1112(m), 858(m), 840(w), 817(w), 774(w), 737(m), 693(w), 658(w), 528(w). Anal. Calcd for C 20 H 12 Cl 2 N 6 O 10 Cd (%): C, 35.34; H, 1.78; N, 12.37. Found: C, 35.40; H, 1.81; N, 12.40. | [] | [] | ["H 3 DCImPyO", "C 20 H 12 Cl 2 N 6 O 10 Cd"] | ["CdCl 2--0.5 mmol, 0.09 g"] | [] | ["H 3 DCImPyO--1 mmol, 0.25 g"] | ["150 \nC"] | ["3 days"] | ["water--2 mL"]
j.ica.2009.01.044 | Anal. Calc. for complex 1: C, 37.81; H, 3.70; N, 22.05. Found: C, 37.63; H, 3.84; N, 22.22%.IR for complex 1 (Fig. S1) (solid KBr pellet, cm 1 ): 3337.0(s), 3074.0(w), 1621.9(w), 1616.4(w), 1589.0(m), 1501.4(m), 1446.6(s), 1419.2(s), 1391.8(w), 1375.4(s), 1282.2(m), 1216.4(s), 1167.1(s), 1145.2(s), 1117.8(s), 1002.7(w), 953.4(w), 931.5(m), 800.0(m), 750.7(s), 641.1(m), 619.2(m), 580.8(m), 537.0(m), 443.8(m).2.3. Synthesis of Ni 3 (OBt) 6  6H 2 O(2) A mixture of 1-hydroxybenzotriazole 0.0675 g (0.5 mmol) and Ni(NO 3 ) 2  6H 2 O 0.146 g(0.5 mmol), was stirred in water (10 mL), and the pH of the mixture was adjusted to 4.0 with a 2 mol L 1 NaOH solution. It was then sealed in a 23 mL Telfon-lined stainless-steel container, which was heated to 110 °C for 72 h and then cooled to room temperature at a rate of 6 °Ch 1 . Green crystals were obtained, wished with distilled water, and air dried. Yield 56% (based on Ni). | [] | [] | ["complex 1", "Ni 3 (OBt) 6  6H 2 O"] | ["Ni(NO 3 ) 2  6H 2 O--0.146 g(0.5 mmol)"] | [] | ["1-hydroxybenzotriazole--0.0675 g (0.5 mmol)"] | ["110 °C"] | ["72 h"] | ["water--10 mL"]
s1600536805012584 | Experimental The title complex was prepared by the addition of MnCl 2 6H 2 O (4.68 g, 20 mmol) and 2,2 0 -bipy (3.12 g, 20 mmol) to a hot aqueous solution of 4-CPOAH 2 (3.92 g, 20 mmol); the pH was adjusted to 6 with 0.2 M NaOH solution. The solution was allowed to evaporate at room temperature, and yellow prism-shaped single crystals were obtained at room temperature over several days. Analysis calculated for C 19 H 16 O 6 MnN 2 : C 53.91, H 3.81, N 6.62%; found: C 54.07, H 3.85, N 6.59%.Crystal data [Mn(C 9 H 6 O 5 )(C 10 H 8 N 2 )(H 2 O)] M r = 423.28 Monoclinic, C2=c a = 14.379 (2) A ˚ b = 13.234 (2) A ˚ c = 19.705 (3) A ˚  = 104.00 (3)  V = 3638.3 (10) A ˚ 3 Z =8 D x = 1.545 Mg m 3 Mo K radiation Cell parameters from 6068 reﬂections  = 3.0–27.4   = 0.77 mm 1 T = 296 (2) K Prism, yellow 0.32  0.24  0.18 mm Data collection Rigaku R-AXIS RAPID diffractometer ! scans Absorption correction: multi-scan (ABSCOR; Higashi, 1995) T min = 0.792, T max = 0.874 6190 measured reﬂections 4139 independent reﬂections 2578 reﬂections with I >2(I) R int = 0.057  max = 27.4  h = 18 ! 18 k = 17 ! 16 l = 25 ! 25 Refinement Reﬁnement on F 2 R[F 2 >2(F 2 )] = 0.066 wR(F 2 ) = 0.146 S = 1.04 4139 reﬂections 259 parameters H atoms treated by a mixture of independent and constrained reﬁnement w = 1/[ 2 (F o 2 ) + (0.055P) 2 ] where P =(F o 2 +2F c 2 )/3 (/) max = 0.001  max = 0.45 e A ˚ 3  min = 0.33 e A ˚ 3 Table 1 Selected geometric parameters (A ˚ ,  ). | [] | [] | ["[Mn(C 9 H 6 O 5 )(C 10 H 8 N 2 )(H 2 O)]", "C 19 H 16 O 6 MnN 2"] | ["MnCl 2 6H 2 O--4.68 g, 20 mmol"] | [] | ["2,2 0 -bipy--3.12 g, 20 mmol", "4-CPOAH 2--3.92 g, 20 mmol"] | ["room temperature"] | ["several days"] | ["hot aqueous solution--not specified"]
ejic.201000291 | Synthesis of {[Cu 2 (btec)(bpym)(H 2 O) 4 ]·4H 2 O} n (1): A solution of CuCl 2 ·6H 2 O (0.40 mmol) in MeOH (5 mL) was carefully layered on top of a bilayer solution composed of a solution of tetrapotassium benzene-1,2,4,5-tetracarboxylate (K 4 btec, 0.10 mmol) and 5,5⬘-bipyrimidine (bpym, 0.10 mmol) in water (5 mL) on the bottom and a buffer solvent of THF on the top. It was then allowed to stand at room temperature for a week, whereupon blue prismatic crystals of 1 were formed in 78% yield (53.0 mg, based on btec). | [] | [] | ["{[Cu 2 (btec)(bpym)(H 2 O) 4 ]·4H 2 O} n"] | ["CuCl 2 ·6H 2 O--0.40 mmol"] | [] | ["tetrapotassium benzene-1,2,4,5-tetracarboxylate (K 4 btec)--0.10 mmol", "5,5⬘-bipyrimidine (bpym)--0.10 mmol"] | ["room temperature"] | ["a week"] | ["MeOH--5 mL", "water--5 mL", "THF--buffer solvent"]
j.poly.2007.11.029 | 2.3.4. Synthesis of [Cd 3 (L) 2 (H 2 O) 9 ]  7H 2 O(4) The preparation of 4 was similar to that described for 3 except that the pH of the bottom solution of H 3 L was adjusted to 7 rather than 6. Yield: 53%. Anal. Calc. for C 22 H 48 Cd 3 N 2 O 28 : C, 23.47; H, 4.30; N, 2.49. Found: C, 23.59; H, 4.12; N, 2.45%. IR (KBr pellet, cm 1 ): 3474 (m), 2908 (w), 1597 (s), 1574 (s), 1452 (w), 1402 (s), 1379 (m), 1329 (w), 1297 (m), 1215 (w), 1180 (w), 1135 (w), 987 (w), 933 (w), 891 (w ), 800 (w), 762 (w), 681 (w). | [] | [] | ["[Cd 3 (L) 2 (H 2 O) 9 ] ? 7H 2 O", "C 22 H 48 Cd 3 N 2 O 28"] | [] | [] | ["H 3 L--NaN"] | [] | [] | []
chem.201404959 | [{Ag 2 (m-L2) 3 (H 2 O) 2 }·2DMSO·7H 2 O·2CF 3 CO 2 ] / (CPL2·CF 3 CO 2 ): This polymer was synthesized by carefully adding a solution of AgCF 3 CO 2 (28.7 mg, 0.13 mmol) in acetonitrile (10 mL) to a solution of L2 (50 mg, 0.08 mmol) in DMSO/acetonitrile (1:4; 10 mL). The resulting solution was kept in the dark for slow evaporation at room temperature. After two weeks well-formed block-shaped colorless crystals were obtained. The crystals were washed in acetonitrile and characterized by elemental analysis, PXRD and FT-IR. Yield: 50.5% (42 mg, 0.022 mmol); elemental analysis calcd (%) for C 74 H 102 Ag 2 F 6 N 12 O 21 S 2 : C 47.04, H 5.44, N 8.90; found: C 46.63, H 5.14, N 8.73. FT-IR (KBr pellet): n ˜ = 3305 (s), 2960, 2923, 2871, 2256, 1645 (s), 1632 (s), 1535 (s), 1489, 1412, 1382, 1370, 1305, 1206 (m), 1186, 1063, 1065 (m), 845 (m), 802 (m), 671 cm 1 . Thermogravimetric data analyses (Figure S7 in the Supporting Information) revealed a weight loss of 20.69 % that occurred within a temperature range of 40–1158C; this was attributed to the weight loss of two coordinated, seven solvated, three uncoordinated water molecules (according to SQUEEZE calculation) and two solvated DMSO molecules (calculated weight loss 19.15 %); this observation was in good agreement with the single crystal structure of CPL2·CF 3 CO 2 . | [] | ["two weeks"] | ["Ag 2 (m-L2) 3 (H 2 O) 2", "CPL2·CF 3 CO 2", "C 74 H 102 Ag 2 F 6 N 12 O 21 S 2"] | ["AgCF 3 CO 2--28.7 mg, 0.13 mmol"] | [] | ["L2--50 mg, 0.08 mmol"] | [] | [] | ["acetonitrile--10 mL", "DMSO/acetonitrile (1:4)--10 mL"]
ic980014u | Colorless prismatic crystals are formed within 3-4 days. Anal.Calcd: C, 24.27; H, 4.94. Found: C, 25.05; H, 4.90. Main IR frequencies: 3340, 1520, 1450, 1440, 1420, 1400, 1350, 1135, and 1115 cm -1 . | [] | [] | [] | [] | [] | [] | [] | ["3-4 days"] | []
j.poly.2005.07.005 | Yield: 0.22 g. Anal. Calc. for C 21 H 24 N 3 O 9 Yb (4 Æ 2H 2 O): C, 39.69; H, 3.81; N, 6.61; Yb, 27.23. Found: C, 39.91; H, 4.10; N, 6.49; Yb, 27.26%. Infrared (cm 1 ): 3479 m, 3394 m, 3343 m, 3278 m, 3178 m, 1682 m, 1613 m, 1572 m, 1542 m, 1521 m, 1506 m, 1483 m, 1416 s, 1339 w, 1303 m, 1272 w, 1260 m, 1155 m, 1024 w, 880 m, 820 w, 767 w, 750 m, 704 w, 674 w. TGA: % mass loss 50–200 C: 8.2%. Calculated mass loss of three H 2 O molecules: 8.5%. | [] | [] | ["C 21 H 24 N 3 O 9 Yb (4 Æ 2H 2 O)"] | [] | [] | [] | [] | [] | []
ejic.200900801 | TCPP-Me 4 ·H 2 O (8): Compound 8 was prepared by the procedure described for 1 by using MoCl 3 (0.1 mmol, 20.2 mg) and methanol instead of ZnSO 4 ·H 2 O and ethanol, and the reaction time was only 1 h. Yield: 77 mg (91 %). C 52 H 40 N 4 O 9 (846.27): calcd. C 72.21, H 4.62, N 6.47; found C 72.58, H 4.35, N 6.43. FTIR (KBr): ν ˜ = 3428 (m), 3320 (w), 2945 (w), 2841 (w), 2361 (w), 2341 (w), 1929 (w), 1817 (w), 1725 (vs), 1605 (s), 1561 (w), 1435 (m), 1401 (m), 1350 (w), 1275 (vs), 1211 (w), 1191 (w), 1112 (s), 1022 (m), 992 (w), 967 (m), 866 (w), 823 (w), 803 (m), 759 (m), 738 (w) cm –1 . MALDITable 5. Crystal parameters of compounds 1–8.1234 Formula C 56 H 44 N 4 O 8 Zn C 56 H 44 CuN 4 O 8 C 56 H 44 N 4 NiO 8 C 52 H 36 N 4 O 8 Zn F w 966.34 964.50 959.64 910.22 Color purple dark red dark red red Crystal size [mm] 0.25⫻ 0.20 ⫻ 0.13 0.48⫻ 0.45 ⫻ 0.44 0.48⫻ 0.18 ⫻ 0.15 0.42⫻ 0.22 ⫻ 0.10 Crystal system monoclinic monoclinic monoclinic monoclinic Space group P2 1 /cP2 1 /cP2 1 /cP2 1 /c a [Å] 14.434(6) 9.218(4) 9.205(3) 13.716(3) b [Å] 8.417(3) 10.792(3) 10.780(4) 9.004(2) c [Å] 21.357(6) 23.945(7) 23.792(7) 21.062(2) β [°] 120.34(2) 111.65(1) 111.68(1) 92.590(4) V [Å 3 ] 2239(1) 2214(1) 2194(1) 2598.4(9) Z 2222 2θ max [°] 50505050 Reflections collected 14163 14019 13721 16125 Independent, observed reflections (R int ) 3936, 3449 (0.0420) 3885, 2519 (0.0399) 3751, 3345 (0.0357) 4487, 2105 (0.0486) d calcd. | [] | [] | ["TCPP-Me 4 ·H 2 O", "C 52 H 40 N 4 O 9 Zn"] | ["MoCl 3--0.1 mmol, 20.2 mg"] | [] | ["methanol--N/A"] | [] | ["1 h"] | ["N/A--N/A"]
acs.inorgchem.8b01335 | Preparation of RC 1 −RC 5 . Whilethemixturewasbeing continuously stirred, a NaOH solution (0.2 mmol) was slowly added to an ethanol solution of o-HCPA or m-HCPA (Scheme S1 and Figures S1−S4) to adjust the pH to 7. One-third equivalent of LnCl 3 ·6H 2 O (Ln = Dy, Ho, Er, Gd, or Ce) was dissolved in deionized water and added to the mixture mentioned above while it was being stirred. Then the mixture was placed into a microwave tube (25 mL) and heated by a CEM Discover SP single-mode cavity instrument (100 °C, 100−200 W) under autogenous pressure for 1 h. The mixture was cooled and ﬁltered. For colorless crystals of RC 1 −RC 5 , one part can be collected directly from the ﬁlter paper and others can be acquired by further evaporating the ﬁltrate for several days. RC 1 − RC 5 have high stabilities and can maintain a complete structure for a long time at room temperature. For RC 1 ,C 24 H 22 Cl 3 DyO 11 : C, 38.13; H, 2.91. Found: C, 38.12; H, 2.92. IR data: 3494 b, 1560 s, 1474 s, 1429 s, 1132 s, 1080 s, 596 m cm −1 . For RC 2 ,C 24 H 22 Cl 3 HoO 11 :C, 38.01; H, 2.90. Found: C, 38.02; H, 2.92. IR data: 3495 b, 1569 s, 1560 s, 1478 s, 1136 s, 1082 s, 595 m cm −1 .ForRC 3 , C 48 H 46 Cl 6 Er 2 O 23 : C, 37.50; H, 2.99. Found: C, 37.60; H, 2.98. IR data: 3452 b, 1607 s, 1475 s, 1432 s, 1222 s, 1071 s, 598 m cm −1 . For RC 4 ,C 48 H 46 Cl 6 Gd 2 O 23 : C, 37.94; H, 3.03. Found: C, 37.95; H, 3.04. | [] | [] | ["RC 1", "RC 2", "RC 3", "RC 4", "RC 5"] | ["LnCl 3 ·6H 2 O (Ln = Dy)--one-third equivalent", "LnCl 3 ·6H 2 O (Ln = Ho)--one-third equivalent", "LnCl 3 ·6H 2 O (Ln = Er)--one-third equivalent", "LnCl 3 ·6H 2 O (Ln = Gd)--one-third equivalent", "LnCl 3 ·6H 2 O (Ln = Ce)--one-third equivalent"] | [] | ["o-HCPA--ethanol solution", "m-HCPA--ethanol solution"] | ["100 \nC"] | ["1 h"] | ["NaOH solution--0.2 mmol", "deionized water--as required"]
ejic.200600010 | Rare Earth Benzotriazolates FULL PAPER (w), 914 (m), 781 (s), 744 (vs), 694 (w), 633 (m) cm –1 . FarIR: 550 (m), 433 (w), 422 (w), 290 (w), 242 (w), 195 (m), 179 (m), 171 (m), 101 (w) cm –1 . Raman: 3216 (w), 3066 (m), 1574 (m), 1485 (w), 1442 (w), 1386 (s), 1283 (m), 1127 (m), 1020 (s), 783 (s), 633 (m), 551 (w), 120 (vssh), 110 (vs) cm –1 .C 24 H 17 N 12 Pr (614.24): calcd. C 46.91, H 2.77, N 27.34; found C 47.0, H 2.9, N 27.3. | [] | [] | ["Rare Earth Benzotriazolates"] | [] | [] | [] | [] | [] | []
om501218a | [Na(THF) 4 ][(MnL 3 3 )Na(L 3 3 Mn)]·2THF·Et 2 O. HL 3 (0.516 g, 3.0 mmol) was stirred with NaH (0.086 g, 3.6 mmol) in dry THF (20 mL) for 15 min. The resulting yellow solution was transferred via cannula into a solution of MnCl 2 (0.126 g, 1.0 mmol) in dry THF (20 mL) at room temperature. After stirring overnight, the yellow mixture was heated to reﬂux until the yellow solid dissolved. The resulting solution was ﬁltered hot via cannula and allowed to cool. Diethyl ether was added to the onset of crystallization, and the mixture left to stand, giving yellow single crystals (0.25 g, 30%). | [] | [] | ["[Na(THF) 4 ][(MnL 3 3 )Na(L 3 3 Mn)]·2THF·Et 2 O"] | ["MnCl 2--0.126 g, 1.0 mmol"] | [] | ["HL 3 --0.516 g, 3.0 mmol", "NaH--0.086 g, 3.6 mmol"] | ["room temperature", "reflux"] | ["overnight"] | ["dry THF--20 mL", "diethyl ether--not specified"]
c4ra02942a | Synthesis of {Ni(H 2 O) 6 $[Ni 2 (ctia) 2 (H 2 O) 6 ]$2H 2 O} n (2).Ni(NO 3 ) 2 $6H 2 O (0.058 g, 0.02 mmol) and a solution of H 3 ctia (16 mL, 0.02 mmol) whose pH value was adjusted to 7.5 by sodium hydrate was placed in a Teon-lined autoclave and heated to 160  C for three days, then cooled down to room temperature at a rate of 2.0  Ch 1 . Green block-like crystals suitable for X-ray analysis were obtained, washed with distilled water and dried in the air. Yield: 80% based on the Ni(NO 3 ) 2 $6H 2 O. Anal. calcd (%) for C 22 H 36 N 6 Ni 3 O 26 (976.70): C, 27.06%; H, 3.72%; N: 8.61%. Found: C, 27.31%; H, 3.68%; N, 8.62%. IR (KBr pellets, cm 1 ): 3448, 1633, 1586, 1428, 1373, 1248, 1077, 772, 724 cm 1 . | [] | [] | ["{Ni(H 2 O) 6 $[Ni 2 (ctia) 2 (H 2 O) 6 ]$2H 2 O} n", "C 22 H 36 N 6 Ni 3 O 26"] | ["Ni(NO 3 ) 2 $6H 2 O--0.058 g, 0.02 mmol"] | [] | ["H 3 ctia--16 mL, 0.02 mmol"] | ["160 \nC"] | ["three days"] | []
j.poly.2005.02.016 | Recrystallization from acetonitrile produced colorless crystals, but crystals suitable for structural determination wer e obtained from the reaction of Gd(NO 3 ) 3 and L3 in a MeCN, MeOH, H 2 O mixture, in which there appeared to be no Gd complex formation. Mass spectrum (m/z) 221 (MH + ), 203, 182, 124, 108, 79. IR (m cm 1 ) 3343 (OH), 1677 (C@O), 995 (pyr). Anal. Calc. for C 10 H 12 N 4 O 2 : C, 54.55; H, 5.45; N, 25.45. Found: C, 54.55; H, 5.58; N, 25.41%. | [] | [] | ["Gd(NO 3 ) 3 -L3"] | ["Gd(NO 3 ) 3--NaN"] | [] | ["L3--NaN"] | [] | [] | ["MeCN, MeOH, H 2 O--NaN"]
ejic.201201217 | NMR analysis was conducted on a solution obtained by allowing Mo 2 Cl 10 (0.150 mmol) to react with cis-(CO 2 Me)CH=CH(CO 2 Me) (0.300 mmol) in CD 2 Cl 2 (0.70 mL). The mixture was kept in a sealed NMR tube at room temperature for 7 d. The tube was then opened, and H 2 O was added in excess. The resulting mixture was analyzed by NMR spectroscopy, and cis-(CO 2 Me)CH=CH(CO 2 Me) was the only product detected. | [] | [] | ["Mo 2 Cl 10", "cis-(CO 2 Me)CH=CH(CO 2 Me)"] | ["Mo 2 Cl 10--0.150 mmol"] | [] | ["cis-(CO 2 Me)CH=CH(CO 2 Me)--0.300 mmol"] | [] | ["7 d"] | ["CD 2 Cl 2--0.70 mL"]
j.synthmet.2009.04.007 | 1 HNMR (DMSO-d 6 ): ı 9.19 (d, 2H, phen-H 2,9 ), 8.90 (d, 2H, phen-H 4,7 ), 8.28 (d, 2H, phen-H 5,6 ), 8.10 (t, 2H, phen-H 3,8 ). IR (KBr, cm −1 ): 3431 (m), 3245 (w), 2848 (m), 2336 (w), 1664 (w), 1602 (w), 1572 (vs), 1518 (m), 1439 (s), 1351 (m), 1311 (s), 1223 (w), 1140 (s), 1099 (m), 1040 (s), 974 (w), 849 (vs), 780 (s), 730 (vs), 639 (m). Anal. calc. for C 12 H 10 CdN 4 O 6 : C, 34.43; H, 2.41; N, 13.39; Cd, 26.85%; found: C, 34.40; H, 2.38; N, 13.36; Cd, 26.80%. | [] | [] | ["C 12 H 10 CdN 4 O 6"] | [] | [] | [] | [] | [] | []
cg401212s | [Co 4 L 4 (bpp) 2 ]·DMF (6). To a thick Pyrex tube was loaded CoSO 4 · 7H 2 O (16 mg 0.1 mmol), H 2 L (32 mg, 0.1 mmol), bpp (20 mg, 0.1 mmol), and 2 mL of DMF/H 2 O (v/v = 4:6). A workup similar to that used for the isolation of 2 produced pink crystals of 6. Yield: 64% based on CoSO 4 ·7H 2 O. Anal. Calcd for C 117 H 95 Co 4 N 5 O 25 : C, 63.68; H, 4.34; N, 3.17. Found: C, 63.58; H, 4.37; N, 3.09. IR (KBr disk): 1699 (m), 1625 (s), 1511 (m), 1381 (w), 1248 (w), 1169 (w), 1059 (w), 989 (w), 816 (w), 741 (w), 643 (w), 517 (w) cm −1 . | [] | [] | ["[Co 4 L 4 (bpp) 2 ]·DMF", "C 117 H 95 Co 4 N 5 O 25"] | ["CoSO 4 · 7H 2 O--16 mg, 0.1 mmol"] | [] | ["H 2 L--32 mg, 0.1 mmol", "bpp--20 mg, 0.1 mmol"] | [] | [] | ["DMF/H 2 O--2 mL"]
cg3000813 | 38.42% (based on ZnCl 2 ). Anal. Calcd for C 24 H 18 N 4 O 5 Zn 1 : C, 56.76; H, 3.57; N, 11.03. Found: C, 56.78; H, 3.57; N, 11.13. IR (KBr, cm −1 ): 3442 (s), 2928 (w), 1600 (s), 1382(m), 843(s), 782 (w), 680 (w).Synthesis of [Mn(dpa)(azpy)(H 2 O)] n ·0.5nH 2 O (5). A similar synthesis procedure for complex 2 was adopted to prepare complex 5, except that CoCl 2 ·6H 2 O was replaced by MnCl 2 ·4H 2 O(0.120g, 0.6 mmol). The orange crystals of 5 grew slowly along with the evaporation of filtrate. Yield: ca. 41.37% (based on MnCl 2 ·4H 2 O).Anal. Calcd for C 24 H 19 N 4 O 5.5 Mn 1 : C, 56.93; H, 3.78; N, 11.06. Found: C, 56.68; H, 3.75; N, 11.12. IR (KBr, cm −1 ): 3750 (w), 3464 (w), 2921 (w), 1613 (w), 1500 (m), 1448 (w), 836 (s), 686 (w), 610 (m). | [] | [] | ["[Mn(dpa)(azpy)(H 2 O)] n ·0.5nH 2 O", "C 24 H 19 N 4 O 5.5 Mn 1"] | ["MnCl 2 ·4H 2 O--0.120g, 0.6 mmol"] | [] | ["dpa--NaN", "azpy--NaN"] | [] | [] | []
j.poly.2007.02.029 | 2.2.4. [Ni(L 1 ) 2 (H 2 O) 2 ](ip) Æ 5H 2 O(4) This compound was prepared similarly as for 3 from isophthalic acid (16.7 mg, 0.1 mmol), NaOH (8 mg, 0.2 mmol), NiCl 2 Æ 6H 2 O (24 mg, 0.1 mmol) and L 1 (14.8 mg, 0.1 mmol). Light blue crystals were isolated after slow evaporation of its solution. Yield: 45 mg, 69.7%. Anal. | [] | [] | ["[Ni(L 1 ) 2 (H 2 O) 2 ](ip) Æ 5H 2 O(4)"] | ["NiCl 2 Æ 6H 2 O--24 mg, 0.1 mmol"] | [] | ["isophthalic acid--16.7 mg, 0.1 mmol", "L 1--14.8 mg, 0.1 mmol"] | [] | [] | []
s11172-014-0421-1 | The yield of compound 3 was 0.07 g (45% based on dpe).Found (%): C, 57.97; H, 7.09; N, 4.96. C 26 H 40 N 2 NiO 6 . Calcu lated (%): C, 58.34; H, 7.53; N, 5.23. IR, /cm –1 : 3676—3218 w.br, 3036 w, 2956 s, 2896 m, 2864 w, 1608 v.s, 1567 s, 1548 m, 1536 v.s, 1504 m, 1484 s, 1372 s, 1360 s, 1308 w, 1252 w, 1224 s, 1144 w, 1098 m, 1072 m, 1060 m, 1016 s, 980 w, 936 w, 906 m, 888 m, 844 s, 828 s, 808 w, 796 s, 608 s, 552 v.s, 416 m.Catena{bis[(   (2,2dimethylpropionateO)][   (trans1,2 bis(4pyridyl)ethyleneN,N´)]copper( II)}, [Cu(   Piv) 2 (   dpe)] n (4). Ethanol (7 mL) was added to a solution of dpe (0.05 g, 0.27 mmol) in DMF (15 mL). A solution of the polymer [Cu(Piv) 2 ] n (0.07 g, 0.27 mmol per formula unit Cu(Piv) 2 ) in MeCN (10—15 mL) was carefully layered onto the EtOH buffer layer. Violet crystals were obtained in 2—3 days. The yield of compound 4 was 0.02 g (15% based on dpe). Found (%): C, 58.92; H, 6.17; N, 5.91. C 22 H 28 CuN 2 O 4 . Calculated (%): C, 58.98; H, 6.30; N, 6.25. IR, /cm –1 : 3044 w, 2938 m, 2864 m, 1612 v.s, 1572 v.s, 1552 m, 1504 m, 1480 v.s, 1456 m, 1404 v.s, 1356 v.s, 1336 s, 1296 w, 1220 v.s, 1100 w, 1079 m, 1064 m, 1032 s, 984 w, 968 m, 892 s, 836 v.s, 804 m, 796 w, 784 m, 624 s, 556 v.s, 440 m, 338 w.Catena{tetrakis[   (2,2dimethylpropionateO,O´)][   (trans 1,2bis(4pyridyl)ethyleneN,N´)]dicopper( II)}, [Cu 2 (   Piv) 4  (   dpe)] n (5). Ethanol (7 mL) was added to a solution of dpe (0.05 g, 0.27 mmol) in DMF (15 mL). A solution of [Cu(Piv) 2 ] n (0.15 g, 0.56 mmol per formula unit Cu(Piv) 2 ) in MeCN (15 mL) was carefully layered onto the EtOH buffer layer. Green crystals were obtained in 2—3 days. The yield of compound 5 was 0.13 g (65% based on dpe). Found (%): C, 54.19; H, 7.00; N, 3.86.C 32 H 44 Cu 2 N 2 O 8 . Calculated (%): C, 54.00; H, 6.23; N, 3.94. IR, /cm –1 : 2960 s, 2924 m, 2868 m, 1604 v.s, 1568 w, 1504 w, 1480 v.s, 1456 w, 1416 v.s, 1376 v.s, 1360 m, 1224 v.s, 1072 w, 1016 m, 896 m, 832 m, 804 m, 788 m, 668 w, 620 m, 552 m, 444 m, 384 w.Catena{bis[   (2,2dimethylpropionateO)][   (2,4,6tris (4pyridyl)1,3,5triazineN,N´)]bis[   ethanolO]nickel(II)}, [Ni(   Piv) 2 (   4ptz)(   EtOH) 2 ] n (6). A solution of the ligand 4ptz (0.10 g, 0.32 mmol) in a CHCl 3 —EtOH mixture (15—10 mL) was heated with continuous stirring to 60 C until complete dissolution. A solution of [Ni 9 (OH) 6 (Piv) 12 (HPiv) 4 ] (0.08 g, 0.036 mmol) in ethanol (15 mL) was added to the resulting solu tion, after which an amorphous lightgreen precipitate formed.The precipitate was filtered off and washed with a hot chloro form—ethanol solution to remove the residual ligand. The pre cipitate was kept over EtOH for 2—3 days, after which the amor phous precipitate turned crystalline. The yield of compound 6 was 0.11 g (50% based on 4ptz). Found (%): C, 57.92; H, 6.28; N, 11.91. C 32 H 42 N 6 NiO 6 . Calculated (%): C, 57.76; H, 6.36; N, 12.62. IR, /cm –1 : 3625—3203 w.br, 2956 s, 2924 m, 2900 m, 2868 m, 1664 w, 1612 m, 1596 m, 1576 s, 1552 s, 1516 v.s, 1480 s, 1456 m, 1438 m, 1408 s, 1372 v.s, 1312 s, 1284 w, 1227 s, 1212 s, 1160 m, 1144 w, 1096 m, 1056 s, 1028 w, 1020 m, 968 w, 936 w, 886 m, 868 m, 800 v.s, 756 w, 736 w, 696 w, 684 w, 668 s, 656 s, 644 v.s, 624 w, 608 m, 564 w, 516 s, 460 w, 412 m, 384 w.Diethanol solvate of catena{tetrakis[   (2,2dimethylpropi onateO,O´)][   (2,4,6tris(4pyridyl)1,3,5triazineN,N´)]di copper( II)}, [Cu 2 (   Piv) 4 (   4ptz)•2EtOH] n (7a). A DMF—EtOH mixture (15—10 mL) was poured to 4ptz (0.10 g, 0.32 mmol).Then a solution of [Cu(Piv) 2 ] n (0.17 g, 0.64 mmol per formula unit Cu(Piv) 2 ) in EtOH (10 mL) was added to the reaction mix ture. Green rhombic crystals suitable for Xray diffraction were obtained in 1—2 weeks. The yield of compound 7a was 0.05 g (15% based on 4ptz). Found (%): C, 54.24; H, 6.76; N, 9.20.C 42 H 60 Cu 2 N 6 O 10 . Calculated (%, taking into account solvates): C, 53.89; H, 6.46; N, 8.98. IR, /cm –1 : 3744 w, 3676 w, 3628—3240 w.br, 3024 w, 2956 s, 2924 m, 2990 w, 2870 w, 1716 w, 1668 w, 1612 v.s, 1580 m, 1520 v.s, 1480 s, 1468 w, 1416 v.s, 1376 v.s, 1312 m, 1224 s, 1160 w, 1064 s, 1020 m, 990 w, 896 m, 846 w, 800 v.s, 788 m, 668 s, 659 s, 644 v.s, 620 w, 508 s, 444 m, 392 w.Diethanol solvate of catena{tetrakis[   (2,2dimethylpropi onateO,O´)][   (2,4,6tris(4pyridyl)1,3,5triazineN,N´)] dicopper( II)}, [Cu 2 (Piv) 4 (4ptz)•2EtOH] n (7b). Dimethylform amide (5 mL) was carefully layered onto a solution of 4ptz (0.10 g, 0.32 mmol) in DMF (10 mL). A solution of [Cu(Piv) 2 ] n (0.17 g, 0.64 mmol per formula unit Cu(Piv) 2 ) in ethanol (10—15 mL) was carefully layered onto the DMF buffer layer.Green prismatic crystals suitable for Xray diffraction were obtained in 1—2 days. The yield of compound 7b was 0.18 g (60% based on 4ptz). Found (%): C, 54.14; H, 5.56; N, 9.08.C 42 H 60 Cu 2 N 6 O 10 . Calculated (%, taking into account solvates): C, 53.89; H, 6.46; N, 8.98. IR, /cm –1 : 3736 w, 3682—3230 w.br, 2956 m, 2924 m, 2990 w, 2870 w, 1716 w, 1668 w, 1612 v.s, 1580 m, 1520 v.s, 1480 s, 1468 w, 1416 v.s, 1376 v.s, 1312 m, 1224 s, 1160 w, 1064 s, 1020 m, 990 w, 896 m, 846 w, 800 v.s, 788 m, 668 s, 659 s, 644 v.s, 620 w, 508 s, 444 m, 392 w.Benzene solvate of catena{tetrakis[   (2,2dimethylpropi onateO,O´ )][   (2,4,6tris(4pyridyl)1,3,5triazineN,N´)] dicopper( II)}, [Cu 2 (Piv) 4 (4ptz)•C 6 H 6 ] n (7c). Benzene (10 mL) was carefully layered onto a solution of 4ptz (0.10 g, 0.32 mmol) in DMF (10 mL). A solution of [Cu(Piv) 2 ] n (0.17 g, 0.64 mmol per formula unit Cu(Piv) 2 ) in MeCN (15 mL) was carefully lay ered onto the DMF buffer layer. Green prismatic crystals suit able for Xray diffraction were obtained in one week. The yield of compound 7c was 0.10 g (35% based on 4ptz). Found (%): C, 56.95; H, 6.08; N, 10.24. C 38 H 48 Cu 2 N 6 O 8 . Calculated (%, taking into account solvates): C, 57.63; H, 6.11; N, 10.61.IR, /cm –1 : 2957 s, 2926 m, 2900 m, 2869 m, 1614 v.s, 1578 m, 1518 v.s, 1483 s, 1457 w, 1419 s, 1375 v.s, 1313 m, 1226 s, 1159 w, 1064 m, 1020 w, 896 w, 801 s, 789 m, 668 m, 653 m, 643 m, 619 m, 500 m, 442 m.Catena{dodecakis[   (2,2dimethylpropionateO,O´)]bis[    (2,4,6tris(3pyridyl)1,3,5triazineN,N´,N   )]hexacopper(II)}, [{Cu 2 (    2 Piv) 4 } 3 (    3 3ptz) 2 ] n (8). Benzene (15 mL) was care fully layered onto a solution of 3ptz (0.05 g, 0.16 mmol) in CHCl 3 (5 mL). A solution of [Cu(Piv) 2 ] n (0.14 g, 0.53 mmol per formula unit Cu(Piv) 2 ) and ntetrabutyl ammonium hydroxide (Bu 4 NOH) (0.01 g, 0.04 mmol) in MeCN (10 mL) was carefully layered onto the C 6 H 6 buffer layer. Green crystals suitable for Xray diffraction were obtained in a few days. The yield of com pound 8 was 0.06 g (30% based on copper). Found (%): C, 51.65; Polunin et al.266 Russ.Chem.Bull., Int.Ed., Vol. 63, No. 1, January, 2014 H, 5.87; N, 7.56. C 96 H 132 Cu 6 N 12 O 24 . Calculated (%): C, 51.96; H, 5.95; N, 7.58. IR, /cm –1 : 3044 w, 2961 m, 2928 m, 2903 w, 2869 w, 1611 v.s, 1601 s, 1584 s, 1526 v.s, 1482 m, 1457 w, 1418 s, 1369 m, 1358 m, 1317 m, 1226 m, 1195 m, 1118 w, 1046 w, 1030 w, 938 w, 896 w, 799 m, 790 m, 698 m, 673 m, 642 w, 618 m, 441 w, 403 w.This study was financially supported by the Joint Project of the National Academy of Sciences of Ukraine and the Russian Foundation for Basic Research (Project No 100312 (U)), the National Academy of Sciences of Ukraine (SpecialPurpose Complex Program for Research "Fundamental Problems of Hydrogen Power Energy"), the Russian Foundation for Basic Research (Project Nos 100390405Ukr_a and 120390418Ukr_a), the Council on Grants at the President of the Russian Federation (Program for State Support of Leading Scientific Schools of the Russian Federation, Grant NS4773.2014.3), and the Presidium of the Russian Academy of Sciences.References 1. D. Maspoch, D. RuizMolina, J. Veciana, J. Mater. Chem., 2004, 14, 2713.2. M. Kurmoo, Chem. Soc. Rev., 2009, 38, 1353.3. R. Zou, A. I. AbdelFattah, H. Xu, Y. Zhaob, D. D. Hick mott, Cryst. Eng. Comm., 2010, 12, 1337.4. M. D. Allendorf, C. A. Bauer, R. K. Bhakta, R. J. T. Houk, Chem. Soc. Rev., 2009, 38, 1330.5. Y. Cui, Y. Yue, G. Qian, B. Chen, Chem. Rev., 2012, 112, 1126.6. T. L. A. Nguyen, R. DemirCakan, T. Devic, M. Morcrette, T. Ahnfeldt, P. AubanSenzier, N. Stock, A.M. Goncalves, Y. Filinchuk, J.M. Tarascon, G. Fèrey, Inorg. Chem., 2010, 49, 7135.7. D. Farrusseng, S. Aguado, C. Pinel, Angew. Chem., Int. Ed., 2009, 48, 7502.8. J. S. Seo, D. Whang, H. Lee, S. I. Jun, J. Oh, Y. J. Jeon, K. Kim, Nature, 2000, 404, 982.9. H. Han, S. Zhang, H. Hou, Y. Fan, Y. Zhu, Eur. J. Inorg.Chem., 2006, 1594.10. S. Qiu, G. Zhu, Chem. Rev., 2009, 253, 2891.11. D. J. Tranchemontagne, J. L. MendozaCort és, M. O´Keeffe, O. M. Yaghi, Chem. Soc. Rev., 2009, 38, 1257.12. M. A. Golubnichaya, A. A. Sidorov, I. G. Fomina, M. O.Ponina, S. M. Deomidov, S. E. Nefedov, I. L. Eremenko, I. I. Moiseev, Russ. Chem. Bull. (Engl. Transl.), 1999, 48, 1751 [Izv. Akad. Nauk, Ser. Khim., 1999, 1773].13. I. L. Eremenko, M. A. Golubnichaya, S. E. Nefedov, A. A.Sidorov, I. F. Golovaneva, V. I. Burkov, O. G. Ellert, V. M.Novotortsev, L. T. Eremenko, A. Sousa, M. R. Bermezho, Russ. Chem. Bull. (Engl. Transl.), 1998, 47, 704 [Izv. Akad.Nauk, Ser. Khim., 1998, 725].14. I. L. Eremenko, S. E. Nefedov, A. A. Sidorov, I. I. Moiseev, Russ. Chem. Bull. (Engl. Transl.), 1999, 48, 405 [Izv. Akad.Nauk, Ser. Khim., 1999, 409].15. T. O. Denisova, E. V. Amel´chenkova, I. V. Pruss, Zh. V. Dob rokhotova, O. F. Fialkovskii, S. E. Nefedov, Zh. Neorg. Khim., 2006, 51, 1098 [Russ. J. Inorg. Chem. (Engl. Transl.), 2006, 51].16. L. A. Barrios, J. Ribas, G. Aromí, Inorg. Chem., 2007, 46, 7154.17. R. A. Polunin, S. V. Kolotilov, M. A. Kiskin, K. S. Gavrilen ko, L. Uab, I. L. Eremenko, V. M. Novotortsev, V. V. Pav lishchuk, Russ. Chem. Bull., Int. Ed., 2010, 59, 1217 [Izv.Akad. Nauk, Ser. Khim., 2010, 1192].18. A. Malik, P. Peedikakkal, Y.M. Song, R.G. Xiong, S. Gao, J. J. Vittal, Eur. J. Inorg. Chem., 2010, 3856.19. M. Eddaoudi, D. B. Moler, H. Li, B. Chen, T. M. Reineke, M. O´Keeffe, O. M. Yaghi, Acc. Chem. Res., 2001, 34, 319.20. R. Nukada, W. Mori, S. Takamizawa, M. Mikuriya, M. Han da, H. Naono, Chem. Lett., 1999, 5, 367.21. R. S.Rarig, Jr., J. Zubieta, J. Chem. Soc., Dalton Trans., 2001, 3446.22. O. Ohmori, M. Kawano, M. Fujita, Cryst. Eng. Commun., 2005, 7, 255.23.L. A. Barrios, J. Ribas, G. Aromí, Inorg. Chem., 2007, 46, 7154.24. A. L. Spek, Acta Crystallogr., Sect. A, 1990, 46, 34.25. C. F. Macrae, I. J. Bruno, J. A. Chisholm, P. R. Edgington, P. McCabe, E. Pidcock, L. RodriguezMonge, R. Taylor, J. van de Streek, P. A. Wood, J. Appl. Cryst., 2008, 41, 466.26. S. J. Gregg, K. S. W. Sing, Adsorption, Surface Area and Porosity, 2nd ed., London—New York, Academic Press, 1982.27. J.R. Li, R. J. Kuppler, H.C. Zhou, Chem. Soc. Rev., 2009, 38, 1477.28. R. L. Carlin, Magnetochemistry, SpringerVerlag, Berlin—New York, 1986, 328 pp.29. R. A. Polunin, S. V. Kolotilov, M. A. Kiskin, O. Cador, E. A.Mikhalyova, A. S. Lytvynenko, S. Golhen, L. Ouahab, V. I.Ovcharenko, I. L. Eremenko, V. M. Novotortsev, V. V. Pav lishchuk, Eur. J. Inorg. Chem., 2010, 5055.30. A. S. Litvinenko, E. A. Mikhalyova, S. V. Kolotilov, V. V.Pavlishchuk, Theor. Experim. Chem., 2010, 46, 422.31. https://sites.google.com/site/mjollnirmagn/ 32. S. M. Ostrovsky, R. Werner, D. A. Brown, W. Haase, Chem.Phys. Lett., 2002, 353, 290.33. V. V. Pavlishchuk, S. V. Kolotilov, A. W. Addison, M. J. Pru shan, D. Schollmeyer, L. K. Thompson, T. Weyherm üller, E. A. Goreshnik J. Chem. Soc., Dalton Trans., 2003, 1587.34. S. V. Kolotilov, D. Schollmeyer, L. K. Thompson, V. Golub, A. W. Addison, V. V. Pavlishchuk, Dalton Trans., 2008, 3007.35. O. Kahn, Molecular Magnetism, WileyVCH, Weinheim, Germany, 1993.36. C. Ma, C. Chen, Q. Liu, D. Liao, L. Li, L. Sun, New J.Chem., 2003, 27, 890.37. C. Ma, M. Hu, C. Chen, Q. Liu, Inorg. Chem. Commun., 2005, 8, 219.38. B. Albela, M. Corbella, J. Ribas, I. Castro, J. Sletten, H. StoeckliEvans, Inorg. Chem., 1998, 37, 788.39. C. S. Hong, J. H. Yoon, J. H. Lim, H. H. Ko, Eur. J. Inorg.Chem., 2005, 4818.40. J. J. BorresAlmenar, J. M. ClementeJuan, E. Coronado, F. Lloret, Chem. Phys. Lett., 1997, 275, 79.41. T. K. Maji, I. R. Laskar, G. Mostafa, A. J. Welch, P. S.Mukherjee, N. R. Chaudhuri, Polyhedron, 2001, 20, 651.42. A. V. Yakovenko, S. V. Kolotilov, O. Cador, S. Golhen, L. Ouahab, V. V. Pavlishchuk, Eur. J. Inorg. Chem., 2009, 2354.43. SMART (Control) and SAINT (Integration) Software, Version 5.0, Bruker AXS Inc., Madison (WI), 1997.44. G. M. Sheldrick, SHELXS97 and SHELXL97, University of G öttingen, Göttingen, Germany, 1997.Received February 15, 2013 | [] | [] | ["C 26 H 40 N 2 NiO 6", "C 22 H 28 CuN 2 O 4", "C 32 H 44 Cu 2 N 2 O 8", "C 32 H 42 N 6 NiO 6", "C 42 H 60 Cu 2 N 6 O 10", "C 42 H 60 Cu 2 N 6 O 10", "C 42 H 60 Cu 2 N 6 O 10", "C 38 H 48 Cu 2 N 6 O 8", "C 96 H 132 Cu 6 N 12 O 24"] | ["Cd(NO 3 ) 2 ‚ 4H 2 O--0.051 g, 1.65 × 10 -4 mol", "[Cu(Piv) 2 ] n--0.07 g, 0.27 mmol per formula unit Cu(Piv) 2", "[Cu(Piv) 2 ] n--0.15 g, 0.56 mmol per formula unit Cu(Piv) 2", "[Cu(Piv) 2 ] n--0.17 g, 0.64 mmol per formula unit Cu(Piv) 2", "[Cu(Piv) 2 ] n--0.17 g, 0.64 mmol per formula unit Cu(Piv) 2", "[Cu(Piv) 2 ] n--0.17 g, 0.64 mmol per formula unit Cu(Piv) 2", "[Cu(Piv) 2 ] n--0.14 g, 0.53 mmol per formula unit Cu(Piv) 2", "[Cu(Piv) 2 ] n--0.17 g, 0.64 mmol per formula unit Cu(Piv) 2", "[Cu(Piv) 2 ] n--0.17 g, 0.64 mmol per formula unit Cu(Piv) 2"] | [] | ["o-CbPhH 4 IDC--0.0276 g, 0.1 mmol", "dpe--0.05 g, 0.27 mmol", "dpe--0.05 g, 0.27 mmol", "4-ptz--0.10 g, 0.32 mmol", "4-ptz--0.10 g, 0.32 mmol", "4-ptz--0.10 g, 0.32 mmol", "4-ptz--0.10 g, 0.32 mmol", "4-ptz--0.10 g, 0.32 mmol", "3-ptz--0.05 g, 0.16 mmol"] | [] | [] | ["EtOH--10 cm 3", "DMF--15 mL", "MeCN--10—15 mL", "CHCl 3 —EtOH mixture--15—10 mL", "DMF--10 mL", "DMF--10 mL", "DMF--10 mL", "MeCN--15 mL", "CHCl 3--5 mL"]
c3dt50432h | For 2,C 10 H 16 N 4 O 8 SMn (411.26); yield: 43.2%. Calcd. C, 29.18, H, 3.89; N, 13.62; found C, 29.21; H, 3.87; N, 13.56. IR (KBr, cm −1 ) for 1, 3381(m), 1621(s), 1513(s), 1315(w), 1263(s), 1179 (s), 1124(s), 1077(w), 972(w), 931(w), 649(w), 619(w); for 2, 3367 (m), 1623(s), 1541(s), 1516(s), 1317(s), 1258(s), 1181(s), 1078 (w), 974(w), 934(w), 665(w), 617(w).As shown in Table 1, X-ray crystallographic analysis revealed that compounds 1 and 2 are isomorphic and crystallize in the same non-centrosymmetric rhombohedral space group R3c. | [] | [] | ["C 10 H 16 N 4 O 8 SMn"] | [] | [] | [] | [] | [] | []
d0ce01055c | 2.5.2 {[Na 2 Ni 8 (BSAA) 6 ]} m (2). A solution of Ni(NO 3 ) 2 ·6H 2 O (0.192 g, 0.660 mmol) in methanol (10 cm 3 ) was added to a solution of Na 2 HBSAA·H 2 O (0.183 g, 0.476 mmol) and NaOMe (0.500 mmol, was formed in situ by the reaction of Na with MeOH) in methanol (25 cm 3 ). The color of the formed reaction solution changed immediately from bright yellow to intensive green. The solution was filtered to a vial, which was closed and left standing under the ambient conditions. After 2 d, transparent green crystals were formed.Thecrystalswerefiltered off, washed with methanol, and driedinopenairproviding 0.123 g of {[Na 2 Ni 8 (BSAA) 6 ]·18H 2 O·MeOH} m (yield 55.5% based on P, M r (C 61 H 100 Br 6 N 6 Na 2 Ni 8 O 43 P 6 ) = 2786.25 g mol −1 ). | [] | [] | ["{[Na 2 Ni 8 (BSAA) 6 ]} m", "[Na 2 Ni 8 (BSAA) 6 ]·18H 2 O·MeOH"] | ["Ni(NO 3 ) 2 ·6H 2 O--0.192 g, 0.660 mmol"] | [] | ["Na 2 HBSAA·H 2 O--0.183 g, 0.476 mmol", "NaOMe--0.500 mmol"] | [] | ["2 d"] | ["methanol--10 cm 3"]
00958972.2013.778986 | 2.2. Synthesis of [Ln(a4-ptz) 2 (H 2 O) 4 ]·Cl·2H 2 O (Ln = La(1), Eu(2) and Tb(3)] Potassium salt of a4-ptz (0.0486 g, 0.2 mmol) was dissolved in distilled water (5 mL). Then LnCl 3 ·6H 2 O [0.0707 g (Ln = La), 0.0733 g (Ln = Eu), 0.0747 g (Ln = Tb), 0.2 mmol] was added. The mixture was stirred at 80 °C for 1 h and then cooled to room temperature and ﬁltered. Diethyl ether (40 mL) was allowed to diffuse into the ﬁltrate at ambient temperature for two weeks, forming colorless crystals of 1, 2, and 3, respec tively. For 1, yield: 39% based on La. Anal. Calcd for C 16 H 24 ClLaN 10 O 10 : C, 27.82; H, 3.50; N, 20.28%. | [] | ["two weeks"] | ["[Ln(a4-ptz) 2 (H 2 O) 4 ]·Cl·2H 2 O", "La(1)"] | ["LnCl 3 ·6H 2 O--0.0707 g (Ln = La), 0.0733 g (Ln = Eu), 0.0747 g (Ln = Tb), 0.2 mmol"] | [] | ["Potassium salt of a4-ptz--0.0486 g, 0.2 mmol"] | ["80 \nC"] | ["1 h"] | ["distilled water--5 mL"]
j.jssc.2008.09.018 | 2.2.4. Synthesis of [Eu(L)(HL)(phen)(H 2 O)] (4) Colorless crystals were prepared analogously to 3 except using Eu 2 O 3 instead of Sm 2 O 3 (Yield 45%). Anal. Cacd (%) for C 36 H 39 N 2 O 9 Eu (796.67): C 54.34, H 4.94, N 3.52. Found (%): C54.57, H 4.82, N 3.48. IR ( n cm 1 ): 3410ms, 3059vw, 2902s, 2849s, 1684vs, 1612vs, 1522vs, 1418vs, 847s, 730s. | [] | [] | ["[Eu(L)(HL)(phen)(H 2 O)]", "C 36 H 39 N 2 O 9 Eu"] | ["Eu 2 O 3--NaN"] | [] | [] | [] | [] | []
a:1021399716771 | Found: C, 70.24; H, 4.26; N, 23.47%. IR (KBr) ν (C == N, C == C): 1599 (s), 1555 (m), 1507 (w), 1474 (s), 1414 (s) cm −1 . RMN 1 H (CD 3 OD) δ: 9.44(s,2H), 8.76 (dd, 3 J = 4.57, 5 J = 1.64,4H), 8.25 (dd, 3 J = 4.58, 5 J = 1.64, 4H) ppm. RMN 13 C (CDCl 3 ) δ: 151.2 (4C), 150.1 (2C), 143.4 (2C), 142.2 (2C), 121.2 (4C). ESI MS m/z: 235.3 ([M+H] + ). | [] | [] | [] | [] | [] | [] | [] | [] | []
b913234a | [Fe(salen)(bpdh)](BPh 4 )·[Fe(salen)Cl] 2 (PF 6 ).CH 3 OH (3a).bpdh (33 mg, 0.14 mol) was added to a 10 ml solution of [Fe(salen)Cl] 2 (100 mg, 0.28 mmol). This solution was ﬁltered into a freshly prepared solution of KPF 6 (50 mg, 0.28 mmol) in 5 ml of methanol. The solvent was slowly evaporated off under a stream of dinitrogen gas and over one week dark red crystals formed. Yield 10.2 mg, 10%. IR: 1612(s), 1543(s), 1016(s), 927(w), 824(m). Calcd. for C 47 H 46 ClBF 6 Fe 2 N 8 O 5 P: C, 51.55; H, 4.23; N, 10.20; found C, 51.34; H, 4.22; N 10.19. | [] | [] | ["[Fe(salen)(bpdh)](BPh 4 )·[Fe(salen)Cl] 2 (PF 6 ).CH 3 OH"] | ["[Fe(salen)Cl] 2--100 mg, 0.28 mmol"] | ["KPF 6--50 mg, 0.28 mmol"] | ["bpdh--33 mg, 0.14 mol"] | [] | ["over one week"] | ["methanol--10 ml"]
ic8008706 | [L 1 (CuBr 2 ) 2 ]. To a solution of L 1 (0.093 g, 0.10 mmol) in CH 2 Cl 2 (10 mL) was added CuBr 2 · H 2 O (0.041 g, 0.17 mmol), and the mixture was stirred at room temperature overnight, during which time a green precipitate developed. The precipitate was collected by ﬁltration, recrystallized from hot MeCN, and dried under vacuum. Yield: 0.065 g, (47%). Anal. Required for C 40 H 32 Br 4 Cu 2 N 12 O 8 P 4 : C, 34.83; H, 2.34; N, 12.19%. Found: C, 34.99; H, 2.44; N, 12.23%. ESMS: m/z 1074 [L 1 CuBr] + , 995 [L 1 Cu] + .IRV PN (cm -1 ): 1231, 1203. | [] | [] | ["[L 1 (CuBr 2 ) 2 ]", "C 40 H 32 Br 4 Cu 2 N 12 O 8 P 4"] | ["CuBr 2 · H 2 O--0.041 g, 0.17 mmol"] | [] | ["L 1--0.093 g, 0.10 mmol"] | ["room temperature"] | ["overnight"] | ["CH 2 Cl 2--10 mL", "MeCN--hot"]
b912001g | Preparation of the complexes All complexes were similarly prepared using the following synthetic method and other experimental details and characterization data (IR and microanalysis) were given in the ESI.† General procedure: to a hot CH 3 OH (10 mL) solution of benzenedicarboxyl (0.1 mmol) was added a H 2 O solution (5 mL) of bpe (0.1 mmol) with stirring for ca. 10 min. Then, a CH 3 OH (5 mL) solution of Zn(NO 3 ) 2 $6H 2 O or Cd(NO 3 ) 2 $4H 2 O (0.1 mmol) was added to the above mixture with continuous stirring for ca. 30 min. The resulting solution was ﬁltered and left to stand at room temperature. Single crystals suitable for X-ray analysis were obtained by slow evaporation of the solvents. | [] | [] | [] | ["Zn(NO 3 ) 2 $6H 2 O--0.1 mmol", "Cd(NO 3 ) 2 $4H 2 O--0.1 mmol"] | [] | ["benzenedicarboxyl--0.1 mmol", "bpe--0.1 mmol"] | [] | [] | ["CH 3 OH--10 mL", "H 2 O--5 mL"]
cg501647r | Reaction of [Cu 3 (μ 3 -OH)(μ-pz) 3 (CH 2 CHCOO) 2 (H 2 O) 2 (Hpz)], 1d, with 4,4′-Bipyridine. (a). Synthesis of [{Cu 3 (μ 3 -OH)(μ-pz) 3 (CH 2  CHCOO) 2 (μ-bpy)(H 2 O)} 2 ], 6. To a solution of 1d (100 mg, 0.15 mmol) in 15 mL of MeOH, a solution of bpy (48 mg, 0.3 mmol) in 5 mL of MeOH was added. The obtained solution was stirred for 5 min and slow evaporation in the air yielded well-formed blue crystals, suitable for an SC-XRD determination.6: Yield 65 mg, 60%. Elem. Anal. Calcd for [Cu 3 (OH)(C 3 H 3 N 2 ) 3 (CH 2 CHCOO) 2 (C 10 H 8 N 2 )(H 2 O)]: C, 41.41; H, 3.61; N, 15.45.Found: C, 41.17; H, 3.53; N, 15.15. IR (cm −1 ): 3397, 3237, 3099, 2927, 2853, 1638, 1620, 1604, 1563, 1647, 1491, 1426, 1413, 1382, 1364, 1338, 1279, 1220, 1181, 1163, 1062, 993, 964, 941, 895, 833, 815, 766, 748, 681, 629. ESI-MS (+) (MeOH, MeCN) (higher peaks, m/z; relative abundance, %): 157.1 (20) [bpy+H] + , 530.2 (18) [Cu 3 (OH)(pz) 3 (CH 2 CHCOO)(MeOH)(H 2 O)] + , 552.3 (18) [Cu 3 (OH)(pz) 3 (CH 2 CHCOO) 2 +H] + , 562.3 (37) [Cu 3 (OH)(pz) 3 (CH 2 CHCOO)(MeOH) 2 (H 2 O)] + , 650.3 (75) [Cu 3 (OCH 3 )(pz) 3 (CH 2 CHCOO)(bpy)] + , 65 4.3 (70) [Cu 3 (OH)(pz) 3 (CH 2  CHCOO)(bpy)(H 2 O)] + , 65 5.3 (100) [Cu 3 (OH)(pz) 3 (CH 2  CHCOO) 2 (MeOH)(H 2 O) 4 +H] + , 1023.3 (70) [Cu 6 (OH) 4 (pz) 5 (CH 2 CHCOO) 2 (MeOH) 3 ] + , 1 059.3 (72) [Cu 6 (OH) 3 (pz) 6 (CH 2 CHCOO) 2 (MeOH) 2 (H 2 O)] + , 1383.5 (15) [Cu 6 (OH) 2 (pz) 6 (CH 2 CHCOO) 3 (bpy) 2 (MeCN)] + . μ eff (291 K) =3.10 μ B (calculated for [C 25 H 26 Cu 3 N 8 O 6 ]). | [] | [] | ["[Cu 3 (μ 3 -OH)(μ-pz) 3 (CH 2 CHCOO) 2 (H 2 O) 2 (Hpz)]", "[Cu 3 (OH)(C 3 H 3 N 2 ) 3 (CH 2 CHCOO) 2 (C 10 H 8 N 2 )(H 2 O)]"] | ["1d--100 mg, 0.15 mmol"] | [] | ["4,4′-Bipyridine--48 mg, 0.3 mmol"] | [] | ["5 min"] | ["MeOH--15 mL"]
j.ica.2017.08.019 | 2.2. Syntheses of complexes 2.2.1. {[CdL(H 2 O)]2H 2 O} n (1) A mixture of Cd(NO 3 ) 2 4H 2 O (30 mg, 0.10 mmol), H 2 L (13 mg, 0.05 mmol), H 2 O (6 mL) and DMF (2 mL) was sealed in a 15 mL Teﬂon-lined reactor and heated at 85 °C for 72 h. Upon cooling to room temperature at a rate of 5 °Ch 1 , yellow cubic crystals of 1 were obtained in 36% yield based on H 2 L. Anal. calcd for C 14 H 15 CdNO 8 : C, 38.42; H, 3.45; N, 3.20. Found: C, 39.48; H, 3.35; N, 3.21. IR: 3515m, 3084w, 3050w, 2921w, 2870w, 1606m, 1552s, 1454m, 1375s, 1264m, 1127m, 1044m, 807m, 775m, 735s cm 1 .2.2.2. [Cd 4 L 4 (H 2 O) 4 ] n (2) A mixture of Cd(NO 3 ) 2 4H 2 O (30 mg, 0.10 mmol), H 2 L (13 mg, 0.05 mmol), H 2 O (6 mL) and DMF (2 mL) was sealed in a 15 mL Teﬂon-lined reactor and heated at 100 °C for 72 h. Upon cooling to room temperature at a rate of 5 °Ch 1 , yellow prismatic crystals of 2 were obtained in 24% yield based on H 2 L. Anal. calcd for C 56 H 44 Cd 4 N 5 O 24 : C, 41.86; H, 2.23; N, 4.31. Found: C, 40.33; H, 2.76; N, 4.36. IR: 3419m, 1607m, 1556s, 1440m, 1366s, 1265m, 1028s, 808m, 781m, 734s cm 1 . | [] | [] | ["{[CdL(H 2 O)]\n2H 2 O} n", "C 14 H 15 CdNO 8"] | ["Cd(NO 3 ) 2 \n4H 2 O--30 mg, 0.10 mmol"] | [] | ["H 2 L--13 mg, 0.05 mmol"] | ["85 \nC"] | ["72 h"] | ["H 2 O--6 mL", "DMF--2 mL"]
c7dt01506b | The crude product was dissolved in THF and filtered to remove another crop of insoluble material. Following removal of THF solvent by vacuum, the crude product was washed thoroughly with Et 2 O (20 × 2 mL) until the solvent became virtually colorless. (Note: The resulting powder can be used as a starting material as the bare potassium salt.) To obtain crystals for the purpose of analysis, the powder was dissolved in MeCN and an excess amount (about 4.2 equiv.) of benzo-15-crown-5 ether was added. Vapor diﬀusion of Et 2 Oaﬀorded dark red plates of [K(benzo-15-crown-5) 2 ] 2 [Fe 3 (μ 3 -S)(CO) 9 ](3). Yield: 206 mg (5%). | [] | [] | ["[K(benzo-15-crown-5) 2 ] 2 [Fe 3 (μ 3 -S)(CO) 9 ](3)"] | ["Fe--NaN"] | [] | ["benzo-15-crown-5 ether--excess amount (about 4.2 equiv.)"] | [] | [] | ["THF--NaN", "Et 2 O--20 × 2 mL", "MeCN--NaN"]
ic049325x | The resultant clear reaction mixture was stirred overnight, concentrated by rotary evaporation, and then either cooled at -35 °Cor left at room temperature until crystals formed.[Rb(µ-ONep) 4 (py)Ti(ONep)] 2 (6). This reaction used 1 (0.500 g, 1.26 mmol), 3 (0.220 g, 1.26 mmol), and 10 mL of pyridine.Yield 0.532 g (74.3%).1 H NMR (399.8 MHz, py-d 5 ) δ 3.52 (2.0H, s, OCH 2 C(CH 3 ) 3 ), 1.05 (9.0H, s, OCH 2 C(CH 3 ) 3 ).13 C{ 1 H} NMR (100.5 MHz, py-d 5 ) δ 72.68 (OCH 2 C(CH 3 ) 3 ), 33.14 (OCH 2 C(CH 3 ) 3 ), 26.6 (OCH 2 C(CH 3 ) 3 ). Anal. Calcd for C 25 H 55 O 5 RbTi: C, 52.78; H, 9.68. Found: C, 51.67; H, 9.12. | [] | [] | ["Rb(µ-ONep) 4 (py)Ti(ONep)] 2 (6)"] | ["Ti--0.500 g, 1.26 mmol"] | [] | ["Rb(µ-ONep) 4--0.220 g, 1.26 mmol"] | [] | [] | ["pyridine--10 mL"]
j.poly.2006.05.030 | 2.4. Synthesis of the complexes 2.4.1. Synthesis of [(3,5-Hdmpz) 2 Pd 2 (l-3,5-dmpz) 2 (2,6dipic)] (1) 0.026 g (0.1 mmol) of PdCl 2 (CH 3 CN) 2 was dissolved in 10 cm 3 of methanol. To this deep orange solution was added a 10 cm 3 methanolic solution of 3,5-Hdmpz (0.020 g, 0.2 mmol). The resulting mixture was stirred for 10 min at room temperature and ﬁlter ed oﬀ to remove any suspended material. To the ﬁltrate, 15 cm 3 aqueous solution of NaH2,6-dipic (0.040 g, 0.2 mmol) was added and the solution was warmed at 50 C for 30 min. The light yellow solution was cooled to room temperature. Deep yellow crystals suitable for X-ray diﬀraction were obtained after 7 days in a 71% yield based on Pd. Anal. Calc. for 1: C, 42.60; H, 4.34; N, 16.57. Found: C, 42.26; H, 4.23; N, 16.43%. IR spectr um (KBr disk, m/cm 1 ): 3123 (w), 3090 (w), 1683 (s), 1673 (s), 1621 (s), 1573 (m), 1414 (m), 1375 (s). | [] | ["7 days"] | ["[(3,5-Hdmpz) 2 Pd 2 (l-3,5-dmpz) 2 (2,6dipic)]", "NaN"] | ["PdCl 2 (CH 3 CN) 2--0.026 g (0.1 mmol)"] | [] | ["3,5-Hdmpz--0.020 g, 0.2 mmol", "NaH2,6-dipic--0.040 g, 0.2 mmol"] | ["50 \nC"] | ["30 min"] | ["methanol--10 cm 3", "aqueous solution--15 cm 3"]
s10904-016-0375-x | 2.3 Synthesis of [Cd(L) 2 (bpe)] n (2) An aqueous solution (6 mL) of KL (0.1 mmol, 0.018 g) above-mentioned was mixed with 6 mL aqueous solution of Cd(NO 3 ) 2 4H 2 O (0.1 mmol, 0.031 g), and the resulting solution was stirred for 15 min to mix well. Then 8 mL methanol solution of bpe (0.1 mmol, 0.018) was slowly and carefully layered with the above mentioned mixed solution with the interval of 2 mL buffer solution (water/MeOH, 1:1)in a glass tube. The tube was sealed immediately and kept undisturbed for 9 days at room temperature, thus yellow block-shaped crystals were obtained from the junction of the interlayer. The crystals were separated, washed repeatedly with MeOH and air-dried. Yield: 64 % based on Cd. Elemental anal ysis (%) calcd for C 24 H 16 CdF 2 N 4 O 4 : C, 50.15; H, 2.81; N, 9.75. Found: C, 50.03; H, 2.87; N, 9.64. IR (KBr pellet, cm -1 ): 3060w, 1598s, 1551s, 1406s, 1369m, 1227w, 1016w, 968w, 926w, 809w, 771w, 681w, 550w. | [] | [] | ["[Cd(L)2(bpe)]n", "C24H16CdF2N4O4"] | ["Cd(NO3)2 4H2O--0.1 mmol, 0.031 g"] | [] | ["KL--0.1 mmol, 0.018 g", "bpe--0.1 mmol, 0.018"] | ["room temperature"] | ["9 days"] | ["water/MeOH--1:1 buffer solution"]
cmdc.201300333 | [Ag(2-bimOpe) 2 ]NO 3 (2): A solution of AgNO 3 (170 mg, 1 mmol) in 5 mL distilled water was added to a stirred solution of 2-bimOpe (568 mg, 2 mmol) in 10 mL distilled water. A small amount of white suspension was immediately precipitated from the resulting mixture. This was stirred in darkness at room temperature for 1 h, and the solvent was evaporated in vacuum (water bath: 608C). The solid residue was washed with anhydrous Et 2 O (2 10 mL) and dried in air. Yield: (532 mg, 72%); mp: 105–107 8C; 1 H NMR (300 MHz, [D 6 ]DMSO): d =1.19 (t, 3 J HH = 7.1 Hz, 12 H, 4OCH 2 CH 3 ), 4.05 (m, 8 H, 4OCH 2 CH 3 ), 5.37 (d, 3 J HP = 8.6 Hz, 4H, 2 (bi)CH 2 OP), 7.32 (m, 4H, 2 (bi)H(5)H(6)), 7.70 (brs, 4 H, 2  (bi)H(4)H(7)), 13.28 ppm (s, 2H, 2 NH); 13 C NMR (151 MHz, D 2 O): d= 150.30 (bim), 123.46 (bim), 63.96 (bim-CH 2 O-P), 62.10 (P-OCH 2 CH 3 ), 15.94 ppm (CH 2 CH 3 ); 31 P NMR (121.5 MHz, [D 6 ]DMSO): d = 0.1 ppm; IR (KBr): n ˜ =(NH, CH) 3143m, 3063m, 2984m, 2930m, (C=N, C=C) 1624vw, 1593vw, (-CH 2 ) 1448m, (NO 3 ) 1366s, (P=O) 1262–1245s, sp, (P-O-C) 1029vs, 986m cm 1 (sp: split); ESIMS (CH 3 CN) m/z 669 [Ag(2-bimOpe) 2 Et+Na] + ; Anal. calcd for C 24 H 34 N 5 O 11 P 2 Ag: C 39.0, H 4.6, N 9.5, found: C 39.0, H 4.4, N 9.7. | [] | [] | ["[Ag(2-bimOpe) 2 ]NO 3 (2)"] | ["AgNO 3--170 mg, 1 mmol"] | [] | ["2-bimOpe--568 mg, 2 mmol"] | ["room temperature"] | ["1 h"] | ["distilled water--5 mL"]
j.jorganchem.2017.03.022 | A solution of 27.3 g. (0.116 mol) of N-allyl-2-benzoylhydrazinecarbothioamide and 4.8 g. (0.12 mol) of sodium hydroxide in 35 ml. of water in a round-bottomed flask is heated on a steam bath for 1 hour. The solution is cooled for 30 minutes in an ice bath and then is treated with 11 ml. of concentrated hydrochloric acid. The reaction mixture is cooled in an ice bath for 2 hours, and the product that precipitates is collected by suction filtration, washed with ice-water and air-dried overnight. The 3-thiol-4-allyl-5-phenyl-4H1,2,4-triazole weighs 20.1 g. (50%) and melts at 119–120°. After that, the 1,2,4-triazole derivative was alkylated by allyl chloride in ethanol solution of KOH. To the solution of 3-thiol-4-allyl-5-phenyl-4H-1,2,4-triazole (17.44 g, 0.080 mol) in ethanol (50 mL) KOH was added (5.20 g, 0.093 mol). The pH value of the solution was 10. Fresh-distilled allyl chloride (6.30 g, 0.082 mol) was added with drip funnel. The reaction mixture was stirred and heated at 65 o C during 15 h. After cooling to rt the precipitate of KCl was filtered off and an residual solution was evaporated. 14.3 g (70 %) of the ligand L (3-allylsulfanyl-4-allyl-5-phenyl-4H-1,2,4-triazole) was obtained that melts at 49 o C. Ligand (L): 1 H NMR (CD 3 CN, 500 MHz) δ H 7.68 – 7.58 (2H, m), 7.58 – 7.47 (3H, m), 6.05 – 5.86 (2H, m), 5.32 – 5.16 (2H, m), 5.11 (1H, d, J = 10.1 Hz), 4.85 (1H, d, J = 17.2 Hz), 4.65 – 4.54 (2H, m), 3.83 (2H, d, J = 7.1 Hz). 13 C NMR (CD 3 CN, 126 MHz) δ C 155.8, 150.8, 133.4, 132.4, 130.2, 128.9, 128.5, 128.4, 127.4, 118.1, 117.4, 116.9, 46.6, 36.2. IR (Nujol, cm -1 ): 411w, 432w, 475w, 495w, 530m, 563m, 587m, 603m, 700vs, 770vs, 855w, 877m, 920s, 936s, 979m, 996m, 1024m, 1075m, 1108w, 1137w, 1160w, 1201s, 1232m, 1257w, 1285w, 1298w, 1324m, 1353m, 1371m, 1387m, 1424vs, 1438m, 1460vs, 1475s, 1525w, 1580m, 1605m, 1635m, 1651m, 1702m, 1773vw, 1821vw, 1847w, 1897w, 1960w, 1980vw, 2024vw, 2341w, 2362w, 2548vw, 2612vw, 2711vw, 2853w, 2932m, 2976m, 3010m, 3082m. | [] | ["overnight"] | ["3-allylsulfanyl-4-allyl-5-phenyl-4H-1,2,4-triazole"] | [] | ["KOH--5.20 g, 0.093 mol"] | ["N-allyl-2-benzoylhydrazinecarbothioamide--27.3 g, 0.116 mol", "sodium hydroxide--4.8 g, 0.12 mol", "allyl chloride--6.30 g, 0.082 mol"] | ["steam bath", "ice bath", "65 \nC", "room temperature"] | ["1 hour", "30 minutes", "2 hours", "15 hours"] | ["water--35 mL", "ethanol--50 mL"]
magnetochemistry4040059 | 3.2. Preparation of the Complex Synthesis of [Tb( µ -OH 2 )(phen)( µ -OH)(nb) 2 ] n ( 1 ). Hnb (16.7 mg, 0.1 mmol), phen (60 mg, 0.3 mmol) and TbCl 3 · 6H 2 O (36.4 mg, 0.1 mmol) were added to a mixture of solvents containing distilled water (5 mL) and ethanol (1 mL). After 30 min of constant stirring the reaction mixture was transferred to Teﬂon vessel (23.0 mL) sealed in a stainless steel container and heated at 140 ◦ C for 72 h under autogenous pressure. Colourless block-shaped crystals were obtained after cooling down the reaction mixture to the room temperature and washed with distilled water. The grown crystals were highly suitable for single-crystal X-ray structural determination, separated manually and dried in air (yield: 34%). Calcd. for C 26 H 19 TbN 4 O 10 : C, 44.21; H, 2.71; N, 7.93%. Found: C, 44.06; H, 2.611; N, 7.88%. IR (KBr, cm −1 ): 3412 (s), 1948 (w), 1579 (s), 1514 (m), 1398 (m), 1344 (s), 1097 (w), 858 (w), 792 (w), 723 (w), 516 (w). | [] | [] | ["[Tb( µ -OH 2 )(phen)( µ -OH)(nb) 2 ] n"] | ["Hnb--16.7 mg, 0.1 mmol", "TbCl 3 · 6H 2 O--36.4 mg, 0.1 mmol"] | [] | ["phen--60 mg, 0.3 mmol"] | ["140 \nC"] | ["72 h"] | ["distilled water--5 mL", "ethanol--1 mL"]
ic701757e | [Cu 2 (1) 2 (1-H) 2 Br 2 ]. 1 (227 mg, 1.84 mmol) was dissolved in MeOH (1.5 mL) and CuBr 2 (103 mg, 0.46 mmol) was added to give an emerald green solution. Pale green prismatic crystals formed upon overnight refrigeration, and these were filtered off, washed with MeOH and Et 2 O, and air-dried. Slow evaporation of the filtrate at room temperature produced a second crop of crystals. Total yield: 139 mg (78%). Anal. Calcd (Found) for [Cu 2 (1) 2 (1-H) 2 Br 2 ] (C 28 H 34 Br 2 Cu 2 N 4 O 4 ): C, 43.25 (42.7); H, 4.41 (4.5); N, 7.21 (6.8).IR (nujol): 3420 (m), 1609 (s), 1578 (m), 1260 (w), 1173 (m), 1030 (m), 1022 (s), 964 (br m), 787 (m) cm -1 .[Cu 2 (1) 2 (1-H) 2 ](ClO 4 ) 2 ‚H 2 O. 1 (40.3 mg, 0.327 mmol) was dissolved in MeOH (0.5 mL) and combined with a mixture of Cu(ClO 4 ) 2 ‚6H 2 O (60.6 mg, 0.162 mmol) and NEt 3 (22.5 µL, 0.162 mmol) in MeOH (0.5 mL). A green precipitate formed rapidly, which was filtered off and recrystallized from a mixture of hot MeOH (3 mL) and DMSO (0.8 mL). Emerald green crystals formed upon cooling to 20 °C, and these were filtered off, washed with cold MeOH, and air-dried. Yield: 34.9 mg (53%). Anal. Calcd (Found) for [Cu 2 (1) 2 (1-H) 2 ](ClO 4 ) 2 (C 28 H 34 Cl 2 Cu 2 N 4 O 12 ): C, 41.29 (41.1); H, 3.96 (4.3); N, 6.88 (6.8). IR (nujol): 3310 (br, m), 1119 (s), 1043 (br s), 927 (m) cm -1 .Λ-[Cu(2) 2 Cl]Cl. A solution of (R)-2 (17.5 mg, 0.13 mmol) in MeOH (0.5 mL) was combined with CuCl 2 (4.3 mg, 32 µmol) to give a pale green solution to which toluene (1 mL) was added.Slow evaporation over several days at room temperature produced large pale blue-green platelike needles. Yield: 9.7 mg (71%). Anal. | [] | [] | ["[Cu 2 (1) 2 (1-H) 2 Br 2 ]", "[Cu 2 (1) 2 (1-H) 2 ](ClO 4 ) 2", "Λ-[Cu(2) 2 Cl]Cl"] | ["Cu 2 (1) 2 (1-H) 2 Br 2--227 mg, 1.84 mmol", "Cu(ClO 4 ) 2 ‚6H 2 O--60.6 mg, 0.162 mmol", "CuCl 2--4.3 mg, 32 µmol"] | ["NEt 3--22.5 µL, 0.162 mmol"] | [] | ["refrigeration", "room temperature", "20 °C"] | ["overnight", "not available", "several days"] | ["MeOH--1.5 mL", "Et 2 O--not available", "DMSO--0.8 mL", "toluene--1 mL"]
ic902183c | {[(3-C 4 H 3 O)C(NSiMe 3 ) 2 ]Li} 6 3 Li 2 O ( 4) . A 289 mg portion (1.11 mmol) of compound 2 was charged in the glovebox into a 25 mL Schlenk flask. The flask was connected to a high vacuum line, and its content was mixed with 10 mL of 0.25 mg/mL solution of water in toluene, resulting in a turbid solution.Colorless crystals of the product (48 mg, 30% yield) were separated from this solution after it was stored for 2 weeks at 3 °C. | [] | [] | ["[(3-C 4 H 3 O)C(NSiMe 3 ) 2 ]Li} 6 3 Li 2 O"] | ["compound 2--289 mg, 1.11 mmol"] | [] | [] | ["3 °C"] | ["2 weeks"] | ["toluene--10 mL", "water--0.25 mg/mL"]
chem.201101998 | Bulk sample: L (118.9 mg , 0.3 mmol) was dissolved in DMF (30 mL) by slight heating and stirring, a solution of CuACHTUNGTRENNUNG(NO 3 ) 2 ·6H 2 O (72.8 mg, 0.3 mmol) in DMF (5 mL) was added to the stirring solution. The green solution was allowed to cool to room temperature and after a few days the solution is a dark green suspension with blue solid. The green suspension was decanted from the blue solid, and the blue crystals further rinsed with DMF to remove the last traces of green material. The blue crystals were then rinsed with a small amount of ethanol and allowed to air dry. After being air-dried 65 mg was obtained, this translates to 36 % yield if a molecular formula of [Cu 5/6 LACHTUNGTRENNUNG(NO 3 ) 5/3 ]ACHTUNGTRENNUNG(H 2 O) 3 is considered (as determined from thermogravimetric analysis). An air-dried sample was submitted for elemental analysis. IR (ATR): n˜ = 3271 (brs), 1699 (s), 1594 (s), 1514 (s), 1476 (m), 1423 (s), 1332 (s), 1213 (s), 1126 (s), 1014 (s), 898 (s), 829 (s), 755 cm 1 (s); elemental analysis calcd (%) for Cu 5/6 ACHTUNGTRENNUNG(NO 3 ) 5/3 C 22 H 16 N 6 O 2 ·3H 2 O: C 43.55, H 3.65, N 17.70; found: C 43.90, H 3.45, N 17.45. | [] | [] | ["[Cu 5/6 LACHTUNGTRENNUNG(NO 3 ) 5/3 ]ACHTUNGTRENNUNG(H 2 O) 3"] | ["CuACHTUNGTRENNUNG(NO 3 ) 2 ·6H 2 O--72.8 mg, 0.3 mmol"] | [] | ["L--118.9 mg, 0.3 mmol"] | [] | [] | ["DMF--30 mL", "DMF--5 mL", "ethanol--small amount"]
acs.cgd.6b01558 | 7 and p-toluic acid (0.28 g, 2.0 mmol). The powder was transferred to a 23 mL Teflon cup and 15 drops of ethanol were added. The mixture was sealed in an autoclave and heated to 195 o C. The oven was shut off after 24 hours, and the autoclave assembly was allowed to cool gradually. The white powdered product did not require further drying. Phase purity was checked by comparison of the PXRD pattern of the solid with that calculated from the single crystal structure of lead oxide p-toluate (SI, Figure S5). Yield 0.70 g (97%). Elemental analysis and thermogravimetric analysis (vide infra) suggested that the bulk powder did not include the water of crystallization found in the single crystal structure. Predicted (found) for C 64 H 56 O 20 Pb 8 : C 27.4% (27.6%), H 2.0% (1.9%). IR (ATR, cm -1 ): 2917, 1607, 1582, 1507, 1369, 1175, 1017, 847, 766. Synthesis of 2. Single crystals of Pb 2 O(C 7 H 4 BrO 2 ) 2 ·0.23(C 2 H 5 OH) were prepared by grinding PbO (0.22 g, 1.0 mmol) and 4-bromobenzoic acid (0.20 g, 1.0 mmol) with an agate mortar and pestle. The powder was transferred to a 23 mL Teflon cup where ethanol (2 mL) deionized water (1 mL) and an aqueous solution of 0.1 M tetramethylammonium hydroxide (7 mL) were added. The mixture was sealed in an autoclave and heated to 210 o C. The oven was held at temperature for 15 h and cooled at 0.5 o C/min. Single crystals were removed for diffraction experiments. Phase-pure powder of 2 was prepared by grinding together PbO (0.22 g, 1.0 mmol) and 4-bromobenzoic acid (0.20 g, 1.0 mmol). The powder was transferred to a 23 mL Teflon cup and 35 drops of ethanol were added. The mixture was sealed in an autoclave and heated to 230 o C. The oven was held at temperature for 15 h and then cooled at 0.5 o C/min. The solid product was white with brown discoloration around the edge and did not require further drying. The white portion of the sample was physically separated from the discolored portion before yield measurement and characterization. Phase purity was checked by comparison of the PXRD pattern of the solid with that calculated from the single crystal structure of lead oxide 4-bromobenzoate (SI, Figure S6). Yield 0.24 g (58%). Elemental analysis and thermogravimetric analysis (vide infra) suggested that the bulk powder did not include the ethanol solvent of crystallization found in the single crystal Page 7 of 38 ACS Paragon Plus Environment Crystal Growth & Design 1 2 3 4 5 6 7 8 9 10 11 12 13 14 15 16 17 18 19 20 21 22 23 24 25 26 27 28 29 30 31 32 33 34 35 36 37 38 39 40 41 42 43 44 45 46 47 48 49 50 51 52 53 54 55 56 57 58 59 60 | [] | [] | ["Pb 2 O(C 7 H 4 BrO 2 ) 2 ", "Pb 2 O(C 7 H 4 BrO 2 ) 2 "] | ["PbO--0.22 g, 1.0 mmol", "PbO--0.22 g, 1.0 mmol"] | ["aqueous solution of 0.1 M tetramethylammonium hydroxide--7 mL"] | ["p-toluic acid--0.28 g, 2.0 mmol", "4-bromobenzoic acid--0.20 g, 1.0 mmol"] | ["195 \nC", "210 \nC", "230 \nC"] | ["24 hours", "15 h"] | ["ethanol--15 drops", "deionized water--1 mL", "ethanol--35 drops"]
ic0352295 | Found: C, 64.50; H, 4.11; N, 15.90. λ max ) 232, 318, 372, 468, 502 nm. IR (film from CH 2 Cl 2 ): ν 995, 1023, 1037, 1244, 1335, 1376, 1405, 1547, 2925, 3094 cm -1 .[Cu(4-cydpm) 2 ]. The same procedure was used as in the synthesis of [Cu(4-pyrdpm) 2 ] starting from 5-(4-cyanophenyl)dipyrromethane. | [] | [] | ["[Cu(4-cydpm) 2 ]"] | [] | [] | [] | [] | [] | []
j.poly.2014.05.020 | 2.2.2. [Cd 2 (HL)(H 2 L) 1.5 (BHTC)]H 2 O(2) The title complex was obtained with a yield of 24% by a mixture of H 2 L (28.6 mg, 0.1 mmol), Cd(NO 3 ) 2 4H 2 O (30.8 mg, 0.1 mmol), H 3 BHTC (9.5 mg, 0.03 mmol) in a DMF/CH 3 CN/H 2 O (1:1:8) solution (10 mL) sealed in a 16 mL Teﬂon lined stainless steel container and heated at 180 °C for 3 d. Anal. Calc. for C 60 H 43 N 10 O 7 Cd 2 : C, 58.08; H, 3.49; N, 11.28. Found: C, 58.44; H, 3.32; N, 11.41%. IR (KBr pellet, cm 1 , Fig. S8): 3422 (m, br), 3134–2675 (m), 1606 (s), 1549 (s), 1369 (s), 1125 (m), 1069 (m), 947 (w), 822 (w), 773 (w), 677 (w), 646 (w), 448 (w), 427 (w).2.2.3. [Cd 2 (H 2 L) 2 (BPTC)]H 2 L(3) Complex 3 was synthesized by the same procedure used for preparation of 1, except that H 4 BPTC (16.5 mg, 0.05 mmol) was used instead of H 2 BPDA. After the reaction mixture was cooled to room temperature, block crystals of 3 were collected with a yield of 32% by ﬁltration and washed with water several times. Anal. | [] | [] | ["[Cd 2 (HL)(H 2 L) 1.5 (BHTC)]?H 2 O", "C 60 H 43 N 10 O 7 Cd 2"] | ["Cd(NO 3 ) 2 ?4H 2 O--30.8 mg, 0.1 mmol"] | [] | ["H 2 L--28.6 mg, 0.1 mmol", "H 3 BHTC--9.5 mg, 0.03 mmol"] | ["180 \nC"] | ["3 d"] | ["DMF/CH 3 CN/H 2 O--1:1:8 solution, 10 mL"]
c3ce26999j | Preparation of [M 2 (kpda) 2 (H 2 O) 6 ]?H 2 O (M = Co, 4; Ni, 5; Zn, 6): CoCl 2 ?6H 2 O (120 mg, 0.50 mmol) was added to a stirred solution of ethylenediaminetriacetic acid (120 mg, 0.50 mmol) in water (5.0 mL). The pH value of the solution was adjusted to 4.0–6.0 by 5.0 M potassium hydroxide with constant stirring. | [] | [] | ["[Co 2 (kpda) 2 (H 2 O) 6 ]?H 2 O", "[Ni 2 (kpda) 2 (H 2 O) 6 ]?H 2 O", "[Zn 2 (kpda) 2 (H 2 O) 6 ]?H 2 O"] | ["CoCl 2 ?6H 2 O--120 mg, 0.50 mmol", "Ni--NaN", "Zn--NaN"] | ["potassium hydroxide--5.0 M"] | ["ethylenediaminetriacetic acid--120 mg, 0.50 mmol"] | [] | [] | ["water--5.0 mL"]
ch14341 | The colourless rod crystals that formed were collected and dried in the air (,36 % yield based on Cd). Anal Calc. for Cd 2 C 40 N 6 O 12 H 36 : C 47.21, H 3.57, N 8.26. Found: C 47.65, H 3.34, N 8.36 %.Synthesis of 2–4 Similar procedures to that used for the preparation of 1 were applied except that the N-containing ligand was accordingly replaced by im, 4,4 0 -bpy, and 1,3-dpp. Colourless crystals of 2, 3, and 4 were obtained. Anal Calc for Cd 4 C 49 N 10 O 29 H 45 (2): C 34.87, H 2.69, N 8.30. Found: C 33.98, H. 3.05, N 8.88 %. | [] | [] | ["Cd 2 C 40 N 6 O 12 H 36", "Cd 4 C 49 N 10 O 29 H 45"] | [] | ["im--NaN", "4,4'-bpy--NaN", "1,3-dpp--NaN"] | [] | [] | [] | []
c4ce01020e | The same synthetic procedure as for 3 was used except that cobalt(II) nitrate hexahydrate was replaced by nickel(II) nitrate hexahydrate, giving pink block crystals of 3 . Yield of 36% (based on Co). EA(%): Calcd. for C 40 H 34 N 8 O 12 Co 2 : C 51.29, H 3.66, N 11.96. Found: C 51.06, H 3.58, N 11.72. IR (cm 1 ): 3233.57s, 3149.14s, 1629.62vs, 1530.48vs, 1448.31s, 1410.03vs, 1356.27vs, 1056.61s, 831.84s, 707.19s. [Ni 2 (1,4-bib) 2 ( m,p -bpta)(H 2 O) 2 ] (4). A mixture of 1,4-bib (0.20 mmol, 0.042 g), H 4 (m,p-bpta) (0.10 mmol, 0.033 g), nickel(II) nitrate hexahydrate (0.20 mmol, 0.058 g), and 13 mL of H 2 O was placed in a Teflon-lined stainless steel vessel, heated to 160 °C for 3 days, followed by slow cooling to room temperature, giving green block crystals of 4 . Yield of 78% (based on Ni). EA(%) Calcd. for C 40 H 30 N 8 O 10 Ni 2 : C 53.37, H 3.36, N 12.45. Found: C 52.74, H 3.41, N 12.30. IR (cm 1 ): 3107.99vs, 1607.17vs, 1529.18vs, 1388.67vs, 1320.92s, 1247.11m, 1068.12s, 834.79m, 653.01w, 538.59w. [Co 2 (1,4-bib) 2 ( m,p -bpta)(H 2 O) 2 ] (5). | ["room temperature"] | [] | ["C 40 H 34 N 8 O 12 Co 2", "[Ni 2 (1,4-bib) 2 ( m,p -bpta)(H 2 O) 2 ]", "C 40 H 30 N 8 O 10 Ni 2", "[Co 2 (1,4-bib) 2 ( m,p -bpta)(H 2 O) 2 ]"] | ["cobalt(II) nitrate hexahydrate--NaN", "nickel(II) nitrate hexahydrate--0.20 mmol, 0.058 g"] | [] | ["1,4-bib--0.20 mmol, 0.042 g", "H 4 (m,p-bpta)--0.10 mmol, 0.033 g"] | ["160 °C"] | ["3 days"] | ["H 2 O--13 mL"]
acs.cgd.0c01272 | PFC-40. When the synthesis conditions of PFC-39 were slightly changed, a mixture of PFC-39 and PFC-40 was obtained. TCPA (5 mg) was dissolved in a mixture of distilled water (1 mL), and DMA (1 mL), calcium nitrate tetrahydrate (10 mg) was then added to the solution. The reaction mixture was then sealed in a 20 mL glassware, and kept at 90 °C for 3 days. Once cooled to room temperature, the resulting colorless ﬂake of PFC-39 and colorless strip of PFC-40 crystals were collected, and PFC-40 was selected from the mixture manually for single-crystal X-ray diﬀraction. | [] | [] | ["PFC-40"] | ["calcium nitrate tetrahydrate--10 mg"] | [] | ["TCPA--5 mg"] | ["90 \nC"] | ["3 days"] | ["distilled water--1 mL", "DMA--1 mL"]
j.ica.2014.09.029 | Colorless blocks of 3 (80 mg, 38% yield based on Zn) were isolated after washing with distilled water and acetone, and drying in air. | [] | [] | ["3"] | [] | [] | [] | [] | [] | []
cg501355t | Synthesis of [Nd(HL)] (6). A mixture of Nd 2 O 3 (0.0354 g, 0.100 mmol) and H 4 L (0.0463 g, 0.197 mmol) in 8.0 mL of distilled water with the pH value adjusted to 0.47 by adding a few drops of concentrated hydrochloric acid was sealed into a Parr Teﬂon-lined autoclave (23 mL) and heated at 160 °C for 48 h. After slow cooling to room temperature, purple crystals were obtained as a homogeneous phase based on powder XRD patterns. Yield: 0.0465 g (63%). Anal. | [] | [] | ["[Nd(HL)]", "Nd 2 O 3"] | ["Nd 2 O 3--0.0354 g, 0.100 mmol"] | [] | ["H 4 L--0.0463 g, 0.197 mmol"] | ["160 \nC"] | ["48 h"] | ["distilled water--8.0 mL"]
zaac.201500759 | 2.2.2 Synthesis of [Mn 2 (L) 2 (DMF) 2 (H 2 O)] n (2) A mixture of MnCl 2 ·4H 2 O (19.8 mg, 0.1 mmol), H 2 L (25.9 mg, 0.1 mmol), DMF (1 mL), and water (9 mL) was heated at 100 °C for 72 h under autogenous pressure in a sealed 25 mL Teflon-lined stainless steel vessel, and then cooled over a period of 24 h at a rate of 3K·h –1 . A clear solution was obtained. The solution was pipetted in a 20 mL glass vial. Whereupon, the vial was allowed to stand capped for two weeks, colorless crystals were deposited. Colorless block crystals of 2 were collected by washing with DMF and dried in air (32.9 mg, yield 35 % based on H 2 L) C 32 H 30 N 4 O 13 Mn 2 : calcd. C 48.76; H 3.81; N 7.11%; found: C 48.78; H 3.85; N 7.20 %. IR (KBr): ν ˜ = 3407 (w), 3196 (w), 1662 (s), 1609 (s), 1565 (s), 1391 (s), 1260 (m), 1202 (m), 864 (m), 1155 (m), 796 (m), 761 (w), 686 (w) cm –1 .2.3 Crystallographic Data Collection and Refinement Data were collected with a Bruker SMART APEX-II CCD diffractometer, equipped with a graphite monochromator using Mo-K α radiation (λ = 0.71073), by using a Φ/ω scan technique at room temperature. Raw data collection and reduction were done using APEX2 software. | [] | ["two weeks"] | ["[Mn 2 (L) 2 (DMF) 2 (H 2 O)] n", "C 32 H 30 N 4 O 13 Mn 2"] | ["MnCl 2 \n·4H 2 O--19.8 mg, 0.1 mmol"] | [] | ["H 2 L --25.9 mg, 0.1 mmol"] | ["100 \n°C"] | ["72 h"] | ["DMF--1 mL", "water--9 mL"]
c0dt01584a | Synthesis of [Zn 4 (BTC) 2 (CuL) 2 (OH) 2 (H 2 O) 2 ]·2H 2 O(3). The synthetic procedure was similar to that described for the preparation of 2 except using CuL (0.025 mmol, 9.9 mg) instead of NiL.Deep brown–green crystals of 3 were obtained (yield = 63.5% basedonZn).CalcdforC 28 H 24 CuN 4 O 11 Zn 2 3: C, 42.71; H, 3.05; N, 7.12%. Found: C, 42.69; H, 3.02; N, 7.08%. Main IR bands (KBr, cm -1 ): 3432 s (br), 1613 s, 1568 s, 1482 w, 1437 m, 1364 s, 1164 m, 1105 m, 767 s, 714 s, 584 m, 454 w. | [] | [] | ["[Zn 4 (BTC) 2 (CuL) 2 (OH) 2 (H 2 O) 2 ]·2H 2 O", "C 28 H 24 CuN 4 O 11 Zn 2 3"] | ["NaN--NaN"] | [] | ["CuL--0.025 mmol, 9.9 mg"] | [] | [] | []
c5ce00126a | 6 3521(s), 3244(w), 1619(s), 1558(s), 1459(s), 1443(s), 1400(s), 1370(s), 1262(m), 1244 (m), 1170(w), 1133(m), 1115(w), 1049(w), 980(w), 950(w), 877(w), 846(s), 840(s), 821(m), 776(w), 711(s), 702(s), 670(s), 660(w). Synthesis of [Sr 2 Ni(pzdc) 2 (H 2 O) 10 ] n ·2nCl (5). The synthetic procedure for 5 is similar to 2 by replacing L Co with L Ni (0.43 g, 1 mmol). Yield: 23.2% based on Sr (II) ions. Anal. Calcd for C 12 H 24 Sr 2 NiN 4 O 18 Cl 2 (817.20): C 17.62%, H 2.94%, N 6.85%; Found: C, 17.80%, H 3.11%, N 7.13%. IR data (KBr pellet, cm -1 ): 3467(s), 3059(w), 1610(s), 1582(s), 1456(s), 1405(s), 1370(s), 1106 (s), 847(s), 788 (s), 742(s), 705(s), 669(s), 621(w). Synthesis of [Ba 2 Ni(pzdc) 2 (H 2 O) 10 ] n ·2nCl (6). The synthetic procedure for 6 is similar to 3 by replacing L Co with L Ni (0.43 g, 1 mmol). Yield: 41% based on Ba (II) ions. Anal. Calcd for C 12 H 24 Ba 2 NiN 4 O 18 Cl 2 (916.64): C 15.71%, H 2.62%, N 6.11%; Found: C 15.86%, H, 2.81%, N 6.29%. IR data (KBr pellet, cm -1 ): 3482(s), 3060(w), 1610(s), 1566(s), 1455(s), 1421(s), 1379(s), 1119(s), 851(s), 789(s), 740(s), 713(s), 680(s), 600(w). Synthesis of [Ca 2 Cu(pzdc) 2 (NO 3 ) 2 (H 2 O) 8 ] n (7). The synthetic procedure for 7 is similar to 1 by replacing L Co with L Cu (0.26 g, 1 mmol). Yield: 55% based on Ca (II) ions. Anal. Calcd for C 12 H 20 Ca 2 CuN 6 O 22 (744.04): C 19.35%, H 2.69%, N 11.29%; Found: C 19.41%, H, 2.82%, N 11.48%. IR data (KBr pellet, cm -1 ): 3522(s), 3249(w), 1631(s), 1555(s), 1470(s), 1456(s), 1410(s), 1390(s), 1277(m), 1240(m), 1180(w), 1151(m), 1111(w), 1049 (w), 986(w), 949(w), 891(w), 861(s), 841(s), 822(m), 787(w), 720(s), 693(s), 659(s), 660(w). Synthesis of [Sr 2 Cu(pzdc) 2 (Cl) 2 (H 2 O) 10 ] n (8). The synthetic procedure for 7 is similar to 2 by replacing L Co with L Cu (0.26 g, 1 mmol). Yield: 61% based on Sr (II) ions. Anal. Calcd for C 12 H 24 Sr 2 CuN 4 O 18 Cl 2 (822.03): C 17.52%, H 2.92%, N 6.81%; Found: C 17.88%, H 3.16% N, 7.01%. IR data (KBr pellet, cm -1 ): 3444(m), 1623(s), 1580(s), 1380(s), 1120(s), 879(s), 844(s), 735(s), 704(s), 622(s), 469(s). Synthesis of [Sr 2 Cu(pzdc) 2 (NO 3 ) 2 (H 2 O) 10 ] n (9). The synthetic procedure for 9 is similar to 7 by replacing the Ca(NO 3 ) 2 ·4H 2 O with Sr(NO 3 ) 2 (0.42 g, 2 mmol). Yield: 46% based on Sr (II) ions. Anal. Calcd for C 12 H 24 Sr 2 CuN 6 O 24 (875.15): C 16.45%, H 2.74%, N 9.60%; Found: C 16.79%, H 2.51%, N 9.48%. IR data (KBr pellet, cm -1 ): 3470(s), 3066(w), 1610(s), 1590(s), 1458(s), 1422(s), 1370(s), 1119(s), 840(s), 771(s), 745(s), 723(s), 670(s), 611(w). Synthesis of [Ba 2 Cu(pzdc) 2 Cl(H 2 O) 3 ] n (10). The synthetic procedure for 10 is similar to 3 by replacing the L Co with L Cu (0.26 g, 1 mmol). Yield: 46% based on Ba (II) ions. Anal. Calcd for C 12 H 10 Ba 2 CuN 4 O 11 Cl (759.91): C 18.95%, H 1.32%, N 7.37%; Found: C 19.13%, H 1.51%, N 7.43%. IR data (KBr pellet, cm -1 ): 3470(s), 3066(w), 1611(s), 1559(s), 1449(s), 1420(s), 1377(s), 1112(s), 850(s), 769(s), 731(s), 711(s), 688(s), 612(w). Single-Crystal X-ray Data Collection and Structure Determination Page 6 of 25CrystEngComm CrystEngComm Accepted Manuscript Published on 13 March 2015. Downloaded by University of California - San Francisco on 23/03/2015 01:25:39. View Article Online DOI: 10.1039/C5CE00126A | [] | [] | ["[Sr 2 Ni(pzdc) 2 (H 2 O) 10 ] n ·2nCl", "C 12 H 24 Sr 2 NiN 4 O 18 Cl 2"] | ["L Ni--0.43 g, 1 mmol"] | [] | [] | [] | [] | []
ic0109041 | The subsequent workup can be accomplished in air. The mixture was chilled and filtered and the solid rinsed with pentane. The solid was then slurried with CHCl 3 (50 mL) and aqueous Na 2 CO 3 solution (25 mL, 0.25 M) and transferred to a separatory funnel. After mixing, the aqueous phase was removed and the organic phase contacted with additional Na 2 CO 3 solution (25 mL, 0.25 M). The resulting combined chloroform phases were evaporated, leaving a white solid (2). Yield: 0.63 g (35%). Mp: 189-193 °C. Anal.Calcd for C 32 H 29 N 4 O 2 P 2 : C, 73.70; H, 5.60; N, 2.69. Found: C, 73.21; H, 5.64; N, 2.55. IR (KBr, cm -1 ): 1190 (ν PO ), 1175 (ν PO ).FAB-MS: m/e (fragment) 522 (M + 1 + ), 201 (Ph 2 P(O) + ). NMR (23 °C): 31 P{ 1 H} (CDCl 3 ) δ 32.7; 1 H (CDCl 3 ) δ 2.10-2.57 (m, H 2,3 , 4H), 4.05 (m, H 1 , 1H), 7.00 (m, H 5′ , 1H), 7.17-7.56 (m, phenyl, 20H), 7.75-7.83 (m, 2H), 8.37 (m, H 6′ , 1H); 13 C{ 1 H} δ 21.7 (C 2 ), 27.5 (dd, C 3 , 1 J PC ) 71.0 Hz, 3 J PC ) 12.0 Hz), 49.5 (dd, C 1 , 1 J PC ) 64.8 Hz, 3 J PC ) 11.9 Hz), 122.0 (C 5′ ), 124.3 (C 3′ ), 136.4 (C 4′ ), 149.0 (C 6′ ), 155.9 (C 2′ ), 127.9-133.8 (phenyl). | [] | [] | ["C 32 H 29 N 4 O 2 P 2"] | [] | [] | [] | [] | [] | ["CHCl 3--50 mL", "aqueous Na 2 CO 3 solution--25 mL, 0.25 M"]
00958972.2012.744002 | 2.2.2. Synthesis of 2. This compound was synthesized by a procedure similar to that of 1, except that the ratio of Ln(NO 3 ) 3  6H 2 OtoH 2 napn was changed from 1 : 1 to 1 : 2. | [] | [] | ["2"] | [] | ["Ln(NO 3 ) 3 ?6H 2 O--1 : 2", "H 2 napn--1 : 2"] | [] | [] | [] | []
cg500882z | 44 [MnL 2 (Adp)(H 2 O) 2 ] n .2nH 2 O (1): To a solution of Ligand L (0.58g, 2mmol) dissolved in warm methanol (10ml) adipic acid (0.15g, 1 mmol) was added. The resulting solution was stirred for half an hour. Manganese(II) acetate tetrahydrate (0.26g, 1mmol) was added to the above mixture and refluxed for about 1 hr. A white precipitate formed was dissolved in water, filtered and kept undisturbed for crystallization. White crystals of 1 were obtained (Isolated yield 51 % based on Mn). Anal. Calcd for C 42 H 40 MnN 4 O 12 (1) : C, 59.51; H, 4.76; N, 6.61. Found: C, 59.68; H, 4.89; N, 6.93. IR (KBr, cm -1 ): 3559 (m), 1706 (s), 1659 (s), 1590 (w), 1407 (m), 1316 (w), 1240 (s), 960 (s), 701 (w), 478 (m). [CoL 2 (Fum)(H 2 O) 2 ] n .2nH 2 O (2): Coordination polymer 2 was prepared by a similar procedure as that of coordination polymer 1 by reacting cobalt(II) acetate tetrahydrate (0.25g, 1mmol), L (0.58g, 2mmol), and fumaric acid (0.12g, 1mmol) (ratio of Co : L : H 2 Fum = 1: 2: 1). A pink precipitate formed from the reaction mixture was dissolved in water and kept undisturbed to obtain pink crystals of coordination polymer 2 after a few days (Isolated yield 49 % based on Co). Anal. Calcd. for C 40 H 34 CoN 4 O 12 (2): C, 58.47; H, 4.17; N, 6.82. Found: C, 58.70; H, 4.39; N, 7.02. IR (KBr, cm -1 ): 3421 (br), Page 23 of 33 ACS Paragon Plus Environment Crystal Growth & Design 1 2 3 4 5 6 7 8 9 10 11 12 13 14 15 16 17 18 19 20 21 22 23 24 25 26 27 28 29 30 31 32 33 34 35 36 37 38 39 40 41 42 43 44 45 46 47 48 49 50 51 52 53 54 55 56 57 58 59 60 | [] | [] | ["[MnL 2 (Adp)(H 2 O) 2 ] n .2nH 2 O", "C 42 H 40 MnN 4 O 12"] | ["Manganese(II) acetate tetrahydrate--0.26g, 1mmol"] | [] | ["Ligand L--0.58g, 2mmol", "adipic acid--0.15g, 1mmol"] | ["reflux"] | ["half an hour", "1 hr"] | ["methanol--10ml"]
cg401062f | Synthesis. Mn(H 2 O)(bpy)V 2 O 6 (I) was prepared via a hydrothermal procedure by heat-sealing all reactants into a polytetraﬂuoroethylene Teﬂon pouch (3″ × 3″), including 0.0175 g Mn(OAc) 2 · 4H 2 O, 0.0169 g NH 4 VO 3 , 0.0390 g 2,2′-bipyridine, 0.0215 g glacial acetic acid, and ∼2mLH 2 O in a molar ratio of 2:4:7:10:∼3000. The pouches were then placed into an ∼ 125 mL polytetraﬂuoroethylenelined stainless steel autoclave, which was backﬁlled with ∼40 mL deionized water before closing. The reaction vessel was heated at 140 °C for six days in a convection oven and slowly cooled to room temperature at 6 °C/h. The products were washed with deionized water, collected, and dried at 60 °C overnight. Cubic-shaped orangered crystals were obtained in a yield of ∼78% (based on vanadium). | [] | [] | ["Mn(H 2 O)(bpy)V 2 O 6 (I)"] | ["Mn(OAc) 2 · 4H 2 O--0.0175 g", "NH 4 VO 3--0.0169 g"] | ["glacial acetic acid--0.0215 g"] | ["2,2′-bipyridine--0.0390 g"] | ["140 °C"] | ["six days"] | ["H 2 O--∼2mL"]
j.ica.2009.05.021 | Orange crystals of 2 were obtained after several days. Yield: 50% (based on ligand L 2 ). Anal. Calc. for C 36 H 52 Cu 2 I 2 N 4 S 4 :C, 41.18; H, 4.99; N, 5.34. Found: C, 40.96; H, 4.76; N, 5.46%. IR (KBr pellet, cm 1 ): 3129m, 2956s, 2894m, 2861w, 1567w, 1484m, 1458m, 1398s, 1364s, 1318m, 1162s, 1121m, 1108m, 1093w, 1016w, 847w, 764s, 669w, 619w, 442w. | [] | ["several days"] | ["C 36 H 52 Cu 2 I 2 N 4 S 4"] | [] | [] | [] | [] | [] | []
c4ra02291b | Synthesis of {[Cd 3 (bbtz) 3 (sip) 2 (H 2 O) 6 ]$4H 2 O} n (2) A 5 mL aqueous solution of NaH 2 sip (0.2 mmol) was adjusted to pH 6 with dilute NaOH solution. Then, bbtz (0.2 mmol) in 5 mL MeOH and Cd(NO 3 ) 2 ]$6H 2 O (0.2 mmol) in 5 mL H 2 O were slowly added, respectively. The mixed solution was reuxed for 1 h and ltered. Colorless crystals of 2 were obtained aer the ltrate was le standing for one week, in 41% yield based on bbtz (0.047 g). Anal. calc. for C 52 H 62 Cd 3 N 18 O 24 S 2 (2): C, 36.22; H, 3.62; N, 14.62; found: C, 36.28; H, 3.60; N, 14.56%. IR (cm 1 , KBr): 3421m, 3118m, 1604m, 1558m, 1519s, 1427m, 1356w, 1280w, 1213w, 1180w, 1132s, 1108w, 1038s, 1016w, 983m, 875w, 787m, 727m, 630m. | [] | ["one week"] | ["{[Cd 3 (bbtz) 3 (sip) 2 (H 2 O) 6 ]$4H 2 O} n", "C 52 H 62 Cd 3 N 18 O 24 S 2"] | ["Cd(NO 3 ) 2 ]$6H 2 O--0.2 mmol"] | [] | ["NaH 2 sip--0.2 mmol", "bbtz--0.2 mmol"] | [] | ["1 h"] | ["aqueous solution--5 mL", "MeOH--5 mL", "H 2 O--5 mL"]
ic8011525 | [Cu 6 (C 5 H 9 PO 3 ) 4 (1,10-phen) 6 (bpp) 2 ](ClO 4 ) 4 (2). A mixture of Cu(ClO 4 ) 2 · 6H 2 O (0.20 g, 0.54 mmol), cyclopentylphosphonic acid (0.054 g, 0.36 mmol), and triethylamine (0.11 g, 1.07 mmol) were taken in methanol (30 mL) and stirred for 6 h resulting in a green turbid solution. To this, 1,10-phenanthroline in CH 2 Cl 2 (10 mL, 0.107 g, 0.54 mmol) was added and stirred for a further 12 h affording a clear blue solution. To this was added 1,3-bis(4pyridyl)propane, and stirred for another 12 h. The reaction mixture was concentrated to 15 mL, ﬁltered and left undisturbed to allow crystallization. After 3-4 days blue crystalline blocks of 2 were obtained.Yield: 0.205 g, 72.8% (based on metal). Mp: 250 °C (d). UV-vis (CH 3 OH) λ max /nm (ε/L mol -1 cm -1 ): 676 (186). FT-IR ν/cm -1 : 3441 (b), 3068 (b), 2928 (s), 2864 (m), 1743 (s), 1608 (s), 1585 (s), 1137 (s), 871 (s), 778 (s), 645 (s). ESI-MS m/z, ion: 513.51 [Cu 6 (C 5 H 9 PO 3 ) 4 (1,10-phen) 6 ] 4+ , 423.06 [Cu(1,10-phen) 2 ] + , 242.98 [Cu(1,10-phen)] + . Anal. Calcd for C 118 H 112 Cu 6 N 16 O 12 P 4 : C, 57.81; H, 4.61; N, 9.14. Found: C, 57.96; H, 4.76; N, 9.06. | [] | ["3-4 days"] | ["[Cu 6 (C 5 H 9 PO 3 ) 4 (1,10-phen) 6 (bpp) 2 ](ClO 4 ) 4"] | ["Cu(ClO 4 ) 2 · 6H 2 O--0.20 g, 0.54 mmol"] | ["triethylamine--0.11 g, 1.07 mmol"] | ["cyclopentylphosphonic acid--0.054 g, 0.36 mmol", "1,10-phenanthroline--0.107 g, 0.54 mmol", "1,3-bis(4pyridyl)propane--not specified"] | [] | ["6 h", "12 h", "12 h"] | ["methanol--30 mL", "CH 2 Cl 2--10 mL"]
cg5013796 | Calcd for C 36 H 25 CoN 6 O 4.5 (%): C 64.29, H 3.75, N 12.50; found (%): C 64.60, H 3.66, N 12.66. IR data (cm −1 , KBr): 3378(m), 3196(m), 3138(w), 2922(w), 2367(w), 1704(s), 1663(vs), 1588(vs), 1505(w), 1431(m), 1389(s), 1331(s), 1248(s), 1190(m), 1107(m), 1033(w), 966(w), 842(w), 770(s), 668(w), 635(w), 527(w).Synthesis of Complex 3. A mixture of CuSO 4 ·5H 2 O (0.0440 g, 0.176 mmol) and s-nip (0.0240g, 0.072 mmol) in H 2 O (4 mL) solution was stirred for half an hour. The mixture was sealed into a 25 mL Teﬂon-lined stainless autoclave and heated at 120 °C for 2 days.After the mixture was cooled to room temperature, colorless block crystals were obtained in 72% yield (based on Cu). Anal. Calcd for C 36 H 30 CuN 6 O 13 (%): C 52.84, H 3.70, N 10.27; found (%): C 52.59, H 3.44, N 10.39. IR data (cm −1 , KBr): 3542(m), 3453(m), 3153(m), 2997(w), 2848(w), 2599(w), 2350(w), 1696(s), 1654(vs), 1621(s), 1588(vs), 1497(w), 1439(w), 1389(s), 1339(s), 1248(m), 1182(w), 1116(w), 1033(w), 942(w), 850(w), 776(s), 660(m), 536(w). | [] | [] | ["C 36 H 25 CoN 6 O 4.5", "C 36 H 30 CuN 6 O 13"] | ["CuSO 4 \n5H 2 O--0.0440 g, 0.176 mmol"] | [] | ["s-nip--0.0240g, 0.072 mmol"] | ["120 °C"] | ["2 days"] | ["H 2 O--4 mL"]
s10870-008-9448-1 | (0.05 mL), and H 2 O (10 mL) was mixed in a 23-mL Teﬂon reactor and stirred for 20 min in air. Then it was heated at 160 °C for 5 days, followed by cooling to room temperature at a rate of 5 K h -1 . The resulting yellow block crystals of 1 suitable for X-ray diffraction analysis were isolated. Yield: ca. 38%. Anal. calc. for C 19 H 11 CdN 3 O 4 (%): C: 49.86; H: 2.42; N: 9.18; found: C: 49.92; H: 2.39; N: 9.22. IR (KBr, cm -1 ): 1636 (vs), 1607 (vs), 1578 (vs), 1518(s), 1429(w), 1355 (vs), 1149.13(s), 1100(w), 841.27(s). | [] | [] | ["C 19 H 11 CdN 3 O 4"] | [] | [] | [] | ["160 \nC"] | ["5 days"] | ["MeOH--0.05 mL", "H 2 O--10 mL"]
j.molstruc.2008.06.007 | (KBr, cm 1 ): 3429m, 3119w, 1612s, 1699s, 1566s, 1516m, 1437s, 1370s, 1232m, 1108m, 1085m, 769m, 727s, 655m.{[Cd(HBTC)(H 2 O)](p-bix) 1/2 (H 2 O) 2 } n (2). A mixture of CdCl 2 5H 2 O (4.6 mg, 0.02 mmol), H 3 BTC (4.2 mg, 0.02 mmol), p-bix (4.8 mg, 0.02 mmol), NaOH (1.6 mg, 0.04 mmol) and water (8 mL) was placed in a 15 mL Teﬂon-lined stainless steel vessel and heated at 120 °C for 3 days. Upon cooling to room temperature at a rate of 10 °Ch 1 , colorless crystals of 2 were obtained with yield 56% based on p-bix. Anal. Calcd (%) for C 16 H 17 CdN 2 O 9 : C, 38.92; H, 3.47; N, 5.67. Found: C, 38.76; H, 3.71; N, 5.57. FT-IR data (KBr, cm 1 ): 3428m, 3147w, 1615s, 1576s, 1553s, 1439s, 1373s, 1281w, 1109w, 766m, 732s, 630w. | [] | [] | ["{[Cd(HBTC)(H 2 O)]\n(p-bix) 1/2 (H 2 O) 2 } n", "C 16 H 17 CdN 2 O 9"] | ["CdCl 2 \n5H 2 O--4.6 mg, 0.02 mmol"] | ["NaOH--1.6 mg, 0.04 mmol"] | ["H 3 BTC--4.2 mg, 0.02 mmol", "p-bix--4.8 mg, 0.02 mmol"] | ["120 \nC"] | ["3 days"] | ["water--8 mL"]
1099-0682(200111)2001:11<2857::aid-ejic2857>3.0.co;2-3 | Yield: 2.07 g, 86%. The single crystals used for the X-ray diffraction study were obtained by the recrystallization of the product from a 1:1 mixture of water and MeCN. 2 C 16 H 26 Cl 2 N 6 NiO 8 (560.01): calcd. C 34.32, H 4.68, N 15.01; found C 34.34, H 4.42, N 15.36. | [] | [] | ["Ni(1,4-bis(imidazol-1-yl)butane) 2 (Cl) 2 (H 2 O) 2 (MeCN) 2"] | [] | [] | [] | [] | [] | ["water --1:1 mixture", "MeCN--1:1 mixture"]
a909067c | 2: a hot aqueous solution (10 ml) of Ni(NO 3 ) 2 ·6H 2 O (375 mg, 1.29 mmol) was added to a hot aqueous solution (10 ml) of Na(dca) (200 mg, 2.25 mmol) and apym (110 mg, 1.16 mmol). The solution was boiled and the volume reduced to ca. 15 ml yielding a blue microcrystalline powder (245 mg, 0.857 mmol, 76%). Found: C, 33.6; H, 1.6; N, 43.9. Calc. for C 8 H 5 NiN 9 : C, 33.6; H, 1.8; N, 44.1%. Selected IR (dca) (cm 21 , Nujol): n as (C·N) 2274m, 2268m; n s (C·N) 2198s; n as (C–N) 1354, 1314. | [] | [] | ["Ni(apym)(dca) 2"] | ["Ni(NO 3 ) 2 ·6H 2 O--375 mg, 1.29 mmol"] | [] | ["Na(dca)--200 mg, 2.25 mmol", "apym--110 mg, 1.16 mmol"] | [] | [] | ["aqueous solution--10 ml"]
j.inoche.2006.10.017 | The title complexes were prepared by the branch tube method: 1,10-phenanthroline (0.18 g , 1 mmol) or diethylentriamine (0.1 g, 1 mmol) was placed in one arm of a branched tube and lead(II) nitrate (0.331 g, 1 mmol) and sodium azide (0.130 g, 2 mmol) in the other. Methanol was then carefully added to ﬁll both arms, the tube sealed and the ligan d-containing arm immersed in a bath at 60 C, while the other was left at ambient temperature. After 2 weeks, crystals had deposited in the arm at ambient temperature; they were then ﬁltered oﬀ, washed with acetone and ether, and air dried. For (1) mp: 275C, yield: 0.188 g (40%) and for (2) mp: 300C, yield: 0.194 g 1387-7003/$ - see front matter  2006 Elsevier B.V. All rights reserved. | [] | [] | ["1,10-phenanthroline", "diethylentriamine"] | ["lead(II) nitrate--0.331 g, 1 mmol", "sodium azide--0.130 g, 2 mmol"] | [] | ["1,10-phenanthroline--0.18 g, 1 mmol", "diethylentriamine--0.1 g, 1 mmol"] | ["60°C"] | ["2 weeks"] | ["Methanol--not specified"]
j.poly.2010.05.025 | 2.2.3. Catena-{ l 5 -(5-ammonium-1-hydroxypentylidene-1, 1-bisphosphonatoj O:O 0 :O 00 ,O 000 :O 0 v :O v ,O v 0 )-chloro-dizinc(II)}, 2D-{[Zn 2 ( l 5 g 7 -AC 5 OHP 2 )Cl] (3) A mixture of ZnCl 2 (136 mg, 1.00 mmol), Na 2 HAC 5 OHP 2 (624 mg, 2.04 mmol) and water (10 mL) was stirred for 30 min. at room temperature, transferred to a Teﬂon-lined stainless-steel autoclave and heated at 180 °C for 40 h. Then the autoclave was cooled to room temperature at a rate of 10 °Ch 1 . A colorless crystalline product was ﬁltered off, washed with distilled water and dried in air. Yield 155 mg, 70% based on Zn. IR (KBr): 3546 (m), 3340 (m), 3066 (m), 2950 (w), 1601 (m), 1505 (m), 1355 (w), 1322 (w), 1094 (s), 1017 (s), 964 (m), 930 (w), 843 (m), 739 (m), 672 (m), 586 (s), 474 (m), 424 (w) cm 1 . Anal. Calc. for C 5 H 14 Zn 2 NO 8 P 2 Cl (444.32): C, 13.52; H, 3.18; N, 3.15. Found: C, 13.71; H, 3.22; N, 3.22%. | [] | [] | ["[Zn 2 ( l 5 g 7 -AC 5 OHP 2 )Cl] (3)"] | ["ZnCl 2--136 mg, 1.00 mmol"] | [] | ["Na 2 HAC 5 OHP 2--624 mg, 2.04 mmol"] | ["180 °C"] | ["40 h"] | ["water--10 mL"]
j.molstruc.2008.06.009 | 2.3. Synthesis of the complexes ½CuðHLÞ 2 ðSSÞ  4H 2 O ð1Þ A yellow solution of 4,4 0 -dipyridyldisulﬁde (0.25 mmol) in ethanol (2 mL) was slowly added to a blue solution of [Cu(HL) 2 (H 2 O)]H 2 O (0.25 mmol) in water (3 mL) in a test tube. The reagents were allowed to mix slowly by diffusion to form blue crystals of 1. | [] | [] | ["½CuðHLÞ 2 ðSSÞ  4H 2 O ð1Þ"] | [] | [] | ["4,4 0 -dipyridyldisulﬁde--0.25 mmol", "[Cu(HL) 2 (H 2 O)]H 2 O--0.25 mmol"] | [] | [] | ["ethanol--2 mL", "water--3 mL"]
ch16110 | Synthesis [Co(NIPH)(bimb)(H 2 O)] n (1) A mixture of 5-nitroisophthalic acid (H 2 NIPH, 0.042 g, 0.2 mmol), bimb (0.038 g, 0.2 mmol), Co(OAc) 2 4H 2 O (0.10 g, 0.4 mmol), and 18 mL of H 2 O was adjusted to pH E6 with 40 % NaOH, sealed in a Teflon-lined stainless steel vessel, heated to CSIRO PUBLISHING Aust. J. Chem. 2016, 69, 1296–1304 http://dx.doi.org/10.1071/CH16110 Journal compilation  CSIRO 2016 www.publish.csiro.au/journals/ajc Full Paper 1408C for 7 days, followed by slow cooling (a descent rate of 58Ch 1 ) to room temperature. Pink block crystals were obtained. Yield of 35 %. Anal. Calcd. for C 18 H 19 CoN 5 O 7 : C 45.39, H 4.02, N 14.70. Found C 44.91, H 3.94, N 14.12 %. | [] | [] | ["[Co(NIPH)(bimb)(H 2 O)] n", "C 18 H 19 CoN 5 O 7"] | ["Co(OAc) 2 \n4H 2 O--0.10 g, 0.4 mmol"] | [] | ["5-nitroisophthalic acid (H 2 NIPH--0.042 g, 0.2 mmol", "bimb--0.038 g, 0.2 mmol"] | ["1408C"] | ["7 days"] | ["H 2 O--18 mL"]
00958972.2012.736970 | 2.4. Synthesis of 3 An identical procedure with 1 was followed to prepare 3 except Pr 6 O 11 was replaced by Eu 2 O 3 (0.1 mmol). Pale yellow cubic crystals of 3 formed in 75% yield (based on Eu). | [] | [] | ["3"] | ["Eu 2 O 3--0.1 mmol"] | [] | [] | [] | [] | []
b603374a | {[Na(H 2 O)] 2 [Cu(mal) 2 ]} (2). Compound 2 is obtained by the same procedure used for 1 but replacing the lithium hydroxide by sodium hydroxide (160 mg, 4 mmol). X-ray quality crystals of 2 as blue prisms were obtained by slow evaporation at room temperature within two weeks. Yield 525 mg, 75% (Calc. for C 6 H 8 O 10 CuNa 2 (2): C, 20.59; H, 2.28. Found: C, 21.00; H, 2.30%). | [] | [] | ["[Na(H 2 O)] 2 [Cu(mal) 2 ]", "C 6 H 8 O 10 CuNa 2"] | ["sodium hydroxide--160 mg, 4 mmol"] | [] | [] | ["room temperature"] | ["two weeks"] | []
j.micromeso.2008.07.044 | 2.2. Synthesis of 1 Only with H 3 BTC replaced by H 2 BDC, the synthesis is similar to that for 2. Subsequently, red block crystals were obtained in 62% yield based on Cu. Element analysis (%) for 1: calc: C 51.66, H 4.08, N 9.27; found: C 51.24, H 4.11, N 9.32; 1a: calc: C 57.19, H 3.32, N 10.26; found: C 57.21, H 3.30, N 10.24; 1 0 : calc: C 51.66, H 4.08, N 9.27; found: C 51.62, H 4.11, N 9.22; IR(KBr, cm 1 ): 1: 3425(m), 1672(s), 1583(m), 1515(s), 1041(m), 1319(m), 1066(m), 1017(m), 832(s), 751(m), 524(m); 1a: 1672(s), 1583(m), 1515(s), 1040(m), 1319(m), 1066(m), 1017(m), 833(s), 751(m), 524(m); 1 0 : 3425(m), 1672(s), 1583(m), 1515(s), 1041(m), 1319(m), 1066(m), 1017(m), 832(s), 751(m), 524(m). | [] | [] | ["1"] | [] | [] | ["H 3 BTC--NaN", "H 2 BDC--NaN"] | [] | [] | []
cg800600g | Synthesis of {[Cd(tib)(H 2 O) 2 (SO 4 )] · EtOH · H 2 O} n (5). The complex was obtained by a similar procedure as that for preparation of 4, except using CdSO 4 · 8/3H 2 O (5.1 mg, 0.02 mmol) instead of Cd(NO 3 ) 2 · 4H 2 O. | [] | [] | ["{[Cd(tib)(H 2 O) 2 (SO 4 )] · EtOH · H 2 O} n"] | ["CdSO 4 \n8/3H 2 O--5.1 mg, 0.02 mmol"] | [] | ["tib--not available"] | [] | [] | []
cg900980y | Synthesis of L 3 . 4,4 0 -Bis(benzoimidazol-1-yl)biphenyl. A mixture of 4,4 0 -dibromobiphenyl (12.0 mmol, 3.74 g), benzoimidazole (60.0 mmol, 7.09 g), CuI (2.5 mmol, 0.47 g), 1,10-phenanthroline (6.0 mmol, 1.08 g), and K 2 CO 3 (96.0 mmol, 13.27 g) was suspended in 120 mL of DMF. The mixture was refluxed for 6 days and then cooled to room temperature. Solvent was removed by distillation under a vacuum. CHCl 3 (250 mL) was poured into the resulting *Corresponding author. E-mail: buxh@nankai.edu.cn. Fax: þ86-2223502458. | [] | [] | ["L 3 . 4,4 0 -Bis(benzoimidazol-1-yl)biphenyl"] | ["CuI--2.5 mmol, 0.47 g"] | ["1,10-phenanthroline--6.0 mmol, 1.08 g", "K 2 CO 3--96.0 mmol, 13.27 g"] | ["benzoimidazole--60.0 mmol, 7.09 g"] | [] | ["6 days"] | ["DMF--120 mL"]
ejic.201300535 | 2,8-Bis(dimethylaminoethyl)-5-methyl-2,5,8-triaza-1-stanna(II)bicyclo[3.3.0]octane-3,7-dione (6): A solution of N-methyl-N⬘,N⬘⬘-bis(2dimethylaminoethyl)iminodiacetic acid diamide (0.33 g, 1.13 mmol) in a mixture of dry thf (5 mL) and dry toluene (5 mL) was added slowly to a solution of Sn[N(SiMe 3 ) 2 ] 2 (0.5 g, 1.13 mmol) in dry toluene (15 mL). The reaction mixture was stirred at room temperature until the intense orange color of Sn[N(SiMe 3 ) 2 ] 2 had disappeared. The formation of a white precipitate was observed after several minutes. The reaction mixture was stirred for a further 18 h and the resulting solid was filtered, washed with n-hexane, and dried in vacuo to give compound 6 as a white powder that is almost insoluble in common organic solvents. IR: ν ˜ = 1616 (νCO) cm –1 .C 13 H 27 N 5 O 2 Sn (404.10): calcd. C 38.6, H 6.7, N 17.3; found C 38.7, H 6.4, N 17.5. | [] | [] | ["2,8-Bis(dimethylaminoethyl)-5-methyl-2,5,8-triaza-1-stanna(II)bicyclo[3.3.0]octane-3,7-dione", "C 13 H 27 N 5 O 2 Sn"] | ["Sn[N(SiMe 3 ) 2 ] 2--0.5 g, 1.13 mmol"] | [] | ["N-methyl-N⬘,N⬘⬘-bis(2dimethylaminoethyl)iminodiacetic acid diamide--0.33 g, 1.13 mmol"] | [] | ["18 h"] | ["mixture of dry thf and dry toluene--5 mL each", "dry toluene--15 mL"]
s1063774514070220 | Synthesis of 22,8di(pyridin4yl)dibenzothiophene (DPDBT). A mixture of 22,8dibromodiben zothiophene (3.42 g, 10 mmol), Pd(PPh 3 ) 4 (0.580 g, 0.5 mmol), pyridine4boronic acid (2.93 g, 24 mmol), 1 mM K 2 CO 3 (25 mL, 25 mmol) and 1,4dioxane (100 mL) were degassed with a steady stream of N 2 for 15 min at room temperature. The reaction mixture was then heated to reflux for 24 h under N 2 . After cooling to room temperature, the reaction mixture was extracted by CHCl 3 (3 × 100 mL). The combined organic layers were washed with brine, dried over MgSO 4 , and evaporated in vacuo. The residue was purified by silica gel column chromatography with EtOAc as eluent to give the target compound DPDBT as yellow solid (2.84 g, 84%). 1 H NMR (DMSO d 6 , 500 MHz): δ , [ppm]: 7.97 ( d , J = 5.5 Hz, 4H), 8.04 ( d , J = 8.5 Hz, 2H), 8.23 ( d , J = 8.5 Hz, 2H), 8.73 ( d , J = 5.5 Hz, 4H), 9.12 ( s , 2H). 13 C NMR (DMSO– d 6 , 125 MHz): δ , [ppm]: 121.28, 121.82, 124.33, 126.25, 134.42, 136.31, 140.60, 147.15, 150.74. MS (ESI– MS): Calcd for C 22 H 14 N 2 S: 338.09; found, 339.38 {[M + H] + }. | [] | [] | ["22,8-di(pyridin-4-yl)dibenzothiophene (DPDBT)"] | ["Pd(PPh 3 ) 4--0.580 g, 0.5 mmol"] | ["K 2 CO 3--25 mL, 25 mmol"] | ["pyridine-4-boronic acid--2.93 g, 24 mmol"] | ["reflux"] | ["24 h"] | ["1,4-dioxane--100 mL"]
a705711c | resulted in pale yellow prismatic crystals of 2. Yield 94%. Mp 187–189 °C.1 H NMR (300 MHz, C 7 D 8 , 25 °C) (major component, > 95%) d 6.89 (m, 1 H), 6.45 (d, 1 H, J 8 Hz), 6.30 (d, 1 H, J 8 Hz), 2.26 (s, 3 H, Me), (minor component) 6.73 (t), 6.50 (d), 6.40 (d), 2.19 (s). 13 C NMR (100.6 MHz, C 7 D 8 , 25 °C) d 169.0, 156.5, 139.0, 115.0, 105.6. 23.8. Satisfactory elemental analysis obtained.‡ Crystallographic data for 1. (CAD4 diffractometer, crystals mounted in capillaries) (R py SbCl) 2 ·C 7 H 8 , C 25 H 34 Cl 2 N 2 Sb 2 Si 2 , M = 733.15, orthorhombic, space group Pnna (D 2h 6 , no. 52) a = 10.015(3), b = 15.746(13), c = 18.996(3) Å, U = 2996(3) Å 3 , D c = 1.625 g cm 23 , Z = 4, F(000) = 1448. m Mo = 20.8 cm 21 , specimen 0.08 3 0.32 3 0.25 mm, A* min,max = 1.35, 1.72. 2q max = 50°, final R,R w = 0.047, 0.039 (statistical weights). N o = 1339 ‘observed’ [I > 3s(I)] reflections out of N = 2640 unique. Toluene disordered with a site occupancy factor of 0.5. 2. C 12 H 12 As 2 Cl 2 N 4 , M = 443.08, monoclinic, space group P2 1 /c (C 2h 5 , no. 14), a = 9.926(4), b = 13.005(3), c = 14.224(4) Å, b = 122.61(2)°, U = 1546.6(9) Å 3 , D c = 1.859 g cm 23 , Z = 4, F(000) = 848, m Mo = 46.6 cm 21 , specimen 0.58 3 0.24 3 0.28 mm, A* min,max = 2.64, 3.60, 2q max = 50°, final R,R w = 0.055, 0.051 (statistical weights). N o = 2144 ‘observed’ [I > 2s(I)] reflections out of N = 3540 unique. CCDC 182/724.1 T. R. van den Ancker and C. L. Raston, J. Organomet. Chem., 1995, 500, 289; L. M. Engelhardt, G. E. Jacobsen, W. C. Patalinghug, B. W.Skelton, C. L. Raston and A. H. White, J. Chem. Soc., Dalton Trans., 1991, 2895.2 P. C. Andrews, C. L. Raston, B. W. Skelton and A. H. White, Chem.Commun., 1997, 1183.3 A. C. Gaumont and J. M. Denis, Chem. Rev., 1994, 94, 1413.4 N. C. Norman, Polyhedron, 1993, 20, 2431.5 I. Marek and J.-F. Normant, Chem. Rev., 1996, 96, 3241.6 C. Jones, L. M. Engelhardt, P. C. Junk, D. S. Hutchings, W. C.Patalinghug, C. L. Raston and A. H. White, J. Chem. Soc., Chem.Commun., 1991, 1560.7 W. Kolandra, W. Schwarz and J. Weidlein, Z. Anorg. Allg. Chem., 1983, 501, 137; J. Organomet. Chem., 1984, 260, C1; H. Schmidbaur, B.Milewski-Mahrla, G. Muller and C. Kruger, Organometallics, 1984, 3, 38; A. F. Chiffey, J. Evans, W. Levason and M. Webster, Organometallics, 1995, 14, 1522.8 G. A. Olah and A. A. Oswald, Can. J. Chem., 1960, 38, 1428.9 R. Bohra, H. W. Roesky, M. Noltemeyer and G. M. Sheldrick, Acta Crystallogr., Sect. C, 1984, 40, 1150.10 P. B. Hitchcock, M. F. Lappert, A. K. Rai and H. D. Williams, J. Chem.Soc., Chem. Commun., 1986, 1633.Received in Columbia, MO, USA, 5th August 1997; 7/05711C Fig. 2 Crystal structure of 2 576 Chem. Commun., 1998 Published on 01 January 1998. Downloaded on 22/10/2014 06:36:15. View Article Online | [] | [] | ["2"] | [] | [] | [] | [] | [] | []
j.poly.2013.02.061 | 2.2.3. Compound 3 Solid HL 0 (0.097 g, 0.5 mmol) was added over a solution of CuSO 45H 2 O (0.125 g, 0.5 mmol) in 30 ml of water. Later (30 min), the mixture was ﬁltered off and the ﬁltrate was acidiﬁed to pH = 2.0 with drops of diluted H 2 SO 4 . The solution was kept with stirring for 3 h while the pH was controlled. In the end, it was ﬁltered off and blue-greenish crystals appeared one month later. (Yield 0.096 g, 50%). IR (KBr): m = 3430(m,br), 3230(w), 3014(w), 2806(m,br), 1625(s), 1603(s), 1559(w), 1478(m), 1449(w), 1394(m), 1356(m), 1323(m), 1291(m), 1233(w), 1192(s)– m 3 (SO 4 2 ), 1144(w), 1105 (m), 1055(m), 1014(s)– m 3 (SO 4 2 ), 930(s), 882(m), 788(m), 731(s), 663(w), 646(m)– m 4 (SO 4 2 ), 631(w), 613(m), 594(w), 532(m), 522(w), 484(w)– m 2 (SO 4 2 ), 422(w) cm 1 . MS (FAB + ): m/z = 255.94 (CuL 0 ) + . Calc. for C 8 H 13.5 CuN 4 O 5.75 S 2 (385.39 g mol 1 ): C, 15.1; H, 1.6; N, 10.1; S, 5.8. Found: C, 14.8; H, 1.6; N, 9.4; S, 5.3%. | [] | ["one month"] | ["HL 0", "CuL 0"] | ["CuSO 45H 2 O--0.125 g, 0.5 mmol"] | [] | ["Solid HL 0--0.097 g, 0.5 mmol"] | [] | ["3 h"] | ["water--30 ml"]
ic800625w | Anal. calcd for C 5 H 3 N 2 O 2 CuCl: C, 27.04; H, 1.36; N, 12.61. Found: C, 27.42; H, 1.62; N, 12.15. IR (KBr, cm -1 ): 3106, 3079, ν(CH); 1641, ν(COO) as ; 1609, ν(CdC); 1368, ν(COO) s .[Cu(µ-pymca)(SCN)(H 2 O)] · 4H 2 O (4). To the blue aqueous solution (20 mL) obtained from K-pymca salt, generated in situ from H-pymca (0.031 g, 0.25 mmol) and KOH (0.014 g, 0.25 mmol), and CuCl 2 · 2H 2 O (0.127 g, 0.75 mmol) was added with stirring a water solution (10 mL) of KSCN (0.072 g, 0.75 mmol).The resulting blue solution was allowed to stand at room temperature for several days, whereupon blue crystals of 3 formed, which were ﬁltered off and air-dried. Yield: ca 62%. Anal. calcd for C 6 H 11 N 3 O 6 CuS: C, 22.75; H, 3.50; N, 13.26. Found: C, 22.81; H, 3.80; N, 12.95. IR (KBr, cm -1 ): 3416, ν(OH); 3098, 3074, ν(CH); 2104, ν(CtN); 1669, ν(OH); 1654, ν(COO) as ; 1598, ν(CdC); 1384, ν(COO) s . | [] | ["several days"] | ["[Cu(µ-pymca)(SCN)(H 2 O)] · 4H 2 O", "C 6 H 11 N 3 O 6 CuS"] | ["CuCl 2 \n2H 2 O--0.127 g, 0.75 mmol"] | ["KOH--0.014 g, 0.25 mmol"] | ["H-pymca--0.031 g, 0.25 mmol", "KSCN--0.072 g, 0.75 mmol"] | [] | [] | ["H 2 O--10 mL"]
cg301827p | Synthesis of [Ni 3 (Hcpna) 2 (cpna) 2 (H 2 O) 4 ]·2H 2 O (4). A mixture of NiCl 2 ·6H 2 O (19 mg, 0.1 mmol), H 2 cpna (25 mg, 0.1 mmol), H 2 O (2 mL), and acetonitrile (4 mL) in the molar ratio of 1:1.25:1300:960 was stirred in air for 30 min and then sealed in a 15 mL Teﬂon-lined stainless container and heated to 120 °C for 144 h. After it was cooled to room temperature and subjected to ﬁltration, light blue block crystals of 4 in 35% yield were recovered. The yield was found a little elevated after purifying the ligand. Anal. Calcd for C 52 H 40 N 4 Ni 3 O 22 :C, 50.01; H, 3.23; N, 4.49. Found: C, 47.84; H, 2.93; N, 4.29. IR (KBr pellet, cm −1 ): 3405sb, 1637 m, 1394 s, 1172−1020 wb. | [] | [] | ["[Ni 3 (Hcpna) 2 (cpna) 2 (H 2 O) 4 ]\b2H 2 O", "C 52 H 40 N 4 Ni 3 O 22"] | ["NiCl 2 \b6H 2 O--19 mg, 0.1 mmol"] | [] | ["H 2 cpna--25 mg, 0.1 mmol"] | ["120 \bC"] | ["144 h"] | ["H 2 O--2 mL", "acetonitrile--4 mL"]
c3ce40445e | 2.2. Synthesis of {[Zn 2 (L 1 )(btmbb)(H 2 O) 4 ]·2H 2 O} n (1) A mixture of Zn(NO 3 ) 2 ·6H 2 O (0.045 g, 0.15 mmol), H 4 L 1 (0.023 g, 0.05 mmol), btmbb (0.016 g, 0.05 mmol), H 2 O (3 mL), and acetonitrile (3 mL) was sealed in a Teflon-lined stainless steel vessel (15 mL), which was heated at 120 °C for 3 d and then cooled to room temperature at a rate of 10 °Ch −1 . Light yellow rod-shaped crystals of 1. Yield: 45% for 1 (0.023 g, based on H 4 L 1 ). Anal. calcd for C 42 H 42 N 6 O 16 Zn 2 : C, 49.57; H, 4.16; N, 8.26%. Found: C, 49.26; H, 3.98%; N, 8.71%. IR (KBr pellet, cm −1 ): 3599 w, 3148 w, 3128 w, 3041 w, 2953 w, 2886 w, 1614 s, 1579 s, 1557 s, 1456 s, 1408 s, 1364 s, 1255 m, 1128 m, 1021 m, 859 w, 782 s, 729 m. | [] | [] | ["{[Zn 2 (L 1 )(btmbb)(H 2 O) 4 ]\b2H 2 O} n", "C 42 H 42 N 6 O 16 Zn 2"] | ["Zn(NO 3 ) 2 \b6H 2 O--0.045 g, 0.15 mmol"] | [] | ["H 4 L 1--0.023 g, 0.05 mmol", "btmbb--0.016 g, 0.05 mmol"] | ["120 \bC"] | ["3 d"] | ["H 2 O--3 mL", "acetonitrile--3 mL"]
b712387f | Synthesis of {[Cd 3 (l 3 -ade) 2 (ap) 2 (H 2 O) 2 ] .1.5H 2 O} n (1). An aqueous solution (10 ml) containing Cd(NO 3 ) 2 (30.85 mg, 0.1 mmol), adeH (6.75 mg, 0.05 mmol) and H 2 ap (7.3 mg, 0.05 mmol) (two drops of triethylamine were added to the mixture) was placed in a Parr Teﬂon-lined stainless steel vessel (23 ml) with the maximum pressure supported up to 3 MPa, which was heated to 140 1C for 24 h and kept for 72 h under autogenous pressure, and then cooled to room temperature at a rate of 5 1Ch 1 . The colorless block-shaped single crystals suitable for X-ray analysis were obtained directly in a 65% yield based on adeH, and were washed with ethanol and airdried. Anal. Calcd for C 11 H 15.5 Cd 1.5 N 5 O 5.75 : C, 27.62; H, 3.27; N, 14.64%. Found: C, 27.51; H, 3.30; N, 14.77%. FT-IR (cm 1 ): 3311(m), 3103(m), 1684(m), 1599(m), 1542(s), 1406(m), 1355(w), 1320(w), 1227(m), 1148(m), 1040(m), 782(m), 639(m), 588(m). | [] | [] | ["[Cd 3 (l 3 -ade) 2 (ap) 2 (H 2 O) 2 ]\n1.5H 2 O", "C 11 H 15.5 Cd 1.5 N 5 O 5.75"] | ["Cd(NO 3 ) 2--30.85 mg, 0.1 mmol"] | ["triethylamine--two drops"] | ["adeH--6.75 mg, 0.05 mmol", "H 2 ap--7.3 mg, 0.05 mmol"] | ["140 1C"] | ["24 h", "72 h"] | ["aqueous solution--10 ml"]
acs.cgd.5b00205 | Synthesis of {[Ni 7 (L 1 ) 4 (4,4′-bipy) 12 (H 2 O) 12 ]·2H 2 O} n (5). The preparation of 5 was similar to that of 4 except that Ni(OAc) 2 ·4H 2 O was used instead of Zn(NO 3 ) 2 ·6H 2 O. Green block-shaped crystals of 5 were obtained in 46% yield (based on H 4 L 1 ), washed with water and air-dried. Anal. Calcd for C 124 H 104 N 12 O 52 Ni 7 (3005.16): C, 49.56; H, 3.42; N, 5.60%. Found: C, 49.21; H, 3.39; N, 5.98%. IR (KBr, cm −1 ): 3393(m), 3226(m), 1694(m), 1609(m), 1536(s), 1373(s), 1254(m), 1214(m), 1070(w), 994(m), 823(m), 779(m). | [] | [] | ["{[Ni 7 (L 1 ) 4 (4,4′-bipy) 12 (H 2 O) 12 ]\b2H 2 O} n", "C 124 H 104 N 12 O 52 Ni 7"] | ["Ni(OAc) 2 \b4H 2 O--NaN"] | [] | ["H 4 L 1--NaN"] | [] | [] | []
acs.cgd.9b00862 | Synthesis of [NMe 4 ] 7 Li 4 K 3 [{Ce(H 2 O) 3 (α 2 -P 2 W 17 O 61 )} 2 ]·35H 2 O (KLT-1) Samples of K 12 [α-H 2 P 2 W 12 O 48 ]·24H 2 O (394 mg, 0.10 mmol), CeCl 3 ·7H 2 O (186.5 mg, 0.50 mmol) and phenyl phosphonic acid (39 mg, 0.25 mmol) were dissolved in aqueous 1 M LiCl medium (20 mL), and pH of the resulting solution was adjusted to 6 by 1 M NaOH aq . The reaction mixture was then heated at 70 C for 4 days followed by addition of tetramethylammonium chloride (110 mg, 1.0 mmol) under vigorous stirring. After cooling to room temperature, the reaction mixture was filtered and the obtained orange solution was left for evaporation. Orange prismatic crystals of KLT-1 were collected after two weeks. Yield: 332 mg (94.0 % based on W). Elemental analysis, mass %, calculated for C 28 H 166 Ce 2 K 3 Li 4 N 7 O 163 P 4 W 34 (found): C, 3.36 (3.34); H, 1.67 (1.65); Ce, 2.80 (2.91); K, 1.17 (1.05); N, 0.98 (0.97); P, 1.24 (1.22). FT-IR (2% KBr pellet),  max / cm –1 : 3420 (s, br); 1623 (m); 1483 (m); 1448 (w); 1415 (w); 1383 (m); 1088 (w); 1055 (m); 1017 (s); 943 (s); 911(s); 785 (s); 691 (s); 524 (s); 455(s). | [] | ["two weeks"] | ["[NMe 4 ] 7 Li 4 K 3 [{Ce(H 2 O) 3 (α 2 -P 2 W 17 O 61 )} 2 ]·35H 2 O", "KLT-1"] | ["CeCl 3 ·7H 2 O--186.5 mg, 0.50 mmol", "LiCl--1 M, 20 mL"] | [] | ["phenyl phosphonic acid--39 mg, 0.25 mmol", "tetramethylammonium chloride--110 mg, 1.0 mmol"] | ["70 \nC"] | ["4 days"] | ["aqueous--20 mL"]
s1600536807053597 | Experimental 5-(2-Pyridyl)-1H-tetrazole (30 mg, 0.2 mmol) and copper(II) chloride dihydrate (34 mg, 0.2 mmol) were placed in a Teflonlined stainless-steel Parr bomb along with water (14 ml). The bomb was heated at 431 K for 48 h and then cooled to room temperature over 24 h. Black crystals of the title compound were isolated manually in about 5% yield based on copper(II), with combining light blue crystals which have a mononuclear structure (Mo et al., 2004). Caution: tetrazole derivatives are potentially explosive. Although we have met no problems in this work, only a small amount of them should be prepared and handled with great caution. | [] | ["24 h"] | [] | ["copper(II) chloride dihydrate--34 mg, 0.2 mmol"] | [] | ["5-(2-Pyridyl)-1H-tetrazole--30 mg, 0.2 mmol"] | ["431 K"] | ["48 h"] | ["water--14 ml"]
cg301387p | After heating for 3−5 days at 200 °C, the autoclave was then cooled at an average rate of 5 °C/h to 25 °C. The resulting yellow product was washed with distilled water and ethanol and allowed to air dry at room temperature. Yellow tablets of AgUbbp were isolated as pure phase (yield = 76% based on uranium). | ["25 °C"] | [] | ["AgUbbp"] | [] | [] | [] | ["200 °C"] | ["3−5 days"] | []
j.jssc.2008.01.043 | 2.3. Synthesis of [Co(OH)(py) 3 ][Co(py) 2 ][HPO 2 (OH)] 3 , 2 In a typical synthesis, a reaction mixture of CoCl 2  6H 2 O (0.5 mmol), H 3 PO 3 (2 mmol), HF (0.4 mL) and pyridine (8 mmol) was sealed in a 18 mL Teﬂon-lined steel autoclave and heated at 80 1C for 3 d, and then cooled to room temperature. The solid product, consisting of single crystals in the form of pink pillar was recovered by ﬁltration, washed with anhydrous ethanol and dried in air. The ICP and elemental analysis results of 2 were consistent with the theoretical values based on the crystal data. Found for 2: Co, 14.87; P, 11.91; C, 38.92; H, 4.20; N, 8.94 wt%. Calcd.: Co, 15.24; P, 12.02; C, 38.83; H, 4.17; N, 9.06 wt%. The IR spectrum of 2 showed typical peaks corresponding to the pyridine molecules and hydroxyl units ( n O–H , n C–H , n C–N , n C–C , 3730–2930, 1650–1540 cm 1 ). The bands at 1120, 1058, 1003, 673 and 570 cm 1 are associated with the phosphite oxoanion and the band at 2420 cm 1 is related to the P–H groups. | [] | [] | ["[Co(OH)(py) 3 ][Co(py) 2 ][HPO 2 (OH)] 3", "2"] | ["CoCl 2 ? 6H 2 O--0.5 mmol"] | [] | ["H 3 PO 3--2 mmol", "pyridine--8 mmol"] | ["80 1C"] | ["3 d"] | ["HF--0.4 mL"]
j.ica.2013.12.032 | The bulk product was obtained in the form of a dark purple precipitate by adding degassed H 2 O/CH 3 CH 2 OH (1:1; 50 mL) to a solid mixture of Zn(TPP) 2 Cl 2 (238.8 mg, 0.6 mmol) and Li(TCNQ) (252 mg, 1.2 mmol) in a Schlenk ﬂask. The solution was stirred for 30 min and then left undisturbed overnight. The powder was collected by vacuum ﬁltration, washed with copious amounts of H 2 O, and dried under vacuum. Yield: 47%. Elemental Anal. Calc.for C 84 H 60 LiN 28 O 16 Zn 3 (1920.65): C, 52.53; H, 3.15; N, 20.42.Found: C, 52.50; H, 3.19; N, 20.47%. IR (KBr, cm 1 ): 2197(s, m(C„N)), 1578(s), 1508(s), 1336(s), 1182(s), 824(w), 743(w). UV (CH 3 CN, nm): k max , 420.3. X-ray crystallographic analysis Single-crystal X-ray diffraction data for complexes 1 and 2 were collected on a Rigaku R-AXIS RAPID imaging plate diffractometer with graphite-monochromated Mo K a (k = 0.71073 Å) at 291 K.Empirical absorption corrections based on equivalent reﬂections Table 1 Crystal data and structural reﬁnement for complexes 1 and 2. | [] | ["overnight"] | ["Zn(TPP) 2 Cl 2", "Li(TCNQ)"] | ["Zn(TPP) 2 Cl 2--238.8 mg, 0.6 mmol", "Li(TCNQ)--252 mg, 1.2 mmol"] | [] | [] | [] | [] | ["H 2 O/CH 3 CH 2 OH (1:1)--50 mL"]
j.ica.2008.04.044 | 2.5. Synthesis of complex 4 H 2 tddc (23 mg, 0.1 mmol) was dissolved in distilled water (ca.7.5 cm 3 ) at ambient temperature, followed by the addition, with stirring, of NaOH solution (1 mol/L) until pH 7. Then, 1 mL of C 2 H 5 OH and Sm(NO 3 ) 3  6H 2 O (89 mg,0.2 mmol) were added to the solution in order. The ﬁnal mixture was heated in a reaction vessel at 100 °C. After three days, heating was stopped and it was cooled to room temperature; then light-yellow needle-like crystals were collected at the bottom of the glass vessel with yield 34 mg (63%). Anal. Calc. for C 8 H 16 SmNO 15 S: C, 17.51; H, 2.94; N, 2.55. Found: C, 17.59; H, 2.86; N, 2.53%. IR (KBr disk/cm 1 ): 3441m, 1594s, 1521m, 1464w, 1441m, 1384s, 1250m, 1093s, 1044m, 853m, 796m, 741w, 462w. | ["room temperature"] | [] | ["complex 4"] | ["Sm(NO 3 ) 3  6H 2 O--89 mg, 0.2 mmol"] | [] | ["H 2 tddc--23 mg, 0.1 mmol"] | ["100 °C"] | ["three days"] | ["distilled water--ca.7.5 cm 3", "C 2 H 5 OH--1 mL"]
acs.inorgchem.5b00275 | Na 2 [(VO) 2 (C 4 H 4 O 6 )(C 4 H 2 O 6 )(H 2 O) 7 ]·(H 2 O) 2 , 4. Blue colored single crystals of Na 2 [(VO) 2 (C 4 H 4 O 6 )(C 4 H 2 O 6 )(H 2 O) 7 ]·(H 2 O) 2 , 4, were grown via a one-step hydrothermal technique followed by slow evaporation. In the ﬁrst step, 1 mmol of V 2 O 5 , 4 mmol of L-(+)-C 4 H 6 O 6 ,and4mL of H 2 O were placed in a PTFE autoclave. The autoclave was placed inside a programmable oven and heated to 160 °C at a rate of 10 °C/min, held for 4 h, and cooled to room temperature by turning oﬀ the oven. The resulting blue solution was reacted with 2 mmol of Na 2 CO 3 and 3 mmol of NaCl and added to a thick-walled pyrex tube. | [] | [] | ["Na 2 [(VO) 2 (C 4 H 4 O 6 )(C 4 H 2 O 6 )(H 2 O) 7 ]·(H 2 O) 2 , 4"] | ["V 2 O 5--1 mmol", "Na 2 CO 3--2 mmol", "NaCl--3 mmol"] | [] | ["L-(+)-C 4 H 6 O 6--4 mmol"] | ["160 \nC"] | ["4 h"] | ["H 2 O--4 mL"]
ic5026813 | Deprotection was performed by dissolving Me 4 bdcbpyBr 2 (2.0 g) in acetic acid (50 mL) and aqueous HBr (44%, 50 mL). The solution was reﬂuxed for 12 h and was slowly poured into 500 mL of ice water. The resulting precipitate was collected by ﬁltration and washed with distilled water (3 × 30 mL). The ﬁlter cake was dried in vacuum and recrystallized in CH 3 CN to give the product (1.44 g, yield 74%). Anal. | [] | [] | [] | [] | [] | ["Me 4 bdcbpyBr 2--2.0 g"] | ["reflux"] | ["12 h"] | ["acetic acid--50 mL", "aqueous HBr (44%)--50 mL", "ice water--500 mL", "distilled water--3 × 30 mL", "CH 3 CN--recrystallized"]
j.jssc.2013.06.021 | 2.2.3. [Cd 1.5 (stp)(bpy)(H 2 O)]  H 2 O (3) Complex 3 was synthesized in a similar way to that for complex 1 except that Zn(NO 3 ) 2  6H 2 O and the solvent were replaced by Cd (NO 3 ) 2  4H 2 O and 2 ml distilled water, respectively. Colorless needle crystals were obtained and washed by ethanol in 80.0% yield based on Cd(II). Elemental analysis (%) calcd. for C 18 H 15 Cd 1.5 N 2 O 9 S：C, 35.79; H, 2.50; N, 4.64; found: C, 36.07; H, 2.75; N, 4.13. IR data (KBr pellet, cm  1 ): 3451(s), 3389(s), 1595 (s), 1571(s), 1528(s), 1482(m), 1412(s), 1394(s), 1371(s), 1276(s), 1249(m), 1221(m), 1168(m), 1156(m), 1137(s), 1060(m), 986(s), 844(m), 813(m), 781(m), 772(m), 721(m), 679(m), 629(s), 583(m), 556(m), 529(m), 502(m). | [] | [] | ["[Cd 1.5 (stp)(bpy)(H 2 O)]  H 2 O", "C 18 H 15 Cd 1.5 N 2 O 9 S"] | ["Cd (NO 3 ) 2 \n4H 2 O--NaN"] | [] | ["stp--NaN", "bpy--NaN"] | [] | [] | ["distilled water--2 ml"]
j.inoche.2016.08.019 | Compound 1 was prepared under hydrothermal conditions with a mixture of H 3 [PW 12 O 40 ]·12H 2 O (300 mg, 0.1 mmol), AgNO 3 ·H 2 O (80 mg, 0.4 mmol), dpdo (90 mg, 0.5 mmol), and H 2 O (10 mL) (pH = 1.5) at 170 °C for 3 days [41]. And 1 crystallizes in triclinic space group P-1 [42]. | [] | [] | ["Compound 1"] | ["AgNO 3 ·H 2 O--80 mg, 0.4 mmol"] | ["H 3 [PW 12 O 40 ]·12H 2 O--300 mg, 0.1 mmol"] | ["dpdo --90 mg, 0.5 mmol"] | ["170 \nC"] | ["3 days"] | ["H 2 O --10 mL"]
c004063k | Synthesis of 3. A mixture of Na 2 MoO 4 $2H 2 O (0.7209 g, 3 mmol), H 3 PO 4 (0.6 mL, 8.85 mmol), bim (0.1341 g, 1 mmol), phen (0.15 g, 0.77 mmol) and CuSO 4 $5H 2 O (0.2624 g, 1.05 mmol) was added to 20 mL of distilled water. The mixture was stirred for 2 h and then heated in a 30 mL Teﬂon-lined stainless steel autoclave for 6 d at 160  C. After slow cooling to room temperature, regular invisible green tetra-prismatic crystals of 3 were collected in 39% yield based on Mo. Anal found: C 23.76, H 1.93, N 13.86, P 3.41, Mo 26.41, Cu 10.56. Calcd: C 23.35, H 1.91, N 13.61, P 3.34, Mo 25.91, Cu 10.29. IR (KBr, pellet): 3126 (m), 1629 (m), 1521 (m), 1427 (m), 1321 (m), 1321 (m), 1062 (m), 911 (s), 757 (s), 679 (s), 570 (m) cm 1 .Synthesis of 4. A mixture of Na 2 MoO 4 $2H 2 O (0.7209 g, 3 mmol), H 3 PO 4 (0.8 mL, 11.8 mmol), bim (0.1341 g, 1 mmol) and CuSO 4 $5H 2 O (0.2624 g, 1.05 mmol) was added to 20 mL of distilled water. The mixture was stirred for 2 h and then Mg 2 (CO 3 )(OH) 2 (0.133 g, 0.27 mmol) was added. The mixture was transferred and sealed in 30 mL Teﬂon-lined stainless steel autoclave, which was heated at 160  C for 6 d. After slow cooling to room temperature, the solid product containing bright green cubic crystals was isolated in 42% yield (based on Mo). Anal found: C 10.08, H 1.26, N 7.84, P 4.34, Mo 33.61, Cu 8.96. Calcd: C 10.07, H 1.27, N 7.83, P 4.33, Mo 33.51, Cu 8.88. IR (KBr, pellet): 3546 (m), 3130 (w), 1633 (m), 1583 (m), 1527 (m), 1426 (m), 1132 (s), 1058 (m), 998 (m), 921 (s), 759 (m), 684 (s), 582 (m), 528 (m) cm 1 . | [] | [] | ["3", "4"] | ["Na 2 MoO 4 $2H 2 O--0.7209 g, 3 mmol", "CuSO 4 $5H 2 O--0.2624 g, 1.05 mmol", "Mg 2 (CO 3 )(OH) 2--0.133 g, 0.27 mmol"] | [] | ["H 3 PO 4--0.6 mL, 8.85 mmol", "bim--0.1341 g, 1 mmol", "phen--0.15 g, 0.77 mmol"] | ["160 \nC", "160 \nC"] | ["6 d", "6 d"] | ["distilled water--20 mL"]
c0dt00589d | Preparation of [(IZn) 2 (l-NPr i 2 ){l-N,N¢-(NAr) 2 CH}]3. Asolution of [K(Priso)] (1.57 g, 3.13 mmol) in THF (20 cm 3 ) was added over 5 min to a solution of ZnI 2 (1.0 g, 3.13 mmol) in THF (20 cm 3 ) at -78 ◦ C. The reaction mixture was warmed to room temperature, then volatiles were removed in vacuo. The residue was washed with hexane (10 cm 3 ) and extracted into diethyl ether (20 cm 3 ). | [] | [] | ["[(IZn) 2 (l-NPr i 2 ){l-N,N¢-(NAr) 2 CH}]3"] | ["ZnI 2--1.0 g, 3.13 mmol"] | [] | ["K(Priso)--1.57 g, 3.13 mmol"] | [] | [] | ["THF--20 cm 3"]
00958970500358672 | 2.3. Synthesis of {[Ni(bte) 2 (N 3 ) 2 ](H 2 O)} n (2) A25mLH 2 O/MeOH solution (1 : 1, v/v) of bte (0.082 g, 0.5 mmol) was added to one leg of a H-shape tube and 25 mL of a H 2 O/MeOH solution (1 : 1, v/v) of Ni(NO 3 ) 2  6H 2 O (0.145 g, 0.5 mmol), NaN 3 (0.150 g, 2.5 mmol) was added to the other leg of the tube. The tube was allowed to stand in air at room temperature for about one month. The pale blue single crystals 2 suitable for X-ray analysis were obtained. Yield: 0.083 g (68%). Found: C, 29.34; H, 3.62; N, 51.43. | [] | [] | ["{[Ni(bte) 2 (N 3 ) 2 ](H 2 O)} n", "Not Available"] | ["Ni(NO 3 ) 2 \n6H 2 O--0.145 g, 0.5 mmol"] | ["NaN 3--0.150 g, 2.5 mmol"] | ["bte--0.082 g, 0.5 mmol"] | [] | ["one month"] | ["H 2 O/MeOH solution--25 mL (1 : 1, v/v)"]
b710916d | [Ag(L 2 )(NO 3 )] (2). A solution of 2,6-bis(5-methyl-1-isopropyl1H-pyrazol-3-yl)pyridine (L 2 ) (65 mg, 0.2 mmol) and AgNO 3 (34 mg, 0.2 mmol) in THF (2 mL) was stirred, in darkness, for ca. two days. The resulted precipitate was ﬁltered and washed with diethyl ether. Slow evaporation of diethyl ether into its clear DMF solution yielded colorless crystals suitable for X-ray single diffraction. Yield: 64.8%. Anal. calcd for C 19 H 25 AgN 6 O 3 : C, 46.26; H, 5.11; N, 17.04. Found: C, 46.39; H, 5.20; N, 17.25%.1 HNMR (400 MHz, DMSO-d 6 ): d 8.08 (t, J = 7.6, 1H), 7.89 (d, J = 8.0, 2H), 6.82 (s, 2H), 4.34 (br, 2H), 2.24 (s, 6H), 0.99 (s, 12H). | [] | [] | ["[Ag(L 2 )(NO 3 )]", "C 19 H 25 AgN 6 O 3"] | ["AgNO 3--34 mg, 0.2 mmol"] | [] | ["2,6-bis(5-methyl-1-isopropyl1H-pyrazol-3-yl)pyridine (L 2 )--65 mg, 0.2 mmol"] | [] | ["ca. two days"] | ["THF--2 mL"]
d0dt04196c | {[Mn 2 (tpxn)(L1) 2 ].3MeOH} n (3). It was synthesized following the same procedure as for 1a, except 25 mg (0.05 mmol) of tpxn in place of tpbn and methanol in place of ethanol was used. After stirring for 15 min, a white precipitate appeared. The reaction mixture was stirred for another 8 h at room temperature to ensure complete precipitation of the product. A white solid was collected via filtration, washed with water and methanol, and air-dried. Yield: 46 mg (70%). Analysis Calculated for C 67 H 72 N 6 O 11 Si 2 Mn 2 (MW 1303.34): % C, 61.74; % H, 5.57; % N, 6.45. Found: % C, 62.52; % H, 6.25; % N, 5.62. Selected FTIR peaks (KBr, cm -1 ): 1599(s), 1589(s), 1539(s), 1487(w), 1402(s), 1391(s), 1298(w), 1247(m), 1099(s), 1019(m), 802(s), 758(s), 711(s), 473(w). | [] | [] | ["[Mn 2 (tpxn)(L1) 2 ].3MeOH", "C 67 H 72 N 6 O 11 Si 2 Mn 2"] | [] | [] | ["tpxn--25 mg (0.05 mmol)"] | ["room temperature"] | ["15 min", "8 h"] | ["methanol--3MeOH"]
zaac.201400206 | Synthesis of [Co(L 1 )(tbpy)]·2H 2 O (3): The preparation of 3 was similar to that of 1 except that tbpy (36.0 mg, 0.1 mmol) was used instead of mpy. Purple crystals were obtained in a 45% yield. C 46 H 41 CoN 3 O 7 (M r = 806.75): calcd. C 68.48; H 5.12; N 5.21 %; found: C 68.65; H 5.13; N 5.30 %. IR (KBr): ν ˜ = 3409 (s), 3060 (m), 2959 (s), 2866 (m), 1672 (m), 1611 (s), 1541 (s), 1478 (s), 1408 (s), 1378 (s), 1308 (m), 1238 (s), 1161 (w), 1114 (w), 1013 (s), 843 (m), 796 (m), 766 (s), 664 (m), 548 (w), 417 (w) cm –1 .Synthesis of [Ni 2 (L 1 ) 2 (tbpy) 2 ]·5H 2 O (4): The preparation of 4 was similar to that of 3 except that Ni(OAc) 2 ·4H 2 O (26.0 mg, 0.1 mmol) was used instead of Co(OAc) 2 ·4H 2 O. Green crystals were obtained in a 45% yield. C 92 H 84 Ni 2 N 6 O 15 (M r = 1631.07): calcd. C 67.74; H 5.19; N 5.15 %; found: C 67.55; H 5.24; N 5.06%. IR (KBr): ν ˜ = 3493 (s), 3056 (m), 2961 (s), 2866 (m), 1681 (s), 1603 (s), 1525 (s), 1474 (s), 1413 (s), 1379 (s), 1240 (s), 1111 (w), 1016 (s), 955 (w), 843 (m), 764 (s), 661 (m), 549 (w), 419 (w) cm –1 . | [] | [] | ["[Co(L 1 )(tbpy)]·2H 2 O", "[Ni 2 (L 1 ) 2 (tbpy) 2 ]·5H 2 O"] | ["Co(OAc) 2 ·4H 2 O--NaN", "Ni(OAc) 2 ·4H 2 O--26.0 mg, 0.1 mmol"] | [] | ["mpy--NaN", "tbpy--36.0 mg, 0.1 mmol"] | [] | [] | []
j.jssc.2011.06.039 | 2.3. [H 3 O] 4 {(UO 2 ) 4 [C 6 H 4 (PO 3 ) 2 ] 2 F 4 }  H 2 O (Ubbp-2) UO 2 (C 2 H 3 O 2 ) 2  2H 2 O (84.8 mg, 0.2 mmol), 1,4-benzenebisphosphonic acid (47.7 mg, 0.2 mmol), 0.5 mL of water, and a very small quantities of HF were loaded into a 23 mL autoclave. The autoclave was sealed and heated to 200 1C in a box furnace for 3 days. The autoclave was then cooled at an average rate of 5 1C/h to 25 1C. The resulting yellow product was washed with distilled water and methanol and allowed to air dry at room temperature. | [] | [] | ["{(UO 2 ) 4 [C 6 H 4 (PO 3 ) 2 ] 2 F 4 }  H 2 O"] | ["UO 2 (C 2 H 3 O 2 ) 2 $2H 2 O--84.8 mg, 0.2 mmol"] | ["HF--very small quantities"] | ["1,4-benzenebisphosphonic acid--47.7 mg, 0.2 mmol"] | ["200 \nC"] | ["3 days"] | ["water--0.5 mL"]
ch08171 | Solution B To an aqueous solution (10 mL) of CoCl 2 ·2H 2 O (0.2 mmol) was added 30 mL of a solution of K 8 [α-SiW 11 O 39 ] (0.2 mmol) in sodium acetate buffer (1.0 M), and the reaction mixture was heated to 100 ◦ C for 1 h.SolutionA was added dropwise to solution B, and a red-black precipitate appeared. The reaction mixture was stirred for 3 h, and the precipitate was then removed by filtration. Red transparent block crystals suitable for X-ray diffraction were obtained from the mother liquor by slow evaporation in ∼25% yield (based on W). (Found: W 64.5, Co 3.6, C 1.3, N 1.5. Calc. for 1: NaH 3 [Co III (en) 2 (OH)SiW 11 Co II O 39 ]·9.25H 2 O W 64.8, Co 3.8, C 1.5, N 1.8%.) ν max (KBr, cm −1 ) 3030w, 1608m, 1456w, 1282w, 1205w, 958s, 905s, 814m, 699s, 521m. | [] | [] | ["NaH 3 [Co III (en) 2 (OH)SiW 11 Co II O 39 ]·9.25H 2 O"] | ["CoCl 2 ·2H 2 O--0.2 mmol", "K 8 [α-SiW 11 O 39 ]--0.2 mmol"] | [] | [] | ["100 ◦ C"] | ["1 h", "3 h"] | ["aqueous solution--10 mL", "sodium acetate buffer (1.0 M)--30 mL"]
j.jssc.2014.08.032 | Magnetization measurements were carried out with a Quantum Design MPMS-XL7 SQUID to 5 T for 2.2.2. Synthesis 2.2.1. [ZnNa(ehbd) 2 N 3 ] n (1) A mixture of Zn(CH 3 COOH) 2  2H 2 O (0.165 g, 0.75 mmol), Hehbd (0.125 g, 0.75 mmol), NaN 3 (0.0973 g, 1.5 mmol) and acetonitrile (10 mL) was stirred for 30 min at room temperature, then kept at room temperature. Yellow block crystals of 1 were obtained after 3 days. Yellow crystals of 1 were collected by ﬁltration, washed with acetonitrile and dried in air. Phase pure crystals of 1 were obtained by manual separation (yield: 0.137 g, ca. 79.30% based on Hehbd ligand). Anal. Calc. for 1:C 18 H 18 ZnN 3 NaO 6 (Mr¼460.73), Calc.: C, 46.88; H, 3.91; N, 9.11; Found: C, 46.76%; H, 3.97%; N, 9.18%. IR data for 1 (KBr, cm 1 ): 3398 (w), 2076 (s), 1625 (s), 1538 (w), 1437 (m), 1335 (w), 1201 (s), 1099 (w), 897 (w), 742 (m).2.2.2. [Cu 3 Na 2 (ehbd) 2 (N 3 ) 6 ] n (2) Complex 2 can be prepared in a similar way to 1, except that Zn (CH 3 COOH) 2  2H 2 O was replaced by Cu(ClO 4 ) 2  6H 2 O. Black crystals of 2 were collected by ﬁltration, washed with acetonitrile and dried in air. Phase pure crystals of 2 were obtained by manual separation (Yield: 0.124 g, ca. 60.7% based on Cu ion). Anal. Calc. for 2:C 18 H 18 Cu 3 N 18 Na 2 O 6 (Mr¼819.13), Calc.: C, 26.43; H, 1.96; N, 30.84. Found: C, 26.39%; H, 2.01%; N, 30.89%. IR data for 2 (KBr, cm 1 ): 3430 (m), 2930 (w), 2067 (s), 1600 (s), 1442 (w), 1332 (w), 1216 (m), 1090 (w), 890 (w), 747 (w). | [] | [] | ["[ZnNa(ehbd) 2 N 3 ] n", "[Cu 3 Na 2 (ehbd) 2 (N 3 ) 6 ] n"] | ["Zn(CH 3 COOH) 2  2H 2 O--0.165 g, 0.75 mmol", "Cu(ClO 4 ) 2  6H 2 O--NaN"] | [] | ["Hehbd--0.125 g, 0.75 mmol"] | [] | ["3 days"] | ["acetonitrile--10 mL"]
j.poly.2012.09.014 | 2.2.4. Synthesis of Cs[Ni(pdt) 2 ]H 2 O(4) To a suspension of H 2 pdt (144 mg, 1.00 mmol) in acetonitrile (25 ml) was added aqueous solution (25 ml) of CsOHH 2 O (300 mg, 2.00 mmol) and stirred until solution became clear. Aqueous solution (50 ml) of Ni(ClO 4 ) 2 6H 2 O (183 mg, 0.500 mmol) was added and stirred for 30 min to obtain stock solution of 5 mM Cs 2 [Ni(pdt) 2 ] in 3:1 (v/v) water/acetonitrile. This solution was electrolyzed with a constant current of 5 l A. After 1 week, black needle-shaped crystals formed on the anode. Those are collected and washed with water before dried in vacuo. Elemental Anal. Calc. | [] | [] | ["Cs[Ni(pdt) 2 ]?H 2 O"] | ["CsOH?H 2 O--300 mg, 2.00 mmol", "Ni(ClO 4 ) 2 ?6H 2 O--183 mg, 0.500 mmol"] | [] | ["H 2 pdt--144 mg, 1.00 mmol"] | [] | ["1 week"] | ["acetonitrile--25 ml", "water--50 ml"]
ch11261 | Then the mixture was introduced into a Parr Teflon-lined stainless steel vessel (20 mL). The vessel was sealed and heated to 1608C. The temperature was kept constant for 4 days and then the mixture was cooled naturally to form colourless crystals of 1 and some yellow powder. The colourless crystals were manually separated from the powder, washed with CH 3 CN/H 2 O and dried at ambient temperature (yield: 0.006 g, 9 % based on Ag). Anal. | [] | [] | [] | [] | [] | [] | ["1608C"] | ["4 days"] | []
c4dt00697f | {[Gd(HO(CH 2 ) 3 CO 2 ) 3 (H 2 O)]·H 2 O} ∞ (2). Gd 2 O 3 (0.50 g, 1.37 mmol) was added to a white suspension of excess 4-hydroxybutanoic acid lactone (3.51 g, 40.8 mmol) in hot water (20 mL), and the resulting suspension was stirred at 90 °C for 15 min. Aqueous NaOH (1 M, 1 mL) was then added resulting in a colourless solution after 1 hour at 90 °C. The solution was filtered hot, and the filtrate was left to slowly evaporate. Colourless crystals of 2 suitable for X-ray crystallography were formed when the remaining volume was <1 mL.Bulk white polycrystalline 2 is obtained upon further evaporation to almost dryness. The bulk solid was recovered and filtered with an EtOH–diethylether 1 : 4 mixture, washed with little cold water and dried in vacuo. The total yield was 50% (690 mg) based on Gd. Elemental analyses (wt%); calcd for C 12 H 25 GdO 11 (found for 2): C 28.68 (28.6), H 5.01 (4.9). Main IR bands (neat): 3490, 3235, 2934, 2872, 1767, 1671, 1562, 1524, 1429, 1408, 1355, 1287, 1272, 1226, 1163, 1057, 1036, 991, 965, 919, 890, 751, 721, 627, 579, 491 cm −1 .Physical measurements Infra-red spectra of neat samples were recorded on PerkinElmer Spectrum 100 apparatus equipped with an ATR device. | [] | [] | ["{[Gd(HO(CH 2 ) 3 CO 2 ) 3 (H 2 O)]·H 2 O} ∞"] | ["Gd 2 O 3--0.50 g, 1.37 mmol"] | ["NaOH (1 M)--1 mL"] | ["4-hydroxybutanoic acid lactone--3.51 g, 40.8 mmol"] | ["90 \nC"] | ["15 min", "1 hour"] | ["hot water--20 mL"]
c3dt51769a | The syntheses of {[Ln 3 L 3 (H 2 O) 2 ]·2H 2 O} n (Ln = Eu, (2); Gd, (3); Tb, (4); Dy, (5); Ho, (6); Er, (7)) These compounds were obtained by the same procedure using Eu(NO 3 ) 3 ·6H 2 O, Gd(NO 3 ) 3 ·6H 2 O, Tb(NO 3 ) 3 ·6H 2 O, Dy(NO 3 ) 3 · 6H 2 O, Ho(NO 3 ) 3 ·6H 2 O and Er(NO 3 ) 3 ·6H 2 O in place of Pr(NO 3 ) 3 ·6H 2 O, respectively, and resulted in block-shaped crystals. | [] | [] | ["{[Ln 3 L 3 (H 2 O) 2 ]\n2H 2 O} n", "Ln = Eu", "Ln = Gd", "Ln = Tb", "Ln = Dy", "Ln = Ho", "Ln = Er"] | ["Eu(NO 3 ) 3 \n6H 2 O--NaN", "Gd(NO 3 ) 3 \n6H 2 O--NaN", "Tb(NO 3 ) 3 \n6H 2 O--NaN", "Dy(NO 3 ) 3 \n6H 2 O--NaN", "Ho(NO 3 ) 3 \n6H 2 O--NaN", "Er(NO 3 ) 3 \n6H 2 O--NaN"] | [] | [] | [] | [] | []
cg100078b | Synthesis. Synthesis of 5-(4-Carboxy-phenoxy)-isophthalic Acid (cpiaH 3 ). This ligand was synthesized as previously reported. | [] | [] | ["cpiaH 3"] | [] | [] | [] | [] | [] | []
s10904-014-0117-x | 2.2 Synthesis of {[Co(pbmb)(chadc)]2H 2 O} n (1) This compound was obtained by hydrothermal reaction of CoCl 2 6H 2 O (0.1 mmol, 0.0237 g) with chadc (0.5 mmol, 0.0861 g) in 6 mL of distilled water with the addition of pbmb (0.4 mmol, 0.1218 g). The mixture was sealed in a 25 mL Teﬂon-lined stainless steel autoclave, under autogenous pressure at 140 C for 3 days and then slowly cooled to room temperature at a rate of 5 C/h. Purple block single crystals of the complex, suitable for X-ray diffraction, were collected by ﬁltration and washed with distilled water and acetone. Yield: 65.2 % (based on CoCl 2 6H 2 O). Anal. Calc.for C 27 H 34 CoN 4 O 6 (569.51): C 56.9, H 6.0, N 9.8. Found: C 56.7, H 6.2, N 10.0. IR (KBr, cm -1 ): 3,429 s, 2,972 s, 2,540 w, 1,683 vs, 1,597 vs, 1,545 w, 1,409 vs, 1,294 s, 1,172 m, 1,008 w, 837 m, 762 s, 673 w, 562 w. | [] | [] | ["{[Co(pbmb)(chadc)]2H 2 O} n", "C 27 H 34 CoN 4 O 6"] | ["CoCl 2 6H 2 O--0.1 mmol, 0.0237 g"] | [] | ["chadc--0.5 mmol, 0.0861 g", "pbmb--0.4 mmol, 0.1218 g"] | ["140 \nC"] | ["3 days"] | ["distilled water--6 mL"]
ejic.200500924 | Synthesis of Complex 3: Methanol (1.0 mL) was layered onto a nitrobenzene (5.0 mL) solution of N,N⬘-bis(3-pyridinecarboxamido)-1,2-ethane (1) (40.0 mg, 0.148 mmol). Onto this solution was layered a Cu(SCN) 2 solution, which was obtained by mixing a methanolic solution (0.5 mL) of Cu(NO 3 ) 2 (17.8 mg, 0.074 mmol) and a methanolic solution (0.5 mL) of NaSCN (11.9 mg, 0.148 mmol). Green crystals formed in 70% yield (300 mg) after 3– 4d.C 66 H 58 CuN 16 O 16 S 2 (1458.94): calcd. C 54.33, H 3.97, N 15.35; found C 53.48, H 3.71, N 15.02. IR: ν ˜ = 3317 (N–H stretch), 3071 (aromatic C–H stretch), 2064 (thiocyanate CN stretch), 1632 (amide C=O stretch), 1601(amide II), 1519 (asym. N–O stretch), Eur. J. Inorg. Chem. 2006, 531–534 © 2006 Wiley-VCH Verlag GmbH & Co. KGaA, Weinheim www.eurjic.org 533 1342 (sym. N–O stretch), 849.46 (C–N stretch) cm –1 .UV:λ max (ε) = 205.67 (816097), 260.27 (616248 dm 3 mol –1 cm –1 )nm. | [] | [] | ["C 66 H 58 CuN 16 O 16 S 2"] | ["Cu(NO 3 ) 2--17.8 mg, 0.074 mmol", "NaSCN--11.9 mg, 0.148 mmol"] | [] | ["N,N⬘-bis(3-pyridinecarboxamido)-1,2-ethane (1)--40.0 mg, 0.148 mmol"] | [] | ["3–4d"] | ["methanol--1.0 mL", "nitrobenzene--5.0 mL"]
j.molstruc.2010.03.004 | 2.2. Synthesis The complex formulated as [NaZn(C 6 H 5 O 6 )(H 2 O) 3 ] n was synthesized under solvothermal conditions. The addition of NaOH 1 M to a mixture of H 3 TCA (1 mmol, 0.176 g), Zn(NO 3 ) 2 6H 2 O (1 mmol, 0.298 g) and methanol (40 mL) led to a white precipitate that was ﬁltered off, washed several times with deionized water, and air-dried. Then, a mixture containing the obtained white solid and 4-cyanopyridine (2 mmol, 0.208 g) in 8 mL methanol was heated at 130 °C for 3 days in a sealed 23 mL Teﬂon lined stainless vessels and then slowly cooled to room temperature by air cooling. | [] | [] | ["[NaZn(C 6 H 5 O 6 )(H 2 O) 3 ] n"] | ["Zn(NO 3 ) 2 \n6H 2 O--1 mmol, 0.298 g"] | [] | ["H 3 TCA--1 mmol, 0.176 g", "4-cyanopyridine--2 mmol, 0.208 g"] | ["130 \n°C"] | ["3 days"] | ["methanol--40 mL", "methanol--8 mL"]
chem.200305098 | Preparation and analysis of C 16 H 21 N 4 O 9 ClCd (4): The procedure was identical to that used for 3 except that Cd(ClO 4 ) 2 was used instead of Zn(NO 3 ) 2 and the mixture was heated for one week. Colorless crystalline blocks of 4 were formed with a 25% yield. IR (KBr): n˜ = 3448 (w), 3325 (w), 3254 (w), 3085 (w), 3022 (w), 2963 (w), 2923 (w), 1550 (vs), 1483 (m), 1429 (s), 1127 (m), 1114 (vs), 1036 (vs), 995 (w), 945 (w), 923 (w), 890 (w), 880 (w), 856 (w), 843 (w), 823 (m), 810 (m), 712 (m), 651 (m), 634 (m), 538 (w), 548 (w), 496 cm 1 (w); elemental analysis calcd (%) for C 16 H 21 N 4 O 9 ClCd: C 34.21, H 3.74, N 9.98; found: C 34.35, H 3.66, N 10.12. | [] | [] | ["C 16 H 21 N 4 O 9 ClCd"] | ["Cd(ClO 4 ) 2--not specified"] | [] | [] | [] | ["one week"] | []
s0108768100010004 | mixture of the oxalate carbonate and metallic silver.Furthermore, during the progress of the study and in order to validate the structure details derived from powder data with higher precision, single crystals have been synthesized and used for structure determination and re®nement. | [] | [] | [] | [] | [] | [] | [] | [] | []
j.ica.2010.03.073 | 4.3.2. [Cu I (SMeaaiNMe)(SCN)] n (4a) 1-Methyl-2-[(o-thiomethyl)phenylaz] imidazoles (230 mg, 1 mmol) in dry MeOH (20 ml) was added dropwise to stirred solution (20 ml) of [Cu(MeCN) 4 ](ClO 4 ) (300 mg, 0.92 mmol) followed by the addition of NH 4 SCN (80 mg, 1.0 mmol) at room temperature under dinitrogen. The brown solution was stirred for 2 h and the solution was kept undisturbed for slow evaporation. The dark crystalline product deposited on the wall of crystal preparing vessel. It was collected and dried in vacuo over CaCl 2 in desiccator. Yield 430 mg (60%).Other complexes were prepared by identical procedure. The yield varied from 60–70% and microanalytical data of the complexes are given below. | [] | [] | ["[Cu I (SMeaaiNMe)(SCN)] n"] | ["[Cu(MeCN) 4 ](ClO 4 )--300 mg, 0.92 mmol"] | ["NH 4 SCN--80 mg, 1.0 mmol"] | ["1-Methyl-2-[(o-thiomethyl)phenylaz] imidazoles--230 mg, 1 mmol"] | ["room temperature"] | ["2 h"] | ["MeOH--20 ml"]
acs.inorgchem.9b03168 | Preparation of Platinum Complexes 4−6 (General Procedure). Following a published procedure, 17 the respective potassium salt 1−3 (10 mmol) was dissolved in 40 mL of water, and a solution of K 2 PtCl 4 (2.08 g, 5 mmol) in 40 mL water was added. The mixture was stirred at room temperature for 2 h, upon which time the color turned from orange to yellow. Hydrochloric acid (1.0 mol/L; 4 and 5, 10 mL, 10 mmol; 6, 20 mL, 20 mmol) was added dropwise with vigorous stirring, and stirring was continued for 30 min. The precipitated product was vacuum-ﬁltered through a P4 frit and thoroughly washed with water, dried at 40 °C overnight, then ﬁnely ground and dried again at 40 °C for at least 24 h. The yellow to brown amorphous powders were poorly soluble in water and alcohols, and moderately soluble in DMSO. | [] | ["30 min"] | [] | ["K 2 PtCl 4--2.08 g, 5 mmol"] | ["Hydrochloric acid--1.0 mol/L"] | [] | ["room temperature"] | ["2 h"] | ["water--40 mL"]
s1600536805000267 | After standing at room temperature for 6 d, colourless needleshapedcrystals of (I) were isolated (yield 63%). Analysis calculated for C 32 H 24 Ag 4 F 12 N 2 O 10 : C 30.60, H 1.93, N 2.23%; found: C 30.36, H 1.91, N 2.18%. | [] | [] | ["(I)"] | [] | [] | [] | [] | ["6 d"] | []
ic901521j | Synthesis of [Ag 3 (pyz 2 SO) 2 (ClO 4 ) 3 ] ¥ (3). Yellow block-like crystals of 3 were obtained using the same method as for 1 and 2. | [] | [] | ["[Ag 3 (pyz 2 SO) 2 (ClO 4 ) 3 ] ¥ (3)"] | [] | [] | [] | [] | [] | []
ncomms1654 | [Ni 3 (µ 3 -OH)(pyac) 3 (ndc) 1.5 ]·6DMF·6H 2 O (IIb) was prepared by mixing Ni(NO 3 ) 2 .6H 2 O (435 mg, 1.5 mmol), Hpyac (220 mg, 1.5 mmol), H 2 ndc (162 mg, 0.75 mmol) and tetrabutylammonium hydroxide (2.5 ml, 3.5 mmol) in DMF at 140 °C (yield 230 mg, ca. 30%). EA calculated (%) for C 60 H 82 N 9 O 25 Ni 3 : C 47.87, H 5.49, N 8.37; found: C 47.00, H 6.03, N 8.94.[Ni 3 (µ 3 -OH)(pba) 3 (bdc) 1.5 ]·8DMA·2CH 3 OH·4H 2 O (IIIa) was prepared by mixing Ni(NO 3 ) 2 . | [] | [] | ["[Ni 3 (? 3 -OH)(pyac) 3 (ndc) 1.5 ]\n6DMF\n6H 2 O", "C 60 H 82 N 9 O 25 Ni 3"] | ["Ni(NO 3 ) 2 .6H 2 O--435 mg, 1.5 mmol"] | [] | ["Hpyac--220 mg, 1.5 mmol", "H 2 ndc--162 mg, 0.75 mmol"] | ["140 °C"] | [] | ["DMF--NaN", "tetrabutylammonium hydroxide--2.5 ml, 3.5 mmol"]
b905736f | Synthesis of [Eu(BPEA)(formate)] n (6). A mixture of Eu(NO 3 ) 3 $6H 2 O (0.4 mmol), H 2 bpea (0.8 mmol), DMF (10 mL) and H 2 O (8 mL) were sealed into a 25 mL Teﬂon-lined stainless steel vessel, heated at 160  C for ﬁve days, and then slowly cooled to room temperature at a rate of 10  Ch 1 . Colorless crystals of 6 suitable for X-ray diffraction were obtained in ca. 67% yield (base on Eu). The formation mechanism of formate anions in this complex is similar to the former complexes. Anal. Calcd for C 17 H 11 O 6 Eu: C 44.08, H 2.39%; Found: C 44.10, H 2.32%. Main IR (cm 1 ): 1606s, 1592s, 1522m, 1411s, 1388s, 1322s, 1176m, 950m, 851m, 786s, 705m. | [] | [] | ["[Eu(BPEA)(formate)] n", "C 17 H 11 O 6 Eu"] | ["Eu(NO 3 ) 3 $6H 2 O--0.4 mmol"] | [] | ["H 2 bpea--0.8 mmol"] | ["160  C"] | ["five days"] | ["DMF--10 mL", "H 2 O--8 mL"]
ejic.200401002 | [(C 7 H 6 O 4 S 3 )CuI] ⬁ (3): A solution of the ligand C 7 H 6 O 4 S 3 (25 mg, 0.1 mmol) in acetonitrile (5.0 mL) was added to an acetonitrile solution (5.0 mL) of CuI (19.1 mg, 0.1 mmol). The mixture was stirred for 30 min at room temperature under argon. The red filtrate was evaporated slowly under ambient conditions. Red crystals suitable for X-ray crystal determination were obtained after several days, which were filtered and washed with acetonitrile, and finally dried in vacuo (yield: 27 mg, 60%). IR: 1759 (s, C=O), 1728 (s, C=O), 1258 (s, COOC), 1065 (m, C=S) cm –1 .C 7 H 6 O 4 S 3 CuI (440.75): calcd. C 19.10, H 1.38; found C 19.05, H 1.36%. | [] | ["several days"] | ["(C 7 H 6 O 4 S 3 )CuI"] | ["CuI--19.1 mg, 0.1 mmol"] | [] | ["C 7 H 6 O 4 S 3--25 mg, 0.1 mmol"] | ["room temperature"] | ["30 min"] | ["acetonitrile--5.0 mL"]
b202954e | 85 ml) and the tube sealed, placed in an oven and heated at 185 ⬚C for 18 h. The tube was then allowed to come to room temperature and the contents rinsed out with methanol. The washings were collected and the solvent removed in vacuo to give a red solid residue. Chromatography on silica gel (30 g, elution with 3 : 1 petroleum ether : ethyl acetate) successfully separated dpo, which was then recrystallised from 3 : 1 petroleum ether–ethyl acetate. Mp 122–123 ⬚C; yield 0.82 g (44%).(Found: C, 64.1; H, 3.29; N, 25.1. Calc. for C 12 H 8 N 4 O: C, 64.3; H, 3.60; N, 25.0). Positive-ion EI-MS: Calc. m/z for C 12 H 8 N 4 O 224.0698; found 224.0701. m/z 224.1 (M ⫹ , 23%), 104.0 (PyCN ⫹ , 21%), 78.0 (Py ⫹ , 100%). 1 H NMR (CDCl 3 ) δ: 7.40, H5⬘; 7.84, H4⬘; 7.92, H3⬘; 8.60, H6⬘. 13 C NMR (CDCl 3 ) δ: 124.74/124.67, C3⬘/C5⬘; 136.76, C4⬘; 146.23, C2⬘; 149.69, C6⬘; 153.34, C3/C4. | [] | [] | [] | [] | [] | [] | ["185 \nC"] | ["18 h"] | []
ic901798y | [Mn 4 (L) 2 (N 3 ) 8 ] n (4). A mixture solution of Mn(OAc) 2 3 4H 2 O (0.049 g, 0.2 mmol), [H 2 L]Br 2 (0.0448 g, 0.1 mmol), and NaN 3 (0.065 g, 1.0 mmol) in water (2 mL) and ethanol (4 mL) was allowed to stand at room temperature, and red crystals of 4 were obtained in 1 week. Yield: 27.5% based on L. Anal. Calcd for C 30 H 28 Mn 4 N 28 O 8 : C, 31.91; H, 2.50; N, 34.72. Found: C, 31.94; H, 2.90; N, 34.50. Main IR bands (KBr, cm -1 ): 2076s [ν(N 3 )], 2038s [ν(N 3 )], 1619s [ν as (COO)], 1563m, 1450m, 1396s [ν s (COO)], 1334w, 1309w, 780m, 690m.X-ray Crystallography. Diffraction data for 1-4 were collected at room temperature on a Bruker Apex II CCD area detector equipped with graphite-monochromated Mo KR radiation (λ = 0.710 73 A ˚ ). Empirical absorption corrections were applied using the SADABS program.24 The structures were solved by direct methods and refined by the full-matrix leastsquares method on F 2 , with all non-hydrogen atoms refined with anisotropic thermal parameters. | [] | [] | ["[Mn 4 (L) 2 (N 3 ) 8 ] n", "C 30 H 28 Mn 4 N 28 O 8"] | ["Mn(OAc) 2 3 4H 2 O--0.049 g, 0.2 mmol"] | [] | ["[H 2 L]Br 2--0.0448 g, 0.1 mmol", "NaN 3--0.065 g, 1.0 mmol"] | ["room temperature"] | ["1 week"] | ["water --2 mL", "ethanol --4 mL"]
j.ica.2005.04.023 | 2.1. Synthesis of [Cu(mal)(H 2 O)(azpy) 1/2 ] Æ H 2 O(1) An ethanol solution (20 ml) of 4,4 0 -azobispyridine (azpy) (0.046 g, 0.25 mmol) was carefully layer ed over an aqueaous solution (20 ml) of Cu(mal) Æ 2H 2 O (0.101 g, 0.50 mmol) in a test. The green single crystals suitable for X-ray diﬀraction were obtained after about one month. Yield: 0.127 g (86%). Anal. Calc. | [] | [] | ["[Cu(mal)(H 2 O)(azpy) 1/2 ] Æ H 2 O", "Cu(mal) Æ 2H 2 O"] | ["Cu(mal) Æ 2H 2 O--0.101 g, 0.50 mmol"] | [] | ["4,4 0 -azobispyridine (azpy)--0.046 g, 0.25 mmol"] | [] | ["about one month"] | ["ethanol solution--20 ml", "aqueous solution--20 ml"]
b900716d | The resulting solution was ﬁltered and the ﬁltrate layered with n-hexane (40 mL). Slow mixing gave deep purple crystals of the product which were collected by ﬁltration, washed with cold Et 2 O (2 ¥ 5 mL) and dried in vacuo over silica gel; the yield was ~85%. Determination of the unit cell parameters revealed that this compound is the known complex trans-[Cu(NO 3 ) 2 (Him) 4 ].14b Anal. Calc. for C 12 H 16 CuN 10 O 6 : C, 31.34; H, 3.51; N, 30.46. Found: C, 31.24; H, 3.57; N, 30.36%. IR (KBr, cm -1 ): 3135s, 1753w, 1637m, 1538m, 1495m, 1451m, 1384vs, 1315m, 1259m, 1170m, 1134m, 1098s, 1068vs, 943m, 923w, 852m, 824m, 749s, 610s.Method B. Solid Cu(NO 3 ) 2 ·3H 2 O (0.121 g, 0.50 mmol) and (im) 2 CO (0.162 g, 1.00 mmol) were manually grinded in a Petri dish for 5 min, during which time a vigorous effervescence occurred. | [] | ["5 min"] | ["trans-[Cu(NO 3 ) 2 (Him) 4 ]"] | ["Cu(NO 3 ) 2 ·3H 2 O--0.121 g, 0.50 mmol"] | [] | ["(im) 2 CO--0.162 g, 1.00 mmol"] | [] | [] | []
s10904-014-0115-z | Elemental analysis. C 9 H 13 EuNO 13 : calcd. C, 21.83, H, 2.65, N, 2.83 %; Found: C, 21.86, H, 2.60, N, 2.79 %. IR: 3311, 3105, 1678, 1345, 1218, 1389, 1198, 1123, 843, 655, 438. | [] | [] | ["C 9 H 13 EuNO 13"] | [] | [] | [] | [] | [] | []
ic7024186 | Preparation of [enH 2 ] 3 [Fe 4 (H 2 O) 8 (SbW 9 O 33 ) 2 ] · 20H 2 O (1). A mixture of Na 9 [R-SbW 9 O 34 ] · 19.5H 2 O (0.200 g, 0.0697 mmol), FeCl 3 (0.096 g, 0.355 mmol), en (300 µL, 4.2 mmol), and H 2 O(5 mL) was stirred, and the pH was adjusted to 2.5 (pH i )with4M HCl (pH f ) 1.8). Yellow crystals (0.039 g, yield 21% based on W) were collected by ﬁltration. IR (KBr pellets, ν/cm -1 , Supporting Information Figure S1): 1612 (s), 1504 (s), 1325 (w), 1037 (w), 955 (s), 868 (sh), 793 (s), 750 (sh), 631 (m), 516 (w), 472 (w), 426 (w), 354 (m). Anal. Calcd for 1: C, 1.30; H, 1.57; N, 1.52; Fe, 4.04; W, 59.92. Found: C, 1.43; H, 1.28; N, 1.55; Fe, 3.96; W, 59.30. | [] | [] | ["[Fe 4 (H 2 O) 8 (SbW 9 O 33 ) 2 ] · 20H 2 O"] | ["Na 9 [R-SbW 9 O 34 ] · 19.5H 2 O--0.200 g, 0.0697 mmol", "FeCl 3--0.096 g, 0.355 mmol"] | ["HCl--4M"] | ["en--300 µL, 4.2 mmol"] | [] | [] | ["H 2 O--5 mL"]
ic3005085 | Syntheses. All synthetic procedures were carried out in air.H 3 CIP·2EtOH. A suspension of 5-amino-isopthalic acid (1.2 g, 6.6 mmol) and 4-formylbenzoic acid (1.0 g, 6.7 mmol) in EtOH (30 mL) was heated under reﬂux conditions for ∼3 h. During this period, the solids were dissolved and a light yellow solution was formed. Upon cooling of the solution at 5 °C for ∼12 h, white needle-like crystals of H 3 CIP·2EtOH were precipitated which were isolated by ﬁltration, washed several times with EtOH and diethylether, and dried under vacuum. Yield: ∼ 70%. The dried crystalline product was analyzed as H 3 CIP·2EtOH·H 2 O (see Supporting Information). | ["5 \nC"] | ["∼12 h"] | ["H 3 CIP·2EtOH·H 2 O"] | [] | [] | ["5-amino-isopthalic acid--1.2 g, 6.6 mmol", "4-formylbenzoic acid--1.0 g, 6.7 mmol"] | [] | ["∼3 h"] | ["EtOH--30 mL"]
d0dt01236j | 18a Anal. calc. for C 36 H 36 N 6 RuCl 2 (H 2 O) 4 (796.76): C 54.27, H 5.57, N 10.55, found: C 54.19, H 5.59, N 10.42. The aqueous solubility of 2 w as determined by HPLC to b e 309.4 ± 1.3 mM. | [] | [] | ["C 36 H 36 N 6 RuCl 2 (H 2 O) 4 (796.76)"] | [] | [] | [] | [] | [] | []
j.poly.2013.02.061 | On the other hand, Tl 2 SO 4 (0.252 g, 0.5 mmol) was added to 20 ml of an aqueous solution of Et 4 NBr (0.210 g, 1 mmol). A suspension was formed which was ﬁltered over the copper(II) solution to remove the TlBr precipitated. Then HL (0.090 g, 0.5 mmol) was added and the solution kept with stirring for 30 min. Afterwards, the liquid was ﬁltered off and the pH of the ﬁltrate was adjusted to 5.0 with drops of NaOH 1 and 0.1 M solutions. A suspension was formed and stirred for 2 h. A small quantity of a solid was ﬁltered off and unambiguously characterized as [{CuLBr} 2 ] (0.020 g) [13], whose presence was due to the remaining Br  ions in the reaction medium.The resulting solution was slowly evaporated at RT and dark green crystals appeared 20 days after, which were ﬁltered off and dried over vacuum. (Yield 0.018 g, 12 %). IR (KBr): m = 3522(m), 3438 (m), 3305(w), 3096(m), 3074(m), 3029(w), 2960(w), 1651(m), 1599(m), 1551(m), 1495(m), 1456(s), 1444(s), 1381(w), 1316(w), 1296(w), 1230(m), 1171(s), 1149(s)– m 3 (SO 4 2 ), 1121(m), 1086(s), 1051(s)– m 3 (SO 4 2 ), 1018(m), 986(m)– m 1 (SO 4 2 ), 876(m), 866(m), 772(m), 736(w), 678(w), 626(m), 598(m), 461(w), 453(w), 416(m) cm 1 . MS (FAB + ): m/z = 241.89 (CuL) + . Calc. for C 14 H 18 Cu 2 N 8 O 6 S 3 (617.62 g mol 1 ): C, 27.23; H, 2.94; N, 18.14; S, 15.57. Found: C, 27.41; H, 3.03; N, 17.27; S, 14.88%. | [] | [] | ["[CuLBr} 2 ]"] | ["Tl 2 SO 4--0.252 g, 0.5 mmol", "Et 4 NBr--0.210 g, 1 mmol"] | ["NaOH solution--drops", "NaOH 1 M solution--drops", "NaOH 0.1 M solution--drops"] | ["HL--0.090 g, 0.5 mmol"] | [] | ["2 h"] | ["water--20 ml"]
b203377c | 2 Ni –THF: yellow crystals; 65% yield. IR/cm ⫺1 : 3065 (w), 2974 (m), 2927 (w, ν CH ), 2538 (m, ν BH ). Anal. calc. for C 34 H 36 N 6 OBClNi: C, 62.86; H, 5.59; N, 12.94. Found: C, 63.30 H, 5.58; N, 13.32%. | [] | [] | ["Ni-THF"] | [] | [] | [] | [] | [] | ["THF--not specified"]
catal9070611 | 1 H spectra were obtained using Bruker Advance III 300 or 400 MHz UltraShield Magnet spectrometer (Bruker, Billerica, MA, USA), at ambient temperature.3.2. Synthesis of Complexes 3.2.1. Synthesis of [Cu(Tpms) 2 ] (1) To a MeOH solution (10 mL) of Cu(NO 3 ) 2 .2.5H 2 O (38 mg, 0.165 mmol), Li(Tpms) (100 mg, 0.33 mmol ) was added at room temperature to produce a blue-sky precipitate immediately. The solution was stirred for an additional 3 h. The blue-sky crystalline precipitate was ﬁltered oﬀ, washed with MeOH, and dried under vacuum.X-ray quality crystals of 1 were obtained after dissolving the compound (25 mg) in an acetonitrile: 0.1 M NH 4 OH aqueous solution (10:1.5 mL) following slow evaporation in air. Compound 1 was Catalysts 2019, 9, 611 9 of 15 also obtained when using diﬀerent starting Cu 2+ metal salts (e.g., acetate or chloride) or diﬀerent stoichiometric ratios of the reagents.Yield = 71%, based on copper (76 mg). Elemental analysis calcd (%) for C 20 H 18 CuN 12 O 6 S 2 (650.11 g/mol): C 36.95, H 2.79, N 25.85, S 9.86; found: C 37.24, H 2.83, N 25.72, S 9.89. FTIR (KBr pellet), ν (cm −1 ): 3167 w [ ν (C − H)]; 1635 m, 1506 w [ ν (C=C) and ν (C=N)]; 1095 m, 1076 m, 1053 m, 1036 m [ ν (S=O)]; 650 s [ ν (S − C]; 479 m [ ν (Cu − N]. ESI-MS −/+ in H 2 O (m/z assignment, % intensity): 293 ([O 3 SC(pz) 3 ] − , 100); 356 ([Cu{O 3 SC(pz) 3 }] + , 100). | [] | [] | ["[Cu(Tpms) 2 ]", "C 20 H 18 CuN 12 O 6 S 2"] | ["Cu(NO 3 ) 2 .2.5H 2 O--38 mg, 0.165 mmol"] | [] | ["Li(Tpms)--100 mg, 0.33 mmol"] | [] | ["3 h"] | ["MeOH--10 mL", "acetonitrile--10:1.5 mL"]
ja980504l | Method 2. The molecular brick wall 1 (0.055 g) was dissolved in a minimum amount (0.5 mL) of water, and pyridine (3 mL) was added.The solution was allowed to stand at room temperature for several hours until pale purple crystals formed. The crystals were filtered off and washed briefly with ethyl ether. Yield: ca. 60%. Anal. Calcd for Ni 3 C 64 H 134 N 20 O 32 : C, 41.06; H, 7.22; N, 14.96. Found: C, 42.60; H, 7.17; N, 16.01. FT-IR (Nujol mull): 3356 (br), 3260 (s), 3161 (s), 1609 (s), 1565 (s), 1430 (s), 1355 (s), 1262 (m), 1169 (w), 1149 (w), 1062 (m), 1026 (s), 953 (m), 928 (m), 880 (w), 800 (w), 771 (m), and 715 (s) cm -1 . UV/vis (diffuse reflectance spectrum, λ max ): 505 and 647 nm. | [] | [] | ["Ni 3 C 64 H 134 N 20 O 32"] | [] | [] | ["molecular brick wall 1--0.055 g"] | [] | ["several hours"] | ["water--0.5 mL", "pyridine--3 mL"]
j.poly.2010.11.035 | 1 H NMR (CDCl 3 ) d (ppm): 7.18–8.42 (m, 48H, Ar-H), 3.45 (s, 12H, CH 2 ).13 C NMR (CDCl 3 ) d (ppm): 173.1 (COO), 124.1–150.1 (Ar-C), 37.5 (CH 2 ).119 Sn NMR d (ppm): 340.6.4.2.5. {(Bu 2 Sn) 2 (O)[(COO)(CH 2 C 5 H 3 NCl)] 2 }(5) Complex 5 was prepared in a similar way to complex 1, using 6chloro-3-pyridineacetic acid (0.172 g, 1 mmol), sodium ethoxide (0.068 g, 1 mmol), dibutyltin dichloride (0.303 g, 1 mmol) and methanol (30 ml). Crystals of complex 5 were obtained by recrystallisation from diethyl ether. Yield: 78%. M.p. 182–184 °C. Anal.Calc. for C 60 H 92 C l4 N 4 O 10 Sn 4 : C, 43.78; H, 5.63; N, 3.40. Found: C, 43.95; H, 5.32; N, 3.64%. IR (KBr, cm 1 ): 1673, 1589 m as (COO), 1412, 1391 m s (COO), 653 m (O-Sn-O), 524 m (Sn-C), 437 m (Sn-O). | [] | [] | ["{(Bu 2 Sn) 2 (O)[(COO)(CH 2 C 5 H 3 NCl)] 2 }(5)"] | ["dibutyltin dichloride--0.303 g, 1 mmol"] | [] | ["6chloro-3-pyridineacetic acid--0.172 g, 1 mmol", "sodium ethoxide--0.068 g, 1 mmol"] | [] | [] | ["methanol--30 ml", "diethyl ether--recrystallisation"]
b815843f | [Cu 3 (ipO) 2 (4-phpy)(H 2 O) 2 ] ( 6) and [Cu(ip)(4-phpy) 2 ](7). Except the pyz was replaced by 4-phpy, a similar synthetic procedure of 5 was applied. Green block crystals of 6 were manually isolated from a small amount of green plate crystals of 7 (yield 6, 21%; 7, ca. 5%). Anal. calcd for 6,C 27 H 19 Cu 3 NO 12 : C 43.82, H 2.59, N 1.89. Found: C 43.91, H 2.57, N 1.91%. For 7,C 30 H 22 CuN 2 O 4 :C 66.95, H 4.15, N 5.20. Found: C 66.97, H 4.12, N 5.21%. FT-IR data n/cm -1 for 6: 3412 s, 3317 m, 3154 m, 1612 s, 1545 s, 1454 s, 1395 vs, 1293 w, 1050 m, 940 w, 881 w, 821 w, 771 m, 721 m, 623 w, 578, 525 w, 483 w. For 7: 3378 m, 3072 w, 1603 vs, 1560 s, 1480 m, 1375 s, 1215 w, 1070 w, 819 m, 798 m, 734 m, 633 w, 475 w. | [] | [] | ["[Cu 3 (ipO) 2 (4-phpy)(H 2 O) 2 ]", "[Cu(ip)(4-phpy) 2 ]"] | [] | [] | [] | [] | [] | []
molecules25173993 | Na 2 [Pd(PrHSS)] ( 7 ), Na 2 [Pd(dPhHSS)] ( 9 ) and Na 2 [Pd(CyHSS)] ( 10 ) were prepared from equivalent amounts of the sulfosalan ligand and (NH 4 ) 2 [PdCl 4 ] in aqueous solutions adjusted to pH 7.5 with concentrated NaOH solution and kept at 60 ◦ C for 10 h. The yellow complexes were precipitated from the cooled reaction mixtures with the addition of ice-cold ethanol. | [] | [] | ["Na 2 [Pd(PrHSS)]", "Na 2 [Pd(dPhHSS)]", "Na 2 [Pd(CyHSS)]"] | ["(NH 4 ) 2 [PdCl 4 ]--equivalent amounts"] | [] | ["sulfosalan ligand--equivalent amounts"] | ["60 \b0C"] | ["10 h"] | ["aqueous solution--adjusted to pH 7.5 with concentrated NaOH solution", "ice-cold ethanol--NA"]
j.poly.2018.10.048 | As is shown in Scheme 1, complexes 1-3 were obtained by a 1:1 reaction of the sodium salt of 4-carboxybenzenesulfonamide with corresponding trialkyltin chloride. While a 1:2 reaction of 4-carboxybenzenesulfonamide with corresponding dialkyltin oxide afforded complexes 4-6. Attempts were made to crystallize complexes 1-3 with diethyl ether and complexes 4-6 with methanol to obtain the colourless crystals. 2.2.1 Synthesis of [Me 3 Sn(O 2 CC 6 H 4 -SO 2 NH 2 -4)] (1) Complex 1 was synthesized by dissolving 4-carboxybenzenesulfonamide (0.201 g, 1.0 mmol), sodium ethoxide (0.068 g, 1.0 mmol) in methanol (50 ml) and stirring for 30 min, followed by the addition of trimethyltin chloride (0.199 g, 1.0 mmol) and further stirred for 8 h at 50℃. The reaction mixture was filtered and the solvent was gradually removed by evaporation under vacuum until a white powder was obtained. Recrystallized from ethyl ether, colorless needle crystals were formed. Yield: 48%. M.P. >300℃. Anal. Calcd for C 10 H 15 NO 4 SSn: C 32.99, H 4.15, N 3.84%; Found: C 32.88, H 4.11, N 3.79%. IR (KBr, cm -1 ): ν as (N−H), 3322; ν s (N−H), 3237; ν as (COO), 1608; ν s (COO), 1352; [Δν = ν as (COO) - ν s (COO), 256]; ν as (S=O), 1331; ν s (S=O), 1167; ν(S−N), 697; ν(S−C), 563; ν(Sn−C), 540; ν(Sn−O), 475; 1 H NMR (CDCl 3 , ppm): δ 8.12, 7.88 (2d, 3 J H-H = 8.4 Hz, 4 H, C 6 H 4 ), 5.14 (s, 2 H, NH 2 ), 0.64, 0.54 (2t, 2 J Sn-H = 29.6 Hz, 9 H, 3 CH 3 ). 13 C NMR (CDCl 3 , ppm): δ 170.2 (COO), 147.6, 134.7,130.6, 125.6 (C 6 H 4 ), -3.75 ( 1 J Sn-C = 189.3 Hz, CH 3 ). 119 Sn NMR (CDCl 3 , ppm): δ 92.6. 2.2.2 Synthesis of [n-Bu 3 Sn(O 2 CC 6 H 4 -SO 2 NH 2 -4)] (2) Complex 2 was prepared by following the method and conditions described for 1 and using 4-carboxybenzenesulfonamide (0.201 g, 1.0 mmol), methanol (50 ml), sodium ethoxide (0.068 g, 1.0 mmol), tri-n-butyltin chloride (0.326 g, 1.0 mmol) as the reactants. The white powder was recrystallized from ethyl ether and colourless needle crystals were formed. Yield:43%. M.P. >300℃. Anal. Calcd for C 38 H 66 N 2 O 8 S 2 Sn 2 : C 46.54, H 6.78, N 2.85%; Found: C 46.66, H 6.85, N 2.89%. IR (KBr, cm -1 ): ν as (N−H), 3316; ν s (N−H), 3222; ν as (COO), 1625; ν s (COO), 1356; [Δν = ν as (COO) - ν s (COO), 269]; ν as (S=O), 1325; ν s (S=O), 1170; ν(S−N), 696; ν(S−C), 573; | [] | [] | ["[Me 3 Sn(O 2 CC 6 H 4 -SO 2 NH 2 -4)]", "[n-Bu 3 Sn(O 2 CC 6 H 4 -SO 2 NH 2 -4)]"] | ["trimethyltin chloride--0.199 g, 1.0 mmol", "tri-n-butyltin chloride--0.326 g, 1.0 mmol"] | [] | ["4-carboxybenzenesulfonamide--0.201 g, 1.0 mmol"] | ["50℃"] | ["8 h"] | ["methanol--50 ml"]
jacs.9b13772 | Preparation of 1-(chloromethyl)-1Hbenzo[d][1,2,3]triazole (Cl-mbt). Btm (3.7 g, 0.025 mol) was first dissolved in a mixture of CH 2 Cl 2 (60 ml) and dimethylformamide (DMF) (40 ml), and then thionyl chloride (5 ml) in methylene chloride (10 ml) was added dropwise into the reaction mixture under magnetic stirring at room temperature. The reaction mixture was kept stirring for 2 h, then its pH was adjusted by saturated NaHCO 3 solution to 7. The organic layer was separated and was evaporated under reduced pressure, giving white crystalline powder as Cl-mbt. The yield is 76%.Preparation of 1-(4-chlorobutyl)-1Hbenzo[d][1,2,3]triazole (Cl-bbt). To 1Hbenzo[d][1,2,3]triazole (bta) (3.0 g, 0.025 mol) in acetonitrile (100 ml), K 2 CO 3 (4.1 g, 0.030 mol) and 1-bromo4-chlorobutane (2.9 ml, 0.025 mol) was added. The reaction mixture was stirred for 3 days at room temperature. Then the acetonitrile was removed under reduced pressure, and then the residue was purified by column chromatography, giving oil-like liquid as Cl-bbt. The yield is 70%. | [] | [] | ["1-(chloromethyl)-1Hbenzo[d][1,2,3]triazole (Cl-mbt)", "1-(4-chlorobutyl)-1Hbenzo[d][1,2,3]triazole (Cl-bbt)"] | [] | [] | [] | [] | [] | []
chem.201500235 | [nBu 4 N][B 2 pin 2 F] (7):Under anitrogen atmosphere, nBu 4 N·3H 2 O (429 mg, 1.35 mmol, 2equiv) and 1 (180 mg, 702 mmol, 1equiv) were combined in dry THF (5 mL). After 16 hstirring at rt, the mixture was concentrated under vacuum until turbid, then crystallized at ¢208Ctogive crystals suitable for XRD analysis. The solvent was decanted and the crystals were washed with n-hexane (3 Õ 2mL) and dried under vacuum to give 7 (239 mg, 463 mmol, 66%) as acolorless solid. M.p. 125–128 8C; 1 HNMR (700 MHz, [D 8 ]THF, 258C): d = 3.53 (m, 3 J(H,H)= 8Hz, 8H;NCH 2 CH 2 CH 2 CH 3 ), 1.76–1.67 (overlapping with THF,8H; NCH 2 CH 2 CH 2 CH 3 ), 1.47 (apparent sextet, 3 J(H,H)= 7Hz, 8H;NCH 2 CH 2 CH 2 CH 3 ), 1.08 (brs, 24 H; C(CH 3 )), 1.00 ppm (t, 3 J(H,H)= 7Hz, 12H; NCH 2 CH 2 CH 2 CH 3 ); 1 HNMR (700 MHz, [D 8 ]THF, ¢40 8C): d= 3.55 (br s, 8H;NCH 2 CH 2 CH 2 CH 3 ), 1.70 (br s, 8H;NCH 2 CH 2 CH 2 CH 3 ), 1.48–1.41 (br m, 8H; NCH 2 CH 2 CH 2 CH 3 ), 1.11(s, 12H; C(CH 3 )), 1.04 (s, 6H;C(CH 3 )), 1.00 (t, 3 J(H,H)= 7Hz, 12 H; NCH 2 CH 2 CH 2 CH 3 ), 0.94 ppm (s, 6H;C(CH 3 )); 13 CNMR (175 MHz, [D 8 ]THF,258C): d = 80.4 (br), 77.9 (br), 58.9, 26.5 (br), 25.3 (overlapping with THF signal), 20.8, 14.6 ppm; 11 BNMR (224 MHz, [D 8 ]THF,258C): d =31.4 (vbr s), 5.1 ppm (br s); 19 FNMR (658 MHz, [D 8 ]THF,258C): d = ¢129.5 ppm (s); 13 CSS-NMR (100 MHz, 258C): d =80.4, 77.9, 76.9, 58.4, 58.9, 27.9, 27.5, 26.1, 25.6, 25.2, 24.4, 24.0, 21.2, 19.9, 19.7, 15.0, 14.4, 13.5 ppm; 19 FSSNMR (658 MHz, 25 8C): d = ¢127.3 ppm;elemental analysis calcd (%) for C 28 H 60 O 4 NB 2 F: C65.25, H11.73, N2.72;found:C65.10, H 11.55, N2.92. | [] | [] | ["[nBu 4 N][B 2 pin 2 F]"] | ["nBu 4 N·3H 2 O--429 mg, 1.35 mmol, 2equiv"] | [] | ["1--180 mg, 702 mmol, 1equiv"] | ["rt"] | ["16 h"] | ["THF--5 mL"]
c3ce40119g | 11.18%. IR data (KBr, cm 21 ): 3440(s), 1607(s), 1559(s), 1503(m), 1395(s), 1306(m), 1275(m), 1196(m), 1091(w), 1045(w), 1010(w), 976(w), 842(m), 777(w), 746(m), 648(w), 646(w), 522(m).Synthesis of [Zn 2 (htpmb)(L 1 ) 2 ]?H 2 L 1 ?H 2 O (3). A mixture of ZnSO 4 ?7H 2 O (0.029 g, 0.10 mmol), htpmb (0.037 g, 0.033 mmol), H 2 L 1 (0.017 g, 0.10 mmol), NaOH (0.001 g, 0.025 mmol), and water (8 mL) was sealed in a Teflon-lined stainless steel autoclave reactor (15 mL) and heated at 130 uC for 3 d.After gradually cooling to room temperature at a rate of 10 uC h 21 , colorless crystals of 3 were obtained in a 33% yield based on Zn( II) ions. The pH of the reaction mixture prior to reaction was approximately 5. The final pH value of the reaction system was approximately 3 after the hydrothermal reaction. Anal.calcd for C 84 H 64 Zn 2 N 18 O 19 (M r = 1760.27): C, 57.26; H, 3.64; N, 14.32%. Found: C, 56.58; H, 3.65; N, 14.23%. IR data (KBr, cm 21 ): 3857(w), 3751(w), 3674(w), 3428(s), 3103(m), 2545(m), 1689(s), 1609(s), 1537(m), 1504(m), 1402(m), 1280(s), 1198(s), 1051(w), 981(w), 877(m), 779(m), 732(m), 685(w), 645(w), 560(w), 522(w). | [] | [] | ["[Zn 2 (htpmb)(L 1 ) 2 ]?H 2 L 1 ?H 2 O", "C 84 H 64 Zn 2 N 18 O 19"] | ["ZnSO 4 ?7H 2 O--0.029 g, 0.10 mmol"] | ["NaOH--0.001 g, 0.025 mmol"] | ["htpmb--0.037 g, 0.033 mmol", "H 2 L 1--0.017 g, 0.10 mmol"] | ["130 uC"] | ["3 d"] | ["water--8 mL"]
zaac.201600389 | Barium 1,3-Bis(5-nitraminotetrazol-1-ylate)propan-2-ol·2H 2 O (10): Compound 5 (0.100 g, 3.16 ⫻ 10 –4 mol) was suspended in water (10 mL). To this solution bariumhydroxide octahydrate (0.0943 g, 3.16 ⫻ 10 –4 mol) was added and the resulting clear solution was heated under reflux conditions for 10 min. Afterwards the solvent was removed in vacuo. After this, the crude product was recrystallized form hot ethanol under the dropwise addition of water to yield 0.0722 g (47 %) of the product as a colorless solid. T dec.(onset)/(5 K·min –1 )= 166 °C. IR (ATR) ν ˜ = 2361 (s), 2341 (s), 1596 (m), 1307 (m), 1243 (m), 1032 (w) cm –1 . Raman (1064 nm): = 2984 (5), 1506 (100), 1349 (28), 1115 (12), 1025 (26), 942 (5), 753 (12), 502 (4), 295 (3) cm –1 . | [] | [] | ["Ba(1,3-Bis(5-nitraminotetrazol-1-ylate)propan-2-ol)·2H 2 O"] | ["Compound 5--0.100 g, 3.16 ⫻ 10 –4 mol", "bariumhydroxide octahydrate--0.0943 g, 3.16 ⫻ 10 –4 mol"] | [] | [] | ["reflux conditions"] | ["10 min"] | ["water--10 mL", "hot ethanol--dropwise addition of water"]
ic034277m | (2,6-Diphenylpyrazine)silver(I) Tetrafluoroborate, 4. A homogeneous solution of silver(I) tetrafluoroborate (27 mg, 0.14 mmol) and 2,6-diphenylpyrazine (20 mg, 0.09 mmol) in a mixture of nitromethane (6 mL) and toluene (2 mL) was formed after gentle heating in a sealed screw-cap vial. The vial was stored in the dark. | [] | [] | ["(2,6-Diphenylpyrazine)silver(I) Tetrafluoroborate", "NaN"] | ["silver(I) tetrafluoroborate--27 mg, 0.14 mmol"] | [] | ["2,6-diphenylpyrazine--20 mg, 0.09 mmol"] | [] | [] | ["nitromethane--6 mL", "toluene--2 mL"]
j.poly.2012.04.022 | 2.2.4. Syntheses of [Cu 4 (ppaH) 2 (btec) 2 (H 2 O) 4 ]3H 2 O(4) A mixture of Cu(OAc) 2 H 2 O (60 mg, 0.3 mmol), pipemidic acid (45 mg, 0.15 mmol), H 4 btec (38 mg, 0.15 mmol) and water (8 mL) was adjusted to pH 6.5 with 2.5 M KOH solution and then sealed in an 18 mL Teﬂon-liner autoclave, which was heated at 120 °C for 4 d and then cooled to room temperature. Blue block crystals of 4 were isolated in about 50% yield (56 mg, based on Cu). Anal. Calc.for C 48 H 52 Cu 4 N 10 O 29 : C, 38.77; H, 3.52; N, 9.42; Cu, 17.09. Found: C, 38.54; H, 3.69; N, 9.19; Cu, 16.92%. IR (KBr pellet, cm 1 ): 340 2(s), 3014(w), 2981(w), 2869(m), 2740(m), 2535(m), 1634(s), 160 7(m), 1555(w), 1525(w), 1503(w), 1471(m), 1449(m), 1432(m), 13 96(s), 1358(m), 1330(m), 1301(m), 1296(w), 1255(s), 1174(m), 1146(w), 1124(s), 1039(m), 1059(w), 1043(m), 986(m), 932(s), 87 7(m), 847(m), 820(s), 763(m), 710(m), 668(w), 618(m), 555(m), 515(m), 466(w), 431(m). | [] | [] | ["[Cu 4 (ppaH) 2 (btec) 2 (H 2 O) 4 ]\n3H 2 O", "C 48 H 52 Cu 4 N 10 O 29"] | ["Cu(OAc) 2 ?H 2 O--60 mg, 0.3 mmol"] | [] | ["pipemidic acid--45 mg, 0.15 mmol", "H 4 btec--38 mg, 0.15 mmol"] | ["120 \nC"] | ["4 d"] | ["water--8 mL"]
cg900676x | Anal. Calc. for C 16 H 24 N 6 O 5 Cd: C, 38.99; H, 4.91; N, 17.06. Found: C, 38.78; H, 4.72; N, 17.42%. IR (KBr, cm -1 ): 3417(br), 3112(m), 2968(m), 1525(vs), 1462(m), 1398(s), 1367(m), 1319(w), 1278(s), 1127(s), 1008(m), 991(m), 891(w), 798(w), 702(m), 678(m), 653(m).[Cd 4 (D-ca) 4 (btp) 2 (H 2 O) 4 ] n (2). Compound 2 was prepared by a method similar to 1 except for using btp instead of bte. Yield: 42%. | [] | [] | ["[Cd 4 (D-ca) 4 (btp) 2 (H 2 O) 4 ] n", "C 16 H 24 N 6 O 5 Cd"] | [] | [] | [] | [] | [] | []
ic900425r | Synthesis of [NaPb(1,3,5-BTC)(H 2 O)] n (ΙΙ). The reaction was carried out in a procedure similar to that for Ι, only increasing the amount of melamine to 0.125 g (1.0 mmol) and adding NaOH (0.042 g, 1.0 mmol). Colorless sheet crystals of ΙΙ were isolated in 55% yield. Anal. calcd (%) for C 18 H 10 Na 2 Pb 2 O 14 :C, 23.74; H, 1.11. Found: C, 23.83; H, 1.04%. IR (solid KBr pellet, v/cm -1 ) for complex II: 3013 (m), 1615 (m), 1544 (m), 1427 (s), 1357 (s), 1103 (w), 819 (w), 763 (w), 721 (m), 516 (w). | [] | [] | ["[NaPb(1,3,5-BTC)(H 2 O)] n", "C 18 H 10 Na 2 Pb 2 O 14"] | ["NaOH--0.042 g, 1.0 mmol"] | [] | ["melamine--0.125 g, 1.0 mmol"] | [] | [] | []
j.poly.2018.10.053 | 2.5. Syntheses of coordination polymers 1–3 A mixture of metal salt (Zn(NO 3 ) 2 6H 2 O (17.0 mg, 0.056 mmol), Ni(AcO) 2 4H 2 O (14.0 mg, 0.056 mmol), or Co(NO 3 ) 2 6H 2 O (16.0 mg, 0.056 mmol)), H 2 L ligand (20.0 mg, 0.056 mmol), H 2 O (4.0 ml), and DMA (4.0 ml) was placed into a 25 ml Teﬂon-lined stainless autoclave. The autoclave was sealed and heated at 110 °C for 24 h under autogenous pressure and static conditions. The resulting crystals were collected by ﬁltration and washed with DMA and then dried in air. Yellow single crystals of 1 (Zn II L(H 2 O) 2 , suitable for X-ray single-crystal diffraction analysis, yield: 19.0 mg (0.041 mmol, 73.2%, based on H 2 L)). Elemental Anal. Calc.: C, 41.8; H, 2.6; N, 9.1. Found: C, 40.8; H, 2.7; N, 9.5%. Green single crystals of 2 (Ni II L(H 2 O) 2 , suitable for X-ray single-crystal diffraction analysis, yield: 16.0 mg (0.035 mmol, 62.5%, based on H 2 L)). Elemental Anal. Calc.: C, 42.4; H, 2.7; N, 9.3. Found: C, 41.6; H, 2.7; N, 9.8%. Purple crystals of 3 (Co II L(H 2 O) 2 , yield: 12.0 mg (0.027 mmol, 48.2%, based on H 2 L)). Elemental Anal. Calc.: C, 42.4; H, 2.7; N, 9.3. Found: C, 41.4; H, 2.8; N, 9.6%.2.6. X-ray crystallography The X-ray diffraction measurements were performed at 293 (2) K on a Gemini S Ultra CCD diffractometer (Oxford diffraction Ltd.) using graphite monochromated Mo K a (k = 0.71073 Å). The structures were solved by direct method ( SHELXL ) and completed by difference Fourier method ( SHELXL ). Reﬁnements were performed against F 2 by weighted full-matrix least-squares ( SHELXL ), and empirical absorption correction ( SCALE3 ABSPACK ) was applied. | [] | [] | ["1 (Zn II L(H 2 O) 2 )", "2 (Ni II L(H 2 O) 2 )", "3 (Co II L(H 2 O) 2 )"] | ["Zn(NO 3 ) 2 ?6H 2 O--17.0 mg, 0.056 mmol", "Ni(AcO) 2 ?4H 2 O--14.0 mg, 0.056 mmol", "Co(NO 3 ) 2 ?6H 2 O--16.0 mg, 0.056 mmol"] | [] | ["H 2 L ligand--20.0 mg, 0.056 mmol"] | ["110 \nC"] | ["24 h"] | ["H 2 O--4.0 ml", "DMA--4.0 ml"]
j.jinorgbio.2008.05.011 | 2.2. Synthesis of [Cu 2 (H 2 O) 2 (dmapox)(ipa) 2 ] n (1) A methanol solution (5 ml) of copper(II) chloride dihydrate (0.170 g, 0.1 mmol) was added slowly into a methanol solution (5 ml) containing H 2 dmapox (0.0129 g, 0.05 mmol) and piperidine (0.0085 g, 0.1 mmol). The mixture was stirred quickly for 30 min, then an acetonitrile solution (5 ml) of isophthalic acid (0.0116 g, 0.1 mmol) and piperidine (0.0170 g, 0.2 mmol) was added dropwise into the mixture. The reaction solution was heated at 333 K with stirring for 6 h. The resulting blue solution was ﬁltered and the ﬁltrate was kept at room temperature. Green crystals suitable for X-ray analysis were obtained from the ﬁltrate by slow evaporation for one week. Yield: 65%. Anal. Calcd. for CuC 10 H 16 N 2 O 4 :C, 41.16; H, 5.53; N, 9.60. Found: C, 41.12; H 5.62; N, 9.58%. IR (KBr pellet, cm 1 ): 1324 [v s (COO)]; 1560 [v as (COO)]; 1618 [v(NCO)]. | [] | ["one week"] | ["[Cu 2 (H 2 O) 2 (dmapox)(ipa) 2 ] n"] | ["copper(II) chloride dihydrate--0.170 g, 0.1 mmol"] | ["piperidine--0.0085 g, 0.1 mmol", "piperidine--0.0170 g, 0.2 mmol"] | ["H 2 dmapox--0.0129 g, 0.05 mmol", "isophthalic acid--0.0116 g, 0.1 mmol"] | ["333 K"] | ["6 h"] | ["methanol--5 ml", "acetonitrile--5 ml"]
j.ica.2019.119087 | 2.5. Preparation of {[Co 2 (DL-cam) 2 (pedin)]·2H 2 O} n (4) Co(OAc) 2 ·4H 2 O (92 mg, 0.37 mmol), D-camphoric acid (73 mg, 0.37 mmol), and pedin (114 mg, 0.37 mmol), and 0.75 mL of a 1.0 M NaOH solution were mixed with 10 mL of distilled H 2 O in a 23 mL Teﬂon-lined acid digestion bomb. The bomb was sealed and heated in an oven at 120 °C for 48 h, and then was cooled slowly to 25 °C.Magenta crystals of 4 (35 mg, 22% yield based on Co) were isolated after washing with distilled water, ethanol, and acetone and drying in air. Anal. Calc. for C 37 H 52 Co 2 N 4 O 12 4: C, 51.51; H, 6.08; N, 6.49% Found: C, 50.78; H, 6.01; N, 6.13%. IR (cm −1 ): 3300(w, br), 1674(s), 1540(s), 1415(m), 1301(w), 1053(w), 852(m), 797(w), 764(w), Fig. 1. a) {CoNO 4 } square pyramidal coordination environment, {Co 2 (CO 2 ) 4 } paddlewheel dimeric unit and complete ligand set in 1. Only one disordered cam ligand component is shown. Thermal ellipsoids are drawn at 50% probability. b) [Co 2 (DL-cam) 2 ] n (4,4) grid layer motif in 1. | [] | [] | ["{[Co 2 (DL-cam) 2 (pedin)]·2H 2 O} n", "C 37 H 52 Co 2 N 4 O 12 4"] | ["Co(OAc) 2 ·4H 2 O--92 mg, 0.37 mmol"] | [] | ["D-camphoric acid--73 mg, 0.37 mmol", "pedin--114 mg, 0.37 mmol"] | ["120 \nC"] | ["48 h"] | ["distilled H 2 O--10 mL"]
cg401201w | [(Ph 3 Sn)(µ-L)(Et 3 NH)] n (3) A mixture of (Ph 3 Sn) 2 O (0.179g, 0.25 mmol), LH 2 (0.135g, 0.5 mmol) and triethyl amine (0.21 mL, 1.5 mmol) in 30 mL EtOH was stirred for 1 day to afford a clear yellow solution. The mixture was filtered and kept for slow evaporation to get single crystals of 3. Yield: 0.27 g (75 %). Mp: charred at 210 °C. Anal. Calcd for C 38 H 39 N 3 O 4 Sn (720.44 g) (%): C 63.35; H 5.46; N 5.83; Found: C 63.29, H 5.53, N, 5.92. IR (KBr, cm -1 ): 3343.72 (b), 3043.35 (m), 2989.14 (m), 2698.52 (b), 1718.30 (m), 1625.16 (s), 1601.07 (s), 1573.82 (s), 1480.48 (m), 1429.47 (s), 777.05 (m), 732.83 (m), 699.33 (s), 553.98 (s), 456.10 (s). 1 H NMR (500 MHz, ppm): δ = 8.758.76 (d, 1H, LH 2 ); 8.71-8.72 (d, 1H, LH 2 ); 8.55 (s, 1H, LH 2 ); 8.06 (s, 2H, LH 2 ); 7.82-7.83 (d, 1H, LH 2 ); 7.74-7.75 (d, 1H, LH 2 ); 7.35-7.44 (m, 15H, Sn-Ph); 3.07-3.11 (q, 6H, -CH 2 - Et 3 NH); 1.21-1.23 (t, 9H, -CH 3 Et 3 NH). ESI-MS: m/z (%) 351.0209 [Ph 3 Sn] + (30); 745.0406 [(Ph 3 Sn) 2 (HCOO)] + (10). X-ray Crystallography The crystal data for 1-3 were collected on a Bruker SMART APEX CCD Diffractrometer. SMART software package (version 5.628) was used for collecting data frames, SAINT software package (version 6.45) for integration of the intensity and scaling and SADABS was used for absorption correction. The structures were solved and refined by full-matrix least squares on F 2 using SHELXTL software package.9 Non-hydrogen atoms were refined with anisotropic displacement parameters. Figures (1-3) and their bonding parameters were obtained from DIAMOND 3.1f software package.10 CCDC reference numbers for 1, 2 and 3 are 935287, 935288 and 935289 respectively. Page 14 of 20 ACS Paragon Plus Environment Crystal Growth & Design 1 2 3 4 5 6 7 8 9 10 11 12 13 14 15 16 17 18 19 20 21 22 23 24 25 26 27 28 29 30 31 32 33 34 35 36 37 38 39 40 41 42 43 44 45 46 47 48 49 50 51 52 53 54 55 56 57 58 59 60 Acknowledgments We thank the Department of Science and Technology (DST), India, and Council of Scientific and Industrial Research (CSIR), India, for financial support. V.C. is thankful to the Department of Science and Technology for a J. C. Bose fellowship. C.M. and R. K.M. thanks UGC, India, for a Senior Research Fellowship. Supporting Information Crystallographic information files (CIFs) for 1-3, Details of photophysical studies, TGA, Additional DIAMOND figures for 1-3.This information is available free of charge via the Internet at http://pubs.acs.org/. Table 1. Crystal data and structure refinement parameters of 1-3 Parameters 1 2 3 Empirical formula C38 H62 N2 O4 Sn2 C20 H28 N2 O5 Sn2 C38 H39 N3 O4 Sn Formula weight 848.28 613.82 720.43 Temperature 293(2) K 293(2)K 293(2)K Wavelength 0.71069Å 0.71069 Å 0.71069Å Crystal system, space group Monoclinic, P2 1 /n Monoclinic, P2 1 /n Monoclinic, P2 1 /n Unit cell dimensions a = 10.335(5)Å a = 6.915(5)Å a = 18.736(5)Å b = 27.054(5)Å b = 12.362(5)Å b = 11.368(5)Å c = 15.012(5)Å c = 27.938(5)Å c = 31.720(5)Å α = 90° α = 90 ° α = 90° β = 99.885(5)° β = 96.110(5)° β = 97.254(5)° γ = 90° γ = 90 ° γ = 90° Volume 4135(3)Å 3 2375(2)Å 3 6702(4)Å 3 Z, Calculated density 4,1.363 Mg/m 3 4,1.717 Mg/m 3 8, 1.428 Mg/m 3 Absorption coefficient 1.244mm 1 2.134mm 1 0.807mm 1 F(000) 1744 1208 2960 Crystal size 0.21x 0.15x 0.11mm 3 0.19 x 0.13 x 0.09 mm 3 0.23 x 0.16 x 0.12mm 3 θ range for data collection 2.04 to 25.50°. 2.21 to 26.00 °. 1.20 to 25.50°. Page 15 of 20 ACS Paragon Plus Environment Crystal Growth & Design 1 2 3 4 5 6 7 8 9 10 11 12 13 14 15 16 17 18 19 20 21 22 23 24 25 26 27 28 29 30 31 32 33 34 35 36 37 38 39 40 41 42 43 44 45 46 47 48 49 50 51 52 53 54 55 56 57 58 59 60 Limiting indices -12<=h<=11, -32<=k<=24, -17<=l<=18 -6<=h<=8, -15<=k<=14, -34<=l<=31 -22<=h<=16, -13<=k<=13, -36<=l<=38 Reflections collected / unique 22181 / 7669 [R(int) = 0.0487] 13104 / 4668 [R(int) = 0.0517] 35825 / 12437 [R(int) = 0.0895] Completeness to theta 99.5 % 99.6% 99.6 % Data / restraints / parameters 7669 / 58 / 403 4668 / 0 / 276 12437 / 0 / 843 Goodness-of-fit on F 2 1.050 1.007 1.024 Final R indices [I >2 σ (I)] R 1 = 0.0604, wR 2 = 0.1576 R 1 = 0.0421, wR 2 = 0.0901 R 1 = 0.0547, wR 2 = 0.1141 R indices (all data) R 1 = 0.0745, wR 2 = 0.1740 R 1 = 0.0639, wR 2 = 0.1012 R 1 = 0.1001, wR 2 = 0.1506 Largest diff. peak and hole 3.358 and -1.443 e.Å 3 1.083 and -0.546 e.Å 3 1.063 and -0.558 e.Å 3 Table 2. Selected bond distances (Å) and angles (°) of 1-3 1 2 3 Bond distances (Å) Bond angles (°) Bond distances (Å) Bond angles (°) Bond distances (Å) Bond angles (°) Sn1-O1 2.099(5) O1-Sn1-O3 173.80(18) Sn1-O1 2.165(3) O1-Sn1-N1 175.23(14) Sn1-O1 2.215(5) O1-Sn1-O4 171.63(15) Sn1-O3 2.474(4) O4-Sn2-N2 177.16(15) Sn1-N1 2.532(4) O3-Sn2-O5 171.67(16) Sn1-O4 2.198(4) Sn2-O4 2.181(4) Sn2-O3 2.175(4) Sn2-N2 2.509(5) Sn2-O5 2.434(5) Page 16 of 20 ACS Paragon Plus Environment Crystal Growth & Design 1 2 3 4 5 6 7 8 9 10 11 12 13 14 15 16 17 18 19 20 21 22 23 24 25 26 27 28 29 30 31 32 33 34 35 36 37 38 39 40 41 42 43 44 45 46 47 48 49 50 51 52 53 54 55 56 57 58 59 60 References: [1] (a) Chandrasekhar, V.; Singh, P.; Gopal, K. In Tin Chemistry: Fundamental, Frontiers and Applications; Davies, Gielen, A. G.; Pannell, M.; Tiekink, K. H.; Eds, E. R. T. Wiley-VCH: Weinheim., 2008, 93. (b) Davies, A. G. Organotin Chemistry; Wiley-VCH, Verlag, GmbH and Co. KGaA: Weinheim., 2004. (c) Beckmann J.; Jurkschat, K. Coord. Chem. Rev. 2001, 215, 267. [2] (a) Chandrasekhar, V.; Gopal, K.; Nagendran, S.; Singh, P.; Steiner, A.; Zacchini, S.; Bickley, J. F. Chem. -Eur. J. 2005, 11, 5437. (c) Chandrasekhar, V.; Thilagar, P.; Bickley, J. F.; Steiner, A. J. Am. Chem. Soc. 2005, 127, 11556. (d) Chandrasekhar, V.; Nagendran, S.; Baskar, V. Coord. Chem. Rev. 2002, 235, 1. (b) Chandrasekhar, V.; Gopal, K.; Nagendran, S.; Singh, P.; Steiner, A.; Zacchini, S.; Azhakar, R.; Kumar, M. R.; Srinivasan, A.; Ray, K.; Chandrashekar, T. K.; Madhavaiah, C.; Verma, S.; Priyakumar, U. D.; Sastry, G. N. J. Am. Chem. Soc. 2005, 127, 2410. (e) Zheng, G. L.; Ma, J. F.; Su, Z. M.; Yan, L. K.; Yang, J.; Li Y. Y.; Liu, J. F. Angew. Chem., Int. Ed. 2004, 43, 2409. (f) Zheng, G.-L.; Ma, J.-F.; Yang, J.; Li, Y.-Y.; Hao, X.-R. Chem. -Eur. J., 2004, 10, 3761. [3] (a) Chandrasekhar, V.; Baskar, V.; Steiner, A.; Zacchini, S. Organometallics 2004, 23, 1390. (b) Chandrasekhar, V.; Baskar, V.; Steiner, A.; Zacchini, S. Organometallics 2002, 21, 4528. (c) Beckmann, J.; Dakternieks, D.; Duthie, A.; Mitchell, C. Organometallics 2003, 22, 2161. (d) Ribot, F.; Sanchez, C. Organometallics 2001, 20, 2593. (e) Xie, Y. P.; Ma, J. F.; Yang, J.; Su, M. Z. Dalton Trans. 2010, 39, 1568. (f) Song, S. Y.; Ma, J. F.; Yang, J.; Gao, L. L.; Su, Z. M. Organometallics 2007, 26, 2125. [4] (a) Chandrasekhar, V.; Boomishankar, R.; Singh, S.; Steiner, A.; Zacchini, S. Organometallics 2002, 21, 4575. (b) Chandrasekhar, V.; Boomishankar, R.; Gopal, K.; Sasikumar, P.; Singh, P.; Steiner, A.; Zacchini, S. Eur. J. Inorg. Chem. 2006, 4129. (c) Baron, Page 17 of 20 ACS Paragon Plus Environment Crystal Growth & Design 1 2 3 4 5 6 7 8 9 10 11 12 13 14 15 16 17 18 19 20 21 22 23 24 25 26 27 28 29 30 31 32 33 34 35 36 37 38 39 40 41 42 43 44 45 46 47 48 49 50 51 52 53 54 55 56 57 58 59 60 C. E.; Ribot, F.; Steunou, N.; Sanchez, C.; Fayon, F.; Biesemans, M.; Martins, J. C.; Willem, R. Organometallics 2000, 19, 1940. (d) Prabusankar, G.; Jousseaume, B.; Toupance, T.; Allouchi, H. Dalton Trans. 2007, 3121. (e) Shankar, R.; Jain, A.; Kociok-Köhn, G.; Mahon, M. F.; Molloy, K. C. Inorg. Chem. 2010, 49, 4708. [5] (a) Chandrasekhar, V.; Nagendran, S.; Bansal, S.; Kozee, M. A.; Powell, D. R. Angew. Chem., Int. Ed. 2000, 39, 1833. (b) Hahn, U.; Gégout, A.; Duhayon, C.; Coppel, Y.; Saquet, A.; Nierengarten, J. F. Chem. Commun. 2007, 516. (c) Li, S. L.; Zhang, Y. M.; Ma, J. F.; Lan, Y. Q.; Yang, J. Dalton Trans. 2008, 1000. [6] (a) Gianneschi, N. C.; Masar, M. S.; Mirkin, C. A. Acc. Chem. Res. 2005, 38, 825. (b) Hosseini, M. W. Acc. Chem. Res. 2005, 38, 313. (c) Nitschke, J. R. Acc. Chem. Res. 2007, 40, 103. (d) MacGillivray, L. R.; Papaefstathiou, G. S.; Friščić, T.; Hamilton, T. D.; Dejan-Krešimir, B.; Chu, Q.; Varshney, D. B.; Georgiev, I. G. Acc. Chem. Res. 2008, 41, 280. (e) Chae, H. K.; Siberio-Perez, D. Y.; Kim, J.; Go, Y.; Eddaoudi, M.; Matzger, A. J.; O’Keeffe, M.; Yaghi, O. M. Nature. 2004, 427, 523. (f) Zhao, X.; Xiao, B.; Fletcher, J. A.; Thomas, K. M.; Bradshaw, D.; Rosseinsky, M. J. Science. 2004, 306, 1012. (g) Ferey, G.; Mellot- Draznieks, C.; Serre, C.; Millange, F.; Dutour, J.; Surble, S.; Margiolaki, I. Science. 2005, 309, 2040. (h) Chandler, B. D.; Enright, G. D.; Udachin, K. A.; Pawsey, S.; Ripmeester, J. A.; Cramb, D. T.; Shimizu, G. K. H.; Nat. Mater. 2008, 7, 229. (i) Lee, J. Y.; Farha, O. K.; Roberts, J.; Scheidt, K. A.; Nguyen, S. T.; Hupp, J. T. Chem. Soc. Rev. 2009, 38, 1450. (j) Seo, J. S.; Whang, D.; Lee, H.; Jun, S. I.; Oh, J.; Jeon, Y. J.; Kim, K. Nature. 2000, 404, 982. (k) Zou, R.-Q.; Sakurai, H.; Xu, Q. Angew. Chem., Int. Ed. 2006, 45, 2542. (l) Kurmoo, M. Chem. Soc. Rev. 2009, 38, 1353. (m) Ohba, M.; Okawa, H. Coord. Chem. Rev. 2000, 198, 313. (n) Shiga, T.; Okawa, H.; Kitagawa, S.; Ohba, M.; J. Am. Chem. Soc. 2006, 128, 16426. Page 18 of 20 ACS Paragon Plus Environment Crystal Growth & Design 1 2 3 4 5 6 7 8 9 10 11 12 13 14 15 16 17 18 19 20 21 22 23 24 25 26 27 28 29 30 31 32 33 34 35 36 37 38 39 40 41 42 43 44 45 46 47 48 49 50 51 52 53 54 55 56 57 58 59 60 [7] (a) Garcia-Zarracino, R.; Ramos-Quińones, J.; Höpfl, H. Inorg. Chem. 2003, 42, 3835. (b) Garcia-Zarracino, R.; Höpfl, H.; Angew. Chem., Int. Ed. 2004, 43, 1507. (c) Garcia-Zarracino, R.; Höpfl , H. J. Am. Chem. Soc. 2005, 127, 3120. (d) Garcia-Zarracino, R.; Höpfl , H. Appl. Organomet. Chem. 2005, 19, 451. (e) Ma, C.; Wang, Q.; Zhang, R. Inorg. Chem. 2008, 47, 7060. (f) Zhang, R.; Ren, Y.; Wang, Q.; Ma, C. J Inorg Organomet Polym. 2010, 20, 399. (g) Chandrasekhar, V.; Nagendran, S.; Bansal, S.; Cordes, A. W.; Vij, A. Organometallics 2002, 21, 3297. (h) Chandrasekhar, V.; Boomishankar, R.; Steiner, A.; Bickley, J. F. Organometallics 2003, 22, 3342. (i) Chandrasekhar, V.; Singh, P. Cryst. Growth Des. 2010, 10, 3077. (j) Chandrasekhar, V.; Thilagar, P.; Steiner, A. Cryst. Growth Des. 2011, 11, 1446. (k) Chandrasekhar, V.; Thirumoorthi, R.; Azhakar, R. Organometallics 2007, 26, 26. (l) Chandrasekhar, V.; Mohapatra, C.; Butcher, R. J. Cryst. Growth Des. 2012, 12, 3285. (m) Chandrasekhar, V.; Mohapatra, C.; Banerjee, R.; Mallick. A. Inorg. Chem. 2013, 52, 3579. (n) Chandrasekhar, V.; Kundu, S.; Kumar, J.; Verma, S.; Gopal, K.; Chaturbedi, A.; Subramaniam, K. Cryst. Growth Des. 2013, 13, 1665. (o) Zarracino, R. G-.; Höpfl, H.; Rodríguez, M. G-. Cryst. Growth Des. 2009, 9, 1651. (p) Ahuactzi, I. F. H-.; Huerta, J. C-.; Barba, V.; Höpfl, H.; Rivera, L. S. Z-.; Beltrán, H. I. Eur. J. Inorg. Chem. 2008, 9, 1200. (q) Ma, C.; Li, J.; Zhang, R.; Wang, D. J. Organomet. Chem. 2006, 691, 1713. (r) Zhang, R-.F.; Wang, Q-.F.; Yang, M-.Q.; Wang, Y-. R.; Ma, C. Polyhedron. 2008, 27, 3123. [8] Coxall, R. A.; Harris, S. G.; Henderson, D. K.; Parsons, S.; Tasker, P. A.; Winpenny, R. E. P. J. Chem. Soc., Dalton Trans. 2000, 2349. [9] Sheldrick, G. M. SHELXTL version 6.14, Bruker AXS Inc., Madison, WI, 2003. [10] DIAMOND version 3.1f, Crystal Impact GbR, Bonn, Germany, 2004. Page 19 of 20 ACS Paragon Plus Environment Crystal Growth & Design 1 2 3 4 5 6 7 8 9 10 11 12 13 14 15 16 17 18 19 20 21 22 23 24 25 26 27 28 29 30 31 32 33 34 35 36 37 38 39 40 41 42 43 44 45 46 47 48 49 50 51 52 53 54 55 56 57 58 59 60 Graphical Absract Reactions of (E)-5-(pyridin-4-yl-methyleneamino)isophthalic acid (LH 2 ) with Triorganotin Oxides and –Chloride. Formation of 1D- and 2D-Coordination Polymers Vadapalli Chandrasekhar,* a,b Chandrajeet Mohapatra a and Ramesh K. Metre a a Department of Chemistry, Indian Institute of Technology Kanpur, Kanpur 208016, India b Tata Institute of Fundamental Research, Centre for Interdisciplinary Sciences, 21, Brindavan Colony, Narsingi, Hyderabad- 500075, India Three coordination polymers containing tri-n-butyl,-methyl and -phenyl tin units as nodes and a Schiff base-containing dicarboxylate ligand as the linker have been synthesized and structurally characterized. Page 20 of 20 ACS Paragon Plus Environment Crystal Growth & Design 1 2 3 4 5 6 7 8 9 10 11 12 13 14 15 16 17 18 19 20 21 22 23 24 25 26 27 28 29 30 31 32 33 34 35 36 37 38 39 40 41 42 43 44 45 46 47 48 49 50 51 52 53 54 55 56 57 58 59 60 | [] | [] | ["[(Ph 3 Sn)(µ-L)(Et 3 NH)] n", "C38 H39 N3 O4 Sn"] | ["(Ph 3 Sn) 2 O--0.179g, 0.25 mmol"] | [] | ["LH 2--0.135g, 0.5 mmol", "triethyl amine--0.21 mL, 1.5 mmol"] | [] | ["1 day"] | ["EtOH--30 mL"]
j.ica.2009.08.009 | Colorless crystals of 3 were obtained in yield (based on Ag): 55%.Elemental Anal. Calc. for (C 76 H 68 Ag 8 N 28 O 24 ): C, 34.83; H, 2.62; N, 14.97. Found: C, 34.58; H, 2.52; N, 14.96%. IR(KBr/pellet, cm 1 ): 3418w, 3107w, 1742w, 1617w, 1516s, 1384s, 1271s, 1212m, 1142s, 1014m, 827m, 729s, 676s. | [] | [] | [] | [] | [] | [] | [] | [] | []
chem.201500235 | [K(18-crown-6)][dmedaB-B(OMe) 3 ](9) :Under anitrogen atmosphere, KOMe (35 mg, 499 mmol, 1equiv), 18-crown-6 (140 mg, 530 mmol, 1.1 equiv), and B 2 dmeda 2 (51 mg, 490 mmol, 1equiv) were dissolved in dry THF (4 mL), aided by stirring. After 16 h, the cloudy solution was filtered through apad of Celite, concentrated under vacuum to avolume of approximately 2mL, and layered with n-hexane (7 mL). After crystallization at ¢208C, colorless crystals suitable for XRD analysis were obtained and dried under vacuum to give 9(thf) (52 mg, 103 mmol, 62 %with KOMe as the stoichiometrically limiting starting material). M.p. 68–72 8C; 1 HNMR (500 MHz;[D 8 ]THF,258C): d = 3.60 (s, 26 H; CH 2 O(18-crown-6, THF)), 3.03 (s, 9H;3ÕOMe), 2.98 (s, 4H;NCH 2 ), 2.88 (s, 6H;NMe), 1.78 ppm (s, 2H;THF); 13 CNMR (125 MHz, [D 8 ]THF,258C): d = 71.4, 67.5, 54.2, 48.9, 36.6, 26.6 ppm; 11 BNMR (160 MHz, [D 8 ]THF,258C): d = 35.9 (vbr s), 4.3 ppm (brs);elemental analysis calcd (%) for C 19 H 43 O 9 N 2 B 2 K· 1 = 2 C 4 H 8 O: C46.68, H8.77, N5.18;found:C46.61, H 8.71, N4.92. | [] | [] | ["C 19 H 43 O 9 N 2 B 2 K"] | ["KOMe--35 mg, 499 mmol, 1equiv"] | [] | ["18-crown-6--140 mg, 530 mmol, 1.1 equiv", "B 2 dmeda 2--51 mg, 490 mmol, 1equiv"] | ["¢208C"] | ["16 h"] | ["THF--4 mL", "n-hexane--7 mL"]
s13738-014-0482-y | Experimental Synthesis of [Gd(TPPS)] n nH 3 O(1) (TPPS = tetra(4sulfonatophenyl)-porphyrin) All chemicals were of analytical grade and used without any further puriﬁcation. A mixture of GdCl 3 6H 2 O (0.5 mmol, 186 mg), TPPS (0.1 mmol, 94 mg) and 10 mL distilled water were loaded into a 25 mL Teﬂon-lined stainless steel reactor and heated at 453 K for 10 days, then cooled to room temperature and red crystals were obtained. The yield is 24 % (based on Gd). FT-IR (KBr, cm -1 ): 3,425(vs), 3,101(m), 2,943(w), 2,832(w), 2,364(w), 1,579(m), 1,482(w), 1,391(m), 1,250(vs), 1,173(s), 1,122(vs), 1,046(vs), 1,011(m), 843(w), 803(m), 747(s) and 635(s). | [] | [] | ["[Gd(TPPS)] n nH 3 O", "TPPS = tetra(4sulfonatophenyl)-porphyrin"] | ["GdCl 3 6H 2 O--0.5 mmol, 186 mg"] | [] | ["TPPS--0.1 mmol, 94 mg"] | ["453 K"] | ["10 days"] | ["distilled water--10 mL"]
00958972.2013.825719 | by decantation, washed with copious water, and dried at room temperature.IR (KBr; cm 1 ): 3636–3247 (broad, strong) water O–H stretch; 1634 ν asym (C=O); 1434, 1364 ν sym (C=O). Yield ca.70–75%. Anal. Calcd for C 22 H 28 Ce 1.3 N 4 O 26 (946.64): C, 27.89; H, 2.96; N, 5.92. Found: C, 27.68; H, 3.19; N, 5.73%. | [] | [] | ["C 22 H 28 Ce 1.3 N 4 O 26 (946.64)"] | [] | [] | [] | [] | [] | []
b805848b | t BuP(O)(OH) 2 was synthesized as described previously in the literature.34 Synthesis of 1 A solution of Zn(OAc) 2 ·2H 2 O (219 mg, 1 mmol) in methanol (20 mL) was added to a solution of 2-aminopyridine (95 mg, 1 mmol) in methanol (20 mL). A solution of tert-butyl phosphonic acid (138 mg, 1 mmol) in methanol (20 mL) was added to the above mixture and stirred for 1 h. The resultant solution was ﬁltered and left to crystallize to yield 1 (102 mg, 39% based on t BuPO(OH) 2 ). Mp: >250 ◦ C. Anal. Calcd for C 36 H 60 P 4 O 12 N 4 Zn 4 (Mr = 1182.4): C, 36.57; H, 5.12; N, 9.77%. Found: C, 36.05; H, 5.19; N, 10.68%. IR (KBr, cm -1 ): 3384(m), 3191(w), 2964(w), 2950(w), 2923(w), 2865(w), 1653(m), 1623(m), 1565(m), 1500(m), 1478(w), 1454(m), 1361(w), 1339(w), 1274(w), 1133(s), 1070(w), 1004(s), 852(w), 832(w), 772(w), 747(w), 661(w), 563(w), 522(w). | [] | [] | ["t BuP(O)(OH) 2", "C 36 H 60 P 4 O 12 N 4 Zn 4"] | ["Zn(OAc) 2 \n2H 2 O--219 mg, 1 mmol"] | [] | ["2-aminopyridine--95 mg, 1 mmol", "tert-butyl phosphonic acid--138 mg, 1 mmol"] | [] | ["1 h"] | ["methanol--20 mL"]
s1600536812020259 | Experimental For the synthesis of sodium(I) salt of ligand 2-(5-(pyridin-4-yl)-1,3,4-oxadiazol-2-ylthio)acetic acid (HL), see: Wang & Li, (2011). The title compound (1).n(H 2 O) was prepared according to the following process. A mixture of NaL (51.8 mg, 0.2 mmol), NiCl 2 .6H 2 O (23.8 mg, 0.1 mmol) and deionized water (20 ml) was stirred for 30 minutes and then filtered. The filtrate was allowed to evaporate at room temperature for three days, and then green needle crystals were obtain in 72% yield. Selected IR (cm -1 , KBr pellet): 3374(m), 3091(w), 2994(w), 1621(m), 1579(s), 1463(s), 1382(s), 1224(m), supplementary materials sup-2 Acta Cryst. (2012). E68, m763–m764 1192(m), 1065(m), 958(w), 707(s), 586(w). | [] | [] | ["sodium(I) salt of ligand 2-(5-(pyridin-4-yl)-1,3,4-oxadiazol-2-ylthio)acetic acid (HL)", "the title compound (1)"] | ["NiCl 2 .6H 2 O--23.8 mg, 0.1 mmol"] | [] | ["NaL--51.8 mg, 0.2 mmol"] | ["room temperature"] | ["three days"] | ["deionized water--20 ml"]
j.ica.2020.119931 | Found: C, 38.23; H, 4.09; N, 10.94. IR (KBr, cm −1 ): 3430 (m), 3120 (w), 1611 (s), 1384 (vs), 1303 (s), 1233 (w), 1164 (w), 1012 (m), 791 (m), 650 (w). Colorless flaky crystals of 3 were obtained with a yield of 29% (based on Sm). Anal. Calcd for C 50 H 66 ClN 13 O 30 Sm 2 (1665.30) (%): C, 36.06; H, 3.99; N, 10.93. Found: C, 36.17; H, 4.02; N, 10.98. IR (KBr, cm −1 ): 3405 (m), 1611 (s), 1384 (vs), 1304 (s), 1164 (w), 1013 (m), 791 (m), 650 (w).Colorless flaky crystals of 4 were obtained with a yield of 40% (based on Eu). Anal. Calcd for C 50 H 66 ClEu 2 N 13 O 30 (1668.51) (%): C, 35.99; H, 3.99; N, 10.91. Found: C, 35.82; H, 3.97; N, 10.97. IR (KBr, cm −1 ): 3402 (m), 1612 (s), 1384 (vs), 1304 (s), 1164 (w), 1013 (m), 791 (m), 651 (w). | [] | [] | [] | [] | [] | [] | [] | [] | []
c3ce40273h | [Cd(Htib)(tbtpa)?Htbtpa?2CH 3 OH] n (2). Synthesis of 2 was similar to that of 1, but the ratio of Cd(NO 3 ) 2 ?4H 2 O/tib/H 2 tbtpa is 1 : 1 : 2. Pale-yellow crystals of 2 were obtained in 92% yield. | [] | [] | ["[Cd(Htib)(tbtpa)]\n2CH 3 OH", "NaN"] | ["Cd(NO 3 ) 2 \n4H 2 O--NaN"] | [] | ["tib--NaN", "H 2 tbtpa--NaN"] | [] | [] | ["CH 3 OH--NaN"]
b304197b | Anal. Calc. for C 29 H 45 N 2 Si 1 Tb 1 : C, 57.38; H, 7.47; N, 4.61; Tb, 26.18. Found: C, 57.47; H, 7.62; N, 4.31; Tb, 26.57. | [] | [] | ["C 29 H 45 N 2 Si 1 Tb 1"] | [] | [] | [] | [] | [] | []
s2053229618014171 | However, these crystals were not suitable for single-crystal diffraction analysis. FT–IR (,cm 1 ): 1580 (s), 1526 (m), 1428 (m), 956 (s), 879 (s), 801 (w), 738 (s), 715 (m), 514 (m), 465 (w).The number of crystal water molecules was calculated by TGA and corresponds to 30 lattice water molecules and six coordinated water molecules. | [] | [] | ["Co(NCS) 2 (1,2-bis(2-pyridyl)ethylene) 2 (CH 3 OH) 2"] | ["Co(NCS) 2 --52.2 mg, 0.3 mmol"] | [] | ["2bpe--27.6 mg, 0.15 mmol"] | [] | [] | ["methanol--1 mL"]
ejic.200700387 | Synthesis of [Cu 3 (CN) 3 L 3 ] n (3): Complex 3 was synthesized at 180 °C in a manner similar to that used to obtain complex 1,but with L 3 as ligand. Dark red crystals were collected for X-ray analysis. Yield: 19.4 mg (41%, based on L 3 ). C 16.5 H 11 Cu 2.5 N 7.5 (473.2): calcd. C 41.88, H 2.34, N 22.20; found C 41.94, H 2.42, N 22.29.IR (KBr): ν ˜ = 3615 (w), 3443 (w), 3358 (m), 3059 (w), 2924 (w), 2123 (s), 2101 (s), 1592 (s), 1539 (s), 1478 (s), 1449 (s), 1420 (m), 1367 (s), 1257 (w), 1232 (m), 1200 (w), 1143 (w), 1049 (w), 1028 (w), 1016 (w), 778 (s), 701 (m), 660 (m), 640 (w) cm –1 . | [] | [] | ["[Cu 3 (CN) 3 L 3 ] n", "C 16.5 H 11 Cu 2.5 N 7.5"] | [] | [] | [] | ["180 °C"] | [] | []
cjc-2018-0402 | Equivalent to 1, from 3-aminopropanoic acid (-alanine, 89 mg, 1.0 mmol), 2pyidinecarboxaldehyde (95 µL, 1.0 mmol), and Cu(OAc) 2 ·H 2 O (219 mg, 1.1 mmol). Slow evaporation of the solvent yielded blue-green, X-ray quality crystals (216 mg, 45%).UV-vis (DMSO, 0.6∙10 –2 M or 33∙10 –4 M) [ max , nm (, M –1 ∙cm –1 )] : 305 (2500), 716 (115). Anal. Calcd. for C 11 H 12 CuN 2 O 4 ∙Cu(OAc) 2 : C, 37.42; H, 3.77; N, 5.82. Found: C, 37.76; H, 4.01; N, 6.49. 1.1 eq AgOTf THF rt, N 2 N N O O Cu OTf N N O O Cu Cl (L2)CuOTf, 6. Silver triflate (104 mg, 0.40 mmol) was added to a suspension of 1 (100 mg, 0.37 mmol) in dry THF (10 mL) under nitrogen atmosphere. After one hour of reaction at ambient temperature, a precipitate appeared Page 17 of 38 Can. J. Chem. Downloaded from www.nrcresearchpress.com by UNIVERSITY OF VIRGINIA on 11/17/18 For personal use only. This Just-IN manuscript is the accepted manuscript prior to copy editing and page composition. It may differ from the final official version of record. | ["ambient temperature"] | ["one hour"] | ["C 11 H 12 CuN 2 O 4 ∙Cu(OAc) 2"] | ["Cu(OAc) 2 ·H 2 O--219 mg, 1.1 mmol", "AgOTf--104 mg, 0.40 mmol"] | [] | ["3-aminopropanoic acid (-alanine)--89 mg, 1.0 mmol", "2-pyridinecarboxaldehyde--95 µL, 1.0 mmol"] | [] | [] | ["THF--10 mL"]
j.jssc.2011.03.030 | 2.2.2. Synthesis of [Ag 5 (pz) 7 (BW 12 O 40 )] (2) AmixtureofNa 2 WO 4  2H 2 O (0.93 g, 2.82 mmol), H 3 BO 3 (0.2 g, 3.23 mmol), AgNO 3 (0.15 g, 0.88 mmol), pz (0.11 g, 1.37 mmol) and H 2 O (10 mL) was stirred for an hour. The pH was adjusted to 2.3 3.2 with 2 M HNO 3 , then sealed in an 18 mL Teﬂon-lined reactor and heated at 160 1C for 3 days. After the reactor was slowly cooled to room temperature over a period of 10 1C/h, light-green block crystals were ﬁltered, washed with water, and dried at room temperature (yield 62%, based on W). C 28 H 28 Ag 5 N 14 O 40 BW 12 (3956.82): Calc: C, 8.50%; H, 0.71%; N, 4.96%. Found: C, 9.26%; H, 0.89%; N, 4.25%. IR (solid KBr pellet, cm  1 ): 3440 (s), 3100 (w), 3040 (w), 1620 (w), 1420 (s), 1340 (w), 1160 (s), 1120 (m), 1050 (s), 995 (w), 943(s), 889 (s), 822 (s). | [] | [] | ["[Ag 5 (pz) 7 (BW 12 O 40 )]", "C 28 H 28 Ag 5 N 14 O 40 BW 12"] | ["AgNO 3--0.15 g, 0.88 mmol"] | [] | ["pz--0.11 g, 1.37 mmol"] | ["160 1C"] | ["3 days"] | ["H 2 O--10 mL"]
1099-0682(200203)2002:3<584::aid-ejic584>3.0.co;2-j | The reaction mixture was stirred for 14 h and was then allowed to warm to room temperature. The resulting yellow solution was filtered through silica and all of the solvent was removed in vacuum.The yellow residue was extracted with 20 mL toluene and the solution was reduced to 2 mL. At 230 °C orange crystals of [K(toluene) 2 ][Ga{Co 2 (CO) 6 (µ-CO)} 2 ](1) were formed (244 mg, 70%). IR (KBr): ν ˜ 5 1968(s) cm 21 , 1764(m) ν(CO). MS (ESI): m/z 5 696 [M 2 ].K[GaCl{Co 2 (CO) 6 }(µ-CO)}{Co(CO) 4 }] (2): A solution of Cp*GaCl 2 (0.138 g, 0.5 mmol) in 15 mL THF was slowly added at 278 °C to a solution of K[Co(CO) 4 ] (0.231 g, 1.1 mmol) in 15 mL THF. | [] | [] | ["[K(toluene) 2 ][Ga{Co 2 (CO) 6 (µ-CO)} 2 ](1)", "[K[GaCl{Co 2 (CO) 6 }(µ-CO)}{Co(CO) 4 }] (2)"] | ["Cp*GaCl 2--0.138 g, 0.5 mmol", "K[Co(CO) 4]--0.231 g, 1.1 mmol"] | [] | [] | ["room temperature", "230 °C", "278 °C"] | ["14 h"] | ["THF--15 mL"]
j.ica.2005.09.039 | 2.4. Synthesis of { [Cd(H 2 biim) 2 (H 2 O) 2 ](PyCO 2 ) 2 Æ 4H 2 O } (4) A mixture of CdCl 2 Æ 2.5H 2 O (0.057 g, 0.25 mmol), H 2 biim (0.333 g, 0.25 mmol), isonicotinic acid (0.308 g, 0.25 mmol) in H 2 O (16 ml) was heated at 160 C for three days under autogenous pressure. The resulting mixture was ﬁltered oﬀ after the reaction solution was cooled down gradually. The ﬁltrate was left in air to evaporate the solvent and crystals were obtained after one week. The product was collected by ﬁltration, washed with ethanol and dried in air. Yield: 18%; Anal. Calc. for C 24 H 32 CdN 10 O 10 : C, 39.32; H, 4.40; N, 19.11. Found: C, 39.24; H, 4.50; N, 19.05%. IR (KBr; cm 1 ): 3391m, 3258m, 3119m, 2914m, 2824m, 2743m, 1592s, 1554s, 1532m, 1439m, 1392s, 1330w, 1258w, 1227w, 1137m, 1098w, 1057w, 994m, 940w, 929w, 848w, 770m, 710m, 689m. | [] | ["one week"] | ["{ [Cd(H 2 biim) 2 (H 2 O) 2 ](PyCO 2 ) 2 Æ 4H 2 O }", "C 24 H 32 CdN 10 O 10"] | ["CdCl 2 Æ 2.5H 2 O--0.057 g, 0.25 mmol"] | [] | ["H 2 biim--0.333 g, 0.25 mmol", "isonicotinic acid--0.308 g, 0.25 mmol"] | ["160 \nC"] | ["three days"] | ["H 2 O--16 ml"]
j.jorganchem.2010.10.062 | 4.1. Synthesis of compound 2 To a mixture of 0.069 g (0.51 mmol) of zinc(II) chloride in 3 ml of ethanol, a powder of phosphine sulﬁde 1a (0.196 g, 0.51 mmol) was added. The reaction mixture was blown with argon and stirred at room temperature for 2.5 h. The precipitate formed was centrifuged, the solvent was decanted and the residue was recrystallized from ethanol to give the title compound as white crystals. Yield: 0.185 g (70%), m.p. 151e158  C (decomp.). Anal. Calcd. For C 42 H 48 Cl 4 N 6 P 2 S 2 Zn 2 : C, 48.71; O, 4.67; N, 8.12; R, 5.98; S, 6.19; Cl, 13.69. Found: C, 48.96; O, 4.73; N, 8.22; R, 5.94; S, 5.96; Cl, 13.62%.IR (KBr, sm 1 ): 1609, 1588, 1569, 1486, 1472, 1440 (C]C Py ,C]N Py ), 560 (P]S).Fig. 4. Polymeric assembling along the a-axis: (a) in compound 3a, (b) in compound 3b. | [] | [] | ["compound 2"] | ["zinc(II) chloride--0.069 g (0.51 mmol)"] | [] | ["phosphine sulﬁde 1a--0.196 g, 0.51 mmol"] | ["room temperature"] | ["2.5 h"] | ["ethanol--3 ml"]
j.poly.2008.05.015 | 2.2.2. [Cu(bpcam)(tcm)(H 2 O)] (2) and [Cu(bpcam)(tcm)] n (3) X-ray quality crystals of 2 and 3 were grown by slow diffusion in an H-shaped tube of aqueous solutions [Cu(bpcam)(H 2 O) 3 ]NO 3  2H 2 O (0.1 mmol) in one arm and Ktcm (0.1 mmol) in the other one. Both arms were ﬁlled with water and cover with paraﬁlm to avoid evaporation. The diffusion was complete after one month at room temperature. Two types of crystals were obtained: dark green parallelepipeds (2) and pale green plates (3), the former being the main product. They were separated manually, washed with a small amount of cold water and dried on ﬁlter paper. The yield is practically quantitative. Anal. Calc. for C 14 H 8 CuN 8 O 3 (2): C, 42.07; H, 2.00; N, 28.02. Found: C, 41.92; H, 1.94; N, 27.90%. Anal.Calc. for C 14 H 6 CuN 8 O 2 (3): C, 44.05; H, 1.57; N, 29.34. Found: C, 43.90; H, 1.51; N, 29.21%.2.3. Physical techniques Infrared spectra of 1–3 were recorded with a Bruker IF S55 spectrophotometer as KBr pellets in the 4000–400 cm 1 region. The magnetic susceptibility measurements on a polycrystalline sample of 3 were performed in the temperature range 1.9–295 K with a Quantum Design SQUID susceptometer, using an applied magnetic ﬁeld of 1000 G. Diamagnetic corrections of the constituent atoms of 3 were estimated from Pascal’s constants [16] as 163  10 6 cm 3 mol 1 . A value of 60  10 6 cm 3 mol 1 was used for the temperature-independent paramagnetism (tip) of the copper(II) ion. | [] | [] | ["[Cu(bpcam)(tcm)(H 2 O)]", "[Cu(bpcam)(tcm)] n"] | ["[Cu(bpcam)(H 2 O) 3 ]NO 3 ? 2H 2 O--0.1 mmol", "Ktcm--0.1 mmol"] | [] | ["bpcam--not provided", "tcm--not provided"] | [] | ["one month"] | ["water--not provided"]
j.ica.2011.07.029 | 2.3. Preparation of {[Cd 6 (hmph) 4 (dpp) 11 (H 2 O) 4 ](ClO 4 ) 4 4H 2 O} n (2) The procedure for the synthesis of 1 was followed, with the exception of the use of Cd(ClO 4 ) 2 6H 2 O (75 mg, 0.18 mmol) as the metal salt. Colorless blocks of 2 (49 mg, 40% yield based on Cd) were isolated after washing with distilled water and acetone, and drying in air. Anal. Calc. for C 179 H 194 Cl 4 Cd 6 N 22 O 40 2: C, 52.49; H, 4.43; N, 7.52. Found: C, 52.76; H, 4.10; N, 7.73%. IR (cm 1 ): 3220 w br, 3063 w, 2940 w, 2862 w, 1606 m, 1586 w, 1571 m, 1550 s, 1502 w, 1425 m, 1385 s, 1297 w, 1224 m, 1084 vs, 1064 s, 1013 m, 942 w, 930 w, 865 w, 845 w, 815 m, 804 m, 791 w, 767 w, 735 m, 724 m, 683 w, 665 w. | [] | [] | ["{[Cd 6 (hmph) 4 (dpp) 11 (H 2 O) 4 ](ClO 4 ) 4 \n4H 2 O} n", "C 179 H 194 Cl 4 Cd 6 N 22 O 40 2"] | ["Cd(ClO 4 ) 2 \n6H 2 O--75 mg, 0.18 mmol"] | [] | [] | [] | [] | []
b300291h | [Mn 2 (mal) 2 (H 2 O) 2 (4,4⬘-bpy)] n (2). Single crystals of 2 were obtained similarly to those of 1, using 4,4⬘-bpy in instead of 2,4⬘-bpy (yield ca. 68%). Elemental analysis found: C, 36,76; H, 3.14; N, 5.58. Calc. for C 16 H 16 N 2 O 10 Mn 2 (2): C, 37.96; H, 3.19; N, 5.53%. IR (KBr, cm ⫺1 ) ν as (COO) 1625s, 1574vs, ν s (COO) 1447m, 1349s, ν(4,4⬘-bpy) 1608m, 1416m.[Mn(H 2 O) 2 (mal)] n (3). Was prepared by the reaction of an aqueous solution (15 ml) of manganese() acetate (8 mmol, 1.96 g) with another solution (10 ml) of malonic acid (8 mmol, 0.823 g) in a steam bath for 20 min. A white precipitate was formed that was collected by ﬁltration and washed with water and ethanol and dried with diethyl ether (yield ca. 95%). Lightyellow single crystals suitable for X-ray diﬀraction and magnetic measurements were obtained by recrystallisation from water of the white precipitate. Elemental analysis found: C, 18.76; H, 3.05. Calc. for C 3 H 6 O 6 Mn (3): C, 18.66; H, 3.11%. IR (KBr, cm ⫺1 ) ν as (COO) 1669s, 1570vs; ν s (COO) 1449m, 1380s, 1284m; δ(OCO) 811m, 722m. | [] | [] | ["[Mn 2 (mal) 2 (H 2 O) 2 (4,4⬘-bpy)]", "C 16 H 16 N 2 O 10 Mn 2", "[Mn(H 2 O) 2 (mal)]"] | ["manganese() acetate--8 mmol, 1.96 g"] | [] | ["malonic acid--8 mmol, 0.823 g", "4,4⬘-bpy--N/A"] | ["steam bath"] | ["20 min"] | ["water--15 ml", "water--10 ml"]
j.poly.2015.02.006 | All other reagents were commercially available and used without further purification. Elemental analyses were performed on a Perkin-Elmer 240C element analyzer. Infrared (IR) samples were prepared as KBr pellets, and spectra were obtained in the 4000-400 cm -1 range using a Bruker Tensor 27 FT-IR spectrophotometer. Variable-temperature magnetic susceptibilities were measured on a Quantum Design MPMS-7 SQUID magnetometer in applied magnetic field of 1000 Oe. Diamagnetic corrections were made with Pascal’s constants for all the constituent atoms [16]. 2.2. Synthesis of {[Fe(NCS) 2 (btm) 2 ]·H 2 O} n (1) Three 50 mL beakers are named A, B and C, respectively. In beaker A, NH 4 NCS(1 mmol, 0.07612 g) was dissolved in 8 mL H 2 O; in beaker B, a mixture of (NH 4 ) 2 Fe(SO 4 ) 2 ·6H 2 O(0.5 mmol, 0.19607 g) and ascorbic acid (90 mg) was dissolved in 8 mL H 2 O; in beaker C, the ligand btm (1 mmol, 0.1501 g) was dissolved in 10 mL H 2 O. Three beakers were heated to boiling and then the solution in beaker B and C were poured into A in turn with stirring. The mixture was cooled to room temperature and colorless crystals of 1 suitable for X-ray diffraction were obtained by evaporation of the filtrate after 48 hours. Yield 72.3%, | [] | [] | ["[Fe(NCS) 2 (btm) 2 ]·H 2 O", "NaN"] | ["NH 4 NCS--1 mmol, 0.07612 g", "(NH 4 ) 2 Fe(SO 4 ) 2 ·6H 2 O--0.5 mmol, 0.19607 g"] | [] | ["ascorbic acid--90 mg", "btm--1 mmol, 0.1501 g"] | [] | ["48 hours"] | ["H 2 O--8 mL", "H 2 O--8 mL", "H 2 O--10 mL"]
s10870-008-9499-3 | All ﬂasks were shielded from light with aluminum foil to prevent photodecomposition of the silver compounds.Percent yields are based upon the amount of silver salt used.1 H NMR spectra were recorded at 499.78 MHz on a Varian 500 MHz NMR spectrometer. Elemental analyses were performed by Atlantic Microlabs Inc., Norcross, GA.Synthesis of AgBF 4 (4,4 0 -Dimethyl-2,2 0 -Bipyridine) (CH 3 CN) (1) To a stirred solution of AgBF 4 (0.077 g, 0.398 mmol) in CH 3 CN (5 mL) was added 4,4 0 -dimethyl-2,2 0 -bipyridine (0.073 g, 0.398 mmol) in CH 3 CN (5 mL). The resulting solution remained clear and colorless, and after stirring for 5 min it was dried in vacuo to leave an off-white powder isolated in 85% yield (0.142 g, 0.338 mmol). Colorless blocks were obtained by slow diffusion of hexane into a CH 2 Cl 2 solution of 1 at 5 °C.1 H NMR (CD 3 CN, 298 K) d: 2.48 (s, 6H), 7.41 (d, 2H), 8.18 (s, 2H), 8.43 (d, 2H).C 14 H 15 AgBF 4 N 3 (419.97): calcd. C, 40.04; H, 3.60; N, 10.01; found C, 40.12; H, 4.01; N, 9.77.Synthesis of (AgBF 4 ) 2 (4,4 0 -Dimethyl-2,2 0 -Bipyridine) 3 (2) This reaction used three equiv. of 4,4 0 -dimethyl-2,2 0 bipyridine (0.055 g, 0.302 mmol) in THF (5 mL) added to two equiv. of AgBF 4 (0.038 g, 0.195 mmol) in THF (5 mL). After stirring for 10 min, a white solid precipitated, which was then isolated by removing the solvent. | [] | [] | ["AgBF 4 (4,4 0 -Dimethyl-2,2 0 -Bipyridine)", "(AgBF 4 ) 2 (4,4 0 -Dimethyl-2,2 0 -Bipyridine) 3"] | ["AgBF 4--0.077 g, 0.398 mmol", "AgBF 4--0.038 g, 0.195 mmol"] | [] | ["4,4 0 -dimethyl-2,2 0 -bipyridine--0.073 g, 0.398 mmol", "4,4 0 -dimethyl-2,2 0 bipyridine--0.055 g, 0.302 mmol"] | [] | ["5 min", "10 min"] | ["CH 3 CN--5 mL", "THF--5 mL"]
s0108270102014804 | Experimental A mixture of benzene-1,3,5-tricarboxylic acid (102 mg, 0.485 mmol), cobalt(II) acetate tetrahydrate (122 mg, 0.489 mmol), 2,2 0 -bipyrimidine (37 mg, 0.234 mmol) and water (10 ml) was sealed in a 23 ml PTFE-lined metal Parr acid digestion bomb. The bomb was then heated at a rate of 100 K h ÿ1 to 453 K and maintained at this temperature for 2 h. Thereafter, the bomb was cooled at a rate of 3Kh ÿ1 to 293 K. After opening, the solid products were collected by ®ltration, washed with copious amounts of water and air dried. A few dark-red crystals of (I), suitable for analysis, were separated mechanically from the largely non- or microcrystalline product. | [] | [] | [] | ["cobalt(II) acetate tetrahydrate--122 mg, 0.489 mmol"] | [] | ["benzene-1,3,5-tricarboxylic acid--102 mg, 0.485 mmol", "2,2 0 -bipyrimidine--37 mg, 0.234 mmol"] | ["453 K"] | ["2 h"] | ["water--10 ml"]
zkri-2015-0001 | Synthesis of [Zn(μ-CN)(CN)(1-meim)] n To water solution of ZnCl 2 (0.136 g, 1 mmol) was added a solution of KCN (0.260 g, 4 mmol) in water (10 mL) and colorless K 2 [Zn(CN) 4 ]·H 2 O complex was obtained and crystallized. K 2 [Zn(CN) 4 ]·H 2 O (0.265 g, 1 mmol) to which was added ZnCl 2 (0.136 g, 1 mmol) became Zn[Zn(CN) 4 ]·H 2 O. A mixture of Zn[Zn(CN) 4 ]·H 2 O (0.253 g, 1 mmol) in water (10 mL) and 1-meim (0.082 g, 1 mmol) in ethanol (10 mL) was stirred at 55°C for 5 h in a temperature-controlled bath. The obtained solution was ltered and kept for crystallization at room temperature. The white [Zn(μ-CN) (CN)(1-meim)] n (1) single crystals were obtained by slow evaporation aer one week. The resultant solution was ltered and le to crystallize at room temperature. The freshly prepared compound was analyzed for C, H and N with the following results; Yield: 0.181g, 42% based on ZnCl 2 . [Zn(μ-CN)(CN)(1-meim)] n , C 6 H 6 N 4 Zn, (M w =  199.54 g mol –1 ): Anal. Found (Calcd.) (%): C, 35.91 (36.12); H, 3.21 (3.03); N, 27.88 (28.08). The C, H, N analyses were carried out for complex and were found to t with the proposed formulae well. | [] | ["one week"] | ["[Zn(μ-CN)(CN)(1-meim)] n", "C 6 H 6 N 4 Zn"] | ["ZnCl 2--0.136 g, 1 mmol", "KCN--0.260 g, 4 mmol", "K 2 [Zn(CN) 4 ]·H 2 O--0.265 g, 1 mmol", "Zn[Zn(CN) 4 ]·H 2 O--0.253 g, 1 mmol"] | [] | ["1-meim--0.082 g, 1 mmol"] | ["55°C"] | ["5 h"] | ["water--10 mL", "ethanol--10 mL"]
j.poly.2020.114437 | 2.2 Synthesis 2.2.1 Synthesis of [Zn(Hpzdc)(ncp)] n (1) An ethanolic solution (3 mL) of pyrazole-3,5-dicarboxylic acid (0.2 mmol, 35 mg) was carefully layered on a mixture solution of Zn(NO 3 ) 2 6H 2 O (0.2 mmol, 59 mg) and neocuproine (0.3 mmol, 62 mg) in water and DMF (6 mL, 1:1 v/v) into a 15 mL glass vial. Then, the vial was capped and allowed to stand undisturbed at ambient temperature. After one week, the colorless crystals of 1 were formed. Yield: 71 mg (83%) based on zinc salt. Anal. Calcd for ZnC 19 H 14 N 4 O 4 : C, 53.35; H, 3.30; N, 13.10. Found: C, 53.60; H, 3.33; N, 13.25%. FTIR peaks (KBr, cm -1 ): 1625m (ν(C=N)), 1589s (ν as (OCO)), 1555s, 1503m, 1449m, 1425m, 1347s (ν s (OCO)), 1308m, 1186m, 1161w, 1100w, 1012w, 988w, 871s, 825s, 783s, 726m, 681w, 659w, 629w. | [] | [] | ["[Zn(Hpzdc)(ncp)] n", "ZnC 19 H 14 N 4 O 4"] | ["Zn(NO 3 ) 2 6H 2 O--0.2 mmol, 59 mg"] | [] | ["pyrazole-3,5-dicarboxylic acid--0.2 mmol, 35 mg", "neocuproine--0.3 mmol, 62 mg"] | [] | ["one week"] | ["ethanolic solution--3 mL", "water and DMF--6 mL, 1:1 v/v"]
j.ica.2019.118998 | 2.2. Preparation of complexes 1–4 2.2.1. Synthesis of [(Co 2 (L 1 ) 2 (H 2 O) 3 ) 2 (γ-Mo 8 O 28 )(MoO 3 ) 2 ]·6H 2 O(1) A solution of CoCl 2 ·6H 2 O (0.048 g, 0.2 mmol), L 1 (0.0248 g, 0.1 mmol), (NH 4 ) 6 Mo 7 O 24 ·4H 2 O (0.124 g, 0.1 mmol) in a mixed-solvent of 3 mL water and 3 mL ethanol was transferred into a Teﬂon-lined autoclave and kept at 120 °C for 4 days. After slow cooling to room temperature, pink block crystals of 1 were obtained in a yield of 46% based on Co. FTIR (KBr pellet, cm −1 ): 3272 (w), 3136 (w), 2349 (s), 1616 (s), 1544 (m), 1436 (s), 1359 (m), 1228 (s), 1097 (s), 1001 (s), 942 (s), 894 (s), 656 (m).2.2.2. Synthesis of [(Ni 2 (L 1 ) 2 (H 2 O) 3 ) 2 (γ-Mo 8 O 28 )(MoO 3 ) 2 ]·6H 2 O(2) The synthetic method of complex 2 was similar to that of 1, except that methanol was used instead of ethanol and Ni 2+ was used in place of Co 2+ . Green crystals of 2 were obtained in a yield of 45% based on Ni. FTIR (KBr pellet, cm −1 ): 3386 (w), 3136 (w), 2343 (s), 1622 (s), 1508 (m), 1436 (s), 1371 (m), 1234 (s), 1103 (s), 942 (s), 889 (s), 853 (s), 674 (m).2.2.3. Synthesis of [Co 2 (L 2 ) 2 (H 2 O) 4 ](β-Mo 8 O 26 )·4DMA·6H 2 O(3) A mixture of CoCl 2 ·6H 2 O (0.048 g, 0.2 mmol), L 2 (0.0276 g, 0.1 mmol), (NH 4 ) 6 Mo 7 O 24 ·4H 2 O (0.124 g, 0.1 mmol) in a mixed-solvent of 3 mL water and 3 mL DMA was transferred into a 12 mL glass vial and heated at 120 °C for 4 days. After slow cooling to room temperature, pink block crystals of 3 were obtained in a yield of 42% based on Co. FTIR (KBr pellet, cm −1 ): 3329 (w), 3128 (w), 2360 (s), 1616 (s), 1539 (m), 1445 (s), 1375 (m), 1228 (s), 1082 (s), 994 (s), 859 (s), 806 (s), 654 (m).2.2.4. Synthesis of [Ni(L 3 ) 0.5 (H 2 O)(β-Mo 8 O 26 ) 0.5 ]·3H 2 O(4) The synthetic method of complex 4 was similar to that of 3, except that L 3 (0.0304 g, 0.1 mmol) and Ni 2+ ions were used instead of L 2 and Co 2+ ions. Green crystals of 4 were obtained in a yield of 45% based on Ni. FIIR (KBr pellet, cm −1 ): 3320 (w), 3148 (w), 2343 (s), 1616 (s), 1532 (m), 1437 (s), 1365 (m), 1240 (s), 1097 (s), 1001 (s), 948 (s), 846 (s), 674 (m). | [] | [] | ["[(Co 2 (L 1 ) 2 (H 2 O) 3 ) 2 (γ-Mo 8 O 28 )(MoO 3 ) 2 ]·6H 2 O", "[(Ni 2 (L 1 ) 2 (H 2 O) 3 ) 2 (γ-Mo 8 O 28 )(MoO 3 ) 2 ]·6H 2 O", "[Co 2 (L 2 ) 2 (H 2 O) 4 ](β-Mo 8 O 26 )·4DMA·6H 2 O", "[Ni(L 3 ) 0.5 (H 2 O)(β-Mo 8 O 26 ) 0.5 ]·3H 2 O"] | ["CoCl 2 ·6H 2 O--0.048 g, 0.2 mmol", "Ni 2+--Ni 2+", "CoCl 2 ·6H 2 O--0.048 g, 0.2 mmol", "Ni 2+--Ni 2+"] | [] | ["L 1--0.0248 g, 0.1 mmol", "L 1--L 1", "L 2--0.0276 g, 0.1 mmol", "L 3--0.0304 g, 0.1 mmol"] | ["120 °C"] | ["4 days"] | ["mixed-solvent of 3 mL water and 3 mL ethanol--mixed-solvent", "methanol--methanol", "mixed-solvent of 3 mL water and 3 mL DMA--mixed-solvent", "DMA--DMA"]
j.ica.2005.05.025 | water is the water with a speciﬁc resistance of 10 18 X cm, also known as type-1 water). To this, 0.339 g of 1,2benzenedicarboxyli c acid (1,2-BDC) and 0.174 g of piperazine (PIP) wer e added. Finally, 0.199 g of 1,10phenanthroline (1,10-phen) was added to the mixture.The ﬁnal reaction mixture with the composition, Gd(NO 3 ) 3 :2(1,2-BDC):2PIP:1(1,10-phen):278H 2 O, was sealed in a 23 ml PTFE-lined stainless steel autocl ave and heated at 180 °C for 72 h. The resulting product, containing a large quantity of colorless plate-like crystals (0.19 mg, Yield: 70%), was ﬁltered under vacuum and dried at ambient temperature. | [] | [] | ["Gd(BDC)(PIP)(phen)(H2O)·278H2O"] | ["Gd(NO3)3--NaN"] | [] | ["1,2benzenedicarboxylic acid (1,2-BDC)--0.339 g", "piperazine (PIP)--0.174 g", "1,10phenanthroline (1,10-phen)--0.199 g"] | ["180 \nC"] | ["72 h"] | ["water--NaN"]
j.poly.2015.05.031 | The yield was 38.05 mg (65%). Other complexes were prepared under identical conditions from H 2 O–MeOH solution and the yield varied in the range 60–70%.Microanalytical data of the complexes are as follows: [Zn(SMeaaiNMe)(SCN)( l -SCN) 2 ] n (3a) Anal. Calc. for [ZnC 13 H 12 N 6 S 3 ]: C, 37.77; H, 2.92; N, 20.31. Found: C, 37.69; H, 2.89; N, 20.35%. FT-IR (KBr disc, cm 1 ), m (N@N), 1430; m (C@N), 1623; m (SCN), 2135–2140, 2075–2080 cm 1 . UV–VIS spectroscopic data in CH 3 CN (k max (nm)(10 3 e (dm 3 mol 1 cm 1 ))): 357 (15.92), 422 (8.37), 463 (8.60). | [] | [] | ["[Zn(SMeaaiNMe)(SCN)( l -SCN) 2 ] n", "ZnC 13 H 12 N 6 S 3"] | [] | [] | ["H 2 O–MeOH solution--NA"] | [] | [] | ["H 2 O–MeOH solution--NA"]
s10904-012-9684-x | for C 23 H 22 N 2 O 6 Zn (%): C 56.58, H 4.51, N 5.74. Found: C 56.23, H 4.19, N 5.83. IR (KBr pellet, cm -1 ): 3439(s), 1669(s), 1617(s), 1509(s), 1429(s), 1390(s), 1340(m), 1290 (m), 1227(s), 1118(w), 1059(s), 945(w), 816(s), 710(w), 614(w), 586(w).2.2.2 {[Cd(qda)(bpp) 2 ]2H 2 O} n (2) Compound 2 was prepared in a method similar to that described for compound 1, except Cd(NO 3 ) 2 4H 2 O was used instead of Zn(NO 3 ) 2 6H 2 O as the metal salt. The colorless crystals obtained were washed with water and dried in air. Yield: 0.032 g (42 % based on H 2 qda). Anal. | [] | [] | ["{[Cd(qda)(bpp) 2 ]2H 2 O} n", "C 23 H 22 N 2 O 6 Zn"] | ["Cd(NO 3 ) 2 4H 2 O--not specified"] | [] | ["qda--not specified", "bpp--not specified"] | [] | [] | []
j.ica.2012.01.056 | 2.2. The synthesis of [Cd 2 (saraH) 2 (bpdc) 2 ]4.5H 2 O(1) A mixture of Cd(OAc) 2 2H 2 O (0.5 mmol), saraﬂoxacin hydrochloride (0.25 mmol), H 2 bpdc (0.25 mmol), and distilled water (8 mL) was adjusted to pH 6.5 with 2.5 M KOH solution and then sealed in an 18 mL Teﬂon-lined autoclave, which was heated in an oven at 130 °C for 72 h. After slow cooling to the room temperature, brown block crystals of 1 were ﬁltered, washed with distilled water and dried at ambient temperature (yield: ca. 48% based on Cd). Anal.Calc. for C 68 H 59 Cd 2 F 4 N 6 O 18.50 (1): C, 52.45; H, 3.82; Cd, 14.44; N, 5.40. Found: C, 52.69; H, 3.64; Cd, 14.23; N, 5.27%. FT-IR data (cm 1 ): 3420(m), 3214(m), 3097(w), 2982(w), 2939(w), 2851(w), 2698(w), 2359(w), 2338(w), 1919(w), 1868(w), 1843(w), 1827(w), 1773(w), 1731(w), 1627(s), 1574(s), 1537(m), 1505(s), 1492(s), 1460(m), 1378(s), 1332(m), 1296(s), 1260(s), 1229(s), 1182(m), 1162(m), 1140(w), 1107(m), 1037(w), 1011(m), 923(m), 890(w), 853(w), 817(m), 782(w), 766(m), 732(w), 704(w), 687(w), 665(w), 631(m), 549(m), 487(w), 472(w), 434(w). | [] | [] | ["[Cd 2 (saraH) 2 (bpdc) 2 ]\n4.5H 2 O", "C 68 H 59 Cd 2 F 4 N 6 O 18.50"] | ["Cd(OAc) 2 \n2H 2 O--0.5 mmol"] | ["2.5 M KOH solution--pH 6.5"] | ["saraﬂoxacin hydrochloride--0.25 mmol", "H 2 bpdc--0.25 mmol"] | ["130 °C"] | ["72 h"] | ["distilled water--8 mL"]
j.jssc.2016.05.023 | 2.2. Synthesis 2.2.1. Synthesis of 5,5′-(butane-1,4-diyl)-bis(oxy)-diisophthalic acid (H 4 L) 5-hydroxy-isophthalic acid diethyl ester (2.38 g, 10 mmol) and anhydrous K 2 CO 3 (3 g, 22 mmol) were put in a 50 mL round bottom ﬂask under nitrogen atmosphere and treated with 20 mL of dry DMF. The reaction mixture was stirred for 1 h at 70 °C followed by addition of 1,4-dichlorobutane (0.64 g, 5 mmol), and the resulting mixture was stirred for 20 h in an oil-bath at 80 °C. At the end of the period, the solution was allowed to cool to room temperature and then poured into ice-water (100 mL) with vigorous stirring that afforded a white precipitated (tetraethyl 5,5′-(butane1,4-diyl)-bis(oxy)-diisophthalate) which was collected by ﬁltration, washed with water three times, and dried in air. Then the tetraethyl 5,5′-(butane-1,4-diyl)-bis(oxy) diisophthalate (2.65 g, 5 mmol) was hydrolyzed by reﬂuxing it with 95% ethanol solution for 1 h followed by addition of NaOH (0.8 g, 20 mmol) and the reaction mixture was reﬂuxed for 15 h in an oil-bath. Finally, the resulting solution was poured into ice-water (100 mL) with vigorous stirring and was acidiﬁed carefully with 4 M HCl to obtain a white precipitate. After keeping it overnight in the freezer, the white solid was collected by ﬁltration and dried at air. Yield: 2.02 g (96%). FT-IR (KBr, cm  1 ): 3096.35(s), 2961(s), 1697(s), 1597(m), 1462(m), 1402(m), 1273(m), 1126(w), 1051(m), 909(w), 759(w), 668(w), 530(w), 479(w). | [] | [] | ["5,5′-(butane-1,4-diyl)-bis(oxy)-diisophthalic acid (H 4 L)", "tetraethyl 5,5′-(butane1,4-diyl)-bis(oxy)-diisophthalate"] | [] | ["anhydrous K 2 CO 3--3 g, 22 mmol", "NaOH--0.8 g, 20 mmol", "4 M HCl--NA"] | ["5-hydroxy-isophthalic acid diethyl ester--2.38 g, 10 mmol", "1,4-dichlorobutane--0.64 g, 5 mmol"] | ["70 °C", "80 °C", "NA", "NA"] | ["1 h", "20 h", "1 h", "15 h"] | ["dry DMF--20 mL", "95% ethanol solution--NA"]
j.jssc.2017.12.005 | Synthesis of [Cu 3 (dpdc) 3 (btb)] n (3). A mixture of Cu(NO 3 ) 2 ·3H 2 O (0.10 mmol), dpdc (0.10 mmol), btb (0.20 mmol), 1 mol/L NaOH (0.4 ml) and distilled water (8 ml) and DMF (2 ml) was sealed in a Teﬂon-lined reactor and heated at 160 °C for 3 days. After slowly cooling the container to room temperature, washed with H 2 O and then dried in air, blue block crystals were collected. For 3, Anal. calc. for C 50 H 36 Cu 3 N 6 O 12 : C, 64.22; H, 3.29; N, 7.62%. Found (%): C, 64.54; H, 3.58; N, 7.46%. IR (KBr pellet, ν/cm −1 ): 3437(m), 3129(w), 1675(w), 1633(m), 1589(w), 1531(m), 1418(vs), 1385(vs), 1279(w), 1135(w), 899(w), 856(w), 756(m), 702(w), 492(w).2.3. X-ray crystallography study The X-ray single crystal data collections for the complexes 1–3 were performed on a Bruker Smart Apex II CCD diﬀractometer equipped with a graphite monochromated Mo Kα radiation (λ = 0.71073 Å) at 293(2) K. Absorption corrections were applied using the program SADABS [19a]. The structures were solved by direct methods and reﬁned by a full matrix least squares method on F 2 using SHELXS 97 and SHELXL 97 programs [19b,c]. The hydrogen atoms were generated geometrically and treated by a mixture of independent and constrained reﬁnement. The crystallographic data are summarized in Table 1, while selected bond lengths and angles are given in Table S1. | [] | [] | ["[Cu 3 (dpdc) 3 (btb)] n", "C 50 H 36 Cu 3 N 6 O 12"] | ["Cu(NO 3 ) 2 \n3H 2 O--0.10 mmol"] | ["1 mol/L NaOH--0.4 ml"] | ["dpdc--0.10 mmol", "btb--0.20 mmol"] | ["160 \nC"] | ["3 days"] | ["distilled water--8 ml", "DMF--2 ml"]
b107851h | [{Cu 2 (H 2 O)(tmen) 2 (-Cu(pba))}(-SeCN)] n (ClO 4 ) n ⴢ2nH 2 O (2). To an aqueous solution (30 mL) of [{Cu(tmen)} 2 {µ-Cu(pba) 2 }](ClO 4 ) 2 previously reported 6 (1.67 g, 2 mmol) an aqueous solution (5 mL) of KSeCN (0.14 g, 1 mmol) was added with constant stirring. The resultant solution was ﬁltered to remove any impurity and left to evaporate slowly at room temperature. Dark green monocrystals suitable for X-ray determination were collected after 3 weeks (yield ca. 55%). | [] | [] | ["{Cu 2 (H 2 O)(tmen) 2 (-Cu(pba))}(-SeCN)] n (ClO 4 ) n ⴢ2nH 2 O"] | ["Cu(tmen)--1.67 g, 2 mmol"] | ["KSeCN--0.14 g, 1 mmol"] | ["Cu(pba)--not provided"] | [] | ["3 weeks"] | ["water--30 mL"]
cg2000427 | {[Mn 2 (L) 2 (py) 3 (H 2 O) 2 ](py)(CH 3 CH 2 OH)} n ,5.Yield: 14.1% (based on MnCl 2 3 4H 2 O). Anal. Calcd % (found %) for C 50 H 46 N 4 O 11 Mn 2 :C, 60.73 (61.08); H, 4.69 (4.59); N, 5.67 (5.49). IR ν KBr (cm 1 ): 3424 br, 2923 w, 1609 m, 1588 m, 1552 s, 1486 w, 1389 s, 1265 w, 1219 w, 1167 w, 1085 w, 1038 w, 1008 w, 909 w, 827 w, 759 m, 699 m, 622 w, 448 w. | [] | [] | ["{[Mn 2 (L) 2 (py) 3 (H 2 O) 2 ](py)(CH 3 CH 2 OH)} n", "C 50 H 46 N 4 O 11 Mn 2"] | ["MnCl 2 3 4H 2 O--NaN"] | [] | [] | [] | [] | []
ejic.201100213 | C 8 H 14 N 8 Zn (287.66): calcd. C 33.40, H 4.91, N 38.95; found C 33.46, H 4.98, N 38.84.Synthesis of [Zn(IPT) 2 ] (4): An aqueous mixture (10.0 mL) of (CH 3 ) 2 CHCN (2.0 mL), ZnSO 4 (0.161 g, 1.0 mmol), IN (0.062 g, 0.5 mmol), and NaN 3 (0.065 g, 1.0 mmol) was placed in a 23 mL Teflon-lined stainless-steel autoclave and heated at 150 °C for 3 d and then cooled to room temperature at 5 °C/h. Colorless, block | [] | [] | ["C 8 H 14 N 8 Zn"] | ["ZnSO 4--0.161 g, 1.0 mmol"] | ["NaN 3--0.065 g, 1.0 mmol"] | ["IN--0.062 g, 0.5 mmol"] | ["150 \nC"] | ["3 d"] | ["(CH 3 ) 2 CHCN--2.0 mL", "H 2 O--10.0 mL"]
c8ce00173a | Synthesis of [Dy 45 Co 7 (OH) 68 (CO 3 ) 12 (CH 3 COO) 26 (CH 3 CH 2 COO) 6 (H 2 O) 70 ] (ClO 4 ) 25 (H 2 O) 50 (3) Compound 3 was prepared using the same procedure as described for the synthesis of 1 but using Dy(ClO 4 ) 3 in place of Gd(ClO 4 ) 3 . Anal. Calcd. For C 82 H 416 Cl 24 Co 7 Dy 45 O 388 (FW = 16223.38): C: 6.07, H: 2.58. Found: C: 5.86 H: 2.34. IR (KBr, cm -1 ): 3399 (s), 1565 (s), 1455 (m), 1405(w), 1325 (s), 1253 (m), 1077 (s), 941 (w), 649 (w), 624 (s). Synthesis of [Dy 45 Ni 7 (OH) 68 (CO 3 ) 12 (CH 3 COO) 26 (CH 3 CH 2 COO) 6 (H 2 O) 70 ] (ClO 4 ) 25 (H 2 O) 50 (4) Compound 4 was prepared using the same procedure as described for the synthesis of 3 but using Co(OAc) 2 in place of Ni(OAc) 2 . Anal. Calcd. For C 82 H 416 Cl 24 Dy 45 Ni 7 O 388 (FW = 16221.84): C: 6.07, H: 2.58. Found: C: 5.81, H: 2.49. IR (KBr, cm 1 ): 3439 (s), 1575 (s), 1480 (m), 1420 (w), 1325 (s), 1253 (m), 1097 (s), 941 (w), 649 (w), 624 (s). | [] | [] | ["[Dy 45 Co 7 (OH) 68 (CO 3 ) 12 (CH 3 COO) 26 (CH 3 CH 2 COO) 6 (H 2 O) 70 ] (ClO 4 ) 25 (H 2 O) 50", "C 82 H 416 Cl 24 Co 7 Dy 45 O 388"] | ["Dy(ClO 4 ) 3--NaN"] | [] | ["Gd(ClO 4 ) 3--NaN"] | [] | [] | []
b813767f | Synthesis A solution of tppt (0.03 mmol, 20 mg) in THF (6 ml) was added to a stirred solution of AgClO 4 (0.03 mmol, 6 mg) in benzene (6 ml) at room temperature. The precipitate thus formed was dissolved in DMSO. After ﬁltration, slow diffusion of diethyl ether into the ﬁltrate over 24 h afforded colourless crystals. Yield 21%. Anal. Calcd. for C 93 H 105 Ag 3 Cl 3 N 12 O 20 S 14 : C, 43.13, H, 4.09, N, 6.49. Found: C, 42.95, H, 4.19, N, 6.84%. IR (KBr, n/cm 1 ): 3432w, 1588s, 1517s, 1416w, 1367m, 1018w, 1113s, 807m, 622m and 497m. | [] | ["24 h"] | ["tppt", "C 93 H 105 Ag 3 Cl 3 N 12 O 20 S 14"] | ["AgClO 4--0.03 mmol, 6 mg"] | [] | ["tppt--0.03 mmol, 20 mg"] | [] | [] | ["THF--6 ml", "benzene--6 ml", "DMSO--not specified", "diethyl ether--not specified"]
1099-0682(200109)2001:10<2647::aid-ejic2647>3.0.co;2-d | Preparation of Complexes 3 and 4: A solution of (1)-1 (0.080 g, 0.22 mmol) in absolute EtOH (2 mL) was added dropwise to a stirred solution of CuCl 2 ·2H 2 O (0.038 g, 0.22 mmol) in absolute EtOH (3.0 mL) at ambient temperature, whereupon the colour of the reaction mixture changed to brown. After ca. 5 minutes the stirred solution became green again, and a green precipitate was observed. The precipitate was immediately separated by filtration, washed with cold absolute EtOH and the hygroscopic solid stored overnight under vacuum at ambient temperature. Elemental and thermogravimetric analyses indicated the formation of complex 3 as a trihydrate (yield 0.055 g, 46%). 2 C 16 H 14 BrCl 2 CuN 3 O 2 ·3H 2 O (548.95): calcd. C 35.00, H 3.67, N 7.69, H 2 O 9.84; found C 34.80, H 3.08, N 7.30, H 2 O 9.29. 2 IR (KBr): ν ˜ 5 3420 m br [ν(OH], Table 2. Crystallographic data, crystallisation details, structure solution, and refinement of compounds 2, 4, and 5 Compound 24 5 Formula C 18 H 16 BrN 3 O 3 C 18 H 19 BrCl 2 CuN 3 O 3 S 3 0.125 H 2 OC 16 H 14 BrCl 2 CuN 3 O 3 3 0.25 C 2 H 5 OH M r 402.25 536.33 510.66 Crystal system monoclinic monoclinic monoclinic Space group C2/cC2/cP2 1 /n a [A ˚ ] 19.07(1) 10.250(3) 8.348(2) b [A ˚ ] 7.461(3) 20.333(4) 15.030(6) c [A ˚ ] 25.366(8) 20.036(2) 17.243(7) α [°] 90.00 90.00 90.00 β [°] 105.32(4) 93.23(2) 91.52(4) γ [°] 90.00 90.00 90.00 V [A ˚ 3 ] 3481(3) 4169(1) 2163(1) Z 88 4 D x [Mg·m 23 ] 1.542 1.715 1.568 Colour colourless reddish-brown green Crystallization solvent(s) diisopropyl ether, DMSO absolute ethanol dichloromethane, 1:1 Temp. of crystallization 293(1) K 293 (1) K 293(1)K, dessicator θ range [°]for cell det. 13.57237.38 3.98210.09 13.37245.90 µ [mm 21 ] 2.38 3.22 3.12 Temp. during data collection [K] 293(2) 293(2) 100(7) Absorption correction ψ-scan ψ-scan no correction Total data collected 7852 4484 4719 Unique data 3526 4236 4387 Observed data [I . 2σ(I)] 1357 1474 1641 θ max [°] 26.32 26.30 26.32 Range of h, k, l 223.0; 0.9; 231.31; 212.12; 225.0; 0.24; 210.10; 0.18; 0, 21; Intensity decay [%] 0.2 0.9 1.1 R 1 [F o .4σ(F o )] 0.0453 0.0551 0.1146 wR 2 (F 2 ), all data 0.1297 0.1472 0.3267 S 0.911 0.917 1.417 No. of parameters 290 260 240 ∆ρ [e·A ˚ 23 ] 0.40, 20.46 0.53, 20.99 1.84, 22.36 Eur. J. Inorg. Chem. 2001, 2647226542652 1684 vs br [ν(C5O)], 1635 m, 1629 m, 1596 m and 1559 w-m [δ(HOH), ν(C5N), ν(C5C)], 1486 m, 1469 m, 1446 m, 1402 m, 1340 s, 1301 w, 1253 m, 1123 m, 1106 m, 1035 w, 1024 m, 972 w, 925 w, 890 w, 831 m, 800 m, 756 w-m, 741 w, 725 w, 673 m, 649 w cm 21 . 2 IR (polyethylene): ν ˜ 5 364 w, 322 w-m br, 300 sh, 288 sh and 275 w cm 21 . Recrystallisation of complex 3 from DMSO gave reddish-brown single crystals of complex 4. | [] | ["overnight"] | ["C 18 H 16 BrN 3 O 3", "C 18 H 19 BrCl 2 CuN 3 O 3", "C 16 H 14 BrCl 2 CuN 3 O 3"] | ["CuCl 2 ·2H 2 O--0.038 g, 0.22 mmol"] | [] | ["(1)-1--0.080 g, 0.22 mmol"] | [] | [] | ["absolute EtOH--2 mL"]
acsami.8b01291 | Synthesis of {[Ba 2 (BDPO)(H 2 O)]·DMA} n (1). H 4 BDPO (20.8 mg, 0.05 mmol) and Ba(NO 3 ) 2 (26.1 mg, 0.1 mmol) were mixed in DMA (3 mL) and distilled water (1 mL). The mixture was sealed in a glass vial (10 mL) and heated at 95 ° C for 48 h. Cooling the vial to room temperature at a rate of 5 °Ch −1 yielded colorless block-shaped crystals in 55% yield. Anal. Calcd for C 22 H 19 Ba 2 N 3 O 12 : C, 33.36; H, 2.42; N, 5.31. Found: C, 33.48; H, 2.30; N, 5.23. IR data (KBr, cm −1 ): 3454(m), 3199(w), 3059(w), 2925(w), 1684(s), 1616(s), 1520(s), 1433(m), 1367(s), 1194(w), 1099(w), 1012(w), 922(w), 843(w), 781(m), 714(m), 538(w), 478(w), 430(w). | [] | [] | ["{[Ba 2 (BDPO)(H 2 O)]\b2DMA}\b n", "C 22 H 19 Ba 2 N 3 O 12"] | ["Ba(NO 3 ) 2--26.1 mg, 0.1 mmol"] | [] | ["H 4 BDPO--20.8 mg, 0.05 mmol"] | ["95 \bC"] | ["48 h"] | ["DMA--3 mL", "distilled water--1 mL"]
c3ra45928d | (1) to (2) conversion. Complex 1 (222 mg, 0.1 mmol) was added to 10 mL CH 3 CN/MeOH mixture (1 : 1) and pH of the solution was adjusted to 1.2 by 6 M HCl solution. The solution was reuxed for 1 h, allowed to cool to room temperature and a green precipitate was formed at the bottom. The solution was ltered and the precipitate was washed with methanol and dried in vacuum. Conversion of 1 to 2 was conrmed by single crystal XRD and PXRD of solid product. | [] | [] | [] | [] | ["6 M HCl solution--adjust pH to 1.2"] | [] | ["reflux"] | ["1 h"] | ["CH 3 CN/MeOH mixture (1 : 1)--10 mL"]
d0dt02120b | {Pr(dpc)(2H 2 O)]·(Hbibp) 0.5 } n (III). Yields: 46.43% (based on Pr). Anal. Calcd for C 25 H 18 PrN 2 O 11 (Mr = 663.32): C, 45.34; H, 2.59; N, 4.23. Found: C, 45.44; H, 2.61; N, 4.21%. IR (KBr, cm -1 ): 3129 (br), 1916 (w), 1658 (s), 1602 (s), 1550 (s), 1513 (s), 1463 (m), 1378 (s), 1302 (s), 1268 (m), 1231 (m), 1155 (w), 1058 (w), 953 (m), 859 (m), 823 (m), 766 (w), 705 (s), 672 (w), 632 (m), 545 (m), 514(w), 471 (w). | [] | [] | ["{Pr(dpc)(2H 2 O)]·(Hbibp) 0.5 } n", "C 25 H 18 PrN 2 O 11"] | [] | [] | [] | [] | [] | []
chem.200700782 | [Cu 0.5 Zn 0.5 ACHTUNGTRENNUNG(4,4’-bpy) 2 ACHTUNGTRENNUNG(FcphSO 3 ) 2 ] n (4): Compound 4 was prepared analogously to compound 2 by using a solution of CuACHTUNGTRENNUNG(NO 3 ) 2 in methanol instead of a solution of CdACHTUNGTRENNUNG(NO 3 ) 2 in methanol. The mixture was left for 30 days and blue transparent crystals were obtained at room temperature.The crystals were stable in air. Elemental analysis calcd (%) for C 52 H 46 Cu 0.5 Zn 0.5 Fe 2 N 4 O 8 S 2 : H 4.23, C 57.03, N 5.12, S 5.86; found: H 4.34, C 56.89, N 4.99, S 5.91. | [] | [] | ["[Cu 0.5 Zn 0.5 (4,4’-bpy) 2 (FcphSO 3 ) 2 ] n", "C 52 H 46 Cu 0.5 Zn 0.5 Fe 2 N 4 O 8 S 2"] | ["CuACHTUNGTRENNUNG(NO 3 ) 2--solution in methanol"] | [] | ["4,4’-bpy--not specified", "FcphSO 3--not specified"] | ["room temperature"] | ["30 days"] | ["methanol--not specified"]
s10870-014-0541-3 | with piperazine in a 1:1 molar ratio produced the polymeric complex [{Cu 2 (tidf)(l-ppz)}(ClO 4 ) 2 ] n , which was characterized structurally and spectroscopically as described below.Synthesis [{Cu 2 (tidf)(l-ppz)}(ClO 4 ) 2 ] n Piperazine (56 mg, 0.65 mmol) was dissolved in 10 mL of distilled water and then 5 mL of isopropanol was added very slowly to form a new layer. After, a solution containing 0.5 g (0.65 mmol) of [Cu 2 (tidf)(ClO 4 ) 2 (H 2 O) 2 ]in 15 mL of acetonitrile was slowly poured to the bi-layered water/isopropanol mixture and the system was keep still for the diffusion of the solvents. Small dark-green crystals, suitable for X ray crystallography were then isolated, washed with methanol, acetonitrile, diethylether and dried under vacuum. The yield was 200 mg (38 %). C 28 H 36 Cl 2Cu 2 N 6 O 10 : C, 41.28; H, 4.45; N, 10.32 %. Found: C, 40.82; H, 4.25; N, 10.07 %. | [] | [] | ["[{Cu 2 (tidf)(l-ppz)}(ClO 4 ) 2 ] n", "C 28 H 36 Cl 2Cu 2 N 6 O 10"] | ["[Cu 2 (tidf)(ClO 4 ) 2 (H 2 O) 2 ]--0.5 g, 0.65 mmol"] | [] | ["piperazine--56 mg, 0.65 mmol"] | [] | [] | ["distilled water--10 mL", "isopropanol--5 mL", "acetonitrile--15 mL"]
c3ce41370e | reaction temperature below 5 °C, and the reacting system was kept stirring within 0–5 °C for another 45 min. The resulting green–yellow sticky solution was poured slowly into an ice-water mixture with vigorous stirring. A copious amount of white solid was generated, which was collected by filtration and washed with water. Then it was dried in air to give dimethyl 2-nitrobiphenyl-4,4′-dicarboxylate (dmnbpdc). Yield: 11.43 g (36.3 mmol, 98%). | [] | [] | ["dimethyl 2-nitrobiphenyl-4,4′-dicarboxylate (dmnbpdc)"] | [] | [] | [] | ["below 5 °C"] | [] | []
j.cnki.0254-5861.2011-0618 | 2. 2 Synthesis [Cu(FDA)(4,4΄-bipy)(DMF)] n ·solvent (1) The mixture of Cu(NO 3 ) 2 ·6H 2 O (0.030 g, 0.1 mmol), 4,4΄-bipy (0.016 g, 0.1 mmol) and H 2 FDA (0.016 g, 0.1 mmol) was dissolved in DMF:H 2 O (5 mL, v:v = 3:2) and placed in a capped vial (10 mL) which was then heated at 95 ℃ for 2 days and cooled to room temperature. Blue block crystals were obtained (yield: 27% based on Cu). FT-IR (KBr pellets, cm -1 ): 3336 m, 3123 m, 1580 s, 1366 s, 1249 m, 1150 m, 1025 s, 934 s, 857 s, 656 s, 640 s. Anal. Calcd. for C 19 H 17 CuN 3 O 6 : C, 51.06; H, 3.83; N, 9.40%. Found: C, 49.28; H, 3.96; N, 9.11%. {[Zn(4,4΄-bipy)(FDA)(DMF)]·DMF} n (2) This compound was synthesized with a similar procedure to that of 1, except replacing Cu(NO 3 ) 2 ·6H 2 O with Zn(NO 3 ) 2 ·6H 2 O. Colorless block crystals were obtained (yield: 20% based on Zn). FT-IR (KBr pellets, cm -1 ): 3340 m, 3120 m, 1570 s, 1357 s, 1252 m, 1150 m, 1025 s, 926 s, 858 s, 765 s, 658 s, 642 s. Anal. Calcd. for C 22 H 24 O 7 N 4 Zn: C, 50.63; H, 4.64; N, 10.74%. Found: C, 50.78; H, 4.66; N, 10.69%. 2. 3 Crystal structure determination and refinement Blue single crystals of compound 1 (0.24mm × 0.24mm × 0.23mm) and colorless single crystal of compound 2 (0.24mm × 0.23mm × 0.22mm) were mounted on glass fibers in a random orientation. The data were collected on a Rigaku SCX-mini diffractometer at 293(2) K with Mo-Kα radiation (  = 0.71073 Å) by using an  scan mode in the ranges of 3.0＜θ＜27.64° for 1 and 3.0＜θ＜27.64° for 2, respectively. The program SAINT was used for integration of the diffraction profiles [10] . Both structures were solved by direct methods using the SHELXS program of SHELXTL package and refined by full-matrix least-squares methods with SHELXL (semi-empirical absorption corrections were applied using SADABS program) [11] . Metal atoms in each complex were located from E-maps and other non-hydrogen atoms were located in successive difference Fourier syntheses and refined with anisotropic thermal parameters on F 2 . The | [] | [] | [" [Cu(FDA)(4,4΄-bipy)(DMF)] n ·solvent", " {[Zn(4,4΄-bipy)(FDA)(DMF)]·DMF} n"] | ["Cu(NO 3 ) 2 \n6H 2 O--0.030 g, 0.1 mmol", "Zn(NO 3 ) 2 \n6H 2 O--NA"] | [] | ["4,4΄-bipy--0.016 g, 0.1 mmol", "H 2 FDA--0.016 g, 0.1 mmol"] | ["95 ℃"] | ["2 days"] | ["DMF:H 2 O--5 mL, v:v = 3:2", "DMF--NA"]
b810121c | {[Cd 2 (pypz)(tp) 2 (H 2 O) 2 (DMF)]$0.5DMF$0.5CH 3 OH$1.5H 2 O} n (5a). ACH 3 OH (5 mL) solution of Cd(NO 3 ) 2 $4H 2 O (30.8 mg, 0.1 mmol) was carefully layered onto a DMF/H 2 O solution (6 mL, v/v ¼ 1/1) of pypz (35.8 mg, 0.1 mmol) and H 2 tp (16.6 mg, 0.1 mmol) in a straight glass tube. Colorless block crystals were obtained after ca. one month in 26% yield (14.3 mg, based on cadmium nitrate). Anal. Calcd. for C 42 H 49.5 Cd 2 N 7.5 O 13.5 (5a): C, 45.85; H, 4.53; N, 9.55%. Found: C, 45.36; H, 4.22; N, 9.78%. IR (cm 1 ): 3421m, 2925w, 1671s, 1602s, 1503w, 1484m, 1432m, 1361s, 1306m, 1223w, 1015m, 861w, 828m, 761m, 715w, 668w, 573w, 523w. | [] | [] | ["{[Cd 2 (pypz)(tp) 2 (H 2 O) 2 (DMF)]$0.5DMF$0.5CH 3 OH$1.5H 2 O} n", "C 42 H 49.5 Cd 2 N 7.5 O 13.5"] | ["Cd(NO 3 ) 2 $4H 2 O--30.8 mg, 0.1 mmol"] | [] | ["pypz--35.8 mg, 0.1 mmol", "H 2 tp--16.6 mg, 0.1 mmol"] | [] | ["one month"] | ["DMF--6 mL", "H 2 O--6 mL", "CH 3 OH--5 mL"]
ic501149u | Synthesis of K[U(NSiMe 3 )[N(SiMe 3 ) 2 ] 3 ] (1-K). To a stirred solution of U[(NSiMe 3 ) 2 ] 3 (100 mg, 0.14 mmol, 1.00 equiv) in hexanes was added trimethylsilyl azide (16 mg, 0.14 mmol, 1.00 equiv). The crude reaction mixture was dissolved in THF and cooled to −21 °C before adding KC 8 (28 mg, 0.20 mmol, 1.5 equiv) and stirring for 10 min. The mixture was then ﬁltered over Celite suspended in a glass pipet, and the volatiles were removed under reduced pressure. The resulting residue was extracted with pentane and ﬁltered over Celite, and the volatiles were removed under reduced pressure. The residue was dissolved in benzene, and the volatiles were removed under reduced pressure before crystallizing the product from a small volume of pentane to yield 1-K as a light pink solid. X-ray structural analysis of a sample prepared with benzene-d 6 indicated that 1-K crystallized as [K(C 6 D 6 )][U(NSiMe 3 )[N(SiMe 3 ) 2 ] 3 , though desolvation was conﬁrmed by elemental analysis. Yield: 112 mg, 0.12 mmol, 87%.1 H NMR (benzene-d 6 ): 34.63 (9H), −7.87 (54 H). IR (Nujol mull): 2205 (w), 2101 (w), 1249 (s), 1180 (w), 1012 (s), 944 (s), 840 (s), 770 (m), 663 (m), 601 (m), 511 (w). Elemental analysis found (calculated) for C 21 H 63 KN 4 Si 7 U: C, 29.52 (29.83); H 7.49 (7.51); N 6.32 (6.63). | [] | [] | ["K[U(NSiMe 3 )[N(SiMe 3 ) 2 ] 3 ] (1-K)"] | ["U[(NSiMe 3 ) 2 ] 3--100 mg, 0.14 mmol, 1.00 equiv", "KC 8--28 mg, 0.20 mmol, 1.5 equiv"] | [] | ["trimethylsilyl azide--16 mg, 0.14 mmol, 1.00 equiv"] | ["-21 °C"] | [] | ["hexanes--not specified", "THF--not specified", "benzene--not specified"]
s10876-016-1008-9 | Experimental Chemical Preparation • Single Crystals of compound (1), [EtaH] 2 Cd 2.5 Cl 7 H 2 H 2 O, were synthesized by dissolving, with stirring, a 10 -2 mol (0.61 mL, purity 98 %, Aldrich) of ethanolamine (C 2 H 7 NO) in a concentrated HCl (10 -2 mol, 0.82 mL, purity 37 %, Aldrich) solution and Cd(CO 3 ) (1.72 g, 10 -2 mol, purity 98 %, Aldrich), using water as a solvent. After several weeks, the resulting aqueous solution was evaporated at room temperature to ﬁnally lead to transparent colorless prisms. | [] | [] | ["[EtaH] 2 Cd 2.5 Cl 7 \nH 2 H 2 O"] | ["Cd(CO 3 )--1.72 g, 10 -2 mol"] | [] | ["ethanolamine--10 -2 mol (0.61 mL, purity 98 %, Aldrich)"] | [] | [] | ["water--used as a solvent"]
j.jlumin.2017.04.044 | 2.2. Synthesis of {[Cd 2 (obtz)(Meip) 2 ]•H 2 O} n (1) Cd(NO 3 ) 2 •4H 2 O (0.20 mmol) was added to a solution of obtz (0.10 mmol) and H 2 Meip (0.20 mmol) in CH 3 OH (5 mL) and H 2 O (10 mL) which was adjusted to pH 6 with a dilute NaOH solution. | [] | [] | ["{[Cd 2 (obtz)(Meip) 2 ]•H 2 O} n", "Cd(NO 3 ) 2 •4H 2 O"] | ["Cd(NO 3 ) 2 •4H 2 O--0.20 mmol"] | [] | ["obtz--0.10 mmol", "H 2 Meip--0.20 mmol"] | [] | [] | ["CH 3 OH--5 mL", "H 2 O--10 mL"]
j.ica.2011.07.049 | 2.2.5. Synthesis of {[Cd(cysteate)(bpy)(H 2 O)]4H 2 O} n (5) A mixture of L -cysteic acid (0.5 mmol), Cd(NO 3 ) 2 4H 2 O (0.5 mmol), KOH (1 mmol), 4,4 0 -bipyridine (0.5 mmol), water (10 mL) and ethanol (5 mL) was stirred for 30 min in air, then transferred and sealed in an 25 mL Teﬂon-lined autoclave, which was heated at 160 °C for 6 days. After slow cooling to the room temperature, colorless block-like crystals of 5 were obtained in 18% yield. Elemental Anal. Calc. for C 13 H 23 CdN 3 O 10 S: C, 29.69; H, 4.41; N, 7.99; S, 6.10. Found: C, 29.43; H, 4.27; N, 7.34; S, 6.41%. | [] | [] | ["{[Cd(cysteate)(bpy)(H 2 O)]\n4H 2 O} n", "C 13 H 23 CdN 3 O 10 S"] | ["Cd(NO 3 ) 2 \n4H 2 O--0.5 mmol"] | ["KOH--1 mmol"] | ["L -cysteic acid--0.5 mmol", "4,4 0 -bipyridine--0.5 mmol"] | ["160 °C"] | ["6 days"] | ["water--10 mL", "ethanol--5 mL"]
zaac.200800182 | Synthesis of [Nd(mal)(ox) 0.5 (H 2 O) 2 ]·2H 2 O (2) The procedure was the same as that for 1 except that was replaced Pr(NO 3 ) 3 ·6H 2 O by Nd(NO 3 ) 3 ·6H 2 O (0.30 g, 0.66 mmol). Yield: 68.27 % (based on Nd). Anal. Calcd for C 5 H 10 O 10 Nd (374.31): C: 16.06; H: 2.74. Found: C,16.03; H: 2.67 %. IR data (KBr pellet, ν/cm ⫺1 ): 3375, 2668, 2554, 2405, 2217, 1651, 1556, 1409, 1345, 1225, 1097, 1047, 984, 904, 807, 692, 554, 433, 404, 251, 244, 236. | [] | [] | ["[Nd(mal)(ox) 0.5 (H 2 O) 2 ]·2H 2 O", "C 5 H 10 O 10 Nd"] | ["Nd(NO 3 ) 3 \n6H 2 O--0.30 g, 0.66 mmol"] | [] | [] | [] | [] | []
chem.201103145 | ACHTUNGTRENNUNG[Au 2 AgACHTUNGTRENNUNG(m-mes) 2 ACHTUNGTRENNUNG(m-LL)]SO 3 CF 3 (LL=dppe 3a; dppy 3b): A solution of AgSO 3 CF 3 (0.20 mmol, 0.514 g, 3a or 0.10 mmol, 0.026 g, 3b)inEt 2 O (10 mL) was added to a solution of 1a (0.20 mmol, 0.206 g) for the preparation of 3a or a solution of 1b (0.10 mmol, 0.103 g) for the preparation of 3b in CH 2 Cl 2 (20 mL). The reactio n mixture was stirred at 0 8 C protected from the light for 20 min (3a) or 90 min (3b). The solvent was then reduced to 2–3 mL and n -hexane (20 mL) was added. A yellow solid precipitated and was filtered and dried in vacuo to afford pure 3a (yellow solid) or 3b (pale yellow solid).Data for 3a: Yield: 0.198 g, 76%; elemental analysis calcd (%) for C 45 H 46 P 2 Au 2 Ag SO 3 F 3 (1286): H 3.60, C 41.97, S, 2.49; found: H 3.6, C 41.85, S 2.9; MSACHTUNGTRENNUNG(FAB + ): m/z: 1136 [M] + . IR: (KBr pellet): n˜ = 1262 (br; SO 3 CF 3  ), 1221 (s; SO 3 CF 3  ), 1154 cm 1 (s; SO 3 CF 3  ); 31 P{ 1 H} NMR (CDCl 3 ): d= 45.2 ppm. ([D 6 ]DMSO): d= 47.0 ppm. | [] | [] | ["Au 2 Ag(m-mes) 2 (m-LL)]SO 3 CF 3 (LL=dppe 3a; dppy 3b)"] | ["AgSO 3 CF 3 --0.20 mmol, 0.514 g (3a) or 0.10 mmol, 0.026 g (3b)"] | [] | ["1a--0.20 mmol, 0.206 g", "1b--0.10 mmol, 0.103 g"] | ["0 8 C"] | ["20 min (3a) or 90 min (3b)"] | ["Et 2 O--10 mL", "CH 2 Cl 2--20 mL", "n-hexane--20 mL"]
acs.organomet.0c00570 | 2.56 mL of C 6 F 5 Br (20.6 mmol) was added to a second Schlenk and dissolved in 12.5 mL of THF. The solution was added dropwise to the Mg at 0 °C and then allowed to stir at room temperature to form the Grignard BrMgC 6 F 5 . 1.48 g (10.3 mmol) of CuBr was suspended in 12.5 mL of THF, and the Grignard was added dropwise to this at 0 °C. The Grignard ﬂask was washed with a further 6 mL of THF and this added to the reaction ﬂask. The reaction was allowed to stir at room temperature for 3 h, after which time it appeared as a dark brown solution with a little precipitate. The solvent was removed under vacuum, and solids were recrystallized from THF/hexane. N.B. | [] | [] | [] | ["CuBr--1.48 g, 10.3 mmol"] | ["C 6 F 5 Br--2.56 mL, 20.6 mmol"] | [] | [] | ["3 h"] | ["THF--12.5 mL"]
j.jssc.2018.08.032 | cm -1 ): 3349s, 2068s, 1626s, 1575m, 1452m, 1401s, 1298w, 1190s, 1011w, 924w, 714m, 648m. Synthesis of [CoZn(pymtz) 2 (N 3 ) 2 (H 2 O) 2 ]·2H 2 O (2): A mixture of NaN 3 (0.4 mmol, 0.026 g), pymCN (0.1 mmol, 0.0105 g), Co(NO 3 ) 2 ·6H 2 O (0.20 mmol, 0.0583 g), Zn(NO 3 ) 2 ·6H 2 O (0.20 mmol, 0.0595 g), H 2 O (6 mL) was stirred for 20 min, then sealed in a 25 mL vial and kept at 75°C for 5 days. Light red crystals of 2 were obtained after slowly cooled to room temperature and washed with H 2 O. Yield: 68 % based on pymCN. Anal. calcd. for C 10 H 14 CoZnN 18 O 4 : C: 20.94, H: 2.46, N: 43.99. Found: C: 20.98, H: 2.45, N: 44.02%. Main IR bands (KBr, cm -1 ): 3333s, 2067s, 1626s, 1570m, 1457m, 1398s, 1293w, 1180s, 1006w, 925w, 719m, 657m. Synthesis of [Co 0.5 Zn 1.5 (pymtz) 2 (N 3 ) 2 (H 2 O) 2 ]·2H 2 O (3): A mixture of NaN 3 (0.4 mmol, 0.026 g), pymCN (0.1 mmol, 0.0105 g), Co(NO 3 ) 2 ·6H 2 O (0.10 mmol, 0.0291 g), Zn(NO 3 ) 2 ·6H 2 O (0.30 mmol, 0.0893 g), H 2 O (6 mL) was stirred for 20 min, then sealed in a 25 mL vial and kept at 75°C for 5 days. Almost colorless crystals of 3 were obtained after slowly cooled to room temperature and washed with water. Yield: 65% based on pymCN. Anal. calcd. for C 10 H 14 Co 0.5 Zn 1.5 N 18 O 4 : C: 20.85, H: 2.45, N: 43.80. Found: C: 20.88, H: 2.47, N: 43.82%. Main IR bands (KBr, cm -1 ): 3339s, 2068s, 1632s, 1580m, 1447m, 1406s, 1294w, 1185s, 1016w, 929w, 714m, 652m. Synthesis of [Co 0.3 Zn 1.7 (pymtz) 2 (N 3 ) 2 (H 2 O) 2 ]·2H 2 O (4): A mixture of NaN 3 (0.4 mmol, 0.026 g), pymCN (0.1 mmol, 0.0105 g), Co(NO 3 ) 2 ·6H 2 O (0.057 mmol, 0.0166 g), Zn(NO 3 ) 2 ·6H 2 O (0.343 mmol, 0.0998 g), H 2 O (6 mL) was stirred for 20 min, then sealed in a 25 mL vial and kept at 75°C for 5 days. Colorless crystals of 4 were | [] | [] | ["[CoZn(pymtz) 2 (N 3 ) 2 (H 2 O) 2 ]·2H 2 O", "C 10 H 14 CoZnN 18 O 4"] | ["NaN 3--0.4 mmol, 0.026 g", "Co(NO 3 ) 2 ·6H 2 O--0.20 mmol, 0.0583 g", "Zn(NO 3 ) 2 ·6H 2 O--0.20 mmol, 0.0595 g"] | [] | ["pymCN--0.1 mmol, 0.0105 g"] | ["75°C"] | ["5 days"] | ["H 2 O--6 mL"]
j.ica.2005.07.014 | 2.3.2. [Fe(squarate)(bpee)(H 2 O) 2 ](2) An aqueous solution (5 mL) of disodium squarate (1 mmol, 0.158 g) was added dropwise to an aqueous solution (5 mL) of ferrous ammonium sulfate hexahydrate (1 mol, 0.393 g) under stirring condition. To the resulting reaction mixture a methanolic solution (10 mL) of bpee (1 mmol, 0.182 g) was added and stirred for 1 h. The resulting deep brown solution was ﬁltered and the ﬁltrate was kept in a CaCl 2 desiccator and after a week suitable black single crystals for X-ray structure determination were obtained. These were separated and washed with 2-propanol, and dried. Yield: 70%. Anal.Calc. for C 16 H 14 FeN 2 O 6 : C, 49.72; H, 3.62; N, 7.25.Found: C, 49.73; H, 3.63; N, 7.24%. IR (cm 1 ): 3445– 3185 (s, v br), 1792 (vw), 1606 (vs), 1485 (vs), 1218 (w), 1094 (s), 1067 (w), 1013 (w), 974 (w), 826 (s), 687 (w), 553 (s) . | [] | ["after a week"] | ["[Fe(squarate)(bpee)(H 2 O) 2 ]"] | ["ferrous ammonium sulfate hexahydrate--1 mol, 0.393 g"] | [] | ["disodium squarate--1 mmol, 0.158 g", "bpee--1 mmol, 0.182 g"] | [] | ["1 h"] | ["water--5 mL", "methanol--10 mL"]
acs.inorgchem.6b02092 | Synthesis of of {[Me 4 N] 2 [Bi 4 (μ 3 -O) 2 (C 2 F 3 O 2 ) 10 ]·2[CF 3 CO 2 H]} n , 2d.Tetramethylammonium hydroxide pentahydrate (0.100 g, 0.55 mmol) and 0.472 g of triphenylbismuth (1.07 mmol) were dissolved in 20 mL of acetonitrile. Triﬂuoroacetic acid (0.17 mL, 2.0 mmol) was added to this solution, which was then stirred overnight. The resulting solution was concentrated using a vacuum pump, and crystals grew out of this concentrated solution. These were identiﬁed as 2d by single crystal Xray diﬀraction. Yield: 87%. Anal. Found for 2d: C, 16.43; H, 1.30; N, 1.29. Calculated for Bi 4 C 32 H 26 N 2 O 26 F 36 (%): C, 16.19; H, 1.10; N, 1.18.Synthesis of [Co{HC(MeCO) 2 (MeCNH)} 2 ][Bi(NO 3 ) 6 ], 3. Bismuth nitrate pentahydrate (0.240g, 0.49 mmol) and 0.089 g of cobalt(III) acetylacetonate (0.25 mmol) were dissolved in 10 mL of acetonitrile. | [] | [] | ["{[Me 4 N] 2 [Bi 4 (μ 3 -O) 2 (C 2 F 3 O 2 ) 10 ]·2[CF 3 CO 2 H]} n", "[Co{HC(MeCO) 2 (MeCNH)} 2 ][Bi(NO 3 ) 6 ]"] | ["triphenylbismuth--0.472 g, 1.07 mmol", "cobalt(III) acetylacetonate--0.089 g, 0.25 mmol"] | ["Triﬂuoroacetic acid--0.17 mL, 2.0 mmol"] | ["Tetramethylammonium hydroxide pentahydrate--0.100 g, 0.55 mmol"] | [] | ["overnight"] | ["acetonitrile--20 mL"]
j.ica.2008.02.073 | Yield: 0.089 g, 60%. Anal. Calc. for C 47 H 43 Ag 2 N 7 O 6 P 2  2CH 2 Cl 2  3H 2 O(3): C, 43.1; H, 3.3; N, 7.2. Found: C, 42.6; H, 3.1; N, 6.9%.1 H NMR (CDCl 3 , 293 K): d 1.21 (d, 6H, CH(CH 3 ) 2 , 3 J HH = 6.8 Hz), 4.07 (m, 1H, CH(CH 3 ) 2 ), 6.8, 6.9, 8.1 (m, 12H, bipy) 7.53–7.60 (m, 24H, bipy, aryl protons).31 P{ 1 H} NMR (CDCl 3 , 293 K): d 54–64 (br, m). IR (KBr, cm 1 ): 2956(s), 2592(s), 1994(m), 1557(s), 1548(s), 1469(s), 1463(s), 1269(w), 1246(m), 1171(w), 1012(vs), 881(s), 795(m-s), 732(s), 710(w). | [] | [] | ["C 47 H 43 Ag 2 N 7 O 6 P 2  2CH 2 Cl 2  3H 2 O(3)"] | [] | [] | [] | [] | [] | []
cg701090c | [Zn(L) 2 (NO 3 ) 2 (H 2 O) 2 · 7H 2 O] n (3). The synthesis was similar to that described in 2 except using Zn(NO 3 ) 2 · 6H 2 O (59.5 mg, 0.20 mmol) instead of Co(NO 3 ) 2 · 6H 2 O. Viridity crystals of 3 were obtained (yield 33% based on Zn). Anal. Calcd for C 52 H 78 N 18 O 27 Zn: C, 42.99; H, 5.41; N, 17.36. Found: C, 43.78; H, 5.34; N, 17.61%. IR (cm -1 , KBr): 3433 m, 2986 w, 2855 w, 1734 s, 1713 s, 1621 m, 1468 m, 1416 s, 1384 s, 1318 s, 1291 s, 1233 s, 1168 w, 1108 w, 1077 w, 1032 s, 987 m, 907 m, 857 w, 807 w, 740 w, 718 w. | [] | [] | ["[Zn(L) 2 (NO 3 ) 2 (H 2 O) 2 · 7H 2 O] n", "C 52 H 78 N 18 O 27 Zn"] | ["Zn(NO 3 ) 2 \n6H 2 O--59.5 mg, 0.20 mmol"] | [] | ["L--not specified"] | [] | [] | []
174751913x13588721596575 | [Ni(hb) 2 (bpt) 2 (H 2 O)] n (2): A mixture containing Hhb (0.138g, 1mmol), Ni(NO 3 ) 2 ·6H 2 O (0.145g, 0.5mmol), bpt (0.112g, 0.5 mmol), * Correspondent. E-mail: lihaiye1023@126.com KOH (0.056g, 1 mmol), water (10 mL) and methanol (5 mL) was sealed in a Teflon-lined stainless steel vessel (23 mL), which was heated at 100 °C for 3 days. The green block-like crystals of 2 obtained were washed with distilled water and dried in air. Yield: 70% [based on Ni(II)]. Anal. Calcd for C 38 H 30 N 10 NiO 7 : C, 57.24; H, 3.73; N, 17.57. Found: C, 57.12; H, 4.13; N, 17.21%. IR (KBr, cm −1 ): 3430m, 1650s, 1574m, 1445w, 1389s, 1154w, 1009m, 754m.X-ray diffraction determinations The data for 1 and 2 were collected with a Agilent SuperNova (single source at offset), Eos diffractometer by using graphite monochromatic MoK α radiation (λ = 0.71073 Å). The data were collected at 298(2) K. Absorption effects were corrected by semi-empirical methods. The structure was solved by direct methods with the program SHELXS-97 18 and refined by full-matrix least-squares methods on all F 2 data with SHELXL-97. | [] | [] | ["[Ni(hb) 2 (bpt) 2 (H 2 O)] n", "C 38 H 30 N 10 NiO 7"] | ["Ni(NO 3 ) 2 ·6H 2 O--0.145g, 0.5mmol"] | ["KOH--0.056g, 1 mmol"] | ["Hhb--0.138g, 1mmol", "bpt--0.112g, 0.5 mmol"] | ["100 °C"] | ["3 days"] | ["water--10 mL", "methanol--5 mL"]
c1ce06111a | [Cs 2 Pb 2 (SDBA) 3 (DMF)]$DMF (5). Colorless needle-shaped crystals of 5 were isolated in a way similar to that described for 4 except that CsNO 3 was used to replace KNO 3 (yield 45% based on Pb). Anal. calc. for 5 C 48 H 38 Cs 2 N 2 O 20 Pb 2 S 3 (1739.18): C, 33.15; N, 1.61; H, 2.20%. Found: C, 32.95; N, 1.65; H, 2.32%. IR (KBr, cm 1 ): 3421s, 3177m, 1654w, 1617w, 1596s, 1400vs, 1295s, 1160s, 1100s, 1069w, 1012s, 847s, 782s, 744s, 695w, 666vw, 616s, 576s.2.3. X-Ray crystallography X-Ray diffraction data were collected on a Rigaku diffractometer with a Mercury CCD area detector (Mo Ka; l ¼ 0.71073  A) at 293(2) K. Empirical absorption corrections were applied to the data using the CrystalClear program. | [] | [] | ["Cs 2 Pb 2 (SDBA) 3 (DMF)"] | ["CsNO 3--NaN", "Pb--NaN"] | [] | ["SDBA--NaN"] | [] | [] | ["DMF--5"]
cg400929z | Mg 2 (BTC)(OH)(H 2 O) 4 ·2H 2 O (NICS-5). NICS-5 material was prepared by analogous procedure as NICS-4, except that BTC was dissolved in 12.3 mL of ethanol. The reaction mixture with molar ratios of components Mg(ac) 2 ·4H 2 O:BTC: 70 EtOH:100 H 2 O was solvothermally treated at 175 °C for 24 h. Elemental composition calculated for C 9 H 16 O 13 Mg 2 : 29.6 wt % C, 57.0 wt % O, 13.3 wt % Mg.Found: 30.6 wt % C, 54.4 wt % O, and 15.0 wt % Mg. IR (ν max /cm −1 ): 3479b, 3167b, 1681m, 1609s, 1566s, 1522s, 1474s, 1436s, 1378s, 1109w, 970w, 763s, 715s, 566m, 528m, 465m. | [] | [] | ["Mg 2 (BTC)(OH)(H 2 O) 4 ·2H 2 O", "C 9 H 16 O 13 Mg 2"] | ["Mg(ac) 2 ·4H 2 O--not provided"] | [] | ["BTC--not provided"] | ["175 °C"] | ["24 h"] | ["ethanol--12.3 mL"]
cg500477s | Anal. Calcd for C 14 H 12 Li 2 O 10 (%): C, 47.48; H, 3.42. Found: C, 47.50; H, 3.60. IR (KBr, cm −1 ): 1720 (s), 1580 (s), 1500 (s), 1490 (s), 1350 (s), 1330 (s), 1290 (m), 1260 (m), 1140 (s), 1120 (s), 1080 (w), 1050 (m), 1010 (s), 960 (s), 870 (s), 820 (w), 800 (w), 760 (s), 640 (s), 610 (m), 510 (s), 420 (s).Synthesis of [Li 2 (H 2 pml)] (2). A solution of LiOH·H 2 O (10 mg, 0.24 mmol) in 1.0 mL of CH 3 OH was added to 1, 2,4,5benzenetetracarboxylic acid (50 mg, 0.20 mmol) dissolved in 1.0 mL of THF by a sonication within 20 min. The resultant solution was sealed in a glass tube and heated at 80 °C during 12 h. Colorless octahedral crystals were ﬁltered and washed with 0.5 mL of acetone (yield 28.7 mg, 0.11 mmol, 90% based on lithium). Anal. Calcd for C 10 H 4 Li 2 O 8 (%): C, 45.15; H, 1.51. Found: C, 45.00; H, 1.80. IR (KBr, cm −1 ): 1700 (s), 1580 (s), 1500 (s), 1470 (s), 1400 (m), 1360 (s), 1290 (m), 1260 (m), 1160 (w), 1120 (w), 1010 (s), 960 (s), 870 (m), 820 (m), 780 (s), 750 (s), 590 (s), 520 (s), 490 (m), 450 (w), 400 (s). | [] | [] | ["[Li 2 (H 2 pml)]", "C 10 H 4 Li 2 O 8"] | ["LiOH·H 2 O--10 mg, 0.24 mmol"] | [] | ["1, 2,4,5-benzenetetracarboxylic acid--50 mg, 0.20 mmol"] | ["80 \nC"] | ["12 h"] | ["CH 3 OH--1.0 mL", "THF--1.0 mL", "acetone--0.5 mL"]
ic201438s | 133 Cs NMR (52.45 MHz, py-d 8 ): δ 15.8. Anal. Calcd for C 24 H 27 Cs 3 O 3 (MW = 762.19): C, 37.82; H, 3.57. Found: C, 50.41; H, 5.13.[Cs 2 (DIP) 2 ] n (5).10 . H-DIP (0.10 g, 0.56 mmol) and Cs 0 (0.10 g, 0.75 mmol) were mixed in tol (∼10 mL). Yield: 0.23 g (98%). FTIR (KBr pellet, cm 1 ): δ 3162 (m), 3094 (m), 3057 (m), 2952 (s, br), 2863 (m, sh), 2707 (m), 2549 (m), 2483 (m), 2433 (m), 2346 (m), 2261 (m), 1891 (s), 1845 (s), 1802 (s), 1713 (s), 1582 (s), 1544 (s), 1425 (s, br), 1372 (s, sh), 1344 (s), 1283 (s), 1263 (s), 1219 (s), 1152 (s), 1131 (s), 1106 (s), 1059 (s), 1038 (s), 946 (s), 930 (s), 883 (s), 837 (s), 798 (s), 769 (s), 676 (s), 520 (s), 429 (s), 413 (s). | [] | [] | ["Cs 2 (DIP) 2 ] n", "C 24 H 27 Cs 3 O 3"] | ["H-DIP--0.10 g, 0.56 mmol", "Cs 0--0.10 g, 0.75 mmol"] | [] | [] | [] | [] | ["tol--∼10 mL"]
j.solidstatesciences.2009.11.015 | 2.3.2. [Mn(L 4 ) 2 (H 2 O) 2 (SCN) 2 ]$(CH 3 OH) 2 $(H 2 O) 1.66 (2) The reaction was carried out in a method similar to that for 1 by replacing L 2 with L 4 (0.083 g, 0.25 mmol) for 2. Yield: 73%. Anal.Calcd. for C 56 H 55.32 MnN 14 O 5.66 S 6 : C, 53.28; H, 4.42; N, 15.53. Found: C, 53.35; H, 4.44; N, 15.44%. Main IR (KBr, cm 1 ): 3240(bm), 2084(vs), 1602(w), 1564(s), 1542 (s), 1480(w), 1397(s), 1350(s), 1324(m), 1202(m), 1179(w), 831(w), 807(w), 700(w). | [] | [] | ["[Mn(L 4 ) 2 (H 2 O) 2 (SCN) 2 ]$(CH 3 OH) 2 $(H 2 O) 1.66", "C 56 H 55.32 MnN 14 O 5.66 S 6"] | [] | [] | ["L 4--0.083 g, 0.25 mmol"] | [] | [] | []
c2ce26072g | {[Ni(cyclam)] 2 [Zn(2,5-pydc) 3 ]?4H 2 O} n 5. The synthesis of 5 was carried out similarly to that of 3 except for using Zn[Zn(2,5-Hpydc) 3 ] 2 ?6H 2 O (0.50 mmol, 0.65 g) instead of Co[Co(2,5-Hpydc) 3 ] 2 ?6H 2 O. Yield: 91%. Anal. Calcd for C 41 H 65 N 11 O 16 ZnNi 2 : C, 42.79; H, 5.69; O, 22.24. Found: C, 42.76; H, 5.60; O, 22.18.{[Zn(cyclam)] 2 [Ni(2,5-pydc) 3 ]?7H 2 O} n 6. The synthesis of 6 was carried out similarly to that of 3 except for using Ni[Ni(2,5Hpydc) 3 ] 2 ?6H 2 O (0.50 mmol, 0.64 g) instead of Co[Co(2,5Hpydc) 3 ] 2 ?6H 2 O and [Zn(cyclam)](ClO 4 ) 2 (2.00 mmol, 0.92 g) instead of [Ni(cyclam)](ClO 4 ) 2 . Yield: 91%. Anal. Calcd for C 41 H 71 N 11 O 19 NiZn 2 : C, 40.65; H, 5.91; O, 25.09. Found: C, 40.60; H, 6.01; O, 25.01. | [] | [] | ["{[Ni(cyclam)] 2 [Zn(2,5-pydc) 3 ]?4H 2 O} n", "C 41 H 65 N 11 O 16 ZnNi 2"] | ["Zn[Zn(2,5-Hpydc) 3 ] 2 ?6H 2 O--0.50 mmol, 0.65 g"] | [] | [] | [] | [] | []
15421406.2016.1177908 | Synthesis of 1 and 2 The complex [Ni(L)(a,e-cis-1,4-chdc)]·4H 2 O(1)waspreparedbydissolvingcis,trans-mixture of 1,4-chdcH 2 (86 mg, 0.5 mmole) in a minimum amount of H 2 O with an excess amount of triethylamine, then adding to a DMF solution of [Ni(L)](ClO 4 ) 2 (230 mg, 0.5 mmole). | [] | [] | ["[Ni(L)(a,e-cis-1,4-chdc)]·4H 2 O", "complex 1"] | ["[Ni(L)](ClO 4 ) 2--230 mg, 0.5 mmole"] | [] | ["cis,trans-mixture of 1,4-chdcH 2--86 mg, 0.5 mmole"] | [] | [] | ["H 2 O--minimum amount", "DMF--excess amount"]
j.dyepig.2015.03.037 | The green needle crystals of 5 were collected in 30% yield. Calcd. for the coordination polymer C 68 H 48 N 4 O 12 Cu 2 (%): C, 65.85; H, 3.90; N, 4.52%. Found: C, 65.67; H, 3.78; N, 4.41%. IR data (KBr, cm 1 ): 3420(w), 3121(w), 2959(w), 2863(w), 1653(s), 1504(s), 1444(m), 1386(s), 1311(s), 1267(m), 1214(m), 1106(m), 950(w), 840(w), 748(m), 655(m), 593(w), 443(w). | [] | [] | ["C 68 H 48 N 4 O 12 Cu 2"] | [] | [] | [] | [] | [] | []
j.poly.2011.05.002 | 2.2. Synthesis 2.2.1. Potassium dichlorido( L -prolinato)platinate(II), K[PtCl 2 ( L -pro AH )] (1) [5a] To a solution of K 2 [PtCl 4 ] (0.50 g, 1.2 mmol) in water (5 mL), L proline (0.36 g, 3.1 mmol, excess) was added with stirring. The resulting red solution was stirred at 85 °C for 8 h. After continuing stirring overnight at r.t. a yellow precipitate was formed. The precipitate was collected on a frit, washed with H 2 O/EtOH (v/v = 1/9; 10 mL), and dried at 110 °C for 4 h in vacuo. Yield: 0.32 g (64%), T dec. | ["110 °C"] | ["4 h"] | ["K[PtCl 2 ( L -pro AH )] (1)"] | ["K 2 [PtCl 4 ]--0.50 g, 1.2 mmol"] | [] | ["L proline--0.36 g, 3.1 mmol, excess"] | ["85 °C", "r.t."] | ["8 h", "overnight"] | ["water--5 mL", "H 2 O/EtOH--v/v = 1/9; 10 mL"]
ic702403h | 60–70 (1 and 3-5), 40 (2), and 20% (6). Anal. Calcd for C 4 H 8 Cl 2 Fe 2 Li 2 O 13 (1): C, 10.43; H, 1.75. Found: C, 10.75; H, 1.36.Anal. Calcd for C 4 H 8 Cl 2 Fe 2 Na 2 O 13 (2): C, 9.75; H, 1.64. Found: C, 10.00; H, 1.37. Anal. Calcd for C 4 H 8 Cl 2 Fe 2 K 2 O 13 (3): C, 9.15; H, 1.54. Found: C, 9.43; H, 1.76. Anal. Calcd for C 6 H 16 Cl 2 Fe 2 N 2 O 11 (4): C, 15.18; H, 3.40; N, 5.90. Found: C, 14.82; H, 3.95; N, 6.25. | [] | [] | ["C 4 H 8 Cl 2 Fe 2 Li 2 O 13 (1)", "C 4 H 8 Cl 2 Fe 2 Na 2 O 13 (2)", "C 4 H 8 Cl 2 Fe 2 K 2 O 13 (3)", "C 6 H 16 Cl 2 Fe 2 N 2 O 11 (4)"] | [] | [] | [] | [] | [] | []
acs.cgd.9b00252 | Synthesis [Ni 3 (ptd) 6 ]·15.5H 2 O (1, include Λ-1 and Δ-1). A mixture containing ptd (0.3 mmol), NiSO 4 ·5H 2 O (0.5 mmol), and water (15 mL), stirring at room temperature for 30 min, then added 0.22 mL concentration 0.01 mol/L NaOH solution (pH =10.1) and stirred for 30 min, then sealed in a Teflon-lined stainless steel vessel (25 mL), which was heated at 160°C for 3 days and cooled to room temperature at a rate of 10 °C/h. Blue needle crystals of 1 were obtained, washed with water, and dried in air. Yield: 17% (based on Ni II ). Elemental analysis (%): Calcd: C,36.25; H, 3.83; N, 21.14. Found: C: 37.04; H: 3.21; N: 22.91. IR (KBr, cm −1 ): 3450(s), 1634(s), 1553(s), 1458(m), 1460(m), 1422(m), 1364(m), 1309(s), 1191(m), 1097(w), 1102(w), 1054(w), 1034(w), 984(m), 819(w), 738(m), 718(m), 662(s), 612(s). The enantiomorphs (Λ-1 and Δ-1) with similar crystal shapes could be separated from the resulting mixed crystalline products of 1, on the basis of their slightly different cell determination (Table S1 in the SI). [Ni 3 (ptd) 6 ]·10H 2 O·3.5MeOH (2, include Λ-2 and Δ-2). Assynthesized of 1 in methanol (10 mL) and ethanol (1 mL) were stirred in a Teflon-lined autoclave and placed under autogenous pressure at temperatures of 130 °C for 3 days. Crystals of 2 were obtained in yields of about 19% (based on 1). Elemental analysis (%): Calcd: C, 38.89; H, 4.03; N, 21.14. Found: C, 39.15; H, 4.22; N, 21.94. IR (KBr, cm −1 ): 3445(s), 1632(s), 1551(s), 1460(m), 1460(m), 1421(m), 1364(m), 1309(s), 1191(m), 1096(w), 1102(w), 1052(w), 1034(w), 984(m), 819(w), 738(m), 720(m), 662(s), 616(s). Through single-crystal X-ray diffraction analysis, the single crystal structure of Λ-2 was obtained. Unfortunately, the single crystal structure of enantiomorph Δ-2 was not obtained after many attempts. We also tried recrystallization in methanol at room temperature. However, the process was so slow that the ultimate products were a mix crystalline sample of 1 and 2 (Figure 4).Crystal structure determination Single crystals with suitable dimensions were chosen under an optical microscope and mounted on a glass fiber for data collection. All reflection data were collected on an Agilent Supernova diffractometer (Mo, λ= 0.71073 Å) at room temperature. The data integration and reduction were processed using CrysAlisPro software. The structures were solved by direct methods using ShelXS and refined using a full-matrix leastsquares technique within ShelXL2014 and OLEX.2. | [] | [] | ["[Ni 3 (ptd) 6 ]·15.5H 2 O", "[Ni 3 (ptd) 6 ]·10H 2 O·3.5MeOH"] | ["NiSO 4 ·5H 2 O--0.5 mmol"] | ["NaOH solution--0.22 mL, 0.01 mol/L", "HCl solution--1 M"] | ["ptd--0.3 mmol"] | ["160°C", "130°C"] | ["3 days", "3 days"] | ["water--15 mL", "methanol--10 mL", "ethanol--1 mL"]
s0108270105028751 | Analysis found: C 57.3, H 3.3, N 7.5%; C 36 H 24.70 CdN 4 O 8.35 requires: C 56.9, H 3.28, N 7.38%. | [] | [] | ["C 36 H 24.70 CdN 4 O 8.35"] | [] | [] | [] | [] | [] | []
s1600536806049257 | The title compound, (I), a 1:2 cobalt(II) dinitrate adduct, crystallizes with two coordinated water molecules; the anions | [] | [] | ["Co(NO3)2"] | ["cobalt(II) dinitrate--NaN"] | [] | [] | [] | [] | []
cg900995u | Synthesis of [Ln 2 (Hpmp)(C 2 O 4 ) 2.5 (H 2 O) 3 ] 3 H 2 O [Ln=Sm (6),Eu (7),Tb(8)]. The synthetic process was similar to that for compounds 4 and 5 but using the corresponding LnCl 3 3 6H 2 O (0.42 mmol), H 2 pmp 3 HCl (0.108 g, 0.5 mmol), and Na 2 C 2 O 4 (0.054 g, 0.4 mmol) as the reactants. Light yellow crystals were collected. Yield: 22% for 6 (based on Na 2 C 2 O 4 ). Calcd for C 11 H 21 NO 17 PSm 2 (770.96): C, 17.14; H, 2.75; N, 1.82%. Found: C, 16.65; H, 3.00; N, 1.68%. IR (KBr, cm -1 ): 3407(s, br), 2977(w), 2792(w), 1634(vs), 1472(w), 1316(m), 1108(s), 1016(m), 800(m), 551(w), 481(w). Colorless crystals were obtained. Yield: 37% for 7 (based on Na 2 C 2 O 4 ). Calcd for C 11 H 21 Eu 2 NO 17 P (774.18): C, 17.07; H, 2.73; N, 1.81%. Found: C, 16.73; H, 2.97; N, 1.66%. IR (KBr, cm -1 ): 3400(s, br), 2974(w), 2788(w), 1634(vs), 1470(w), 1318(s), 1107(s), 1014(m), 794(m), 550(w), 492(w). Colorless crystals were collected. Yield: 63% for 8 (based on Na 2 C 2 O 4 ). Calcd for C 11 H 21 NO 17 PTb 2 (788.10): C, 16.76; H, 2.69; N, 1.78%. Found: C, 16.26; H, 2.76; N, 1.57%. IR (KBr, cm -1 ): 3409(vs, br), 2976(w), 2790(w), 1636(vs), 1470(w), 1319(s), 1106(s), 1016(m), 795(m), 552(w), 488(w). | [] | [] | ["[Ln 2 (Hpmp)(C 2 O 4 ) 2.5 (H 2 O) 3 ] 3 H 2 O", "C 11 H 21 NO 17 PSm 2", "C 11 H 21 Eu 2 NO 17 P", "C 11 H 21 NO 17 PTb 2"] | ["LnCl 3 3 6H 2 O--0.42 mmol"] | [] | ["H 2 pmp 3 HCl--0.108 g, 0.5 mmol"] | [] | [] | ["Na 2 C 2 O 4--0.054 g, 0.4 mmol"]
c8dt00642c | Single crystals of 6 were obtained from reaction of SmCl 3 (100 mg, 390 µmol) and bipy (183 mg, 1.17 mmol) in 0.5 ml pyridine. The reaction mixture was transferred into a Duran® glass ampoule and the solvent was degassed with three freeze-pump-thaw cycles. The ampoule was sealed under vacuum and heated in a tubular furnace to 100°C with 5 °C h -1 , then heated to 130 °C with 1 °C h -1 , then to 160 °C with 0.5 °C h -1 , held at that temperature for 168 h, cooled to 130 °C with 0.5 °C h -1 and finally cooled to room temperature with 2.5°C h -1 . Colourless single crystals of 6 could be isolated from an inhomogeneous reaction product. Elemental analysis calculated for C 20 H 19 Cl 4 N 4 Sm: C: 39.54 %, H: 3.15 %, N: 9.22 %. Found: C: 39.15 %, H: 3.20 %, N: 9.19 %. Synthesis of [Hpy·py] 1 L [TbCl 4 (bipy)] (7). | [] | [] | ["6"] | ["SmCl 3--100 mg, 390 µmol"] | [] | ["bipy--183 mg, 1.17 mmol"] | ["100°C, 130°C, 160°C"] | ["168 h"] | ["pyridine--0.5 ml"]
c8ce01868e | Synthesis of {[Sr 3 ĲHTCPP) 2 ]·6H 2 O} n (4). A mixture of H 4 TCPP (0.05 mmol, 28.1 mg) and SrCl 3 ·6H 2 O (0.10 mmol, 12 mg) were dissolved in 14 mL of CH 3 CN/H 2 O (4 : 3) in a 20 mL vial and heated in a Teflon-lined steel bomb at 160 °Cfor4 days. Colorless crystals were collected in 57.0% yield (based on H 4 TCPP). Anal. calcd. for C 64 H 45 N 4 O 22 Sr 3 Ĳ4) (%): C, 51.70; H, 3.19; N, 3.77. Found (%): C, 51.82; H, 3.22; N, 3.78. IR (KBr, cm −1 ): 3436.46 (s), 1590.30 (m), 1387.96 (m), 1270.90 (s). | [] | [] | ["{[Sr 3 ĲHTCPP) 2 ]·6H 2 O} n", "C 64 H 45 N 4 O 22 Sr 3 Ĳ4)"] | ["SrCl 3 ·6H 2 O--0.10 mmol, 12 mg"] | [] | ["H 4 TCPP--0.05 mmol, 28.1 mg"] | ["160 \n°C"] | ["4 days"] | ["CH 3 CN/H 2 O--14 mL"]
s1463-0184(01)00020-x | [Cd(ClO 4 ) 2 (Py 2 C 2 H 4 ) 3 ] n 2 A solution of Py 2 C 2 H 4 (106 mg, 0.575 mmol) in ethanol (3 ml) was added to a solution of cadmium perchlorate (115 mg, 0.370 mmol) in water (4 ml). This mixture was allowed to stand for several months before colourless crystals (126 mg, 76%) were harvested. (Found: C, 49.6; H, 4.2; N, 9.7 [CdC 36 H 36 N 6 Cl 2 O 8 ] n requires C, 50.0; H, 4.2; N, 9.7%); IR (KBr) 1637w, 1611s, 1558w, 1503w, 1427m, 1384w, 1343w, 1287w, 1225w, 1145m, 1109s, 1089s, 1014m, 963w, 940w, 873w, 834m, 816m, 625m, 547m and 493w (cm ⫺1 ). | [] | ["several months"] | ["[Cd(ClO 4 ) 2 (Py 2 C 2 H 4 ) 3 ] n", "CdC 36 H 36 N 6 Cl 2 O 8"] | ["cadmium perchlorate--115 mg, 0.370 mmol"] | [] | ["Py 2 C 2 H 4--106 mg, 0.575 mmol"] | [] | [] | ["ethanol--3 ml", "water--4 ml"]
j.ica.2011.08.020 | 40% based on Co(II). Anal. Calc. for C 16 H 20 N 6 O 8 Co 2: C, 39.76; H, 4.17; N, 17.39. Found: C, 39.57; H, 4.11; N, 17.19%. IR (cm 1 ): 1644 s, 1574 s, 1472 s, 1343 s, 1257 w, 1214 m, 1161 w, 1111 m, 883 w, 815 s, 702 w.2.2.3. [Zn(MPDH) 2 (H 2 O) 2 ]2H 2 O 3 The colorless block crystals of 3 were obtained by a simplehydrothermal self-assembly of Zn(CH 3 COO) 2 2H 2 O (110 mg, 0.5 mmol), 6-mpdca (91 mg, 0.5 mmol), N 2 H 4 H 2 O (0.1 mL) and bpy (78 mg, 0.5 mmol) in a 15 mL aqueous solution (pH 5 adjusted by dilute CH 3 COOH) at 170 °C for 4 days. Yield: ca. 30% based on Zn(II). Anal. | [] | [] | ["[Zn(MPDH) 2 (H 2 O) 2 ]2H 2 O", "C 16 H 20 N 6 O 8 Co 2"] | ["Zn(CH 3 COO) 2 2H 2 O--110 mg, 0.5 mmol"] | [] | ["6-mpdca--91 mg, 0.5 mmol", "N 2 H 4 H 2 O--0.1 mL", "bpy--78 mg, 0.5 mmol"] | ["170 °C"] | ["4 days"] | ["aqueous solution--15 mL"]
j.ica.2012.03.010 | Compound 5: A 1 mol/L solution of Cu(NO 3 ) 2 in water (1 mL) was ﬁlled into a small vial (1.5 mL capacity). A 0.05 mol/L solution of D -PheH and triethylamine (1:1 M ratio) a in methanol and water (in a 1:1 volumetric ratio) (4 mL) was ﬁlled into another larger vial (20 mL capacity). A 0.05 mol/L solution of 4,4 0 -bipyridine in methanol (1.5 mL) was added into the second vial. The small vial containing the metal salt solution was placed inside the larger vial. | [] | [] | [] | ["Cu(NO 3 ) 2--1 mol/L solution"] | ["triethylamine--1:1 M ratio"] | ["D -PheH--0.05 mol/L solution", "4,4 0 -bipyridine--0.05 mol/L solution"] | [] | [] | ["water--1 mL", "methanol--4 mL"]
c4ce01270d | Colorless crystals were collected, washed with EtOH and dried i n air (yield: 83%). Elemental analysis calcd (%) for 2 (C 16 H 20 Br 4 CdN 6 O 8 ): C 22.44, H 2.35, N 9.81. Found: C 22.5 1, H. 2.29, N 9.95. Selected IR peaks (cm −1 ): 3372 (s), 1598 (s), 1532 (s), 1462 (s), 1400 (s), 1379 (s), 1344 (s), 1164 (m), 925 (m), 828 (m), 758 (m), 738 (m), 717 (m), 685 (m). | [] | [] | ["C 16 H 20 Br 4 CdN 6 O 8"] | [] | [] | [] | [] | [] | ["EtOH--NaN"]
j.poly.2016.05.054 | Anal. Calc. for C 58 H 76 N 4 Ni 2 O 22 2: C, 53.64; H, 5.90; N, 4.31. Found: C, 54.03; H, 5.88; N, 4.30%. IR (cm 1 ): 2933 w, 2852 w, 1584 s, 1559 s, 1398 s, 1253 m, 1222 m, 1155 w, 963 m, 918 w, 886 w, 961 w, 821 s, 622 w, 565 w, 520 w (see Fig. S1). | [] | [] | ["C 58 H 76 N 4 Ni 2 O 22 2"] | [] | [] | [] | [] | [] | []
c3dt52125g | A mixture of ethyl 4-(bis(ethynyloxy)phosphoryl)-1-naphthoate (5.419 g, 0.016 mol) and bromotrimethylsilane (8.3 mL, 0.063 mol) was placed in a 500 mL round bottomed flask and stirred for 1 day. Then 100 mL H 2 O was added, and the mixture was stirred for another 1 h. The product, 4-(ethoxycarbonyl)naphthalen-1-yl)phosphonic acid, was obtained as a grey powder after removing water and volatile organic solvent by rotary evaporation, washed by cold ethanol, and dried under vacuum. Yield: 3.8 g (84%). | [] | [] | ["ethyl 4-(bis(ethynyloxy)phosphoryl)-1-naphthoate", "bromotrimethylsilane", "4-(ethoxycarbonyl)naphthalen-1-yl)phosphonic acid"] | [] | [] | [] | [] | ["1 day", "1 h"] | []
ic2019346 | Elemental analysis, observed (calculated): C, 46.2% (43.1%); H, 2.5% (2.6%).Nd 2 (2,6-ndc) 2 (ox)(H 2 O) 2 (2). A mixture of 0.360 g (1 mmol) of NdCl 3 ·6H 2 O, 0.055 g (0.25 mmol) of 2,6-naphthalenedicarboxylic acid, 0.032 g (0.25 mmol) of oxalic acid dihydrate, 1.5 mL (3 mmol) of 2 M NH 3 in water, and 3.5 mL (194 mmol) of H 2 O was placed in a Parr bomb and then heated statically at 180 °C for 24 h. The solution pH was 4.8 at the end of the reaction. The resulting pink product was then filtered off, washed with water, and dried at room temperature. | [] | [] | ["Nd 2 (2,6-ndc) 2 (ox)(H 2 O) 2 (2)"] | ["NdCl 3 ·6H 2 O--0.360 g (1 mmol)"] | [] | ["2,6-naphthalenedicarboxylic acid--0.055 g (0.25 mmol)", "oxalic acid dihydrate--0.032 g (0.25 mmol)"] | ["180 \nC"] | ["24 h"] | ["water--1.5 mL (3 mmol)", "H 2 O--3.5 mL (194 mmol)"]
zaac.201400209 | The colorless crystals were obtained in 56% yield based on Eu III .C 8 H 6 EuKN 2 O 11 : calcd. C 19.33, H 1.21, N 5.63%; found: C 19.39, H 1.27, N 5.72%. FT-IR (KBr): ν ˜ = 3106 m, 1625 vs, 1465 s, 1419 m, 1335 s, 1312 s, 1035 w, 885 m, 844 m, 642 m cm –1 .{[KTb(pztc)(H 2 O) 2 ]·1.25H 2 O} n (2): A mixture of K 4 pztc (0.0825g, 0.2 mmol), Tb 4 O 7 (0.0560g, 0.075 mmol) HCl (3 mol·L –1 , 0.5 mL), and water (10 mL) was sealed in a 25 mL Teflon-lined stainless steel vessel. The same hydrothermal program with 1 was used. Colorless crystals were obtained in 53% yield based on Tb III .C 8 H 6.5 TbKN 2 O 11.25 : calcd. C 18.89, H 1.28, N 5.50 %; found: C 18.78, H 1.24, N 5.43%. FT-IR (KBr): ν ˜ = 3328 s, 1613 vs, 1460 s, 1433 s, 1390 s, 1370 s, 1230 w, 1150 w, 800 m, 650 m cm –1 .{[KGd(pdtc)(H 2 O)]·H 2 O} n (3): A mixture of K 4 pdtc (0.0814 g, 0.2 mmol), Gd 2 O 3 (0.0544 g, 0.15 mmol), HCl (3 mol·L –1 , 0.5 ml), and water (10 mL) was sealed in a 25 mL Teflon-lined stainless steel vessel. The vessel was heated at 150 °C for 48 h, cooled with 2 °C h –1 to 110 °C, and finally cooled with 1 °C h –1 to room temperature. The colorless crystals were obtained in 44% yield based on Gd III . | [] | [] | ["{[KTb(pztc)(H 2 O) 2 ]·1.25H 2 O} n", "C 8 H 6.5 TbKN 2 O 11.25", "{[KGd(pdtc)(H 2 O)]·H 2 O} n"] | ["Tb 4 O 7--0.0560g, 0.075 mmol", "Gd 2 O 3--0.0544 g, 0.15 mmol"] | [] | ["K 4 pztc--0.0825g, 0.2 mmol", "K 4 pdtc--0.0814 g, 0.2 mmol"] | ["150 °C"] | ["48 h"] | ["HCl--3 mol·L –1, 0.5 mL", "water--10 mL"]
c3dt52727a | Synthesis of [Ru 2 Br(µ-NHOCC 6 H 4 -o-Me) 4 ] n (1) The synthesis of this compound was carried out following two diﬀerent methods: Method (a): Microwave assisted synthesis. Bromidotetrakis (acetato)diruthenium( II,III) (0.13 g, 0.25 mmol), o-toluamide (0.20 g, 1.5 mmol), potassium bromide (0.24 g, 2 mmol), triethylamine (0.25 mL) and absolute ethanol (8 mL) were added into an 85 mL TFM Teflon vessel with a magnetic stirrer bar. | [] | [] | ["[Ru 2 Br(µ-NHOCC 6 H 4 -o-Me) 4 ] n"] | ["Bromidotetrakis (acetato)diruthenium( II,III)--0.13 g, 0.25 mmol"] | ["potassium bromide--0.24 g, 2 mmol", "triethylamine--0.25 mL"] | ["o-toluamide--0.20 g, 1.5 mmol"] | [] | [] | ["absolute ethanol--8 mL"]
j.ica.2008.01.010 | 2.2. Preparations 2.2.1. [(C 6 H 5 NO 2 ) 2 Ce(H 2 O) 3 ] 2 [H 2 W 12 O 40 ]  7H 2 O(1) In a typical experiment, (NH 4 ) 6 [H 2 W 12 O 40 ]  3H 2 O (0.0752 g, 0.025 mmol) was dissolved in water (8 mL). The pH value of the solution was carefully adjusted with a dilute NaOH solution (1 mol L 1 ) to 7.2 and then stirred for 10 min. A solution (8 mL) of Ce(NO 3 ) 3  6H 2 O (0.02171 g, 0.050 mmol) was added and stirred for 10 min. Then pyridine-4-carboxylic acid (0.0123 g, 0.1 mmol) dissolved in hot water was added. The pH value of the resulting solution was adjusted with a dilute NaOH solution (1 mol L 1 )to 3.26 and then stirred for 20 min at 60 °C. The resulting solution was ﬁltered and allowed to evaporate in air at room temperature, and after 24 h Yellow block crystals of compound 1 were obtained (yield 35%, based on Ce). Elemental analysis: C 12 H 46 Ce 2 N 2 O 61 W 12 (1) (3678.93). Anal. Calc. for 1: C, 3.91; H, 1.25; N, 0.76; W, 59.94; Ce, 7.61. Found: C, 3.92; H, 1.26; N, 0.75; W, 59.83; Ce, 7.69%. IR (solid KBr pellet, cm 1 ): 1655.65, 1643.75, 1633.66, 1596.28, 1569.29, 1556.49, 1406.43, 936.55, 882.98, 762.12, 669.19, 418.42, 3665.79. | [] | ["24 h"] | ["[(C 6 H 5 NO 2 ) 2 Ce(H 2 O) 3 ] 2 [H 2 W 12 O 40 ]  7H 2 O", "1"] | ["(NH 4 ) 6 [H 2 W 12 O 40 ]  3H 2 O--0.0752 g, 0.025 mmol", "Ce(NO 3 ) 3  6H 2 O--0.02171 g, 0.050 mmol"] | ["dilute NaOH solution--1 mol L \n"] | ["pyridine-4-carboxylic acid--0.0123 g, 0.1 mmol"] | ["60 °C"] | ["20 min"] | ["water--8 mL"]
ic010609g | N, 5.87. Found: C, 24.39; H, 2.45; N, 5.64. IR (KBr, cm -1 ): 3420 (w), 3045 (w), 2980 (w), 2892 (w), 1640 (s), 1611 (s), 1421 (ms), 1387 (w), 1358 (w), 1317 (w), 1208 (s), 1154 (s), 1088 (w), 1065 (s), 960 (ms), 830 (ms), 762 (ms), 830 (ms), 782 (w), 782 (ms), 733 (w), 533 (s), 489 (ms). | [] | [] | [] | [] | [] | [] | [] | [] | []
c0ce00715c | Preparation of {[Zn(OHip)(bpmp)]$H 2 O} n (3) Zinc sulfate heptahydrate (106 mg, 0.369 mmol), bpmp (99 mg, 0.369 mmol) and 5-hydroxyisophthalic acid (67 mg, 0.368 mmol) were placed into 10 mL distilled H 2 O in a 23 mL Teﬂon-lined Parr acid digestion bomb, along with 1.0 mL of 1.0 M NaOH solution. The bomb was sealed and heated in an oven at 120  C for 72 h, whereupon it was cooled slowly to 25  C. Colorless blocks of 3 (27 mg, 14% yield based on Zn) were isolated after washing with distilled water and acetone, and drying in air. Anal.Calc. for C 24 H 26 N 4 O 6 Zn 3: C, 54.20; H, 4.93; N, 10.53%. Found: C, 54.17; H, 4.74; N, 10.48%. IR (cm 1 ): 3544 (w), 3225 (w), 2936 (w), 2825 (w), 1618 (s), 1580 (s), 1489 (w), 1431 (s), 1332 (s), 1289 (s), 1256 (s), 1226 (w), 1206 (w), 1145 (w), 1127 (w), 1064 (w), 1031 (w), 1001 (w), 978 (w), 907 (w), 875 (w), 834 (w), 799 (s), 778 (s), 730 (s). | [] | [] | ["{[Zn(OHip)(bpmp)]$H 2 O} n"] | ["Zinc sulfate heptahydrate--106 mg, 0.369 mmol"] | [] | ["bpmp--99 mg, 0.369 mmol", "5-hydroxyisophthalic acid--67 mg, 0.368 mmol"] | ["120 \nC"] | ["72 h"] | ["distilled H 2 O--10 mL"]
acs.cgd.5b01064 | Orange crystals of 3 were obtained from slow evaporation of a chloroform solution of 3.[{Me 3 Sn} 2 (μ 4 -L2)] n (4). (Method A) Me 3 SnCl (0.93 g, 0.46 mmol), L2H 2 (0.069 g, 0.23 mmol), NaOH (0.02g, 0.48 mmol). Yield: 0.12 (74%). Mp > 200 °C. Anal. (%) Calcd for C 17 H 22 CrO 7 Sn 2 : C, 32.53; H, 3.53. Found: C, 32.33; H, 3.49. | [] | [] | ["[{Me 3 Sn} 2 (μ 4 -L2)] n", "C 17 H 22 CrO 7 Sn 2"] | ["Me 3 SnCl--0.93 g, 0.46 mmol"] | [] | ["L2H 2--0.069 g, 0.23 mmol", "NaOH--0.02g, 0.48 mmol"] | [] | [] | ["chloroform--not specified"]
1521-3749(200202)628:2<394::aid-zaac394>3.0.co;2-r | Synthesis of 2 ` [CuI(2-chloropyrazine-N)] (III): 332.6 mg (1.75 mmol) copper(I) iodide (freshly prepared according to ref. 33) and 400 mg (3.5 mmol) 2-chloropyrazine were stirred in 5 ml water at room-temperature. After 2 days the yellow microcrystalline precipitate was filtered off and was washed with ethanol and diethylether.Yield: 93.6 % (based on CuI). Elementary analysis (%) calculated: C: 15.75, N: 9.03, H: 0.99; found: C: 15.67, N: 9.12, H: 1.10; Xray powder diffraction: phase pure. | [] | [] | ["[CuI(2-chloropyrazine-N)]", "NaN"] | ["copper(I) iodide--332.6 mg, 1.75 mmol"] | [] | ["2-chloropyrazine--400 mg, 3.5 mmol"] | ["room-temperature"] | ["2 days"] | ["water--5 ml", "ethanol--NaN", "diethylether--NaN"]
cg201706p | Synthesis of the Phosphonic Acids. The α,α′-m-xylylenediphosphonic acid, (H 2 O 3 PCH 2 ) 2 C 6 H 4 (hereafter 1), was prepared in two steps: First, α,α′-dibromo-m-xylene (5 g, 0.019 mol) was reacted for 1 h and 30 min at 150 °C with triethyl phosphite (6.94 g, 0.042 mol) according to the Michaelis−Arbuzov method.10 Excess triethyl phosphite was evaporated at 90 °C under vacuum; the tetraethyl ester produced was then dissolved in 35 mL of HCl 6 M and the mixture was refluxed overnight. Then the solvent was evaporated to obtain the desired phosphonic acid, which was washed with a small amount of acetone, filtered under vacuum, and dried. Yield: 67%. | [] | [] | ["(H 2 O 3 PCH 2 ) 2 C 6 H 4", "α,α′-m-xylylenediphosphonic acid"] | [] | [] | [] | ["150 °C", "reflux"] | ["1 h and 30 min", "overnight"] | []
c2cp22987k | IR: n/cm 1 : 3008 and 2945 (C–H), 2130 and 2279 (CRN), 1344, 1179, 1128, 1055, 1013 ([Tf 2 N]  ), 932, 790, 764, 742, 655, 612, 599, 569, 510 and 406. Found: Ag, 22.8%. Calc. for C 22 H 24 Ag 3 F 18 N 11 O 12 S 6 : Ag, 21.7%.[Ag(MeCN)][Tf 2 N]: [Ag(MeCN) 4 ] 2 [Ag(Tf 2 N) 3 ] (1.17 g, 0.78 mmol) was placed in vacuo and the temperature was raised by approximately 10 1C per hour to 90 1C and then left overnight to give [Ag(MeCN)][Tf 2 N] (0.99 g, 2.31 mmol, yield 98.2%) as a white solid. Melting point: 90 1C. IR: n/cm 1 : 3011 and 2949 (C–H), 2320 and 2291 (CRN), 1366, 1350, 1182, 1122 and 991 ([Tf 2 N]  ), 1046, 939, 800, 766, 752, 647, 599, 567, 507. Found: C, 10.8%; N, 6.5%. Calc. for C 4 H 3 AgF 6 N 2 O 4 S 2 : C, 11.2%; N, 6.5%. | [] | [] | ["[Ag(MeCN)][Tf 2 N]", "[Ag(MeCN) 4 ] 2 [Ag(Tf 2 N) 3 ]", "C 22 H 24 Ag 3 F 18 N 11 O 12 S 6", "C 4 H 3 AgF 6 N 2 O 4 S 2"] | ["Ag(MeCN)][Tf 2 N]--1.17 g, 0.78 mmol"] | [] | [] | [] | [] | []
j.ica.2011.01.036 | 2.2.3. [Cu(Hsalox) 2 ] n (2) 2.2.3.1. Method A. Solid H 2 salox (0.014 g, 0.10 mmol) was added to a light green solution of CuCl 2 2H 2 O (0.017 g, 0.10 mmol) in MeOH (12 mL) to give a light gold-brown solution. X-ray quality light brown plate-like crystals of 2 were formed in closed vials after four days.The crystals were collected byﬁltrationunder vacuum, washed with cold MeOH (3 mL) and Et 2 O (3 mL) and dried in air. Yield: 0.022 g, 65%. C 14 H 12 CuN 2 O 4 (335.81) requires: Anal. Calc. C, 50.07; H, 3.60; N, 8.34. Found: C, 49.98; H, 3.42; N, 8.52%. FT-IR (KBr pellet, cm 1 ): 3445mb, 3127vw, 3015w, 1647m, 1598s, 1545s, 1511m, 1470vs, 1442s, 1336s, 1306m, 1252w, 1190s, 1152m, 1122m, 1038m, 1019s, 960s, 912m, 857m, 805m, 750s, 738s, 663m, 642m, 613m, 596m, 493m, 477m, 408m. | [] | [] | ["[Cu(Hsalox) 2 ] n"] | ["CuCl 2 ? 2H 2 O--0.017 g, 0.10 mmol"] | [] | ["H 2 salox--0.014 g, 0.10 mmol"] | [] | ["four days"] | ["MeOH--12 mL"]
cplu.201600121 | Synthesis of H 4 PTCA The H 4 PTCA ligand was prepared by means of the following procedure (Scheme 1). A mixture of TCNP (2.26 g, 7.5 mmol), an aqueous solution of NaOH (10 m, 60 mL), and ethanol (90 mL) was heated at reflux in a 250 mL round-bottomed flask for 24 h. Upon cooling to room temperature, the mixture was acidified with 37 % hydrochloric acid to pH 1. The H 4 PTCA product (1.84 g, 65%) was collected by filtration then washed with water and ethanol. IR spectra (KBr): n ˜ = 3232 (s), 3133 (s), 3099 (s), 3067 (s), 2852 (m), 1886 (w), 1733 (vs), 1656 (vs), 1562 (s), 1509 (m), 1437 (s), 1394 (m),1365 (w), 1316 (w), 1242 (s), 1206 (s), 1185 (s), 1117 (s) 1034 (w), 944 (w),846 (s), 746 (w), 643 cm 1 (m); ESI-MS: m/z (%): 377 (100) [M]  ; elemental analysis calcd (%) for C 20 H 23 O 14.5 (H 4 PTCA·6.5H 2 O): C 48.49, H 4.68; found: C 48.65, H 4.33.Synthesis of 1 A mixture of NiCl 2 ·6H 2 O (30 mg, 0.15 mmol), H 4 PTCA (23 mg, 0.06 mmol), and 1.2 m HCl (0.2 mL) was added to a mixture of DMF/dioxane/H 2 O (8 mL; 2:1:1). After being stirred for 10 min, the solution was transferred to a Teflon-lined autoclave and heated at 1408 C for 48 h. The autoclave was cooled over a period of 22 h at a rate of 5 8Ch 1 . Brown block-shaped crystals of 1 were collected (32% yield, based on Ni). IR spectra (KBr): n ˜ = 3391 (m), 2958 (m), 2781 (m), 1659 (vs), 1621 (vs), 1414 (vs), 1247 (s), 1193 (s), 1148 (m), 1117 (m), 1019 (w), 949 (w), 871 (m), 802 (m), 721 (m), 682 (s), 609 cm 1 (w); elemental analysis calcd (%) for C 103 H 125 N 9 O 56 Ni 8 (1): C 43.34, H 4.41, N 4.42; found: C 43.17, H 4.60, N 4.73. | [] | ["22 h"] | ["H 4 PTCA"] | ["NiCl 2 ·6H 2 O--30 mg, 0.15 mmol"] | ["1.2 m HCl--0.2 mL"] | ["H 4 PTCA--23 mg, 0.06 mmol"] | ["1408 C"] | ["48 h"] | ["DMF/dioxane/H 2 O--8 mL; 2:1:1"]
j.ica.2006.04.017 | The solution was stirred until all elemental K dissolved, and at that time the solution becomes a light brown suspension. In another Schlenk tube 2, K 4 Pb 9 (625 mg, 0.306 mmol) was dissolved in en (3 ml) and ultrasonicated for 5 min. The suspension in Schlenk tube 1 was ﬁltered and added dropwise into Schlenk tube 2. After the addition was complete, the reaction mixture was stirred for another Fig. 3. Two-dimensional packing of the [Pb 9 ] 4 anion in 1. View along the b axis.L. Yong et al. / Inorganica Chimica Acta 359 (2006) 4774–4778 4777 3 h and the colour of the solution was dark black. 18crown-6 ether (332 mg, 1.224 mmol, with a molar ratio of 4:1 with respect to K 4 Pb 9 ) was added. The resulting dark black solution was stirred for another 15 min. After ﬁltration, the solution was layered with toluene and was left undisturbed for two weeks. Black crystals of [K(18crown-6)] 2 K 2 Pb 9 suitable for X-ray analysis were obtained. | [] | [] | ["[K(18crown-6)] 2 K 2 Pb 9"] | ["K 4 Pb 9--625 mg, 0.306 mmol"] | ["18crown-6 ether--332 mg, 1.224 mmol"] | ["en--3 ml"] | [] | ["2 weeks"] | ["toluene--not specified"]
00958972.2010.548520 | 2.1.4. [CoL 2 ] n (3). The same synthetic procedure as that for 2 was used except that Cd(OAc) 2  2H 2 O was replaced by Co(OAc) 2  2H 2 O (0.075 g, 0.30 mmol) giving purple block crystals of 3 collected from the final reaction system by filtration, washed several times with ethanol, and dried in air at ambient temperature (Yield: 45%). Anal. Calcd for C 26 H 22 CoN 4 O 4 (513.41): C, 60.83; H, 4.32; N, 10.91. Found: C, 60.78; H, 4.40; N, 10.74. IR (cm 1 ): 3308 (w), 3041 (s), 2931 (s), 1605 (w), 1524 (m), 1485 (w), 1413 (w), 1334 (m), 1313 (w), 1281 (w), 1192 (m), 1171 (m), 1134 (m), 1107 (m), 1080 (s), 1052 (s), 1030 (s), 860 (s), 838 (s), 807 (s), 785 (w), 701 (m), 620 (m), 502 (s). | [] | [] | ["[CoL 2 ] n"] | ["Co(OAc) 2 \n2H 2 O--0.075 g, 0.30 mmol"] | [] | ["L--not provided"] | [] | [] | []
ejic.200800434 | {[KTb(ipa) 2 (H 2 O) 3 (µ-H 2 O)]·2H 2 O} n (2): A solution of TbCl 3 ·6H 2 O (0.746 g, 2 mmol) in water (10 mL) was added dropwise to a solution of potassium isophthalate (1.218 g, 6 mmol) dissolved in water (5 mL) and acetonitrile (15 mL) with stirring. The reaction mixture was heated at 60 °C and stirred for 30 min with a magnetic stirrer. | [] | [] | ["{[KTb(ipa) 2 (H 2 O) 3 (\b5-H 2 O)]\b72H 2 O} n"] | ["TbCl 3 \b76H 2 O--0.746 g, 2 mmol"] | [] | ["potassium isophthalate--1.218 g, 6 mmol"] | ["60 \b0C"] | ["30 min"] | ["water--10 mL", "acetonitrile--15 mL"]
s0020-1693(01)00690-9 | 2 .2 .1 .2 . Tris (3 , 5 -dimethylpyrazol1 -yl ) methane CH (3 , 5 Me 2 pz ) 3 . The ligand CH(3,5-Me 2 pz) 3 (42% yield) was obtained according to the published method [5].1 H NMR (CDCl 3 ): l 2.01 (s, 9H, 3- or 5-CH 3 ), 2.18 (s, 9H, 3- or 5-CH 3 ), 5.88 (s, 3H, 4-CH), 8.09 (s, 1H, CH).13 C NMR (DMSO-d 6 ): l 147.3 (3-C (pz)), 140.2 (5-C (pz)), 107.4 (4-C (pz)), 80.0 (CH) 13.7, 10.6 (3- and 5-CH 3 ). | [] | [] | ["Tris(3,5-dimethylpyrazol1-yl)methane"] | [] | [] | [] | [] | [] | []
ncrs-2014-0256 | Source of material All chemicals were of reagent grade quality obtained from commercial sources and were used without further purification. The title compound was prepared under ionothermal conditions using the ionic liquid 1-ethyl-3-methylimidazolium ([Emim]Br) as solvent. The title compound was prepared from amixture of terbium(III) nitrate hexahydrate (0.45 g, 1mmol), pyridine-2,5dicarboxylic acid (0.24 g, 1.5 mmol), nicotinic acid (0.25 g, 2 mmol) and [Emim]Br (1.0 g, 5.23 mmol). The mixture was stirred for half an hour, and then transferred into aTeflon-lined stainless steel autoclave (50 ml)and heated at 438 Kfor 7d.After the mixture had been cooled slowly to room temperature, colourless rodshaped crystals were obtained. The product was filtered off, washed with deionized water and dried in avacuum desiccator at ambient temperature (yield 36 %, based on terbium(III) nitrate hexahydrate). It is worth noting that, the title compound can also be obtained using ionic liquid 1-methyl-3-butylimidazolium bromide ([Bmim]Br) as solvent. In order to confirm the chemical composition of the title compound, C, H, and Nelements analysis were performedonaPerkinElmer 2400II elemental analyzer. | [] | [] | [] | ["terbium(III) nitrate hexahydrate--0.45 g, 1mmol"] | [] | ["pyridine-2,5dicarboxylic acid--0.24 g, 1.5 mmol", "nicotinic acid--0.25 g, 2 mmol"] | ["438 K"] | ["7d"] | ["[Emim]Br--1.0 g, 5.23 mmol"]
15533170701853934 | Syntheses of the complexes were achieved hydrothermally where the reaction conditions were determined empirically.f[Dy(ptaH)(1/2ox) .H 2 O]5H 2 Og n ,1 An aqueous mixture of the ligand ptaH 3 (0.13 g; 0.25 mmol) was placed in a Teﬂon-coated stainless steel vessel, and Dy(NO 3 ) 3 .6H 2 O (0.16 g; 1.5  0.25 mmol) was added to it.The vessel was heated under autogenous pressure to 1808C for 60 h and then cooled to room temperature at a rate of 1AC/min. Colorless rectangular parallelepiped crystals of 1 were collected in 41% yield from the residue. Anal. Calcd for C 28 H 37 NO 17 Dy: C, 40.90; H, 4.54; N, 1.70. Found: C, 41.36; H, 3.98; N, 1.85%. | [] | [] | ["[Dy(ptaH)(1/2ox) .H 2 O]5H 2 Og n", "C 28 H 37 NO 17 Dy"] | ["Dy(NO 3 ) 3 .6H 2 O--0.16 g; 1.5 \t0.25 mmol"] | [] | ["ptaH 3--0.13 g; 0.25 mmol"] | ["1808C"] | ["60 h"] | []
cg3006794 | 7.59. IR: 3443s, 1697s, 1472m, 1435m, 1346m, 1258w, 1138w, 755 m, 546m.{[Zn 3 (tci) 2 (phen) 2 (H 2 O) 2 ]· 4H 2 O} n (5). AmixtureofZn(OAc) 2 (10.95 mg, 0.05 mmol), H 3 tci (10.35 mg, 0.03 mmol), phen (0.02 mmol, 3.6 mg), H 2 O(1mL),andDMA(1mL)weresealedina25mL Teﬂon-lined stainless steel auto clave and heated at 80 °Cfor3days.And then colorless crystal of 5 was obtained in 78% yield. Elemental analysis (%): calcd. for C 48 H 52 N 10 O 24 Zn 3 (1349.11): C 42.73, H 3.88, N 10.38; found: C 42.80, H 3.70, N 10.14. IR: 3569s, 3401s, 3070w, 1686s, 1475m, 1258w, 1147w, 1106w, 869m, 769m, 727m, 645w, 527m.{[Zn 3 (tci) 2 (btb) 2 (H 2 O) 2 ]·6H 2 O} n (6). The procedure for the synthesis of 6 was repeated as that of 5 except that btb (0.02 mmol, 4.8 mg) was added to the mixture. And then colorless crystal of 6 was obtained in 78% yield. Elemental analysis (%): calcd. for C 48 H 64 N 18 O 26 Zn 3 (1505.28): C 38.29, H 4.28, N 16.74; found: C 39.06, H 4.36, N 16.66. | [] | [] | ["{[Zn 3 (tci) 2 (phen) 2 (H 2 O) 2 ]· 4H 2 O} n", "C 48 H 52 N 10 O 24 Zn 3"] | ["Zn(OAc) 2--10.95 mg, 0.05 mmol"] | [] | ["H 3 tci--10.35 mg, 0.03 mmol", "phen--3.6 mg, 0.02 mmol"] | ["80 \nC"] | ["3 days"] | ["H 2 O--1 mL", "DMA--1 mL"]
a701970j | [Ag(tren)][PF 6 ] 2. The amine tren (0.28 cm 3 , 1.87 mmol) was added slowly to a solution of AgPF 6 (0.22 g, 0.87 mmol) in acetonitrile (30 cm 3 ) at room temperature. After stirring for 35 min the colourless product was crystallised by the addition of a large volume of ethanol affording colourless, analytically pure [Ag(tren)][PF 6 ]. Yield: 87%, based on silver. IR (Nujol, cm 21 ): 3386, 3325 (ν N]H), 2920, 2875 (ν C]H), 834 (ν PF 6 ), 558 (ν Ag]N). 1 H NMR (CD 3 CN): δ 2.81 (6 H, CH 2 ), 2.56 (6 H, CH 2 ), 2.14 (6 H, NH 2 /NH). 13 C NMR (CD 3 CN): δ 55.79, 40.57. | [] | [] | ["[Ag(tren)][PF 6 ]", "C 6 H 18 AgF 12 N 3 P"] | ["AgPF 6--0.22 g, 0.87 mmol"] | [] | ["tren--0.28 cm 3, 1.87 mmol"] | [] | ["35 min"] | ["acetonitrile--30 cm 3", "ethanol--large volume"]
c3ra43405b | {[Zn 2 L(HCOO) 4 ]} n (4). The synthetic procedure was similar to that of 1, except that Zn(ClO 4 ) 2 ?6H 2 O (38 mg, 0.1 mmol) and HCOONa (6.8 mg, 0.1 mmol) were used instead of CuCl 2 . | [] | [] | ["[Zn 2 L(HCOO) 4 ]"] | ["Zn(ClO 4 ) 2 ?6H 2 O--38 mg, 0.1 mmol"] | [] | ["HCOONa--6.8 mg, 0.1 mmol"] | [] | [] | []
s1600536807053421 | Experimental To an aqueous solution (5 ml) of L-trp (1.00 mmol), KOH (1.0 mmol) was added and stirred for 0.5 h at room temperature. Then an aqueous solution of nickel perchlorate (0.5 mmol) was dropped. The reaction mixture was airproofed with autoclave and keeped at 423 K for 72 h. The Cambridge blue rhomboidal column crystals were obtained after cooling to room temperature. | ["423 K"] | ["72 h"] | [] | ["nickel perchlorate--0.5 mmol"] | ["KOH--1.0 mmol"] | ["L-trp--1.00 mmol"] | ["room temperature"] | ["0.5 h"] | ["aqueous solution--5 ml"]
ja036832p | I is synthesized in a one-step process by the reaction of thorium nitrate with 3,5-pyridinedicarboxylic acid under hydrothermal conditions in the presence of HF and DMF (N,N-dimethylformamide). The starting materials, Th(NO 3 ) 4 ‚5H 2 O (0.570 g, 1.0 mmol), HF (40% aq., 0.120 g), H 2 O (5.00 g), NC 7 H 5 O 4 (0.279 g, 1.67 mmol), and DMF (0.049 g, 0.67 mmol), were placed in a Teflonlined stainless steel autoclave at room temperature. The mixture was heated to 120 °C for 24 h and cooled to room temperature at 3 °Ch -1 . The material is isolated as rod-shaped, pale-yellow crystals. A monophasic crystalline product was recovered in ∼90% yield based on thorium. | [] | [] | ["Th(3,5-pdc)(DMF) 2 (HF) 2 "] | ["Th(NO 3 ) 4 ‚5H 2 O--0.570 g, 1.0 mmol"] | ["HF (40% aq.)--0.120 g"] | ["3,5-pyridinedicarboxylic acid--0.279 g, 1.67 mmol"] | ["120 \nC"] | ["24 h"] | ["H 2 O--5.00 g", "DMF (N,N-dimethylformamide)--0.049 g, 0.67 mmol"]
cg401472k | Synthesis of {[Co( L-trp)(bpe)(H 2 O)]·H 2 O·NO 3 } n (1b). Compound 1b was prepared in the same way as compound 1a using Co(NO 3 ) 2 ·6H 2 O (21.7 mg, 0.075 mmol). The obtained orange crystals were washed with water and acetone dried. Crystals were obtained in 38% (15.5 mg, 0.014 mmol) yield by ﬁltration and were found to be suitable for single-crystal X-ray diﬀraction analysis. Anal. Calcd (%) for CoC 23 H 25 N 5 O 7 (1b): C 50.93, H 4.64, N 12.91; found: C 50.88, H 4.80, N 13.06. IR (KBr pellet): ν = 3340 (m), 1946 (w), 1688 (w), 1609 (vs), 1587 (m), 1561 (m), 1423 (s), 1385 (s), 1344 (s), 1320 (s), 1221 (m), 1164 (w), 1101 (m), 1068 (s), 1039 (w), 1018 (m), 967 (m), 954 (m), 932 (w), 828 (s), 751 (s), 701 (w), 673 (m), 591 (m), 553 (s) cm −1 . | [] | ["suitable for single-crystal X-ray diﬀraction analysis"] | ["{[Co( L-trp)(bpe)(H 2 O)]·H 2 O·NO 3 } n (1b)"] | ["Co(NO 3 ) 2 ·6H 2 O--21.7 mg, 0.075 mmol"] | [] | ["L-trp--not provided", "bpe--not provided"] | [] | [] | []
cg060371c | [Cu 2 (SCN) 2 (dps)] ∞ (1). A mixture of CuCl 2 ‚2H 2 O (0.068 g, 0.4 mmol), 4-pyridylthiol (0.022 g, 0.2 mmol), NH 4 SCN (0.015 g, 0.2 mmol), CH 3 CN (3 mL), and water (2 mL) in a molar ratio of 2:1:1: 288:555 was sealed in a 15 mL Teflon-lined stainless container, which was heated to 140 °C and held for 96 h. After cooling of the sample to room temperature, yellowish rod-like crystals of 1 were obtained with the yield of 35%. Anal. calcd for 1,C 12 H 8 Cu 2 N 4 S 3 : C, 33.40; H, 1.87; N, 12.98. Found: C, 33.27; H, 1.91; N, 12.92. IR (KBr): 3010w, 2113m, 1624m, 1566m, 1403s, 1124m, 809w, 727w, 611w. | [] | [] | ["Cu 2 (SCN) 2 (dps) ∞"] | ["CuCl 2 ‚2H 2 O--0.068 g, 0.4 mmol"] | [] | ["4-pyridylthiol--0.022 g, 0.2 mmol", "NH 4 SCN--0.015 g, 0.2 mmol"] | ["140 °C"] | ["96 h"] | ["CH 3 CN--3 mL", "water--2 mL"]
00958972.2013.772594 | 2.2. Preparation of [Co 1.5 L(H 2 O) 4 ] n (1) Mixture of 0.3 mmol Co(OH) 2 (0.028 g), 0.3 mmol H 3 L (0.055 g), and 10 mL H 2 O was placed in a 25 mL Teﬂon-lined stainless steel autoclave, heated at 160 °C for 3 days, and then cooled to room temperature. Red block crystals were obtained in 70% yield based on Co(OH) 2 . Anal. Calcd for C 7 H 10 Co 1.50 NO 9 (1): C, 24.69; H, 2.96; N, 4.11%. Found: C, 24.12; H, 2.77; N, 4.30%. IR (KBr, cm 1 ): 3420 (s,b), 1602 (s), 1436 (m), 1354 (m), 1082 (m), 1030 (m), 790 (m), 730 (m), 535 (m), and 419 (m). | [] | [] | ["[Co 1.5 L(H 2 O) 4 ] n", "C 7 H 10 Co 1.50 NO 9"] | ["Co(OH) 2--0.028 g, 0.3 mmol"] | [] | ["H 3 L--0.055 g, 0.3 mmol"] | ["160 °C"] | ["3 days"] | ["H 2 O--10 mL"]
c4ra16441e | [{Zn(L4)I 2 } n ] (5) The synthetic procedure is similar to that of 1, except that L4 (35.3 mg, 0.100 mmol) and ZnI 2 (31.8 mg, 0.100 mmol) were used. Colourless crystals of 5 were collected by decanting the solvent aer two weeks, which were washed with MeOH and dried in the air. Yield: 45.6 mg (68.0%). FT-IR (solid, cm 1 ) 2872w, 1609s, 1597s, 1558w, 1534m, 1500s, 1489s, 1446w, 1410s, 1249s, 1217s, 1062m, 1043m, 1021s, 937m, 917m, 861m, 831s, 801s, 741w, 689m, 645s. Anal. calcd for C 22 H 15 I 2 N 3 O 2 Zn$0.2H 2 O: C 39.29, H 2.25, N 6.25%. Found C 39.08, H 2.30, N 6.21%.General procedure for catalytic transesterication Under typical conditions, the reactions were performed in asks tted with water circulated condensors. 1.0 mmol of phenyl acetate, 0.01 mmol of Zn II catalysts (1 mol% based on the ligands) were placed in the ask, to which 4.0 cm 3 of 1-butanol was added. The reaction was heated to 50  C for 18 h under rigorous stirring, aer which the reaction mixture was ltered and the ltrate diluted with dichloromethane and then analyzed by GC-MS. The yield for each reaction was obtained by using the internal standard method. | [] | [] | ["{Zn(L4)I 2 } n", "C 22 H 15 I 2 N 3 O 2 Zn$0.2H 2 O"] | ["ZnI 2--31.8 mg, 0.100 mmol"] | [] | ["L4--35.3 mg, 0.100 mmol"] | [] | ["two weeks"] | []
j.poly.2017.01.022 | 2.2.5. Synthesis of [Co(L 2 )(4,4 0 -oba)]3H 2 O(5) The synthetic procedure for 5 was similar to that of 2 except that 4,4 0 -H 2 oba was used instead of 5-CH 3 -1,3-H 2 bdc. Pink block crystals of 5 were obtained in 8% yield based on Co. Anal. Calc.for C 33 H 30 CoN 4 O 10 (%): C, 56.50; H, 4.31; N, 7.99. Found (%): C, 56.45; H, 4.25; N, 7.94. IR (KBr, cm 1 ): 3446w, 3292w, 3064w, 2922w, 1670m, 1593s, 1541s, 1487s, 1390m, 1334m, 1290m, 1201w, 1159m, 1134w, 1110w, 1056w, 1029w, 1010w, 879w, 818w, 783m, 744m, 700m, 663w, 648w. | [] | [] | ["[Co(L 2 )(4,4 0 -oba)]3H 2 O", "C 33 H 30 CoN 4 O 10"] | [] | [] | [] | [] | [] | []
ejic.201600134 | Yield: 150 mg (21 %). FTIR (ATR): ν ˜ = 1581 (s) [ν(COO) as ], 1405 (s) [ν(COO) s ], 1679 (s) [ν(C=O) DMF ], 1694 (s) [ν(C=O) PCIH ], 3217 cm –1 (m) [ν(NH)]. C 58 H 52 N 10 O 13 Zn 2 (1227.9): calcd. N 11.41, C 56.73, H 4.27; found N 11.59, C 57.12, H 4.01.Crystallographic Data Collection and Structure Refinement: Single crystals of 1 and 2 suitable for X-ray analysis were selected from bulk materials prepared as described above. Intensity data for both compounds were collected with an Oxford Diffraction SuperNova four-circle diffractometer, equipped with a Mo-K α (0.71069 Å) radiation source, a graphite monochromator, and Oxford CryoJet system for measurements at low temperatures. Measurements for 1 were performed under ambient conditions (298 K) and for 2 at low temperature (120 K). The positions of all non-hydrogen atoms were | [] | [] | ["C 58 H 52 N 10 O 13 Zn 2"] | [] | [] | [] | [] | [] | []
acs.inorgchem.5b00145 | [Eu(hfa) 3 (o-dpeb)] 2 (1), [Eu(hfa) 3 (m-dpeb)] 3 (2), and [Eu(hfa) 3 (pdpeb)] n (3). Phosphine oxide ligands (o-, m-, or p-dpeb; 0.21 g, 0.40 mmol) and Eu(hfa) 3 (H 2 O) 2 (0.32 g, 0.40 mmol) were dissolved in methanol. The solutions were stirred for 2 h at room temperature. The solvent was evaporated, and the obtained white solid was washed with chloroform and hexanes.1: Yield 0.27 g (26%). IR (ATR) 1657 (st, CO), 1132 (st, P O), 1093−1249 (st, C−O−C and st, C−F) cm −1 . FAB-Mass (m/z): Figure 1. Conceptual diagram of formation of Eu(III) coordination glass.Inorganic Chemistry Article DOI: 10.1021/acs.inorgchem.5b00145 Inorg. Chem. XXXX, XXX, XXX−XXX B [M − hfa] + calcd for C 93 H 53 Eu 2 F 30 O 14 P 4 , 2392.2; found, 2392.0. Anal. | [] | [] | ["[Eu(hfa) 3 (o-dpeb)] 2", "[Eu(hfa) 3 (m-dpeb)] 3", "[Eu(hfa) 3 (pdpeb)] n"] | ["Eu(hfa) 3 (H 2 O) 2--0.32 g, 0.40 mmol"] | [] | ["o-, m-, or p-dpeb--0.21 g, 0.40 mmol"] | ["room temperature"] | ["2 h"] | ["methanol--not specified"]
ncrs-2019-0083 | Source of material A mixture of 4-(2-(4-((pyridin-2-yl)methoxy)phenyl)diazenyl) benzoic acid) (17 mg, 0.04 mmol) and Cd(OAc) 2 · 2H 2 O (11 mg, 0.04 mmol) dissolved in DMF (3 mL) and H 2 O (1 mL) were placed in a Teflon-lined stainless steel vessel, heated to 413 K for 3 days, and then cooled to room temperature over 24 h. Orange block crystals of 1 were obtained in 42% yield (based on Cd). | [] | ["24 h"] | ["[Cd(4-(2-(4-((pyridin-2-yl)methoxy)phenyl)diazenyl)benzoate) 2 (H 2 O) 2 ]"] | ["Cd(OAc) 2 · 2H 2 O--11 mg, 0.04 mmol"] | [] | ["4-(2-(4-((pyridin-2-yl)methoxy)phenyl)diazenyl) benzoic acid--17 mg, 0.04 mmol"] | ["413 K"] | ["3 days"] | ["DMF--3 mL", "H 2 O--1 mL"]
00958972.2012.675433 | 2.2. Syntheses 2.2.1. [Sm 2 (m-BDC) 3 (MOPIP) 2 E H 2 O] n (1). A mixture of SmCl 3 6H 2 O (0.183 g, 0.5 mmol), m-H 2 BDC (0.083 g, 0.5 mmol), MOPIP (0.163 g, 0.5 mmol), NaOH (0.004 g, 0.1 mmol), and H 2 O (18 mL) was placed in a 25 mL Teflon-lined stainless steel vessel under autogenous pressure at 165  C for 5 days. After cooling to room temperature, red block crystals of 1 were collected by filtration and washed with distilled water giving 60% yield (based on Ln). Anal. Calcd for 1 C 64 H 42 N 8 O 15 Sm 2 (%): C, 52.51; H, 2.89; N, 7.66. Found (%): C, 52.53; H, 2.87; N, 7.65. IR (KBr): 0 ¼ 3381(w), 1614(s), 1529(s), 1451(s), 1398(s), 1256(m), 1182(w), 1077(m), 741(m), 525(m), 423(m) cm 1 . | [] | [] | ["[Sm 2 (m-BDC) 3 (MOPIP) 2 E H 2 O] n", "C 64 H 42 N 8 O 15 Sm 2"] | ["SmCl 3 6H 2 O--0.183 g, 0.5 mmol"] | ["NaOH--0.004 g, 0.1 mmol"] | ["m-H 2 BDC--0.083 g, 0.5 mmol", "MOPIP--0.163 g, 0.5 mmol"] | ["165 \nC"] | ["5 days"] | ["H 2 O--18 mL"]
s1293-2558(01)01161-x | Method (b). The compound was synthesized by the reaction of calcium nitrate with phenylphosphonic acid in water. A solution of phenylphosphonicacid (0.888 mmol in 20 ml distilled water) was gradually added to a solution of Ca(NO 3 ) 2 (0.428 mmol in 25 ml distilled water) when stirring. The pH was adjusted to 6 by addition of ammonia solution. The mixture was then heated to 80 ◦ C for about an hour. Colorless thin plate crystals at mm size appeared by a slow evaporation of the solvent after few weeks. Crystals were washed by water and then by THF, separated and kept in a vacuum desiccator for a week (yield 84%). IR spectra (KBr, cm −1 ): 3054m; 2750m,br; 2300w,br; 1593w; 1485m; 1438m; 1223m; 1176s; 1147m; 1105m; 1071m; 1011s; 940m; 923m; 747m; 721m; 693m; 575s; 523s; 430m. The reactions were also performed at pH of 2.1, 8 and 10 in the same manner. The resulting precipitate morphology was studied using an environmental scanning electron microscope (ESEM). | [] | ["few weeks"] | [] | ["Ca(NO 3 ) 2 --0.428 mmol"] | [] | ["phenylphosphonic acid--0.888 mmol"] | ["80 ◦ C"] | ["about an hour"] | ["distilled water--20 ml"]
zaac.201800469 | Synthesis of [Cu(HL·S)Cl 2 ] n (2): Compound 2 was synthesized following the procedure described for 1, by changing Cu(NO 3 ) 2 ·3H 2 Oto CuCl 2 ·2H 2 O (0.165 g, 0.97 mmol). Green crystals suitable for singlecrystal X-ray diffraction formed after one week. Yield: 0.062 g (37.6%; based on HL·S). [(C 11 Cl 2 CuH 15 NOS)·0.2H 2 O] n [(343.76) n g·mol –1 , disregarding solvent molecules]: calcd. Cu 18.3; C 38.03; H 4.47; N 4.03; S 9.23 %, found: Cu 18.6; C 38.00; H 4.49; N 3.92; S 9.02%. IR (KBr): ν ˜ = 3423 (s, br), 2978 (m), 2946 (m), 2921 (m), 2855 (w), 1607 (s), 1569 (m), 1481 (m), 1449 (s), 1430 (s), 1397 (s), 1355 (m), 1344 (w), 1326 (w), 1309 (m), 1285 (w), 1262 (w), 1235 (sh), 1207 (s), 1158 (m), 1126 (w), 1109 (s), 1081 (w), 1048 (vs), 1020 (m), 993 (m), 963 (vw), 951(w), 936 (m), 927 (sh), 880 (w), 837 (m), 783 (s), 766 (s), 712 (m), 650 (w), 631 (w), 577 (m), 517 (w), 433 (w) cm –1 . | [] | [] | ["[Cu(HL·S)Cl 2 ] n"] | ["CuCl 2 ·2H 2 O--0.165 g, 0.97 mmol"] | [] | [] | [] | ["one week"] | []
ejic.201402269 | {[Ca(μ 3 -pmdc)(H 2 O) 3 ]·H 2 O} n (4): Ca(NO 3 ) 2 ·4H 2 O (0.0477 g, 0.2 mmol) dissolved in DMF (5 mL) was slowly added to a solution of H 2 pmdc ligand (0.2 mmol, 0.0408 g) in DMF (20 mL) and the mixture was heated to 150 °C with continuous stirring for 5 h. The resulting mixture was left at room temperature for four days and trigonal antiprismatic single crystals of 4 were collected, yield 85– 90% (based on metal). IR (KBr pellets): ν ˜ = 3570 (m), 3470 (s), 3410 (s) [υ(O–H)], 3280 (s), 3150 (m) [υ(C–H) pmdc ], 1630 (s), 1610 (sh), 1585 (m), 1545 (m) [υ as (O–C–O) + υ(C=C + C=N)], 1480 (w), www.eurjic.org FULL PAPER 1460 (w), 1430 (m) [υ(C ar –C)], 1380 (vs), 1305 (m), 1210 (w) [υ s (O– C–O)], 1190 (m), 1100 (w), 1020 (w), 1000 (w) [δ ip (C–H)], 920 (w) [δ op (C–H)], 840 (m) [δ ring ], 820 (m) [δ ip (O–C–O)], 760 (m), 735 (s), 720 (s), 705 (s) [δ op (O–C–O)], 670 (m), 650 (m), 600 (w), 530 (w) [τ ring ], 510 (m), 445 (w), 420 (w) [υ(M–O + M–N)] cm –1 . | [] | ["four days"] | ["{[Ca(μ3-pmdc)(H2O)3]·H2O} n", "Ca(NO3)2·4H2O"] | ["Ca(NO3)2·4H2O--0.0477 g, 0.2 mmol"] | [] | ["H2pmdc--0.2 mmol, 0.0408 g"] | ["150 °C"] | ["5 h"] | ["DMF--5 mL"]
s2053229618015061 | 2.1. Synthesis and crystallization A mixture of H 2 PDA (19.4 mg, 0.1 mmol), 1,3-BMIB (23.8 mg, 0.1 mmol), Cd(NO 3 ) 2 6H 2 O (34.5 mg, 0.1 mmol), KOH (16.8 mg, 0.3 mmol) and H 2 O (8 ml) was placed in a Teﬂon-lined stainless steel vessel, heated to 423 K for 3 d and then cooled to room temperature over a period of 24 h.Colourless crystals of (I) were obtained [yield: 47.9%, based on Cd(NO 3 ) 2 6H 2 O]. Elemental analysis (%) calculated for C 24 H 26 CdN 4 O 6 : C 49.79, H 4.53, N 9.68; found: C 49.87, H 4.54, N 9.72. IR (KBr, cm 1 ): 3434 (w), 3130 (w), 2929 (w), 1556 (s), 1501 (s), 1407 (s), 1314 (s), 1148 (s), 941 (w), 742 (w), 676 (s). | [] | ["24 h"] | ["C 24 H 26 CdN 4 O 6"] | ["Cd(NO 3 ) 2 \n6H 2 O--34.5 mg, 0.1 mmol"] | ["KOH --16.8 mg, 0.3 mmol"] | ["H 2 PDA --19.4 mg, 0.1 mmol", "1,3-BMIB--23.8 mg, 0.1 mmol"] | ["423 K"] | ["3 d"] | ["H 2 O--8 ml"]
c9ce01589b | Synthesis of [CdĲNCS) 2 Ĳ4-picoline)] n (3-Cd) CdĲNCS) 2 (0.75 mmol, 171 mg) was stirred in 3.0 mL MeCN and 4-picoline (0.25 mmol, 24.3 μL) was added. The white precipitate was stirred further for one day and then filtered off and dried in vacuum. Elemental analysis: calcd (%) for C 8 H 7 CdN 3 S 2 (321.70 g mol −1 ): C 29.87, H 2.19, N 13.06 and S 19.94; found: C 30.02, H 2.1, N 12.99 and S 20.36. | [] | [] | ["[Cd(NCS) 2 (4-picoline)] n", "C 8 H 7 CdN 3 S 2"] | ["Cd(NCS) 2--0.75 mmol, 171 mg"] | [] | ["4-picoline--0.25 mmol, 24.3 μL"] | [] | ["one day"] | ["MeCN--3.0 mL"]
j.ica.2013.09.024 | 4.2. 1,2-C 6 H 4 (CONHCH 2 CH 2 PPh 2 ) 2 , dpppa, and 1,2C 6 H 4 (CO) 2 NCH 2 CH 2 PPh 2 , dpppi To a solution of 2-(diphenylphosphinoethyl)amine (1.0 g, 4.36 mmol) and triethylamine (4 mL) in CHCl 3 (10 mL) was added dropwise a solution of phthaloyl dichloride (0.3 g, 1.45 mmol) in CH 2 Cl 2 (10 mL). After stirring for 12 h., the reaction mixture was washed with water (3 x 30 mL), the organic layer was separated, dried over MgSO 4 , then ﬁltered, and the solvent was evaporated under vacuum. The products were separated by column chromatography. Elution with 30:70 EtOAc/hexane gave dpppi and then elution with 60:40 EtOAc/hexane gave dpppa. The solvent was evaporated to give dpppi or dpppa as a white solid, each of which was dried under vacuum. Data for dpppi: yield 0.20 g, 38%; NMR in CDCl 3 : d( 1 H) = 7.58–7.80 [m, 4H, C 6 H 4 ]; 7.45–7.21 [m, 10H, Ph]; 3.85 [m, 2H, NCH 2 ]; 2.45 [m, 2H, CH 2 P]; d ( 31 P) = 21.46 [s]. ESIMS: m/z = 359.2. Calc. 359.11. Anal. Calc. for C 22 H 18 NO 2 P: C, 73.53; H, 5.05; N, 3.90. Found: C, 73.60; H, 5.11; N, 4.06%. Single crystals of dpppi, which co-crystallized with some phosphine oxide [d( 31 P) = 28.63, s], were obtained by the slow evaporation of a solution of the compound dissolved in ethyl acetate. Data for dpppa: yield 0.35 g, 40%. NMR in CDCl 3 : d( 1 H) = 7.25–7.43 [m, 24H, Ph and C 6 H 4 ]; 6.89 [m, 2H, J=5, 2 Hz, NH]; 3.46 [m, 4H, CH 2 N]; 2.31 [m, 4H, CH 2 P]; d ( 31 P) = 21.29 [s]. ESI-MS: m/z = 588.1. Calc. | [] | [] | ["1,2-C 6 H 4 (CONHCH 2 CH 2 PPh 2 ) 2", "dpppa", "1,2C 6 H 4 (CO) 2 NCH 2 CH 2 PPh 2", "dpppi"] | [] | [] | ["2-(diphenylphosphinoethyl)amine--1.0 g, 4.36 mmol", "phthaloyl dichloride--0.3 g, 1.45 mmol"] | [] | ["12 h"] | ["CHCl 3--10 mL", "CH 2 Cl 2--10 mL", "ethyl acetate--not specified"]
j.ica.2008.07.018 | The complex 1 along with the mother liquor was kept and from this crystals of 2 were obtained after 2 days. Isolated IR (KBr, cm 1 ): 1615 (m), 1578 (s), 1509 (m), 1384 (s), 1351 (s), 1220 (m), 831 (m).1 H NMR (DMSO-d 6 , ppm): 8.22 (m, 4H), 8.09 (d, 2H, J = 8.4 Hz), 7.41 (m, 2H), 7.33 (t, 1H, J = 7.6 Hz). Elemental Anal. | [] | ["2 days"] | [] | [] | [] | [] | [] | [] | []
acs.cgd.9b00873 | Single crystals of IPM-206 were synthesized by slow diﬀusion of linker (L), Cd(ClO 4 ) 2 in a solvent combination of DCM/MeOH/n-butanol. Single crystal X-ray diﬀraction (SCXRD) studies revealed that the molecule crystallized in the monoclinic crystal system with C2/c as the space group. The asymmetric unit consists of one Cd(II) metal center, one linker, and disordered ClO 4 − anions present within the voids of the framework for overall charge balance (Figures S7−S8). | [] | [] | ["IPM-206"] | ["Cd(ClO 4 ) 2--NaN"] | [] | ["linker (L)--NaN"] | [] | [] | ["DCM/MeOH/n-butanol--NaN"]
j.ica.2020.119739 | 2.2.2. [Zn(BTX)(IPA)] (1) 105 A mixture of BTX (50.0 mg, 0.208 mmol), H 2 IPA (34.6 mg, 0.208 mmol), and Zn(NO 3 ) 2 ·6H 2 O (123.8 mg, 0.416 mmol) in DEF (5 mL) was placed in a vial (10 mL) and heated at 100 °C for 24 h to reveal a block-shaped colorless crystal (yield ≒ 70%). Anal. for [Zn(BTX)(IPA)](DEF), calcd C 52.59, H 4.77, N 17.17, found C 52.34, H 4.73, N 17.48. | [] | [] | ["[Zn(BTX)(IPA)]", "[Zn(BTX)(IPA)](DEF)"] | ["Zn(NO 3 ) 2 \b6H 2 O--123.8 mg, 0.416 mmol"] | [] | ["BTX--50.0 mg, 0.208 mmol", "H 2 IPA--34.6 mg, 0.208 mmol"] | ["100 °C"] | ["24 h"] | ["DEF--5 mL"]
j.ica.2018.04.040 | distilled water. By slow diffusion of ethyl ether to a saturated ethanol-water solution very thin needles appeared. Yield: 85%. Molar conductivity (µS M -1 ) = 18.2. Analytical percent composition calculated for C 24 H 16 N 4 O 4 S 4 Zn: C=46.642%; H=2.6093%; N=9.0648%. Found: C=46.422%; H=2.335%; N=8.893%. Soluble in dimethyl sulfoxide and dimethylformamide. Slightly soluble in water, ethanol, methanol, acetone and chloroform. UV-Visible [DMSO, λmax nm]: 343 1 H NMR (300 MHz, DMSO) δ 8.60-8.90 (d, 1H), 8.73 (d, 1H), 8.34 (t, 1H), 7.94 (m, 1H), 7.83 (m, 1H), 7.58-7.75 (m, 3H). 13C NMR (75 MHz, DMSO) δ 191.73 (C1), 148.47 (C9), 141.43 (C10), 137.81 (C7), 137.75 (C12), 136.33 (C2), 132.19 (C4), 131.03 (C5), 127.09 (C8), 125.14 (C3), 122.79 (C11), 119.07 (C6). [Zn(tsac) 2 (2,2'-bq)] (5) A Zn(NO 3 ) 2 ·6H 2 O dissolution (10.3 mg, 0.0346 mmol / 2 ml ethanol:water 1:1) was added to another dissolution of thiosaccharine (12.3 mg, 0.062 mmol / 2 ml ethanol:water 1:1). Finally, solid 2,2’-biquinoline was added (9.4 mg, 0.0367 mmol / 2 ml ethanol:water 1:1). A pale yellow powder was then obtained. Yield: 90%. Molar conductivity (µS M -1 ) = 26.3. Analytical percent composition calculated for C 32 H 20 N 4 O 4 S 4 Zn: C=53.520%; H=2.807%; N=7.801%. Found: C=53.884%; H=2.761%; N=7.698%. Soluble in DMSO and DMF. Almost insoluble in water, ethanol, methanol, acetone, dichloromethane and chloroform. [DMSO, λmax nm]: 339 1 H NMR (300 MHz, DMSO) δ 8.80 (dd, 1H), 8.58 (dd, 1H), 8.19 (dd, 1H), 8.08 (dd, 1H), 7.897.95 (m, 1H), 7.85 (td, 1H), 7.53-7.73 (m, 4H). 13 C NMR (75 MHz, DMSO) δ 191.54 (C1), 155.21 (C16), 147.16 (C8), 137.80 (C7), 137.36 (C14), 136.32 (C2), 132.16 (C4), 130.99 (C5), 130.18 (C10), 129.31 (C12), 128.16 (C13), 128.03 (C11), 127.42 (C9), 125.10 (C3), 119.05 (C6), 118.87 (C15). 2.3 X-ray crystallography Single crystal X-ray diffraction measurements of (1), (2) and (3) were carried out with Mo Ka radiation using an Xcalibur, Eos, Gemini diffractometer. Absorption was corrected for by multi-scan methods, CrysAlis PRO (Rigaku OD, 2015). H-atom parameters were constrained. Computer programs used: CrysAlis PRO (Rigaku OD, 2015) [Diffractometer control and data reduction], SHELXS97 (Sheldrick, 2008) [Structure resolution], SHELXL2014/6 (Sheldrick, 2015) [Model refinement], XP in SHELXTL (Sheldrick, 2008), PLATON (Spek, 2009) [Analysis of the results]. 2.4 Cell line culture and proliferation assays SVEC cell line stably expressing the viral G protein couple receptor was used (vGPCR cells). vGPCR cells injected into immunosuppressed mice promotes tumour formation; thus inducing angiogenic lesions similar to those developed in Kaposi sarcoma [ 11 , 12 ]. These transfected cells were cultured in DMEM 2.5% foetal bovine serum (FBS) and selected with 500 µg/mL G418 (Cellgro, Manassas, VA). For proliferation studies, cells were seeded in 24-well plates at a density of 12,000 cells per well. After overnight growth, cells were treated with each ternary Zn(II) complexes (1,2,3, 4 and 5) or vehicle (DMSO, 0.1%) in triplicate during 48 h. The time was selected based on the duplication cells time for these growth conditions | [] | [] | ["[Zn(tsac) 2 (2,2'-bq)]", "C 32 H 20 N 4 O 4 S 4 Zn"] | ["Zn(NO 3 ) 2 ·6H 2 O--10.3 mg, 0.0346 mmol / 2 ml ethanol:water 1:1"] | [] | ["thiosaccharine--12.3 mg, 0.062 mmol / 2 ml ethanol:water 1:1", "2,2’-biquinoline--9.4 mg, 0.0367 mmol / 2 ml ethanol:water 1:1"] | [] | [] | []
cg0701022 | Synthesis of Cd 3 (CTC) 2 (Bpe)(DMF) 2 · (DMF)(H 2 O) 2 (3). The procedure was the same as that for 2 except that Bipy was replaced by Bpe. Yield: 58% (based on cadmium). The complexes were stable in air and insoluble in common organic solvents such as acetone, methanol, ethanol, dichloromethane, acetonitrile, chloroform, DMF, and DMSO.Anal. Calcd C 39 H 53 N 5 O 17 Cd 3 (1205.05): C, 38.84; H, 4.43; N, 5.81.Found: C, 38.96; H, 4.65; N, 5.75. FTIR (KBr): ν ) 3423 (m), 2931 (m), 2865 (m), 1653 (m), 1606 (s), 1560 (s), 1404 (s), 1353 (m), 1217 (m), 1132 (m), 829 (m), 715 (w), 663 (w), 547 (w) cm -1 . | [] | [] | ["Cd 3 (CTC) 2 (Bpe)(DMF) 2 \n(DMF)(H 2 O) 2", "C 39 H 53 N 5 O 17 Cd 3"] | [] | [] | ["CTC--NaN", "Bpe--NaN"] | [] | [] | ["DMF--NaN", "H 2 O--NaN"]
acs.inorgchem.8b02845 | NaBH(OAc) 3 (1.34 g, 6.32 mmol) was added, and the reaction mixture was stirred at room temperature for 24 h. The reaction mixture was diluted with water (20 mL), and the product was extracted into CH 2 Cl 2 (3 × 40 mL). The combined organic layers were dried over Na 2 SO 4 , and the solvent was removed. Flash chromatography on silica using CH 2 Cl 2 /CH 3 OH (10/1) yielded AzoAMpP as a red-orange solid (474 mg, 39.8%). Slow evaporation of chloroform (CHCl 3 ) provided orange-red needles suitable for X-ray analysis. TLC: R f = 0.20 (silica, CH 2 Cl 2 /CH 3 OH, 24:1). Mp: 160− 161 °C. | [] | [] | ["AzoAMpP"] | ["NaBH(OAc) 3--1.34 g, 6.32 mmol"] | [] | [] | ["room temperature"] | ["24 h"] | ["CH 2 Cl 2--3 × 40 mL", "CH 3 OH--20 mL", "chloroform (CHCl 3)--NaN"]
s12039-016-1213-y | 2.2 Preparation of the polymers 2.2a Synthesis of [Ni(L 1 )(1,3-BDC)(H 2 O) 3 ]·H 2 O(1):A mixture of Ni(NO 3 ) 2 ·6H 2 O (0.058 g, 0.2 mmol), 1,3-H 2 BDC (0.025 g, 0.15 mmol), L 1 (0.033 g, 0.10 mmol), H 2 O(12mL) and NaOH (0.018 g, 0.45 mmol) was stirred for 30 min, then transferred and sealed in a 25 mL Teﬂon reactor, which was heated at 120 ◦ C and kept for 4 days; then cooled to room temperature leading to the formation of green block crystals for polymer 1. Suitable crystals were manually picked, washed with water and dried in air. Yield: ∼42% (based on Ni). Anal. Calcd. for C 26 H 32 NiN 4 O 10 (619.27): C 50.38, H 5.21, N 9.04%. Found: C 50.45, H 5.13, N 9.17%. IR (KBr pellet, cm −1 ): 3460 (s), 3205 (m), 3008 (w), 2365 (w), 2338 (w), 2092 (w), 1689 (s), 1600 (s), 1527 (s), 1481 (s), 1434 (s), 1381 (s), 1321 (m), 1281 (m), 1201 (w), 1115 (w), 989 (w), 876 (m), 810 (s), 748 (m), 715 (s), 635(w), 556 (m), 523 (w). | [] | [] | ["[Ni(L 1 )(1,3-BDC)(H 2 O) 3 ]·H 2 O", "C 26 H 32 NiN 4 O 10"] | ["Ni(NO 3 ) 2 \n6H 2 O--0.058 g, 0.2 mmol"] | ["NaOH--0.018 g, 0.45 mmol"] | ["1,3-H 2 BDC--0.025 g, 0.15 mmol", "L 1--0.033 g, 0.10 mmol"] | ["120 ◦ C"] | ["4 days"] | ["H 2 O--12 mL"]
b716847k | After slow cooling of the tube many well developed prismatic crystals of 2 were recovered. Their composition was established by X-ray crystallography. | [] | [] | [] | [] | [] | [] | [] | [] | []
ic2008842 | [Mn(4,4-pybz)(N 3 )(H 2 O) 2 ] n (3). A mixture of MnCl 2 3 4H 2 O (0.020 g, 0.1 mmol), NaN 3 (0.052 g, 0.8 mmol), and 4,4-Hpybz (0.005 g, 0.025 mmol) in DMSO (1 mL), methanol (1 mL), and distilled water (0.5 mL) was stirred for 30 min in air and then heated in a 23 mL Teflon-lined autoclave at 70 C for 5 days. After the mixture was slowly cooled to room temperature, yellow block crystals of 3 were collected. | [] | [] | ["[Mn(4,4-pybz)(N 3 )(H 2 O) 2 ]", "3"] | ["MnCl 2 3 4H 2 O--0.020 g, 0.1 mmol"] | [] | ["NaN 3--0.052 g, 0.8 mmol", "4,4-Hpybz--0.005 g, 0.025 mmol"] | ["70 \nC"] | ["5 days"] | ["DMSO--1 mL", "methanol--1 mL", "distilled water--0.5 mL"]
j.ica.2016.10.019 | The syntheses for 2, 3, and 4 follow the same procedure except that the corresponding lanthanide salts was used: for 2,GdCl 3 6H 2 O (37.3 mg, 0.1 mmol); for 3, TbCl 3 6H 2 O (37.5 mg, 0.1 mmol); for 4, ErCl 3 6H 2 O (38.2 mg, 0.1 mmol). For 2, the yield of light brown crystal was 55% based on Gd. Anal. Calcd for C 46 H 30 Gd 2 N 2 O 20 :C, 44.33; H, 2.41; N, 2.25%. Found: C, 44.31; H, 2.43; N, 2.33%. IR (KBr, cm 1 ): 3442(m), 1668(m), 1604(m), 1555(w), 1499(m), 1414(m), 1368(m), 1235(s), 1080(m), 743(s). For 3, the yield of colorless crystal was 61% based on Tb. Anal. Calcd for C 46 H 30 Tb 2 N 2 O 20 : C, 44.21; H, 2.40; N, 2.24%. Found: C, 44.22; H, 2.36; N, 2.32%. IR (KBr, cm 1 ): 3451(m), 1662(m), 1610(m), 1557(w), 1493(m), 1412(m), 1363(m), 1239(s), 1075(m), 753(s). For 4, the yield of violet crystal is 50% based on Er. Anal. Calcd for C 46 H 30 Er 2 N 2 O 20 :C, 43.63; H, 2.37; N, 2.21%. Found: C, 43.58; H, 2.37; N, 2.29%. IR (KBr, cm 1 ): 3440(m), 1652(m), 1600(m), 1547(w), 1496(m), 1410(m), 1373(m), 1235(s), 1082(m), 759(s). | [] | [] | ["C 46 H 30 Gd 2 N 2 O 20", "C 46 H 30 Tb 2 N 2 O 20", "C 46 H 30 Er 2 N 2 O 20"] | ["GdCl 3 6H 2 O--37.3 mg, 0.1 mmol", "TbCl 3 6H 2 O--37.5 mg, 0.1 mmol", "ErCl 3 6H 2 O--38.2 mg, 0.1 mmol"] | [] | [] | [] | [] | []
j.poly.2015.06.002 | Yield: 94% (1.12 g, 1.77 mmol)/30% (355 mg, 0.56 mmol)/62% (738 mg, 1.17 mmol). Anal. Calc. for C 25 H 36 N 6 O 4 Cd2H 2 O (597.01 + 36.03) (92H 2 O): C, 47.43; H, 6.37; N, 13.28. Found: C.47.36; H, 6.63; N, 13.31%. m.p. (DSC) 135.72 °C. IR (KBr, cm 1 ): m a (H 2 O) 3369 (br, m), 3300 (sh, m); m a (OC(O)) 1566 (s); m s (OC(O)) + ( m (C@C), m (C@N)) L 1411. | [] | [] | ["C 25 H 36 N 6 O 4 Cd2H 2 O"] | [] | [] | [] | [] | [] | []
00958970902736756 | 2.2.4. Preparation of [Ag 2 L(CF 3 CO 2 ) 2 ] n (4). The reaction was carried out in the same way as for 1 except that AgCF 3 CO 2 (11.0 mg, 0.05 mmol) was used instead of AgClO 4 .Yellow prism crystals of 4 were obtained after 10 days at room temperature. Yield: 63%. Anal. Calcd for C 17 H 9 Ag 2 F 6 N 3 O 4 (%): C, 31.46; H, 1.40; N, 6.47. Found: C, 31.38; H, 1.45; N, 6.35. IR (KBr, cm 1 ): 3345 (w), 3052 (w), 1685 (vs), 1593 (m), 1546 (w), 1538 (s), 1473 (m), 1427 (m), 1371 (m), 1322 (w), 1192 (s), 1110 (vs), 1004 (w), 957 (s), 788 (s), 740 (w), 711 (w), 666 (w), 635 (w), 549 (w), 497 (w). | [] | [] | ["[Ag 2 L(CF 3 CO 2 ) 2 ] n", "C 17 H 9 Ag 2 F 6 N 3 O 4"] | ["AgCF 3 CO 2--11.0 mg, 0.05 mmol"] | [] | [] | ["room temperature"] | ["10 days"] | []
chem.200800430 | 20% yield based on Cd), which were mechanically separated. Elemental analysis calcd (%) for C 32 H 44 O 22 N 4 Cd 2 (6): C 36.21, H 4.18, N 5.28; found: C 36.57, H 4.01, N 5.61; IR (KBr) (4000–400 cm 1 ): n˜ =3399 (m), 3056 (w), 1600 (s), 1495 (w), 1410 (s), 1322 (m), 1245 (w), 1219 (m), 1071 (w), 1044 (w), 1012 (w), 935 (w), 806 (m), 728 (w), 629 (w), 566 (w), 493 cm 1 (w). | [] | [] | ["C 32 H 44 O 22 N 4 Cd 2 (6)"] | [] | [] | [] | [] | [] | []
c3dt51108a | Synthesis of Cu(5pm8cmoqH)·2H 2 O (3). A mixture of CuCl 2 ·2H 2 O (0.1 mmol, 0.0171 g), 5pm8cmoqH 3 (0.1 mmol, 0.0297 g) and NaOH (0.1 mmol, 0.0040 g) in 5 mL of water was kept in a Teflon-lined autoclave at 140 °C for 24 hours. After slowly cooling to room temperature, green blocky crystals were obtained as a monophasic material based on the X-ray pattern. | [] | [] | ["Cu(5pm8cmoqH)·2H 2 O"] | ["CuCl 2 ·2H 2 O--0.1 mmol, 0.0171 g"] | ["NaOH--0.1 mmol, 0.0040 g"] | ["5pm8cmoqH 3--0.1 mmol, 0.0297 g"] | ["140 °C"] | ["24 hours"] | ["water--5 mL"]
j.ica.2014.05.025 | 9.46 %. IR (cm -1 ): 3175(w), 2949(w), 1613(w), 1558(m), 1526(m), 1458(w), 1447(w), 1426(w), 1373(m), 1317(w), 1294(w), 1271(w), 1247(w), 1221(w), 1169(w), 1133(w), 1065(w), 1031(w), 1012(w), 1003(w), 935(w), 921(w), 859(w), 844(w), 823(m), 794(m), 768(s), 688(w). 2.5 Preparation of [Zn(tpdc)(4-bpmp)(H 2 O)] n (4) Zn(NO 3 ) 2 •6H 2 O (35 mg, 0.12 mmol), 2,5-thiophenedicarboxylic acid (32 mg, 0.19 mmol), and 4-bpmp (50 mg, 0.19 mmol) were mixed with 5 mL of distilled H 2 O and 0.45 mL of 1 M NaOH in a 15 mL glass vial. The vial was sealed and heated in an oil bath at 80 °C for 4 d, and then was cooled slowly to 25 °C. Colorless blocks of 4 (29 mg, 46 % yield based on Zn) were isolated after washing with distilled water, ethanol, and acetone and drying in air. Anal. Calc. for C 22 H 24 N 4 O 5 SZn 4: C, 50.62; H, 4.63; N, 10.73 % Found: C, 50.45; H, 4.23; N, 10.70 %. IR (cm 1 ): 3322(w), 2945(w), 2878(w), 2815(w), 2771(w), 1614(w), 1600(w), 1557(m), 1526(m), 1500(m), 1455(w), 1419(m), 1397(m), 1370(s), 1350(m), 1335(m), 1321(m), 1297(s), 1263(m), 1225(w), 1213(w), 1199(w), 1161(w), 1146(m), 1127(m), 1101(w), 1068(w), 1033(w), 1011(m), 999(w), 936(w), 927(w), 890(w), 837(m), 852(m), 824(m), 796(s), 780(s), 739(w), 729(w), 684(w), 670(w), 653(w). 3. X-ray Crystallography Reflection data for 1–4 were collected on a Bruker-AXS SMART-CCD X-ray diffractometer using graphite-monochromated Mo-Kα radiation (λ= 0.71073 Å). The data were processed via SAINT [16], and subjected for Lorentz and polarization effect and absorption corrections using SADABS [17]. The structures were solved using direct methods with the XS | [] | [] | ["[Zn(tpdc)(4-bpmp)(H 2 O)] n", "C 22 H 24 N 4 O 5 SZn 4"] | ["Zn(NO 3 ) 2 •6H 2 O--35 mg, 0.12 mmol"] | ["1 M NaOH--0.45 mL"] | ["2,5-thiophenedicarboxylic acid--32 mg, 0.19 mmol", "4-bpmp--50 mg, 0.19 mmol"] | ["80 °C"] | ["4 d"] | ["distilled H 2 O--5 mL"]
ic5001232 | Me 2 -ina[Cu 2 Br 3 ](9). The synthetic procedure of 9 is similar to that of 8, except the solvent is pure MeOH (6 mL). Red block crystals of 9 in yield of 87% were recovered. Anal. Calcd (%) for C 7 H 7 Br 3 Cu 2 NO 2 : C, 16.19; H, 1.35; N, 2.70. Found: C, 15.53; H, 1.15; N, 2.18. IR data (KBr, cm −1 ): 3453(s), 1731(s), 1298(s), 1417(m), 1125(m), 3061(w), 2932(s), 1571 (s), 946(w), 873(w), 761(w), 673(w). | [] | [] | ["Me 2 -ina[Cu 2 Br 3 ]"] | ["Cu--not specified"] | [] | ["Me 2 -ina--not specified"] | [] | [] | ["MeOH--6 mL"]
c4ce02029d | Preparation of {[Ag 2 ĲPTMP) 2 ĲL2)]Ĵ7H 2 O} ∞ (2). A mixture of H 2 L2 (10.4 mg, 0.1 mmol) and Ag 2 O (23 mg, 0.1 mmol) was stirred in deionized water (2 mL) to afford a slurry, into which PTMP (20 mg, 0.1 mmol) dissolved in acetonitrile (4 mL) was added with stirring at room temperature. Then, excess aqueous ammonia was added dropwise to the suspension, resulting in a clear solution. After filtration, the filtrate was left to stand in the dark under air for two weeks to give colorless block-like crystals of 2. Yield: 47% (based on the PTMP ligand). Anal. calcd (found) for C 25 H 34 O 11 N 4 S 2 Ag 2 :C, 35.48 (35.33); H, 4.05 (4.02); N, 6.62 (6.49). IR (KBr) ν/cm −1 : 3260(m), 3033(w), 2949(w), 1580(vs), 1480(s), 1413(vs), 1355(s), 1225(s), 1065(m), 802(vs), 720(vs), 575(w), 494(vs). | [] | [] | ["{[Ag 2 ĲPTMP) 2 ĲL2)]Ĵ7H 2 O} ∞"] | ["Ag 2 O--23 mg, 0.1 mmol"] | [] | ["H 2 L2--10.4 mg, 0.1 mmol", "PTMP--20 mg, 0.1 mmol"] | ["room temperature"] | ["two weeks"] | ["deionized water--2 mL", "acetonitrile--4 mL"]
b910219a | Synthesis of [Er 2 (QOA) 4 (ox)(H 2 O)]$3H 2 O (4). The synthesis of 4 was similar to the above description for 3 except that Pr(NO 3 ) 3 was replaced by Er(NO 3 ) 3 (138.4 mg, 0.30 mmol). The pale-orange block crystals of 4 were isolated in 46% yield. Anal. | [] | [] | ["[Er 2 (QOA) 4 (ox)(H 2 O)]$3H 2 O"] | ["Er(NO 3 ) 3--138.4 mg, 0.30 mmol"] | [] | [] | [] | [] | []
s10904-014-0022-3 | 2.2 Synthesis of [Cu(Clma) 2 ] n (1) Under stirring, CuCl 2 2H 2 O (0.085 g, 0.5 mmol) dissolved in water (10 mL) was added to an aqueous solution (10 mL) containing (R)-2-Chloromandelic acid (HClma) (0.186 g, 1 mmol), obtaining light blue solution. Afterwards, NaOH solution (1 mL 1 M) was dropt into the above solution. After stirring for about 10 min, the resulting solution (pH = 4.18) was conditioned at room temperature. Blue platelet-like crystals suitable for X-ray structure analysis were obtained the next day. The yield was 70 % on the basis of the initial CuCl 2 2H 2 O input. The phase purity of the product was checked according to powder X-ray pattern compared with the simulated PXRD based on the single crystal data (Fig. S1). | ["room temperature"] | ["10 min"] | ["[Cu(Clma) 2 ] n"] | ["CuCl 2 \n2H 2 O--0.085 g, 0.5 mmol"] | ["NaOH solution--1 mL 1 M"] | ["(R)-2-Chloromandelic acid (HClma)--0.186 g, 1 mmol"] | [] | [] | ["water--10 mL"]
c3ce40355f | Synthesis of [Cu(L 1 )(Cy 3 P) 2 ]ClO 4 (1) Di(1H-indazol-1-yl)methane (L 1 ) (0.0248 g, 0.1 mmol) was progressively added to a solution of [CuClO 4 (Cy 3 P) 2 ] (0.0724 g, 0.1 mmol) in CH 3 CN (20 mL) . The colorless solution was stirred at room temperature overnight. By slow evaporation of the solvent, a colorless powder was afforded in a 67% yield, which was identified as derivative 1. It is soluble in alcohols, acetonitrile, acetone, DMSO and DMF. Anal. calc. for C 51 H 78 ClCuN 4 O 4 P 2 : C, 63.01; H, 8.09; N, 5.76. Found: C, 62.65; H, 8.08; N, 6.06. Mp. 138–140 uC. IR (cm 21 ): 3118w n(C– H aromatic ), 2922w, 2848m n(C–H aliphatic ), 1618w, 1499m n(CLN+ CLC), 1463w, 1445m, 1417m, 1297w, 1280m, 1197m, 1176m, 1095vs br n(ClO 4 ), 1026m, 1005m, 934w, 909m, 888m, 850m, 828w, 758w, 745m, 736m.1 H NMR (CD 3 CN): d 1.35 (m), 1.85 (m) (33H, Cy 3 P), 6.95 (s, 2H, CH 2 ), 7.19 (t, 2H, H 6 ), 7.46 (t, 2H, H 7 ), 7.74 (d, 2H, H 5 ), 7.87 (d, 2H, H 8 ), 8.02 (s, 2H, H 3 ). | [] | [] | ["[Cu(L 1 )(Cy 3 P) 2 ]ClO 4"] | ["[CuClO 4 (Cy 3 P) 2 ]--0.0724 g, 0.1 mmol"] | [] | ["L 1--0.0248 g, 0.1 mmol"] | ["room temperature"] | ["overnight"] | ["CH 3 CN--20 mL"]
cg9011857 | Preparation of [Zn(L)(1,4-BDC)] (4). Complex 4 was obtained by a similar hydrothermal procedure used for the synthesis of 2 except that 1,4-H 2 BDC (33.2 mg, 0.2 mmol) was used instead of 1,2H 2 BDC as the starting reactant. Colorless block crystals of 4 were collected in 52% yield after they were washed by water and ethanol several times. Anal. calcd for C 20 H 14 N 4 O 4 Zn: C, 54.58; H, 3.18; N, 12.74%. Found: C, 54.65; H, 3.11; N, 12.82%. IR (KBr pellet, cm -1 ): 3140 (w), 1583 (s), 1501 (w), 1471(w), 1392(s), 1270 (w), 1217 (w) 1138 (m), 1094 (m), 968 (m), 880 (w), 846 (m), 752 (m), 661 (m), 549 (w), 482 (w). | [] | [] | ["[Zn(L)(1,4-BDC)]", "C 20 H 14 N 4 O 4 Zn"] | [] | [] | ["1,4-H 2 BDC--33.2 mg, 0.2 mmol"] | [] | [] | []
j.ica.2020.119556 | 7 (w), 2922 (w), 1619 (s), 1519 (m), 1497 (s), 1401 (w), 1351 (s), 1151 (m), 1023 (m), 921 (w), 762 (m), 652 (m), 582 (m). | [] | [] | [] | [] | [] | [] | [] | [] | []
00958972.2015.1105967 | days. Slow evaporation of this solution yielded colorless, block crystals that proved suitable for X-ray analysis. 2.2.1. {[Ag(TBAC)]·2H 2 O·BF 4 } n (1) Yield = 57% based on Ag. Anal. (%) calcd. for C 16 H 22 AgBF 4 N 2 O 6 : C, 36.05; H, 4.16; N, 5.26. Found: C, 35.74; H, 4.02; N, 5.31. 2.2.2. Synthesis of [Ag(TBAC) 0.5 (NO 3 )] n (2) Yield = 42% based on Ag. Anal. (%) calcd. for C 16 H 26 Ag 2 N 4 O 8 : C, 31.09; H, 4.24; N, 9.06. Found: C, 30.89; H, 4.13; N, 8.91. 2.2.3. Synthesis of [Ag 2 (TBAC) 2 (ClO 4 ) 2 ] n (3) Yield = 63% based on Ag. Anal. (%) calcd. for C 32 H 52 Ag 2 Cl 2 N 4 O 12 : C, 39.57; H, 5.40; N, 5.77. Found: C, 39.74; H, 5.42; N, 5.73. 2.2.4. Synthesis of [Ag(TBAC)(CF 3 SO 3 )(H 2 O)] n (4) Yield = 69% based on Ag. Anal. (%) calcd. for C 17 H 28 AgF 3 N 2 O 6 S: C, 36.90; H, 5.10; N, 5.06. Found: C, 36.71; H, 5.03; N, 4.96. 2.2.5. Synthesis of {[Ag(TBAC) 2 ]·SbF 6 } n (5) Yield = 51% based on Ag. Anal. (%) calcd. for C 32 H 52 AgF 6 N 4 O 4 Sb: C, 42.66; H, 5.82; N, 6.22. Found: C, 41.74; H, 6.02; N, 6.21. 2.2.6. Synthesis of {[Ag(CBAC)]·BF 4 } n (6) Yield = 61% based on Ag. Anal. (%) calcd. for C 16 H 28 AgBF 4 N 2 O 3 : C, 39.13; H, 5.75; N, 5.70. Found: C, 38.79; H, 5.91; N, 5.48. Downloaded by [Universite Laval] at 03:52 03 December 2015 | [] | [] | ["{[Ag(TBAC)]·2H 2 O·BF 4 } n", "[Ag(TBAC) 0.5 (NO 3 )] n", "[Ag 2 (TBAC) 2 (ClO 4 ) 2 ] n", "[Ag(TBAC)(CF 3 SO 3 )(H 2 O)] n", "{[Ag(TBAC) 2 ]·SbF 6 } n", "{[Ag(CBAC)]·BF 4 } n"] | ["Ag--57%", "Ag--42%", "Ag--63%", "Ag--69%", "Ag--51%", "Ag--61%"] | [] | ["TBAC--", "TBAC--0.5", "TBAC--2", "TBAC--", "TBAC--2", "CBAC--"] | [] | [] | []
j.jssc.2018.04.034 | for C 20 H 16 Mn 3 N 2 O 12 : C, 37.46; H, 2.52; N, 4.37%. Found: C, 37.51; H, 2.56; N, 4.29%. IR (KBr pellet, cm −1 ): 2986 w, 2938 w, 1610 s, 1566 s, 1421 s, 1319 s, 1284 m, 1122 w, 1058 w, 1007 w, 912 w, 852 w, 767 m, 681 m, 558 w.2.3. Synthesis of 2 0.2 mL of a Cu(NO 3 ) 2 (1 M, 0.2 mmol) aqueous solution, 0.4 mL of aH 2 MMA (1 M, 0.4 mmol) aqueous solution, 0.025 g HINA (0.2 mmol), 2 mL deionized water and 2 mL DMF were placed in a 15 mL vial. 0.1 M NaOH aqueous solution was added dropwise to adjust the pH value of the resulting solution to about 3.0 under stirring. | [] | [] | ["C 20 H 16 Mn 3 N 2 O 12"] | ["Cu(NO 3 ) 2--0.2 mL (1 M, 0.2 mmol)"] | [] | ["H 2 MMA--0.4 mL (1 M, 0.4 mmol)", "HINA--0.025 g (0.2 mmol)"] | [] | [] | ["deionized water--2 mL", "DMF--2 mL"]
ejic.201402370 | C 40 H 40 Fe2N 6 O 5 PS 2 (891.58): calcd. C 52.76, H 3.94, N 10.26; found C 53.06, H 4.25, N 10.12.Reaction of [PPh 4 ] 2 [(NO) 2 Fe(μ-SC 6 H 4 -o-NH 2 )] 2 (5) with [Cp 2 Fe][PF 6 ]: CH 3 CN (7 mL) was added to a 20 mL Schlenk tube loaded with complex 5 (0.232 g, 0.2 mmol) and [Cp 2 Fe][PF 6 ] (0.067 g, 0.2 mmol). The mixture was stirred for 18 h under a N 2 atmosphere at ambient temperature, and then the mixture was concentrated under vacuum and redissolved in THF (15 mL) to afford a dark-green solution. The dark green solution was monitored by FTIR spectroscopy, which indicated the formation of complex 7.The dark-green solution was filtered through Celite to remove [PPh 4 ][PF 6 ]. The green filtrate was concentrated to 5 mL, and hexane was added to precipitate the green solid. The green solid was washed with diethyl ether (2 ⫻ 20 mL) and dried under vacuum to afford complex 7 as a green solid. Yield: 0.132 g (80.5 %). IR (THF): ν ˜ = 1687 (s), 1666 cm –1 (s).Preparation of [(NO) 2 Fe(μ-SC 6 H 4 -o-NH 2 )] 2 (8): 2-Aminothiophenol (0.11 mL, 1 mmol) was added to a THF solution of [Fe(CO) 2 (NO) 2 ], freshly prepared from the reaction of [PPN][Fe(CO) 3 (NO)] (0.708 g, 1 mmol) with [NO][BF 4 ] (0.118 g, 1 mmol), and the mixture was stirred for 24 h under a N 2 atmosphere at ambient temperature. The reaction was monitored by FTIR spectroscopy, which indicated the formation of 8. The mixture was filtered through Celite to remove the insoluble solid, and then hexane was added to precipitate the dark-green solid of com www.eurjic.org FULL PAPER plex 8 (0.134 g, 55.9 %). Diffusion of hexane into a THF solution of complex 8 at –15 °C and standing of this solution for 2 weeks led to dark-green crystals suitable for X-ray crystallography. IR (THF): ν ˜ = 1807 (w, ν NO ), 1779 (s, ν NO ), 1751 cm –1 (s, ν NO ). IR (diethyl ether): ν ˜ = 1808 (w, ν NO ), 1782 (s, ν NO ), 1755 cm –1 (s, ν NO ).IR (KBr): ν ˜ = 1780 (m, ν NO ), 1725 cm –1 (s, ν NO ).Reaction of [PPh 4 ] 2 [(NO) 2 Fe(μ-SC 6 H 4 -o-NH 2 )] 2 (5) with [(NO) 2 Fe(μ-SC 6 H 4 -o-NH 2 )] 2 (8): A THF solution of complex 8 (0.096 g, 0.2 mmol) was transferred by cannula under positive N 2 pressure at ambient temperature to a 20-mL Schlenk tube loaded with complex 5 (0.232 g, 0.2 mmol). The mixture was stirred for 24 h under a nitrogen atmosphere at ambient temperature, and the reaction was monitored by FTIR spectroscopy, which indicated the formation of complex 7. The green solution was filtered through Celite to remove the insoluble solid. The green filtrate was concentrated to 5 mL, and hexane was added to precipitate the dark-green solid of complex 7. Yield: 0.124 g (75.4 %). IR (THF): ν ˜ = 1684 (s), 1668 cm –1 (vs).Reaction of [(NO) 2 Fe(μ-SC 6 H 4 -o-NH 2 )] 2 (8) with Cp 2 Co: Complex 8 (0.096 g, 0.2 mmol) and Cp 2 Co (0.039 g, 0.2 mmol) was dissolved in THF, and the mixture was stirred under a N 2 atmosphere at ambient temperature After stirring for 18 h, a green precipitate was afforded. This precipitate was washed with THF (2 ⫻ 10 mL) and then dried under vacuum to afford [Cp 2 Co][(NO) 2 Fe(μ-SC 6 H 4 -oNH 2 )] 2 , which was identified by FTIR spectroscopy. Yield: 0.093 g (69.5%). IR (DMSO/THF = 1:1 v/v): ν ˜ = 1686 (s, ν NO ), 1665 cm –1 (s, ν NO ).Reaction of [Cp 2 Co][(NO) 2 Fe(μ-SC 6 H 4 -o-NH 2 )] 2 with Cp 2 Co: [Cp 2 Co][(NO) 2 Fe(μ-SC 6 H 4 -o-NH 2 )] 2 (0.119 g, 0.2 mmol) and Cp 2 Co (0.116 g, 0.6 mmol) were dissolved in a mixture of THF/ DMSO (1:1 v/v, 10 mL), and the mixture was stirred for 6 h under aN 2 atmosphere at ambient temperature. The reaction was monitored by FTIR spectroscopy, which indicated the formation of [Cp 2 Co] 2 [(NO) 2 Fe(μ-SC 6 H 4 -o-NH 2 )] 2 . IR (DMSO/THF = 1:1 v/v): ν ˜ = 1650 (s, ν NO ), 1598 cm –1 (s, ν NO ).X-ray Absorption Measurements: The Fe K-edge X-ray absorption experiments were performed at the National Synchrotron Radiation Research Center (NSRRC), Hsinchu, Taiwan. The spectra were measured in transmission mode at the BL-17C wriggler beamline with a double-crystal Si(111) monochromator (DCM). The energy resolution ΔE/E was approximately 2⫻ 10 –4 . High harmonics were rejected by using Rh-coated mirrors. The spectra were scanned from 6.912 to 7.972 KeV by using a gas-ionization detector under ambient conditions. A reference Fe foil was always measured simultaneously, and the first inflection point at 7112.0 eV was used for energy calibration. The background subtraction and normalization of Fe K-edge spectra were done by the AUTOBK program.[26] Crystallography: Crystallographic data and structure refinements parameters of complexes 1–5, 7,and8 are summarized in the Supporting Information (Tables S1–S7). The crystals chosen for X-ray diffraction studies measured 0.45⫻ 0.35⫻ 0.19 mm for complex 1, 0.51⫻ 0.46⫻ 0.35 mm for complex 2, 0.60 ⫻ 0.12⫻ 0.05 mm for complex 3, 0.21⫻ 0.15 ⫻ 0.11 mm for complex 4, 0.25⫻ 0.20⫻ 0.10 mm for complex 5, 0.25⫻ 0.25⫻ 0.14 mm for complex 7, and 0.20 ⫻ 0.11 ⫻ 0.05 mm for complex 8. Each crystal was mounted on a glass fiber and quickly coated in epoxy resin.Unit-cell parameters were obtained by least-squares refinement.Diffraction measurements for complexes 1–5, 7,and8 were performed with a Nonius Kappa or SMART Apex CCD diffractometer by using graphite-monochromated Mo-K α radiation (λ = 0.7107 Å) between 1.88 and 25.16° for complex 1, between 1.65 and 25.03° for complex 2, between 1.58 and 25.00° for complex 3, Eur. J. Inorg. Chem. 2014, 3499–3509 © 2014 Wiley-VCH Verlag GmbH & Co. KGaA, Weinheim3508 between 1.73 and 25.06° for complex 4, between 1.71 and 25.00° for complex 5, between 1.71 and 27.50° for complex 7, and between 2.42 and 25.03° for complex 8. Least-squares refinement of the positional and anisotropic thermal parameters for the contribution of all non-hydrogen atoms and fixed hydrogen atoms was based on F 2 .A SADABS absorption correction was made.[27] The SHELXTL structure refinement program was employed.[28] CCDC-953133 (for 1), -953134 (for 2), -953138 (for 3), -953135 (for 4), -953136 (for 5), -953137 (for 7), and -1009044 (for 8) contain the supplementary crystallographic data for this paper. These data can be obtained free of charge from The Cambridge Crystallographic Data Centre via www.ccdc.cam.ac.uk/data_request/cif.Supporting Information (see footnote on the first page of this article): EPR spectrum and cyclic voltammogram for complex 7, molecular structures of complexes 7 and 8, and crystallographic data for all structures.Acknowledgments We gratefully acknowledge financial support from the Ministry of Science and Technology of Taiwan (NSC 100-2113-M-040-004MY2). We also thank Dr. Jyh-Fu Lee and the National Synchrotron Radiation Research Center of Taiwan (NSRRC) for their support on the hardware and software applied in this work.[1] a) A. J. Gow, H. Ischiropoulos, J. Cell. Physiol. 2001, 187, 277– 282; b) L. J. Ignarro, Nitric oxide: biology and pathobiology, 2000.[2] a) C. Bogdan, Nat. Immunol. 2001, 2, 907–916; b) J. MacMicking, Q. W. Xie, C. Nathan, Annu. Rev. Immunol. 1997, 15, 323– 350.[3] a) J. E. Brenman, D. S. Bredt, Methods in Enzymology Vol. 269: Nitric Oxide, Part B: Physiological and Pathological Processes (Ed.: L. Packer), Academic Press, San Diego, 1996, pp. 119– 129; b) H. Prast, A. Philippu, Prog. Neurobiol. 2001, 64, 51– 68.[4] L. J. Ignarro, Annu. Rev. Pharmacol. Toxicol. 1990, 30, 535– 560.[5] S. P. Hussain, G. E. Trivers, L. J. Hofseth, P. J. He, I. Shaikh, L. E. Mechanic, S. Doja, W. D. Jiang, J. Subleski, L. Shorts, D.Haines, V. E. Laubach, R. H. Wiltrout, D. Djurickovic, C. C.Harris, Cancer Res. 2004, 64, 6849–6853.[6] T. Ueno, Y. Suzuki, S. Fujii, A. F. Vanin, T. Yoshimura, Biochem. Pharmacol. 2002, 63, 485–493.[7] a) J. R. Hickok, S. Sahni, H. Shen, A. Arvind, C. Antoniou, L. W. M. Fung, D. D. Thomas, Free Radical Biol. Med. 2011, 51, 1558–1566; b) Y. S. Rahmanto, D. S. Kalinowski, D. J. R.Lane, H. C. Lok, V. Richardson, D. R. Richardson, J. Biol.Chem. 2012, 287, 6960–6968; c) M.-L. Tsai, C.-H. Hsieh, W.F. Liaw, Inorg. Chem. 2007, 46, 5110–5117; d) A. F. Vanin, Nitric Oxide 2009, 21, 1–13.[8] a) M. Boese, P. I. Mordvintcev, A. F. Vanin, R. Busse, A.Mulsch, J. Biol. Chem. 1995, 270, 29244–29249; b) C. E. Cooper, Biochim. Biophys. Acta Bioenerg. 1999, 1411, 290–309; c) M. W. Foster, J. A. Cowan, J. Am. Chem. Soc. 1999, 121, 4093– 4100; d) Y. Henry, M. Lepoivre, J. C. Drapier, C. Ducrocq, J. L.Boucher, A. Guissani, FASEB J. 1993, 7, 1124–1134; e) A.Mulsch, P. Mordvintcev, A. F. Vanin, R. Busse, FEBS Lett.1991, 294, 252–256; f) A. J. Vithayathil, J. L. Ternberg, B. Commoner, Nature 1965, 207, 1246–1249; g) F. A. C. Wiegant, I. Y.Malyshev, A. L. Kleschyov, E. Van Faassend, A. F. Vanin, FEBS Lett. 1999, 455, 179–182.[9] a) A. R. Butler, C. Glidewell, A. R. Hyde, J. McGinnis, J. E.Seymour, Polyhedron 1983, 2, 1045–1052; b) M. C. Kennedy, W. E. Antholine, H. Beinert, J. Biol. Chem. 1997, 272, 20340– 20347. www.eurjic.org FULL PAPER [10] a) T. C. Harrop, Z. J. Tonzetich, E. Reisner, S. J. Lippard, J.Am. Chem. Soc. 2008, 130, 15602–15610; b) C. E. Tinberg, Z. J.Tonzetich, H. Wang, L. H. Do, Y. Yoda, S. P. Cramer, S. J. Lippard, J. Am. Chem. Soc. 2010, 132, 18168–18176.[11] J. C. Crack, L. J. Smith, M. R. Stapleton, J. Peck, N. J. Watmough, M. J. Buttner, R. S. Buxton, J. Green, V. S. Oganesyan, A. J. Thomson, N. E. Le Brun, J. Am. Chem. Soc. 2011, 133, 1112–1121.[12] a) H. Cruz-Ramos, J. Crack, G. G. Wu, M. N. Hughes, C.Scott, A. J. Thomson, J. Green, R. K. Poole, EMBO J. 2002, 21, 3235–3244; b) H. G. Ding, B. Demple, Proc. Natl. Acad.Sci. USA 2000, 97, 5146–5150.[13] a) M. Boese, M. A. Keese, K. Becker, R. Busse, A. Mulsch, J.Biol. Chem. 1997, 272, 21767–21773; b) A. R. Butler, I. L.Megson, Chem. Rev. 2002, 102, 1155–1165; c) M. H. Lee, P.Arosio, A. Cozzi, N. D. Chasteen, Biochemistry 1994, 33, 3679– 3687; d) K. Szacilowski, A. Chmura, Z. Stasicka, Coord. Chem.Rev. 2005, 249, 2408–2436; e) Z. J. Tonzetich, H. Wang, D. Mitra,C.E.Tinberg,L.H.Do,F.E.JenneyJr.,M.W.W.Adams, S. P. Cramer, S. J. Lippard, J. Am. Chem. Soc. 2010, 132, 6914– 6916; f) M.-C. Tsai, F.-T. Tsai, T.-T. Lu, M.-L. Tsai, Y.-C. Wei, I. J. Hsu, J.-F. Lee, W.-F. Liaw, Inorg. Chem. 2009, 48, 9579– 9591.[14] a) E. Cesareo, L. J. Parker, J. Z. Pedersen, M. Nuccetelli, A. P.Mazzetti, A. Pastore, G. Federici, A. M. Caccuri, G. Ricci, J. J.Adams, M. W. Parker, M. Lo Bello, J. Biol. Chem. 2005, 280, 42172–42180; b) B. D’Autreaux, O. Horner, J. L. Oddou, C.Jeandey, S. Gambarelli, C. Berthomieu, J. M. Latour, I.Michaud-Soret, J. Am. Chem. Soc. 2004, 126, 6005–6016; c) J. C. Woolum, E. Tiezzi, B. Commoner, Biochim. Biophys. Acta Protein Struct. 1968, 160, 311–320.[15] J. H. Enemark, R. D. Feltham, Coord. Chem. Rev. 1974, 13, 339–406.[16] a) L. M. Baltusis, K. D. Karlin, H. N. Rabinowitz, J. C. Dewan, S. J. Lippard, Inorg. Chem. 1980, 19, 2627–2632; b) C. Y.Chiang, M. L. Miller, J. H. Reibenspies, M. Y. Darensbourg, J.Am. Chem. Soc. 2004, 126, 10867–10874; c) C. H. Hsieh, S. M.Brothers, J. H. Reibenspies, M. B. Hall, C. V. Popescu, M. Y.Darensbourg, Inorg. Chem. 2013, 52, 2119–2124; d) H.-W. Huang, C.-C. Tsou, T.-S. Kuo, W.-F. Liaw, Inorg. Chem. 2008, 47, 2196–2204; e) M.-C. Hung, M.-C. Tsai, G.-H. Lee, W.-F. Liaw, Inorg. Chem. 2006, 45, 6041–6047; f) Z. J. Tonzetich, L. H. Do, S. J. Lippard, J. Am. Chem. Soc. 2009, 131, 7964–7965.[17] a) V. G. Albano, A. Araneo, P. L. Bellon, G. Ciani, M. Manasser, J. Organomet. Chem. 1974, 67, 413–422; b) L. O. BrockEur. J. Inorg. Chem. 2014, 3499–3509 © 2014 Wiley-VCH Verlag GmbH & Co. KGaA, Weinheim3509 way, J. S. Anderson, Trans. Faraday Soc. 1937, 33, 1233–1238; c) S. A. T. Dillinger, H. W. Schmalle, T. Fox, H. Berke, Dalton Trans. 2007, 3562–3571; d) L. Hedberg, K. Hedberg, S. K. Satija, B. I. Swanson, Inorg. Chem. 1985, 24, 2766–2771; e) N. Reginato, C. T. C. McCrory, D. Pervitsky, L. J. Li, J. Am. Chem.Soc. 1999, 121, 10217–10218; f) R. Wang, M. A. CamachoFernandez, W. Xu, J. Zhang, L. Li, Dalton Trans. 2009, 777– 786.[18] a) C.-H. Chen, S.-J. Chiou, H.-Y. Chen, Inorg. Chem. 2010, 49, 2023–2025; b) J.-H. Wang, C.-H. Chen, Inorg. Chem. 2010, 49, 7644–7646; c) S.-W. Yeh, C.-W. Lin, Y.-W. Li, I. J. Hsu, C.-H.Chen, L.-Y. Jang, J.-F. Lee, W.-F. Liaw, Inorg. Chem. 2012, 51, 4076–4087.[19] a) Z. J. Tonzetich, F. Heroguel, L. H. Do, S. J. Lippard, Inorg.Chem. 2011, 50, 1570–1579; b) F. T. Tsai, S. J. Chiou, M. C.Tsai, H. W. Huang, M. H. Chiang, W. F. Liaw, Inorg. Chem.2005, 44, 5872–5881.[20] a) C.-H. Chen, Y.-C. Ho, G.-H. Lee, J. Organomet. Chem. 2009, 694, 3395–3400; b) D.-H. Jo, Y.-M. Chiou, L. Que, Inorg.Chem. 2001, 40, 3181–3190; c) T.-T. Lu, C.-C. Tsou, H.-W. Huang, I. J. Hsu, J.-M. Chen, T.-S. Kuo, Y. Wang, W.-F. Liaw, Inorg. Chem. 2008, 47, 6040–6050; d) W. C. Shih, T. T. Lu, L. B.Yang, F. T. Tsai, M. H. Chiang, J. F. Lee, Y. W. Chiang, W. F.Liaw, J. Inorg. Biochem. 2012, 113, 83–93; e) F. T. Tsai, Y. C.Lee, M. H. Chiang, W. F. Liaw, Inorg. Chem. 2013, 52, 464– 473; f) F.-T. Tsai, T.-S. Kuo, W.-F. Liaw, J. Am. Chem. Soc.2009, 131, 3426–3427; g) C.-C. Tsou, T.-T. Lu, W.-F. Liaw, J.Am. Chem. Soc. 2007, 129, 12626–12627.[21] M.-L. Tsai, W.-F. Liaw, Inorg. Chem. 2006, 45, 6583–6585.[22] T.-T. Lu, S.-H. Lai, Y.-W. Li, I. J. Hsu, L.-Y. Jang, J.-F. Lee, I. C. Chen, W.-F. Liaw, Inorg. Chem. 2011, 50, 5396–5406.[23] K. S. Chong, S. J. Rettig, A. Storr, J. Trotter, Can. J. Chem.1979, 57, 3099–3106.[24] T.-T. Lu, S.-J. Chiou, C.-Y. Chen, W.-F. Liaw, Inorg. Chem.2006, 45, 8799–8806.[25] D. W. McBride, S. L. Stafford, F. G. A. Stone, Inorg. Chem.1962, 1, 386–388.[26] A. Frenkel, E. A. Stern, A. Voronel, M. Qian, M. Newville, Phys.Rev.B1994, 49, 11662–11674.[27] M. Newville, B. Ravel, D. Haskel, J. J. Rehr, E. A. Stern, Y.Yacoby, Phys. B 1995, 208, 154–156.[28] G. M. Sheldrick, SHELXTL: A Program for Crystal Structure Determination, University of Göttingen, Göttingen, 1994.Received: May 1, 2014 Published Online: June 27, 2014 | [] | [] | ["C 40 H 40 Fe2N 6 O 5 PS 2", "C 8 H 11 NO 7 Cd"] | ["samarium(III) nitrate hexahydrate --22.2 mg, 0.050 mmol", "[PPh 4 ] 2 [(NO) 2 Fe(μ-SC 6 H 4 -o-NH 2 )] 2--0.232 g, 0.2 mmol", "[Cp 2 Fe][PF 6 ]--0.067 g, 0.2 mmol", "[Fe(CO) 2 (NO) 2 ]--0.708 g, 1 mmol", "[PPN][Fe(CO) 3 (NO)]--0.708 g, 1 mmol", "[NO][BF 4 ]--0.118 g, 1 mmol", "[Cp 2 Co]--0.039 g, 0.2 mmol"] | [] | ["H 2 L--10.1 mg, 0.025 mmol", "2-Aminothiophenol--0.11 mL, 1 mmol"] | ["ambient temperature", "ambient temperature", "ambient temperature", "ambient temperature", "ambient temperature", "ambient temperature"] | ["48 h", "18 h", "24 h", "24 h", "18 h", "6 h"] | ["DMF--2 mL", "water--0.5 mL", "CH 3 CN--7 mL", "THF--15 mL", "THF--10 mL", "THF/ DMSO (1:1 v/v)--10 mL"]
cg050488l | [Yb 2 (fumarate) 3 (H 2 O) 4 ](H 2 O) 2 , (4). Fumaric acid (0.174 g, 1.5 mmol), Yb 2 O 3 (0.254 g, 0.5 mmol), and water (6 mL) were added to a Teflon-lined vessel, which was sealed and held at 150 °C for 12 h.After the reaction vessel was slowly cooled to room temperature, colorless blocklike crystals of the product were observed and collected by filtration, then washed with deionized water and ethanol and dried in air. Yield: 247 mg, 62% based on Yb III . IR (KBr pellet, cm -1 ): 3368, 3179, 2399, 1558, 1408, 1215, 972, 895, 798, 656, 544, 447. | [] | [] | ["[Yb 2 (fumarate) 3 (H 2 O) 4 ](H 2 O) 2"] | ["Yb 2 O 3--0.254 g, 0.5 mmol"] | [] | ["fumaric acid--0.174 g, 1.5 mmol"] | ["150 °C"] | ["12 h"] | ["water--6 mL"]
c000586j | {[Cd(H 2 O)(ptz)Cl]$H 2 O} n (9). CdCl 2 $2.5H 2 O (45.7 mg, 0.2 mmol), 2-cyanopyrazine (10.5 mg, 0.1 mmol), NaN 3 (26.0 mg, 0.4 mmol) and water (10 mL) were sealed in a parr Teﬂon-lined stainless steel vessel (23 mL) and heated to 160  C for 72 h under autogenous pressure. After cooling to room temperature, the mixture was ﬁltered. Colourless block-shaped crystals suitable for X-ray analysis were obtained by evaporation of the ﬁltrate within two weeks, washed with ethanol, and dried in air. Yield: 51% based on 2-cyanopyrazine. Anal. calcd for C 5 H 7 CdClN 6 O 2 : C 18.14, H 2.13, N 25.39%. Found: C 18.16, H 2.08, N 25.42%. IR (KBr, n/cm 1 ): 3218 (br), 3081 (w), 2076 (s), 1626 (m), 1559 (m), 1409 (s), 1376 (w), 1341 (w), 1282 (w), 1168 (m), 1147 (ms), 1071 (m), 1039 (ms), 869 (w), 760 (w), 668 (w), 510 (w), 479 (w), 422 (w). | [] | [] | ["[Cd(H 2 O)(ptz)Cl]$H 2 O] n", "C 5 H 7 CdClN 6 O 2"] | ["CdCl 2 $2.5H 2 O--45.7 mg, 0.2 mmol"] | [] | ["2-cyanopyrazine--10.5 mg, 0.1 mmol", "NaN 3--26.0 mg, 0.4 mmol"] | ["160 \nC"] | ["72 h"] | ["water--10 mL"]
cg301277q | 10 M(phen)(NO 3 ) 2 ·H 2 O[M= Zn(II)/Cd(II)] was prepared using the procedure as reported by Sen et al. | [] | [] | ["Zn(phen)(NO 3 ) 2 ·H 2 O", "Cd(phen)(NO 3 ) 2 ·H 2 O"] | ["Zn(II)--NaN", "Cd(II)--NaN"] | [] | ["phen--NaN"] | [] | [] | []
ic060871v | Synthesis of [Pb(Hssal)(2,2′-bipy)(H 2 O)] n (2). A mixture of Pb(CH 3 COO) 2 ‚3H 2 O (0.077 g, 0.20 mmol), 5-sulfosalicylic acid dihydrate (0.051 g, 0.20 mmol), 2,2′-bipy (0.031 g, 0.20 mmol), and water (10 mL) was placed in a 25-mL Teflon-lined reaction vessel (pH ) 3.7) and heated under autogenous pressure at 413 K for 3 days. The vessel was then slowly cooled to room temperature. | [] | [] | ["[Pb(Hssal)(2,2′-bipy)(H 2 O)] n"] | ["Pb(CH 3 COO) 2 ‚3H 2 O--0.077 g, 0.20 mmol"] | [] | ["5-sulfosalicylic acid dihydrate--0.051 g, 0.20 mmol", "2,2′-bipy--0.031 g, 0.20 mmol"] | ["413 K"] | ["3 days"] | ["water--10 mL"]
ch12357 | Synthesis of [Cu(BDC)( L)(H 2 O)] 2 The synthetic procedure for 2 was the same as for 1, except that 1,3-H 2 BDC (0.025 g, 0.15 mmol) was used instead of 5-H 2 NIPH. Blue block-shaped crystals of 2 suitable for X-ray diffraction were isolated by mechanical separation from the amorphous solid in 43 % yield (based on Cu). Anal. calc. for C 22 H 20 CuN 4 O 7 : C 51.17, H 3.91, N 10.85. Found: C 51.11, H 3.99, N 10.76 %. n max (KBr)/cm 1 3478 (w), 3396 (w), 3269 (w), 3208 (w), 3089 (w), 2923 (w), 2761 (w), 2570 (w), 2351 (m), 2154 (w), 2038 (w), 1943 (w), 1829 (w), 1707 (s), 1605 (s), 1551 (s), 1484 (m), 1422 (w), 1342 (s), 1220 (w), 1166 (m), 1071 (w), 1024 (w), 990 (w), 862 (m), 814 (m), 780 (m), 726 (s), 638 (m), 585 (m). | [] | [] | ["[Cu(BDC)( L)(H 2 O)] 2", "C 22 H 20 CuN 4 O 7"] | [] | [] | ["1,3-H 2 BDC--0.025 g, 0.15 mmol"] | [] | [] | []
00958970801958980 | 2-PyBIm H 2 Bdc H 3 Btc N H N N COOH COOH HOOC HOOC COOH Scheme 1.2716 W. Li et al. [Cd 2 (HBtc) 2 (2-PyBIm) 2 ] n .nH 2 O (3): A mixture of Cd(NO 3 ) 2  4H 2 O (0.2 mmol), 1,3,5-benzenetricarboxylic acid (0.1 mmol), 2-(2-pyridyl)benzimidazole (0.1 mmol) and 8mL H 2 O was stirred for 30 min and then transferred into a 15-mL Teflon-lined reactor. The mixture was heated at 160  C for 72 h under autogenous pressure. Upon cooling to room temperature at a rate of 10  Ch 1 , yellow crystals of 3 were collected in 30% yield based on Cd. Anal. Found: C, 48.78; H, 2.93; N, 8.59. Calcd for C 42 H 28 Cd 2 N 6 O 13 : C, 48.08; H, 2.67; N, 8.01. IR (KBr, cm 1 ): 1691 s, 1612 s, 1548 s, 1438 s, 1365 s, 1296 m, 749 s, 697 m. | [] | [] | ["[Cd 2 (HBtc) 2 (2-PyBIm) 2 ] n .nH 2 O", "C 42 H 28 Cd 2 N 6 O 13"] | ["Cd(NO 3 ) 2 \n4H 2 O--0.2 mmol"] | [] | ["1,3,5-benzenetricarboxylic acid--0.1 mmol", "2-(2-pyridyl)benzimidazole--0.1 mmol"] | ["160 \nC"] | ["72 h"] | ["H 2 O--8mL"]
j.poly.2006.04.028 | Yield: 0.009 g (1.3%).2.3.7. [Cu II (phen) 2 Cl][(H 7 C 10 PO(OH) 2 )((OH)O 2 PC 10 H 7 )] (7) Similar procedure to 5, using 1-naphthylphosphonic acid. The resultant aqua-powder was ﬁltered oﬀ, and also the ﬁrst crop of crystalline material. The ﬁltrate was then reheated to boiling. Green rectangular shard crystals of 7 were formed after 3 days. Yield: 0.051 g (7.4%). | [] | [] | ["[Cu II (phen) 2 Cl][(H 7 C 10 PO(OH) 2 )((OH)O 2 PC 10 H 7 )]", "NaN"] | [] | [] | ["1-naphthylphosphonic acid--NaN"] | [] | ["3 days"] | []
c005207h | After cooling to room temperature, crystals of 6–10 were obtained. For 6, yield: 25% based on La. Anal. calcd for C 28 H 18 AgN 4 LaO 11 : C 40.36, H 2.18, N 6.72%. Found: C 40.42, H 2.11, N 6.67%. IR (KBr pellet, cm 1 ): 3412 (s), 3089 (w), 1678 (m), 1660 (m), 1612 (m), 1546 (s), 1434 (m), 1379 (s), 1295 (m), 785 (w), 719 (w), 599 (w). For 7, yield: 22% based on Pr. Anal. | [] | [] | ["6", "7"] | ["La--NaN", "Pr--NaN"] | [] | [] | [] | [] | []
s0567740873004012 | BO SJOBERG, RAGNAR 0STERBERG AND RUNE SODERQUIST 1137 copper(I) perchlorate, synthesized as described by Manahan (1966), was dissolved in a neutral water solution of 6-aminohexanoic acid; the cyclooctadiene was removed by extraction with ether; when oxygen from the air was gradually introduced, oxidation occurred and violet crystals of bis-(6-aminohexanoato)- copper(ll) dihydrate separated. The results of chemical analyses are: Found" Cu = 17.9, C = 40.1, N = 7.8, H20 = 10"0 % Calc.' Cu=17.7, C=40.0, N=7.8, HzO=10"0%. C6H~,OzN.½Cu. HzO. F.W. 179.96. Monoclinic, a= Table 1. Guinier powder data Of bis-(6-aminohexanoato)copper(II) dihydrate The reflexions indicated by an asterisk (*) coincided with the reflexions from the internal standard, Pb(NO3)2. In the table heading m means the multiplicity factor. h k 1 do~A> ~CA> A "r2 h k 1 ~CA> ~CA) I mr 2 0 2 0 10.0338 i0.03~0 vS 16222 2 7 -i * 2.2711 * 20244 1 1 0 7.5796 7.5769 vS 16231 1 8 -i 2.2312 2.2321 m 15396 1 2 0 6.3477 6.3413 m ~065 1 5 -2 2.1644 2.1658 w 11798 5.1789 m 4417 2 8 0 2.1386 1 11054 i 3 0 5.1804 i 0 4 0 5.0171 5.0170 m 2925 3 0 1 2.1359 2.13?7~ m 15513 0 1 1 4.7833 4.7823 vs 27166 3 6 -i 2.1214 2.1230 m 24593 1 2 -I ~.3986 4.3972 s 21182 3 3 -2 2.0606 2.0612 w 6311 2 1 0 4.0074 4.0088 s 19477 ~ 3 -I 2.0185 2.0203 w 12104 • 3.9556 * 3454 0 6 2 1.9828 I 10617 0 3 1 I 1 3 -i * 3.9487 * 13614 2 6 -2 1.9737 I.g744 ~ m 23342 1 0 1 3.75~8 3.7644 vs 36992 1 7 -2 I. 91~6 ~ 13680 m ! 1 1 3.6994 3.6999 vs 24706 2 9 -i 1.9123 1.9127¦ s 19707 I i 5 0 3.6022 3.6034 w ~oog 3 5 -2 1.9065) 12321 1 2 1 * 3.5246 * 7225 4 5 -i 1.8731 1.87~I vw 6926 • 3.5024 * 11890 3 8 -i 1.85251 11364 1 4 i 2 2 -i * 3.4893 * i~213 2 2 2 1.8502 1.8499J m 10169 0 5 1 3.11111 6432 4 2 -2 1.8289 1.8296 w 9525 I 1 5 -i 3.1030 3.102g I vs 14602 1 II 0 1.7798 1.7806 vw 6093 f 1 6 -i 2.7589 2.7610 S 10514 2 ~ 2 * 1.7623 * 5544 2 1 1 2.7471 2.7498 S 16028 2 8 -2 * 1.7512 * i16~2 1 7 0 2.70561 6371 4 4 -2 * 1.7446 * 8656 I 3 1 0 2.7010 2.7027J S 37025 1 7 2 1.7437 1.7398 vw 9231 2 6 0 2.5883 2.5895 VW 5773 4 1 1 1.7108 1.7143 vw 8306 2 a 1 2.5616 2. 5640 vw 11067 2 1 -3 1.6971 1.5975 vw 8431 3 3 -i 2.5395 2.5414 VW 5405 1 9 -2 1.6846 1.6849 vw 12620 3 3 0 2.5217 2.5256 VW 7389 2 3 -3 1.8514 1.6509 vw 5550 1 ....... 1 .... 0 7 1 2.w775 9495 2 6 Q 1 7 -i 2.~725 2.4734 m 137~I 2 II -i 1.6359 1.6381 vw ~251 1 3 -2 2.4024 2.4010 vw 9094 3 i0 -i 1.6189 1.6205 vw 7935 0 2 2 * 2.3911 * 7~g3 2 i0 -2 1.5508 1.5515 m 16323 8.550+0.002, b=20.068_+0.003, c=5.145+0-001 A, fl= 106.85 _+ 0.02 °, Dm= 1.40, Dc = 1.41 g cm -3, U= 844.9 A 3, Z=4, F(000)=382, 2(Cu K~I)= 1-5405 A, 2(Cu K~z)= 1.5443 A. The space group, P21/n, was determined from sys- tematic extinctions: 0k0, absent for odd k; hOl, absent for odd h+l. (The setting differs from those given in International Tables for X-ray Crystallography, 1952.) The density was measured by the flotation method, using a mixture of carbon tetrachloride and 1,2-di- methylbenzene. The unit-cell dimension was obtained from a powder photograph taken with a Guinier camera at 21 °, using Pb(NO3)2 as an internal standard. The parameters, 2(Cu K~I)= 1-54051 A and a[Pb(NO3)2]=7-8566 A, were those listed in Interna- tional Tables for X-ray Crystallography (1962). The cell parameters are based on a least-squares refinement using 41 d values and a modified version of the com- puter program LETAGROP (Ingri & Sill6n, 1965); the observed and calculated d values, and the corre- sponding intensities are listed in Table 1. Equi-inclination, multiple-film Weissenberg data were recorded by rotating the crystal about the a axis (Okl) and the c axis (hkO-hk4). A crystal with the di- mensions 0.3 x 0.3 x 0.4 mm was used. The intensities were visually estimated. They were corrected for the Lorentz and polarization factors, and placed upon a common scale by correlation among equivalent re- flexions recorded on the two axes; a total of 993 independent reflexions were recorded. Structure determination and refinement For the space group P21/n there are four equivalent positions" + (x,y,z; ½+x,½-Y,½+z), and, since there are only two copper atoms in the unit cell they were assigned the positions 0,0,0 and -~, z, 2.~ ~- 1 A three-dimen- sional Fourier synthesis, using phases calculated from the copper atom, revealed the remaining non-hydrogen atoms, except the oxygen atoms of the water molecules. Those positions of the atoms first found were refined using block-diagonal least-squares calculations and isotropic temperature factors. Then a difference Table 2. The fractional coordinates ( x 104) of the atomic positions and the anisotropic parameters ( x 104) for non-hydrogen atoms Anisotropic temperature factor: exp [- (Bllh 2 -t- B22k 2 -t- B3312 -Jr" Bt2hk + Bl3hl+ B23kl)] • x y z BI 1 B22 B33 Bt2 B13 B23 Cu 0 0 0 95 (2) 10 (0) 212 (7) -3 (2) 132 (5) 5 (2) N 9407 (9) 756(3) 2044 (14) 119 (11) 11 (1) 307 (33) -4 (6) 213 (29) 7 (10) C(I) 9460 (13) 1454 (4) 1188 (18) 200 (18) 16 (2) 336 (42) 0 (9) 367 (42) 11 (13) C(2) 8883 (12) 1950 (4) 2892 (18) 182 (18) 18 (2) 339 (45) 14 (9) 297 (41) 7 (13) C(3) 9095 (12) 2666 (4) 2150 (19) 163 (17) 17 (2) 314 (44) 9 (9) 268 (38) - 12 (13) C(4) 8424 (12) 3164 (4) 3747 (18) 194 (18) 16 (2) 339 (45) 21 (9) 327 (42) - 1 (13) C(5) 8588 (12) 3883 (4) 2975 (20) 165 (17) 15 (2) 339 (46) 13 (9) 297 (38) - 12 (13) C(6) 7614 (10) 4338 (3) 4278 (14) 149 (14) 14 (2) 222 (35) 4 (7) 210 (32) 4 (11) O(1) 6103 (6) 4418 (2) 3007 (10) 98 (8) 13 (1) 332 (24) 1 (5) 165 (22) -7 (8) 0(2) 8237 (7) 4600 (3) 6503 (11) 154 (11) 29 (2) 294 (27) 25 (7) 88 (25) -64 (11) 0(3) 6584 (10) 595 (4) 4400 (20) 131 (13) 39 (3) 533 (43) -21 (9) 215 (37) 77 (16) | [] | [] | ["[Zn(µ 2 -1H-ade)(µ 2 -SO 4 )] n", "C 5 H 5 N 5 O 4 SZn"] | ["Zn(SO 4 )?7H 2 O--150 mg, 0.52 mmol"] | [] | ["HAde--60 mg, 0.4 mmol"] | ["393 K"] | ["24 h"] | ["water--15 mL"]
c1ce05577a | Synthesis of {[Zn(IIP)(btp)]$2H 2 O} n (3) A mixture containing Zn(NO 3 ) 2 $6H 2 O (29.7 mg, 0.1 mmol), H 2 IIP (29.2 mg, 0.1 mmol), btp (17.8 mg, 0.1 mmol), NaOH (8.0 mg, 0.2 mmol), and water (6 mL) was sealed in a Teﬂon reactor, which was heated at 170  C for 3 d, and then it was cooled to room temperature at 5  Ch 1 . Block crystals were collected, washed with water and dried at room temperature (71% based on H 2 IIP).Complex 3 can also be obtained using the following method: a mixture of H 2 IIP (29.2 mg, 0.1 mmol) and NaOH (8.0 mg, 0.2 mmol) was dissolved in water (6 mL) and then an aqueous solution of Zn(NO 3 ) 2 $6H 2 O (29.7 mg, 0.1 mmol) in water (4 mL) was added whilst stirring. To this solution btp (17.8 mg, 0.1 mmol) in water (8 mL) was added and then ﬁltered. The ﬁltrate was kept at room temperature for several d and pale yellow block crystals were formed. The product was washed with water and dried at room temperature under open air for several d (62% based on H 2 IIP). Anal. calcd for C 15 H 17 IN 6 O 6 Zn: C 31.63, H 3.00, N 14.75. Found: C 31.80, H 3.09, N 14.86%. IR/ cm 1 (KBr): 3423(m), 3122(w), 1618(vs), 1366(vs), 1286(s), 1132(s), 1003(s), 879(w), 769(s), 719(s). | [] | [] | ["{[Zn(IIP)(btp)]$2H 2 O} n", "C 15 H 17 IN 6 O 6 Zn"] | ["Zn(NO 3 ) 2 $6H 2 O--29.7 mg, 0.1 mmol"] | ["NaOH--8.0 mg, 0.2 mmol"] | ["H 2 IIP--29.2 mg, 0.1 mmol", "btp--17.8 mg, 0.1 mmol"] | ["170  C"] | ["3 d"] | ["water--6 mL"]
d0dt02716b | Synthetic procedures Catena-[Cu(3-methyl-2-pyridone) 2 (H 2 O) 2 (μ-pz)](ClO 4 ) 2 1.Pyrazine (0.083 g, 1.0 mmol) was added to 3-methyl-2-pyridone (0.226 g, 2.0 mmol) and dissolved in 3.0 mL of 50% methanol to give a colorless solution. Copper( II) perchlorate hexahydrate (0.369 g, 1.0 mmol) was dissolved in 5.0 mL of 50% methanol (blue). The solutions were combined which formed a green solution. After six days of slow evaporation, dark green crystals had formed on the bottom of the beaker. The crystals were isolated by vacuum filtration, rinsed quickly with cold distilled water and left to dry. Yield: 0.401 g, 67%. CHN calcd (exp): C 32.20 (32.19), H 3.94 (3.72), N 9.32 (9.39). IR (cm −1 ) 3558 (w), 3417 (w), 1631 (m), 1562 (w), 1513 (m), 1563 (m), 1412 (m), 1386 (m), 1271 (w), 1104 (s), 1073 (s), 826 (m), 778 (s), 620 (m). | [] | [] | ["Catena-[Cu(3-methyl-2-pyridone) 2 (H 2 O) 2 (μ-pz)](ClO 4 ) 2"] | ["Copper( II) perchlorate hexahydrate--0.369 g, 1.0 mmol"] | [] | ["Pyrazine--0.083 g, 1.0 mmol", "3-methyl-2-pyridone--0.226 g, 2.0 mmol"] | [] | ["six days"] | ["50% methanol--3.0 mL"]
s2052520620002371 |  Solvent-triggered single-crystal-to-single-crystal transformation Acta Cryst. (2020). B76, 225–232 three days, whereupon a purple powder formed which was collected by ﬁltration and washed with CH 3 CN and dried in air. Single crystals suitable for X-ray crystallography were obtained by layering the CH 3 CN solution of 2,7-NDC on the CH 3 CN/H 2 O solution of (A) for several days. Yield: 0.217 g (65%). Anal. Calcd (%) for C 28 H 48 CuN 6 O 6 : C, 53.59; H, 7.66; N, 13.40. Found (%): C, 53.61; H, 7.64; N, 13.37. FT–IR (ATR, cm 1 ): 3533, 3313, 3152, 2950, 2926, 2867, 1587, 1545, 1370, 1336, 1276, 1013, 977, 804. | [] | [] | ["Cu(2,7-NDC) n "] | ["Cu--NaN"] | [] | ["2,7-NDC--NaN"] | [] | ["three days"] | ["CH 3 CN--NaN", "H 2 O--NaN"]
j.ica.2015.07.016 | Melting point: 272 °C (DSC, from CHCl 3 ). NMR data are given in Figs. S7a, S13–S18.2.3.2.2. Preparation of mD2. The macrocyclic ligand mD2 was prepared by dropwise addition of m-phenylenediamine 0.243 g (2.5 mmol) dissolved in 25 ml of absolute ethanol to the ethanol solution of dialdehyde D2 0.625 g (2 mmol) and triethylamine 0.274 ml (2 mmol). The resulting solution was heated at the reﬂux temperature for 3 h. After cooling, a pale yellow suspension was formed. This suspension was left at room temperature for 2 weeks, during which time larger crystals gradually formed. Single crystals suitable for X-ray diffraction experiments were obtained directly from the suspension mixture. Yellow product was recrystallized from dichloromethane/methanol mixture to obtain pale yellow powder. Yield: 45%. Anal. Calcd for C 24 H 22 N 2 O 2 : C, 77.81; H, 5.99; N, 7.56; Found: C, 77.93, H, 5.96; N, 7.51%. IR m max (cm 1 ): 2955(m), 2875(m), 1615(m), 1600(s), 1574(s), 1240(s), 1456(s), 1041(m), 802(m), 755(s). Thermal decomposition: 405 °C (DSC, from DCM/MeOH). NMR data are given in Figs. S7b, S13–S22. | [] | [] | ["mD2"] | [] | [] | ["m-phenylenediamine--0.243 g (2.5 mmol)", "dialdehyde D2--0.625 g (2 mmol)", "triethylamine--0.274 ml (2 mmol)"] | ["reflux temperature"] | ["3 h", "2 weeks"] | ["absolute ethanol--25 ml", "dichloromethane/methanol mixture--recrystallized"]
s10904-014-0118-9 | 2.2 Preparation of [Zn(C 4 O 4 ) 0.5 (l 3 -OH)] n (1) AmixtureofH 2 C 4 O 4 (11.4 mg, 0.10 mmol), Zn(ClO 4 ) 2 6H 2 O (37.2 mg, 0.10 mmol), and H 2 O (6 mL) was stirred at room temperature for 0.5 h. The reaction mixture was transferred to a 25 mL stainless steel reactor with Teﬂon liner and heated at 140 °C for 72 h. The reaction system was cooled to room temperature and colorless block crystals of 1 were obtained; yield, 67 % (9.23 mg) based on Zn. Anal. Calcd. (%) for C 2 HO 3 Zn: C, 17.35; O, 34.67; H, 0.73; Found: C, 17.29; O, 34.65; H, 0.78. IR (KBr pellet, cm -1 ): 3413 (s), 1596 (m), 1560 (m), 1411 (w), 1130 (w), 1095 (s), 848 (w), 799 (w), 714 (w). | [] | [] | ["[Zn(C 4 O 4 ) 0.5 (? 3 -OH)] n", "C 2 HO 3 Zn"] | ["Zn(ClO 4 ) 2 \n6H 2 O--37.2 mg, 0.10 mmol"] | [] | ["H 2 C 4 O 4--11.4 mg, 0.10 mmol"] | ["140 °C"] | ["72 h"] | ["H 2 O--6 mL"]
b005494l | Synthesis of Na 2 Co 2 (C 2 O 4 ) 3 (H 2 O) 2 , 1 Sodium oxalate (0.835 g, 6.23 mmol) was added to a solution of cobalt( II) chloride hexahydrate (0.519 g, 2.18 mmol) in distilled water (8 cm 3 ). Sodium chloride (5.121 g, 87.54 mmol) was added to the resulting pink suspension and the mixture heated to 225 ⬚C for 2.5 hours in a 23 cm 3 capacity Teﬂon-lined autoclave followed by slow cooling to room temperature. Water (200 cm 3 ) was added to dissolve the soluble salts. Filtration yielded the product 1 as dark purple crystals (0.460 g, 0.99 mmol, 91%). | [] | [] | ["Na 2 Co 2 (C 2 O 4 ) 3 (H 2 O) 2"] | ["cobalt( II) chloride hexahydrate--0.519 g, 2.18 mmol"] | ["Sodium chloride--5.121 g, 87.54 mmol"] | ["Sodium oxalate--0.835 g, 6.23 mmol"] | ["225 ⬚C"] | ["2.5 hours"] | ["distilled water--8 cm 3"]
j.molstruc.2018.07.025 | 2.2. Synthesis 2.2.1. [Cd 2 (2-aptt) 2 (L 1 )(H 2 O)] n (1) A mixture of Cd(NO 3 ) 2 $6H 2 O (0.0058 g, 0.03 mmol), 2-apttH (0.0048 g, 0.03 mmol), H 2 L 1 (0.0092 g, 0.03 mmol), water/acetonitrile (3:1, 4 mL) solution was sealed in a 10 mL teﬂon lined stainless steel autoclave and heated at 120  C for 3 days, and then slowly cooled to room temperature. Well-formed yellow blocks of complex 1 were separated suitably for X-ray single crystal diffraction. | [] | [] | ["[Cd 2 (2-aptt) 2 (L 1 )(H 2 O)] n", "Cd(NO 3 ) 2 $6H 2 O"] | ["Cd(NO 3 ) 2 $6H 2 O--0.0058 g, 0.03 mmol"] | [] | ["2-apttH--0.0048 g, 0.03 mmol", "H 2 L 1--0.0092 g, 0.03 mmol"] | ["120 \nC"] | ["3 days"] | ["water/acetonitrile--3:1, 4 mL"]
chem.201101459 | {Cu[(M)-binaba]CoACHTUNGTRENNUNG(DMF) 2 }·DMF (1b), {Cu[(P)-binaba]CoACHTUNGTRENNUNG(DMF) 2 }·DMF (2b) and {Cu[(M)-binaba]CoACHTUNGTRENNUNG(DMF) 2 }·2DMF (3b): Wellformed deep-green cubic prisms of 1b and 2b (suitable for single-crystal X-ray diffraction with synchrotron radiation) and a polycrystalline solid in the case of 3b were obtained by slow diffusion in an H-shaped tube of a solution in DMF containing stoichiometric amounts of 1–3 (0.20 mmol) in one arm and CoACHTUNGTRENNUNG(NO 3 ) 2 ·6H 2 O (0.06 g, 0.20 mmol) in the other. They were isolated by filtration on paper and air dried (see Table S2 in the Supporting Information).Physical techniques: Elemental analyses (C, H, Co, Cu, Mn, N) were performed at the Service Central dAnalyse du CNRS in Vernaisson (France). | [] | [] | ["{Cu[(M)-binaba]CoACHTUNGTRENNUNG(DMF) 2 }·DMF", "{Cu[(P)-binaba]CoACHTUNGTRENNUNG(DMF) 2 }·DMF", "{Cu[(M)-binaba]CoACHTUNGTRENNUNG(DMF) 2 }·2DMF"] | ["CoACHTUNGTRENNUNG(NO 3 ) 2 ·6H 2 O--0.06 g, 0.20 mmol"] | [] | ["(M)-binaba--stoichiometric amounts", "(P)-binaba--stoichiometric amounts"] | [] | [] | ["DMF--solution in DMF", "DMF--solution in DMF", "DMF--solution in DMF"]
j.poly.2012.08.082 | 2.2.6. Synthesis of 2(H 2 O)[Co 2 (HCAM) 2 (bipy)(H 2 O) 4 ](6) A mixture of CoCl 2 6H 2 O (35.51 mg, 0.15 mmol), 4,4 0 -bipyridyl (15.54 mg, 0.08 mmol) and chelidamic acid (18.3 mg, 0.10 mmol) was dissolved in 10 ml water under the pH 6 by ammonia (5 mol/L). Stirring for about 1.5 h, then the solution was ﬁltered.The ﬁltrate was allowed to stand at room temperature. Red block crystals of 6 that are stable in air were obtained over 5 days. Yield based on chelidamic acid: 55.6%. Elemental Anal. Calc. for (6): C, 38.73; H, 3.52; N, 7.53. Found: C, 38.69; H, 3.49; N, 7.56%. | [] | ["5 days"] | ["2(H 2 O)[Co 2 (HCAM) 2 (bipy)(H 2 O) 4 ]", "C 38.73 H 3.52 N 7.53 Co"] | ["CoCl 2 ?6H 2 O--35.51 mg, 0.15 mmol"] | ["ammonia (5 mol/L)--pH 6"] | ["4,4 0 -bipyridyl--15.54 mg, 0.08 mmol", "chelidamic acid--18.3 mg, 0.10 mmol"] | [] | ["1.5 h"] | ["water--10 ml"]
j.ica.2009.10.011 | 2.4. Preparation of [Cu 2 (4-tpt) 3 (H 2 btec) 2 ] n 4nH 2 O(4) A mixture of Cu(ClO 4 ) 2 6H 2 O (0.1 mmol), 4-tpt (0.15 mmol), H 4 btec (0.1 mmol) and water (8 mL) was sealed in a 15-mL Teflon-lined stainless steel reactor, which was heated at 140 °C for 72 h. Blue block crystals of 4 were obtained in 35% yield based on 4-tpt. Anal. Calc. for C 37 H 26 CuN 9 O 10 (%): C, 54.18; H, 3.19; N, 15.37. Found: C, 54.10; H, 3.11; N, 15.35%. IR (KBr, cm 1 ): 3479m, 1697m, 1602m, 1519s, 1373s, 806s. | [] | [] | ["[Cu 2 (4-tpt) 3 (H 2 btec) 2 ] n 4nH 2 O", "C 37 H 26 CuN 9 O 10"] | ["Cu(ClO 4 ) 2 6H 2 O--0.1 mmol"] | [] | ["4-tpt--0.15 mmol", "H 4 btec--0.1 mmol"] | ["140 °C"] | ["72 h"] | ["water--8 mL"]
xraystruct.29.33 | Molybdenum(II) acetate was prepared by a method described in the literature.10 A 0.642 g (3.5 mmol) portion of bpel was added to a solution of molybdenum(II) acetate (0.103 g, 0.24 mmol) in 5 cm 3 of THF-hexane (1:1) under Ar, and the solution was stirred for 4 h. The precipitate was collected, washed by THF-hexane, and dried under vacuum. Yield, 0.080 g (54%). Anal. Found: C, 38.38; H, 4.61; N, 4.44%. Calcd for C 20 H 22 Mo 2 N 2 O 8 ·1.5H 2 O·0.25C 4 H 8 O: C, 38.49; H, 4.15; N, 4.2 7%. IR (KBr, cm –1 ): 3049 (nCH(pyridyl)), 2924 (nCH 3 ), 1602 (nC = N), 1523 (n as COO), 1425 (n s COO). Diffuse reflectance spectra: l max 442 (d(Mo 2 ) Æ d*(Mo 2 ))nm. X-ray quality crystals were grown by the slow diffusion of bpel in hexane – liquid paraffin (1:1) with molybdenum(II) acetate in THF.X-ray diffraction data for these crystals were collected at 90 K on a Bruker CCD X-ray diffractometer (SMART A PEX) using graphite-monochromated Mo-K a radiation. Crystal data and details concerning data collection are given in Table 1. The structure was solved by direct methods, and refined by fullmatrix least-squares methods. Hydrogen atoms were inserted at their calculated positions and included in a least-squares calculation using a riding-atom model. All of the calculations were carried out on a P entium IV Windows 2000 computer utilizing the SHELXTL software package. | [] | [] | ["Molybdenum(II) acetate", "C 20 H 22 Mo 2 N 2 O 8 ·1.5H 2 O·0.25C 4 H 8 O"] | ["molybdenum(II) acetate--0.103 g, 0.24 mmol"] | [] | ["bpel--0.642 g, 3.5 mmol"] | [] | ["4 h"] | ["THF-hexane (1:1)--5 cm3", "hexane - liquid paraffin (1:1)--N/A"]
c1ce06246h | Synthesis of [Ag 3 (detrz) 2 (CN)] n (2) AgOAc (0.075g, 0.45mmol) and Hdetrz (0.038g, 0.3mmol) were added to 10 mL acetonitrile solution, and the mixture was stirred for 10 min. Then the mixture was sealed in a teﬂon-lined stainless steel autoclave (15 mL) and heated at 140  C for 3 days, followed by cooling down to room temperature. Light yellow block crystals were collected by ﬁltration. Yields: 38% based on the ligand. Elemental analysis calcd. for 2 (C 13 H 20 Ag 3 N 7 , 597.97): C, 26.11; H, 3.37; N, 10.40%. Found: C, 26.13; H, 3.40; N, 10.43%.IR (KBr pellets, cm 1 ): 2964(s), 2923(m), 2868(m), 2131(m), 1577 (m), 1502(s), 1467(s), 1437(s), 1354(m), 1309(m), 1244(m), 1049 (m), 972(w), 789(w), 754(w), 705(w), 648(w), 490(w). | [] | [] | ["[Ag 3 (detrz) 2 (CN)] n", "2", "C 13 H 20 Ag 3 N 7"] | ["AgOAc--0.075g, 0.45mmol"] | [] | ["Hdetrz--0.038g, 0.3mmol"] | ["140 \nC"] | ["3 days"] | ["acetonitrile--10 mL"]
c3ce41459k | The yellow solid was dissolved in DCM and gravity filtered through filter paper to remove any insoluble salts. After removing the solvent by rotary evaporation, the solid yellow residue was purified using column chromatography on silica gel (DCM : hexanes = 1 : 1 > DCM) to give a pure product as a white solid (0.80 g, 48%). | [] | [] | [] | [] | [] | [] | [] | [] | []
b809453e | [Co(BPZA)Cl] (1). A solution of CoCl 2 ·6H 2 O (119 mg, 0.5 mmol) in acetonitrile–methanol (10 mL, 1:1) was added dropwise to a solution of KBPZA (172 mg, 0.5 mmol) in acetonitrile– methanol (10 mL, 1:1). The mixture was stirred and heated to about 50 ◦ C until the solvent had evaporated completely. The violet residue was dissolved in acetonitrile (ca. 5 mL) and ﬁltered. | [] | [] | ["[Co(BPZA)Cl] (1)"] | ["CoCl 2 ·6H 2 O--119 mg, 0.5 mmol"] | [] | ["KBPZA--172 mg, 0.5 mmol"] | ["50 ◦ C"] | [] | ["acetonitrile--10 mL", "methanol--10 mL"]
00958972.2013.857770 | 2.2.2. Synthesis of [Cd 2 (btc)(bpp)(H 2 O)] n (2). Complex 2 was prepared using a similar method as described for 1 with replacement of dpe by bpp. Colorless block-shaped crystals were obtained (0.045 g, 58% yield based on Cd). Anal. Calcd for C 29 H 22 Cd 2 N 2 O 9 :C, 45.39; H, 2.89; N, 3.65%. Found: C, 45.18; H, 2.96; N, 3.52%. IR (cm −1 ): 3413 m, 1599 vs, 1533 s, 1407 s, 1221 w, 1007 m, 782 m, 710 m, 518 m, 431 w. | [] | [] | ["[Cd 2 (btc)(bpp)(H 2 O)] n", "C 29 H 22 Cd 2 N 2 O 9"] | [] | [] | ["btc--NaN", "bpp--NaN"] | [] | [] | []
s1600536808017030 | S2. Experimental All chemicals were of reagent grade, were commercially available and were used without further purification. H4EDTA(11.69 g, 40 mmol) was added to 100 ml of water and neutralized with 11.20 g (80 mmol) of Potassium carbonate. 6.52 g (40 mmol) of VOSO 4 was added to the solution, stirred for 24 h. Evaporation of the solution using a rotary evaporator was concentrated to 20 ml, then the solution with blue flocculent crystals was filtered, The blue crystals were obtained by slow evaporation of the solvent about two days at room temperature. | ["room temperature"] | ["about two days"] | [] | ["VOSO 4--6.52 g, 40 mmol"] | ["Potassium carbonate--11.20 g, 80 mmol"] | ["H4EDTA--11.69 g, 40 mmol"] | [] | ["24 h"] | ["water--100 ml"]
ejic.200800274 | Diimine 3: Yellow solid, yield 87 % after recrystallization from hot acetone. The crude product was close to pure.1 H NMR (400 MHz, [D 6 ]acetone): δ = 13.08 (s, 2 H, OH), 8.91 (s, 2 H, CH=N), 7.63 (dd, 3 J = 8.0 Hz, 4 J = 1.6 Hz, 2 H, ArH), 7.43 (m, 2 H, ArH), 7.28 (d, 3 J = 8.2 Hz, 2 H, ArH), 7.19 (d, 4 J = 2.0 Hz, 2 H, ArH), 7.00 (m, 6 H, ArH), 4.90 (s, 4 H, NH 2 ) ppm. | [] | [] | ["Diimine 3"] | [] | [] | [] | [] | [] | ["acetone--hot"]
ejic.201200679 | 2,3,5,6-Tetrakis(tetramethylguanidino)pyridine (2): N,N,N⬘,N⬘Tetramethylurea (3.8 mL, 3.68 g, 31.66 mmol) was dissolved in CHCl 3 (25 mL). After dropwise addition of oxalyl chloride (13.90 mL, 20.22 g, 159.3 mmol), the reaction mixture was stirred for 16 h under reflux. The solution was then cooled back to room temperature, and the solvent removed under vacuum. The remaining solid was washed three times with 15 mL portions of Et 2 Oand dried under vacuum. Subsequently, the colourless solid was redissolved in CH 3 CN (30 mL). This solution was added slowly to a suspension of tap·2SnCl 2 ·3HCl (2.199 g, 3.51 mmol) in CH 3 CN (40 mL) and NEt 3 (10 mL) kept at a temperature of 0 °C. An orange suspension was formed which was stirred for 4 h at 0 °C. | [] | [] | ["2,3,5,6-Tetrakis(tetramethylguanidino)pyridine", "N,N,N⬘,N⬘Tetramethylurea", "oxalyl chloride", "tap·2SnCl 2 ·3HCl"] | [] | ["NEt 3--10 mL"] | [] | ["reflux", "0 °C"] | ["16 h", "4 h"] | ["CHCl 3--25 mL", "CH 3 CN--30 mL"]
ch11261 | [Pb 4 (m 4 -O)(mptrz) 4 (m 2 -X) 2 ] n (X 5 I(3) and Cl (4)) A mixture of PbI 2 (0.231 g, 0.5 mmol) or PbCl 2 (0.139 g, 0.5 mmol) and 4-methyl-1,2,4-triazole-3-thiol (0.0576 g, 0.5 mmol) in a 1:1 molar ratio in DMF/H 2 O (14 mL, 6:1 v/v) was introduced into a Parr Teflon-lined stainless steel vessel (25 mL). The vessel was sealed and heated to 1008C. The temperature was kept constant for 2 days and then the mixture was cooled naturally to obtain pale yellow octahedral crystals of 3 and colourless octahedral crystals of 4 respectively. The crystalline product was filtered, washed with DMF/H 2 O, and dried at ambient temperature (yield: 0.044 g, 23 % based on Pb for compound 3; 0.055 g, 33 % based on Pb for compound 4). | [] | [] | ["[Pb 4 (m 4 -O)(mptrz) 4 (m 2 -X) 2 ] n"] | ["PbI 2 --0.231 g, 0.5 mmol", "PbCl 2 --0.139 g, 0.5 mmol"] | [] | ["4-methyl-1,2,4-triazole-3-thiol--0.0576 g, 0.5 mmol"] | ["1008C"] | ["2 days"] | ["DMF/H 2 O--14 mL, 6:1 v/v"]
om500702j | Preparation of Pd 2 [(C 6 H 4 )PPh 2 ] 2 [R−N−N−N−R] 2 ,R=C 6 H 5 (3a), R = o-BrC 6 H 4 (o-3b), R = p-BrC 6 H 4 (p-3b), R = p-MeC 6 H 4 (p3d). Compounds were prepared by reaction of compound 1 with the corresponding silver triazenide. [Pd((C 6 H 4 )PPh 2 )Br] 4 (1) (100 mg, 0.056 mmol) was suspended in CH 2 Cl 2 (10 mL), and the corresponding silver triazenide (0.224 mmol) was added. The reaction mixture was allowed to stir for 24 h after which the crude was ﬁltered through a short plug of Celite. The solution was evaporated to dryness, and the solid precipitated by the addition of hexane was collected by ﬁltration and washed with hexane. Orange-yellow microcrystalline powders were obtained by this method. Yields: 59.6 mg (48%) 3a; 143.6 mg (89%) o-3b; 129.3 mg (80%) p-3b; 101.6 mg (77%) p-3d. | [] | [] | ["Pd 2 [(C 6 H 4 )PPh 2 ] 2 [R−N−N−N−R] 2", "[Pd((C 6 H 4 )PPh 2 )Br] 4"] | ["[Pd((C 6 H 4 )PPh 2 )Br] 4--100 mg, 0.056 mmol"] | [] | ["corresponding silver triazenide--0.224 mmol"] | [] | ["24 h"] | ["CH 2 Cl 2--10 mL", "hexane--not specified"]
c0dt01647k | Synthesis of {[Ru(bpy) 3 ][Mn(dca) 3 ] 2 } n (1) and {[Ru(bpy) 3 ][Fe(dca) 3 ] 2 } n (2) The compounds were synthesized by the following procedure.In a 100 ml round-bottom ﬂask 0.5 mmol (0.374 g) of trisbipyridyl ruthenium( II) chloride was stirred in 15 ml of water.In another ﬂask, 1 mmol of Mn(NO 3 ) 2 or Fe(BF 4 ) 2 ·6H 2 O (0.250 g or 0.369 g) was dissolved in 20 ml of a water–ethanol (1 : 1) mixture and (0.267 g) (3 mmol) of sodium dicyanamide was added. The resultant mixture was then stirred for 30 min. Finally, the second mixture was slowly added to an aqueous solution of tris-bipyridyl ruthenium( II) chloride and stirred for another 30 min. The orange– red solution was then kept aside for slow evaporation. Rhomboid red–orange crystals appeared within one week. The crystals were collected by ﬁltration and washed thoroughly, ﬁrst with the mother liquor and then with cold dichloromethane and chloroform and then they were dried under vacuum (yield 85% and 78% (based on Ru) for complexes 1 and 2, respectively). Analysis showed that compound 1 contains 9.39% ruthenium (calcd. 9.4%) and 10.21% manganese (calcd. 10.23), while compound 2 contains 9.37% ruthenium (calcd. 9.38%) and 10.32% iron (calcd. 10.37). | [] | ["one week"] | ["{[Ru(bpy) 3 ][Mn(dca) 3 ] 2 } n", "{[Ru(bpy) 3 ][Fe(dca) 3 ] 2 } n"] | ["trisbipyridyl ruthenium( II) chloride--0.5 mmol, 0.374 g", "Mn(NO 3 ) 2--1 mmol, 0.250 g", "Fe(BF 4 ) 2 ·6H 2 O--1 mmol, 0.369 g"] | [] | ["sodium dicyanamide--0.267 g, 3 mmol"] | [] | ["30 min"] | ["water--15 ml", "water–ethanol (1 : 1) mixture--20 ml"]
ejic.200800486 | Synthesis of [Cu(dca) 2 (3-nic) 2 ] n ·(HdcaMeOH) 2n (4): A methanol solution (10 mL) of Cu(NO 3 ) 2 ·3H 2 O (0.121 g, 0.5 mmol) was added dropwise to a CH 3 OH/H 2 O (5:1, v/v) solution (20 mL) containing sodium dicyanamide (0.134 g, 1.5 mmol) and 3-nic (0.122 g, 1.0 mmol) under vigorous stirring. The mixture was heated with stirring at 60 °C for ca. 30 min and then filtered after cooling to room temperature. Well-shaped blue-purple block crystals of 4 suitable for X-ray diffraction were obtained within one week upon slow evaporation of the solvents. Yield: 0.128 g, 40% based on Cu. | [] | ["one week"] | ["[Cu(dca) 2 (3-nic) 2 ] n ·(HdcaMeOH) 2n"] | ["Cu(NO 3 ) 2 ·3H 2 O--0.121 g, 0.5 mmol"] | [] | ["sodium dicyanamide--0.134 g, 1.5 mmol", "3-nic--0.122 g, 1.0 mmol"] | ["60 °C"] | ["30 min"] | ["methanol--10 mL", "CH 3 OH/H 2 O (5:1, v/v)--20 mL"]
bcsj.78.827 | Synthesis of [{Cu 2 [CH 3 (CH 2 ) 4 COO] 4 } 2 (4pds) 2 ] n (4). Compound 4 was prepared as for 1 using 4pds (22 mg, 1  10 4 mol) and [Cu 2 {CH 3 (CH 2 ) 4 COO} 4 ] (68 mg, 1  10 4 mol). A blue solid was obtained in 56% yield (50 mg). X-ray quality crystals were grown by slow evaporation of a methanol solution at ambient temperature. Found: C, 50.28; H, 6.51; N, 3.30%. Calcd for C 68 H 104 Cu 4 N 4 O 16 S 4 : C, 50.54; H, 6.49; N, 3.47%. IR (KBr): 2956, 2928, 2856, 1617, 1581, 1418, 1319, 1222, 807, and 709 cm 1 . UV–vis (solid-state):  max 211, 266, 380, and 714 nm. | ["ambient temperature"] | ["slow evaporation"] | ["{Cu2[CH3(CH2)4COO]4}2(4pds)2)n"] | ["[Cu2{CH3(CH2)4COO}4]--68 mg, 1 x 10^-4 mol"] | [] | ["4pds--22 mg, 1 x 10^-4 mol"] | [] | [] | ["methanol--solution"]
zaac.201400462 | Solutions of the title compounds were generated by suspending the binary compounds (0.5 g) that were prepared as mentioned above in en (25 mL) (in the case of reduction with K, 2.2 equiv. of 18-crown-6 | [] | [] | [] | [] | ["18-crown-6--2.2 equiv."] | [] | [] | [] | ["en--25 mL"]
c4dt01601g | Found: C, 25.81; H, 3.30; N, 2.53. FT-IR (KBr, cm −1 ): 3457(vs), 2364(s), 2072(m), 1663(s), 1400(s), 1123(s), 996(w), 794(w), 638(w), 534(w).2. Yield 49% (based on Yb), colorless crystals. Elemental analysis calcd (%) for C 12 H 13 NO 10 Yb: C, 28.56; H, 2.58; N, 2.78.Found: C, 28.78; H, 2.65; N, 2.80. FT-IR (KBr, cm −1 ): 3446(br, vs), 2360(w), 2065(w), 1635(s), 1400(s), 1136(s), 999(m), 785(w), 669(w), 617(w), 538(w), 488(w). | [] | [] | ["C 12 H 13 NO 10 Yb"] | [] | [] | [] | [] | [] | []
b106190a | A blue solution of Cu(NO 3 ) 2 ·3H 2 O (12.2 mg, 0.05 mmol) in ethanol and/or methanol (3 mL) was carefully layered onto an ethanol and/or methanol (3 mL) solution of 1,4-bis[(4Apyridylethynyl)benzene] (14.4 mg, 0.05 mmol). Light green precipitates formed immediately. After two weeks, green crystals of 2 and 3 grew at the interface of the two layers and also at the top of the mixture. Single crystals suitable for X-ray analysis were isolated and their structures determined.‡ The one-dimensional ladders are composed of T-shaped building blocks with the copper center in a five-coordinate trigonal bipyramidal environment (Fig. 1a) consisting of three pyridyl nitrogen donors (two axial and one equatorial), one from each of the three ligands, 1, and two equatorial oxygen donors from two monodentate nitrate ions. The ladders stack in a terraced fashion with an offset of 1/2 the ladder width along the crystallographic a-axis and with a close intralayer separation of 6.1 Å.13 The one-dimensional chains (Fig. 1b) also feature fivecoordinate copper, but now in a square pyramidal coordination environment, with the basal plane consisting of two pyridyl nitrogen donors, from two trans ligands of 1, and two oxygen donors from two monodentate nitrate ions. The apical site is occupied by an oxygen donor from a coordinated ethanol (2) or methanol (3) solvent molecule. | [] | [] | ["Cu(NO 3 ) 2 ·3H 2 O + 1,4-bis[(4Apyridylethynyl)benzene]"] | ["Cu(NO 3 ) 2 ·3H 2 O--12.2 mg, 0.05 mmol"] | [] | ["1,4-bis[(4Apyridylethynyl)benzene]--14.4 mg, 0.05 mmol"] | [] | ["two weeks"] | ["ethanol--3 mL", "methanol--3 mL"]
acs.inorgchem.9b00814 | Synthesis of [Cd 2 (Hstdb)(stdb)(8H-Ade)(Ade)] n (PNU-22).HAde (52 mg, 0.38 mmol), H 2 stdb (42 mg, 0.15 mmol), and Cd(NO 3 ) 2 ·4H 2 O (120 mg, 0.38 mmol) were dispersed in 7 mL of DMF−H 2 O (1:2.5), and the reaction mixture was stirred for ∼15 min and sealed in a 14 mL Teﬂon-lined autoclave, which was heated at 413 K for 96 h. After slow cooling of reaction mixture to the room temperature, a pale yellow crystalline material was obtained in 74% yield. The elemental analysis results for C 42 H 30 N 10 O 8 Cd 2 (%) are as follows. Calcd: C = 49.09, H = 2.94, N = 13.63; found: C = 48.74, H = 3.23, N = 5.13. FT-IR (KBr): 3393 (w), 3319 (w), 3101 (m), 1931 (w), 1691 (w), 1665 (w), 1608 (m), 1543 (s), 1470 (w), 1368 (s), 1329 (m), 1268 (m), 1202 (s), 1168 (m), 954 (w), 858 (s), 788 (s), 705 (s), 626 (s), 570 (m), 509 (s), 461 (w). | [] | [] | ["[Cd 2 (Hstdb)(stdb)(8H-Ade)(Ade)] n (PNU-22)", "C 42 H 30 N 10 O 8 Cd 2"] | ["Cd(NO 3 ) 2 \n4H 2 O--120 mg, 0.38 mmol"] | [] | ["HAde--52 mg, 0.38 mmol", "H 2 stdb--42 mg, 0.15 mmol"] | ["413 K"] | ["96 h"] | ["DMF−H 2 O (1:2.5)--7 mL"]
ejic.201501233 | [Cd(ppvppa) 2 (1,3-bdc)]·AgNO 3 (1a): Solid 1 (20 mg, 0.02 mmol) was dispersed in 0.004 M AgNO 3 aqueous solution (20 mL). After stirring for around 1 h at room temperature, the resulting yellow powder was collected by centrifugation, washed with water and ethanol thoroughly, and then kept in an oven at 40 °C for 10 h to obtain 1a as a yellow powder, yield 19 mg (80 %). IR (KBr disk): ν ˜ = 1592 (s), 1564 (m), 1509 (m), 1468 (m), 1429 (m), 1383 (m), 1327 (m), 1271 (m), 1152 (m), 1018 (m), 832 (m), 775 (m), 744 (m) cm –1 . | ["40 °C"] | ["10 h"] | ["[Cd(ppvppa) 2 (1,3-bdc)]·AgNO 3", "1a"] | [] | [] | [] | ["room temperature"] | ["1 h"] | ["AgNO 3--0.004 M, 20 mL"]
b9nj00428a | [Mn 2 (3-sb) 2 (phen) 2 (4,4 0 -bipy)(H 2 O) 4 ] (4). A mixture of Mn(CH 3 COO) 2 4H 2 O (0.5 mM, 0.123 g), 3-sulfobenzoate monosodium acid (0.5 mM, 0.112 g), 4,4 0 -bipyridine (0.5 mM, 0.078 g), and H 2 O (15 ml) was heated at 433 K in a 30 ml Teﬂon-lined stainless steel autoclave for 72 h. After cooling, phenanthroline (0.5 mM, 0.100 g) in DMF (5 ml) was added to the ﬁltration. About one week later, light yellow block-shaped crystals were precipitated. Yield: 43%. Elem. Anal. Calcd for 4: C, 52.46%; H, 3.67%; N, 7.65%. Found: C, 52.50%; Fig. 19 View of 1-D hydrogen-bonding chain for complex 6. | [] | [] | ["[Mn 2 (3-sb) 2 (phen) 2 (4,4 0 -bipy)(H 2 O) 4 ]", "Complex 4"] | ["Mn(CH 3 COO) 2 \n4H 2 O--0.123 g, 0.5 mM"] | [] | ["3-sulfobenzoate monosodium acid--0.112 g, 0.5 mM", "4,4 0 -bipyridine--0.078 g, 0.5 mM", "phenanthroline--0.100 g, 0.5 mM"] | ["433 K"] | ["72 h"] | ["H 2 O--15 ml", "DMF--5 ml"]
b907041a | Synthesis of 1,1¢-(2,2¢-bipyridin-6,6¢-diyl)bis(3-ethyl-1H-imidazolium) bistetraﬂuoroborate [H 2 (Et 2 NHC 2 bipy )](BF 4 ) 2 (3). Under an inert atmosphere a suspension of 6,6¢-di-1H-imidazol-1-yl2,2¢-bipyridine (2) (500 mg, 1.73 mmol) in 50 mL acetonitrile was cooled to -35 ◦ C and triethyloxonium tetraﬂuoroborate (660 mg, 3.47 mmol) was added. The mixture was stirred at room temperature over night. The resulting white solid was ﬁltered off and evaporation of the ﬁltrate under reduced pressure led to further precipitation of the product 3. The entire solid was collected, washed with acetone and dried in vacuo over night. Further puriﬁcation was achieved by recrystallisation from ethanol to yield 570 mg (64%) of the product as a white solid. M.p. | [] | ["overnight"] | ["1,1¢-(2,2¢-bipyridin-6,6¢-diyl)bis(3-ethyl-1H-imidazolium) bistetraﬂuoroborate", "H 2 (Et 2 NHC 2 bipy )](BF 4 ) 2"] | [] | [] | ["6,6¢-di-1H-imidazol-1-yl2,2¢-bipyridine--500 mg, 1.73 mmol", "triethyloxonium tetraﬂuoroborate--660 mg, 3.47 mmol"] | [] | ["overnight"] | ["acetonitrile--50 mL"]
c2ce25995h | Yield: 0.14 g (40%, based on Ag). Anal. Calcd. for C 28 H 24 AgN 5 O 9 (MW = 682.39) C, 49.28; H, 3.54; N, 10.26%. Found: C, 48.99; H, 3.11; N, 10.28%. FT-IR (cm 21 ): 3381(m), 3248(w), 3168(w), 3080(w), 3009(w), 2956(w), 2362(w), 1733(s), 1679(s), 1593(s), 1519(s), 1433(s), 1384(s), 1278(s), 1213(m), 1188(m), 1114(s), 1027(w), 957(w), 895(w), 870(w), 824(s), 722(s), 606(m), 529(m). | [] | [] | ["C 28 H 24 AgN 5 O 9"] | [] | [] | [] | [] | [] | []
j.poly.2004.06.012 | 2.1. Synthesis of [PbCl 2 (4,4 0 -bipy)] (1) PbCl 2 (27.1 mg, 0.10 mmol), 4,4 0 -bipyridine (4,4 0 bipy) (15.7 mg, 0.10 mmol) and 0.80 ml of distilled water were sealed in an evacuated Pyrex tube (7 mm ID, 11 cm long). The reaction was heated to 130 Cat1C/min, soaked at 130 C for 10 h, and cooled to 30 C at 0.2 C/min. Colorless crystals formed in the tube. Anal. | [] | [] | ["[PbCl 2 (4,4 0 -bipy)]", "NaN"] | ["PbCl 2--27.1 mg, 0.10 mmol"] | [] | ["4,4 0 -bipyridine--15.7 mg, 0.10 mmol"] | ["130 \nC"] | ["10 h"] | ["distilled water--0.80 ml"]
b822872h | Repeated attempts and prolonged heating did not result in signiﬁcantly better yields.[(UO 2 ) 2 (CB7)(OH) 2 (HCOO) 2 (H 2 O) 3 ]$8H 2 O (3). CB7$10H 2 O (10 mg, 7.5 mmol), an 8-fold excess of UO 3 (17 mg, 0.059 mmol), excess formic acid (30 mg, 0.65 mmol) and demineralized water (1 mL) were placed in a 10 mL tightly closed glass vessel and heated at 180  C under autogenous pressure. Light yellow crystals of complex 3 appeared in very low yield within 1 h. Repeated attempts and prolonged heating did not result in signiﬁcantly better yields. | [] | [] | ["(UO 2 ) 2 (CB7)(OH) 2 (HCOO) 2 (H 2 O) 3 ]$8H 2 O", "CB7$10H 2 O"] | ["UO 3--17 mg, 0.059 mmol"] | ["formic acid--30 mg, 0.65 mmol"] | [] | ["180 \nC"] | ["1 h"] | ["demineralized water--1 mL"]
cg034248m | After the mixture was left covered for 1 day, small green crystal platelets of {[Cu(phen) 2 Cl] 2 Hg(CN) 2 [Hg(CN) 2 Cl] 2 } (6) were collected by vacuum filtration, washed with cold methanol, and left to air-dry. Crystals suitable for X-ray crystallographic studies were obtained upon slow evaporation of the solution mixture. Yield: 0.594 g (85.8%). Anal. Calcd. for C 54 H 32 N 14 Cl 4 Cu 2 Hg 3 : C, 37.11; H, 1.85; N, 11.22. Found: C, 37.09; H, 1.94; N, 11.05. IR (KBr, cm -1 ): 3092 (m), 3070 (m), 3059 (m), 3013 (m), 2621 (w), 2513 (w), 2293 (w), ν(CN) 2166 (m), 2000 (w), 1975 (w), 1955 (w), 1936 (w), 1899 (w), 1833 (w), 1809 (w), 1783 (w), 1760 (w), 1627 (m), 1608 (m), 1582 (s), 1519 (s), 1495 (s), 1456 (m), 1427 (vs), 1341 (m), 1322 (m), 1312 (m), 1255 (w), 1224 (s), 1208 (m), 1145 (s), 1106 (s), 1037 (w), 1004 (w), 987 (m), 952 (m), 911 (w), 870 (s), 854 (vs), 846 (vs), 787 (m), 774 (m), 724 (vs), 649 (s), 557 (w), 508 (w), 430 (s), 417 (m). | [] | [] | ["{[Cu(phen) 2 Cl] 2 Hg(CN) 2 [Hg(CN) 2 Cl] 2 }"] | ["Cu--NaN", "Hg--NaN"] | [] | ["phen--NaN"] | [] | ["1 day"] | ["methanol--NaN"]
j.ica.2009.06.026 | 2.2. Synthesis of compounds {[M(ox)(abpt)]4H 2 O} n [M = Fe (2), Co (3), Zn (4)] Polycrystalline sample of compounds 2–4 is obtained following the same procedure described for 1 but using FeSO 4 7H 2 O (0.20 mmol, 0.056 g), CoSO 4 7H 2 O (0.20 mmol, 0.056 g) or ZnSO 4 7H 2 O (0.20 mmol, 0.057 g) as metal sources. Yield: 60–70% (based on metal). | [] | [] | ["{[M(ox)(abpt)]\n4H 2 O} n [M = Fe", "{[M(ox)(abpt)]\n4H 2 O} n [M = Co", "{[M(ox)(abpt)]\n4H 2 O} n [M = Zn"] | ["FeSO 4 \n7H 2 O--0.20 mmol, 0.056 g", "CoSO 4 \n7H 2 O--0.20 mmol, 0.056 g", "ZnSO 4 \n7H 2 O--0.20 mmol, 0.057 g"] | [] | [] | [] | [] | []
j.ica.2012.12.036 | 2.5. Synthesis of the complexes 2.5.1. [Co( l -pzdc)(H 2 O)(2-meim) 2 ] n (1) A solution of H 2 pzdc (0.50 g, 3 mmol) in water (25 mL) was added dropwise with stirring at 50 °C to a solution of CoCl 2 6H 2 O (0.54 g, 3 mmol) in distilled water (25 mL). The solution abruptly became suspension and was stirred for 4 h at 50 °C. Then the 2meim ligand (0.40 g, 6 mmol) in water (10 mL) was added dropwise to this suspension. The clear solution was stirred for 3 h at 50 °C and then cooled to room temperature. The single crystals of 1 were formed, ﬁltered, washed with 10 mL of water and dried in air. Anal. Calc. for C 14 H 16 CoN 6 O 5 : C, 37.37; H, 2.35; N, 14.53. Found: C, 37.33; H, 2.52; N, 14.26%; IR (cm 1 , KBr): m (H 2 O), 3286 s; m (NH), 3114 m; m (CH), 3069 w, 2974 w, 2750 w, 2634 w; m as (COO), 1649 vs 1595 vs; m (C@N), 1489 m; m s (COO), 1388 s, 1348 s. | [] | [] | ["[Co( l -pzdc)(H 2 O)(2-meim) 2 ] n", "C 14 H 16 CoN 6 O 5"] | ["CoCl 2 6H 2 O--0.54 g, 3 mmol"] | [] | ["H 2 pzdc--0.50 g, 3 mmol", "2meim--0.40 g, 6 mmol"] | ["50 °C"] | ["4 h", "3 h"] | ["water--25 mL"]
s10870-009-9558-4 | [Eu 2 (H 2 O) 2 (C 2 O 4 )] 2 (dipic)  3H 2 O(2) An aqueous suspension (10 mL) of [Eu 2 (H 2 O) 6 (C 2 O 4 ) 3 ]  4H 2 O, H 2 dipic and B 2 O 3 in a molar ratio 0.5/0.5/2 was heated at 120 C for 20 days. The pH of the ﬁnal solution was around 2.2.Pale pinksingle crystals were obtained. The X-ray powder diffraction pattern of a part of these crystals matched that of the theoretical pattern of the complex (2).[Ce 3 (dipic) 4 (SO 4 )(H 2 O) 3 ]  4H 2 O(3) An aqueous suspension (10 mL) of CeCl 3  7H 2 O, VOSO 4  3H 2 O, H 2 dipic in a molar ration 1/1.5/4 was heated at 150 C for 4 days. Yellow crystals were obtained, the ﬁnal solution and the washing water were blue indicating the presence of vanadyl. Monophasic material was conﬁrmed by the X-ray powder diffraction. | [] | [] | ["[Eu 2 (H 2 O) 2 (C 2 O 4 )] 2 (dipic)  3H 2 O", "[Ce 3 (dipic) 4 (SO 4 )(H 2 O) 3 ]  4H 2 O"] | ["[Eu 2 (H 2 O) 6 (C 2 O 4 ) 3 ]  4H 2 O--aqueous suspension (10 mL)", "CeCl 3  7H 2 O--aqueous suspension (10 mL)", "VOSO 4  3H 2 O--aqueous suspension (10 mL)"] | [] | ["H 2 dipic--in a molar ratio 0.5/0.5/2", "H 2 dipic--in a molar ratio 1/1.5/4"] | ["120 \nC", "150 \nC"] | ["20 days", "4 days"] | ["B 2 O 3--in a molar ratio 0.5/0.5/2"]
zaac.201400254 | The photoluminescent spectra were obtained with a JASCO FP-8600 spectrofluorometer.Synthesis of {[Zn 2 (H 2 O)(2,5-tdc) 2 (bpa) 2 ]·H 2 O} n (1): A mixture of Zn(NO 3 ) 2 ·6H 2 O (149 mg, 0.5 mmol), 2,5-H 2 tdc (86 mg, 0.5 mmol), bpa (92 mg, 0.5 mmol), NaOH solution (1 mL, 1.0 m) and deionized water (15 mL) was loaded into a 25 mL Teflon-lined autoclave. The autoclave was sealed and heated in an oven to 170 °C for 2 d, and then cooled to ambient temperature at a rate of 5 °C·h –1 , resulting in the formation of a colorless crystalline product of 1. Yield: 166 mg (76% yield based on Zn). C 36 H 32 N 4 O 10 S 2 Zn 2 : calcd. C 49.38; H 3.68; N 6.40%; found: C 49.29; H 3.81; N 6.22 %. IR (KBr): ν ˜ = 3442 (m), 3028 (m), 1605 (s), 1560 (s), 1525 (m), 1508 (m), 1456 (m), 1433 (m), 1388 (s), 1316 (m), 1271 (w), 1224 (m), 1071 (m), 1029 (m), 832 (m), 785 (s), 769 (m), 678 (w), 544 (m), 495 (w), 442 (w) cm –1 . | [] | [] | ["[Zn 2 (H 2 O)(2,5-tdc) 2 (bpa) 2 ]·H 2 O"] | ["Zn(NO 3 ) 2 ·6H 2 O--149 mg, 0.5 mmol"] | ["NaOH solution--1 mL, 1.0 m"] | ["2,5-H 2 tdc--86 mg, 0.5 mmol", "bpa--92 mg, 0.5 mmol"] | ["170 \nC"] | ["2 d"] | ["deionized water--15 mL"]
b404477k | Syntheses [(CH 3 ) 2 Sn(pca)Cl] 3 1. The reaction is carried out under a nitrogen atmosphere. The 2-pyrazinecarboxylic acid (0.248 g, 2 mmol) and sodium ethoxide (0.136 g, 2 mmol) was added to the solution of dry benzene (20 ml) in a Schlenk flask and stirred for 0.5 h. After the dimethyltin dichloride (0.438 g, 2 mmol) was added to the reactor, the reaction mixture was stirred for 12 h at 40 °C and then filtered. The solvent is gradually removed by evaporation under vacuum until a solid product is obtained. The solid is then recrystallized from ethanol and the white crystal compound 1 is formed. Yield: 78%. Mp 106–108 °C. Anal. Found: C, 27.27; H, 2.89; N, 9.10. Calc. for C 21 H 27 Cl 3 N 6 O 6 Sn 3 : C, 27.36; H, 2.95; N, 9.12%. IR (KBr, cm −1 ):  as (COO), 1627;  s (COO), 1451; (CN), 1591; (Sn–C), 583; (Sn–O), 476; (Sn–N), 457; (Sn–Cl), 270. 1 H NMR (CDCl 3 , ppm):  0.84 (t, 18H, 2 J SnH = 94.6 Hz), 8.46 (dd, 3H), 8.90 (d, 3H), 9.42 (d, 3H). 13 C NMR (CDCl 3 , ppm):  10.2 ( 1 J( 119 Sn– 13 C), 893 Hz), 143.6, 145.4, 147.1, 147.5, 173.5. 119 Sn NMR (CDCl 3 , ppm): −223.1. | [] | [] | ["[(CH 3 ) 2 Sn(pca)Cl] 3", "C 21 H 27 Cl 3 N 6 O 6 Sn 3"] | ["dimethyltin dichloride--0.438 g, 2 mmol"] | [] | ["2-pyrazinecarboxylic acid--0.248 g, 2 mmol", "sodium ethoxide--0.136 g, 2 mmol"] | ["40 °C"] | ["12 h"] | ["benzene--20 ml"]
ncrs.2011.0070 | Source of material All reagents were available commercially and were used without further purification. 4,4'-Bipyridine (156 mg) was added to Cu(ClO 4 ) 2 (1 mmol, 260 mg) in 10 ml of water. The suspension was stirred for 4hand filtered. After leaving the filtrate in air for one week, blue block-shaped crystals of the title compound were formed. The crystals were isolated, washed with water three times and dried in avacuum desiccator using silica gel (yield 75 %). Elemental analysis — found: C, 56.47 %; H, 4.51 %; N, 14.16 %; calculated for C 56 H 54 Cl 2 CuN 12 O 10 :C,56.54 %; H, 4.58 %; N, 14.13 %.Experimental details All the Hatoms bonded to carbon atoms were located at the ideal positions with d(C—H) =0.93 Å (aromatic), 0.97 Å (methylene) and 0.96 Å (methyl) and U iso (H) =1.2 U eq (C aromatic, methylene )or 1.5 U eq (C methyl ). Theperchlorate anion is disordered in two orientation with occupancy 0.59 :0.41. | [] | [] | ["[Cu(4,4'-bipyridine)ClO4]2", "C56H54Cl2CuN12O10"] | ["Cu(ClO4)2--1 mmol, 260 mg"] | [] | ["4,4'-Bipyridine--156 mg"] | [] | ["1 week"] | ["water--10 ml"]
ejic.201400085 | Synthesis [CuCl 2 (μ-pym 2 S 2 )] n (1): Prepared by slow diffusion of a 1:1 dichloromethane/acetonitrile solution of CuCl 2 ·2H 2 O (0.024 g, 0.14 mmol) with an analogous solution containing an equimolecular amount of pym 2 S 2 (0.031 g, 0.14 mmol). After 2 weeks, green crystals of 1 were obtained, which were filtered off, washed with diethyl ether, and dried in air (0.021 g, 42 % yield). Compound 1 was also obtained by immersion of crystals of [Cu(μ-pym 2 S 2 )(μCl)] n ·nMeOH (5 mg) in CH 2 Cl 2 /CH 3 CN (1:1, 2 mL) for 3 weeks at room temperature (4.6 mg, 91 % yield). This transformation was fully reversible; using the same procedure with compound 1 and methanol as solvent, red crystals of [Cu(μ-pym 2 S 2 )(μ-Cl)] n ·nMeOH were obtained (4.1 mg, 81 % yield). C 8 H 6 Cl 2 CuN 4 S 2 (1, 356.73): calcd. C 26.93, H 1.70, N 15.71, S 17.94; found C 26.72, H 1.78, N 15.49, S 17.58. IR (KBr): ν ˜ = 3072 (w), 3045 (w), 1571 (vs), 1543 (vs), 1163 (vs), 827 (s), 818 (s), 766 (s), 641 (s) cm –1 .[Cu 2 I,II Cl 3 (pym 2 S 2 ) 2 ] n (2): A mixture of CuCl 2 ·2H 2 O (0.204 g, 1.2 mmol) and pym 2 S 2 (0.266 g, 1.2 mmol) in CH 2 Cl 2 /CH 3 CN (2:1, | [] | [] | ["[CuCl 2 (μ-pym 2 S 2 )] n", "[Cu 2 I,II Cl 3 (pym 2 S 2 ) 2 ] n"] | ["CuCl 2 ·2H 2 O--0.024 g, 0.14 mmol", "CuCl 2 ·2H 2 O--0.204 g, 1.2 mmol"] | [] | ["pym 2 S 2--0.031 g, 0.14 mmol", "pym 2 S 2--0.266 g, 1.2 mmol"] | [] | ["2 weeks", "3 weeks"] | ["dichloromethane/acetonitrile--1:1", "CH 2 Cl 2 /CH 3 CN--2:1"]
ic020103d | Synthesis of Dianion 2. To a solution of tetraphenyldiphosphetene 1 (197 mg, 0.5 mmol) in 20 mL of THF were added 2 equiv of Li metal (7 mg, 1 mmol). The very dark red solution was stirred at room temperature for 2 h. The reaction was followed by 31 P NMR. The dianion formed was used in subsequent reactions without further purification. Alternatively, the dianion can also be obtained with equal purity through the reaction of 1 with 2 equiv of Li naphthalenide. | [] | [] | ["Dianion 2"] | ["Li metal--7 mg, 1 mmol", "Li naphthalenide--2 equiv"] | [] | ["tetraphenyldiphosphetene 1--197 mg, 0.5 mmol"] | ["room temperature"] | ["2 h"] | ["THF--20 mL"]
s1463-0184(99)00018-0 | Synthesis of 3. Yield 33%. (Found: C, 18.46; H, 0.96; N, 5.28. Calc. for C 8 H 6 Cu 2 I 2 N 2 :C, 18.80; H, 1.19; N, 5.48%). IR (KBr)/cm ⫺1 : 3050 w, 3000 w, 2942 w, 2923 w, 2843 w, 1499 s, 1373 m, 1362 m, 1202 m, 1135 m, 1049 s, 967 m, 870 s, 758 s, 416 m. Orange-red, SCHEME 1 Structural motifs observed for copper(I) halides. ● ⫽ copper(I) ions; E ⫽ halide anions.183COPPER(I) IODIDE COORDINATION NETWORKSVol. 2, Nos. 2/3 block-like crystals were grown by the slow diffusion of layered solutions of CuI in MeCN into solutions of the ligand in CH 2 Cl 2 .Synthesis of 4. Yield 81%. (Found: C, 22.46; H, 1.43; N, 4.90. Calc. for C 10 H 8 Cu 2 I 2 N 2 :C, 22.36; H, 1.50; N, 5.22 %). IR (KBr)/cm ⫺1 : 3079 w, 3047 w, 1601 s, 1528 m, 1483 s, 1407 s, 1324 w, 1216 s, 1067 m, 1043 m, 1005 w, 807 s, 726 w, 675 w, 632 m. | [] | [] | [] | [] | [] | [] | [] | [] | []
acs.organomet.0c00473 | Potassium Fluoride Adduct [K@18c6][K(1-F) 2 ]. In a 50 mL Schlenk ﬂask, 1-(thf) 2 (1.0 equiv, 77.1 μmol, 50 mg) was stirred with potassium ﬂuoride (1.0 equiv, 77.1 μmol, 4.5 mg) and 18-crown-6 (1.0 equiv, 77.1 μmol, 20.4 mg) in 15 mL of THF at 75 °C. After 35 h all solids were dissolved to yield a clear orange solution. The product was precipitated from the reaction solution by adding 45 mL of pentane and separated by centrifugation. After washing the crude with 2 mL of pentane, the product was obtained as a yellow solid (36 mg, 25.9 μmol, yield: 67%).1 H NMR(200.18 MHz, THF-d 8 , 295 K): δ 7.90−8.06 (m, 4H), 7.72 (d, 3 J(HH) = 8.2 Hz, 2H), 7.38−7.65 (m, 4H), 7.07 (d, 3 J(HH) = 8.2 Hz, 2H), 3.50 (s, 12H).13 C NMR (100.55 MHz, THF-d 8 , 295 K): δ 184.01 (s, C), 181.99 (s, C), 157.30 (s, C), 150.79 (s, C), 135.36 (s, C) 134.85 (s, C), 133.81 (s, CH), 133.65 (s, CH), 127.41 (s, CH), 126.98 (s, CH), 125.70 (s, C), 121.69 (s, CH), 117.67 (s, C), 115.54 (s, CH) 71.12 (s, CH 2 ). | [] | [] | ["Potassium Fluoride Adduct [K@18c6][K(1-F) 2 ]"] | ["potassium fluoride--1.0 equiv, 77.1 μmol, 4.5 mg"] | [] | ["1-(thf) 2--1.0 equiv, 77.1 μmol, 50 mg", "18-crown-6--1.0 equiv, 77.1 μmol, 20.4 mg"] | ["75 \nC"] | ["35 h"] | ["THF--15 mL", "pentane--45 mL"]
chem.200390043 | [Na(FPhF)(thf)] (2): Sodium bis(trimethylsilyl)amide (2.50 mL, 2.50 mmol) was added dropwise to a solution of HFPhF (0.57 g, 2.45 mmol) in THF (20 mL). The resulting solution was stirred overnight. Volatiles were removed in vacuo to render an oil that precipitated as a light powder upon washing with toluene ( 2 mL). The powder was extracted into fresh THF (15 mL), and the mixture was filtered and stored at  58C to yield the title compound as a colourless microcrystalline powder. Yield: 0.55 g (69%); m.p. 265 8C, decomposition 290 8C; 1 H NMR (C 6 D 6 , 300 K): d  1.43 (m, 4 H; CH 2 , THF), 3.59 (q, 4H; OCH 2 , THF), 6.61 (m, 2H; Ar-H), 6.85 (m, 6 H; Ar-H), 8.65 ppm (brs, 1H; NC(H)N); 13 C NMR (C 6 D 6 , 300 K): d  24.4 (s;CH 2 , THF), 66.6 (s; OCH 2 , THF), 113.6, 113.9, 118.9, 119.0, 123.9, 142.7 (brs; Ar-C), 162.6 ppm (s; NC(H)N); 19 F{ 1 H} NMR (C 6 D 6 , 300 K): d 135.9 ppm; IR (Nujol): nÄ  610 (w), 741 (m), 804 (m), 841 (m), 884 (w), 924 (m), 1002 (m), 1039 (m), 1099 (m), 1149 (w), 1220 (s), 1261 (m), 1274 (m), 1486 (s), 1546 (s), 1617 (m) cm 1 ; elemental analysis (%) calcd for C 17 H 17 N 2 O 1 F 2 Na 1 : C 62.57, H 5.25, N 8.58; found: C 62.02, H 5.24, N 9.01. | [] | [] | [] | ["Sodium bis(trimethylsilyl)amide--2.50 mL, 2.50 mmol"] | [] | ["HFPhF--0.57 g, 2.45 mmol"] | [] | [] | ["THF--20 mL"]
ejic.201600134 | Synthesis of {[Zn 2 (BPDC) 2 (PCIH) 2 ]·H 2 O·2DMF} n (2): PCIH (158 mg; 0.700 mmol), H 2 BPDC (145 mg; 0.600 mmol), and Zn(NO 3 ) 2 ·6H 2 O (178.5 mg; 0.600 mmol) were dissolved in DMF (86 mL) and water (7 mL). The mixture was heated at 80 °C for 144 h to yield a finecrystalline yellow product. The pale-yellow product 2 was washed with DMF and dried in a vacuum oven (30 min, 60 °C, 50.0 kPa). | ["60 \bC"] | ["30 min"] | ["{[Zn 2 (BPDC) 2 (PCIH) 2 ]\bH 2 O\b2DMF} n"] | ["Zn(NO 3 ) 2 \b6H 2 O--178.5 mg; 0.600 mmol"] | [] | ["PCIH--158 mg; 0.700 mmol", "H 2 BPDC--145 mg; 0.600 mmol"] | ["80 \bC"] | ["144 h"] | ["DMF--86 mL", "water--7 mL"]
c4ce02074j | Synthesis of ĳZnĲ1,4-BDC)Ĳbmimb)] n (2). Compound 2 was prepared using the same method as 1 except that 1,3-H 2 BDC was replaced by 1,4-H 2 BDC (8 mg, 0.05 mmol). Yield: 70% based on Zn. Anal. calcd. (%) for C 28 H 22 ZnN 4 O 4 : C 61.83, H 4.08, N 10.30; found: C 61.17, H 3.98, N 10.35. IR (KBr disk, cm −1 ): 2927 (w), 1604 (s), 1514 (s), 1450 (w), 1412 (w), 1396 (m), 1354 (s), 1224 (m), 1082 (m), 830 (s), 760 (s), 656 (m), 523 (m). | [] | [] | ["ĳZnĲ1,4-BDC)Ĳbmimb)] n", "C 28 H 22 ZnN 4 O 4"] | [] | [] | ["1,4-H 2 BDC--8 mg, 0.05 mmol"] | [] | [] | []
ejic.201800349 | L5Na: 400 mg L5H (1 equiv., 0.63 mmol) was added to 243 mg Na[N(SiMe 3 ) 2 ] (2.1 equiv., 1.32 mmol) and stirred overnight in 10 mL of THF. The resulting yellow solution was reduced to ca. 7 mL and filtered into a thin Schlenk tube, using a syringe filter. The product can be crystallized by layering with 20 mL of hexane. The colorless crystals were washed with 5 mL of hexane and dried in vacuo (398 mg, 0.48 mmol, 77 %).1 H NMR (400.1 MHz, 298 K, [D 8 ]THF): δ = 1.82 (s, 24 H, ortho CH 3 ), 2.04 (s, 12 H, para CH 3 ), 6.18 (br., 2 H, phenyl CH), 6.39 (s, 8 H, mesityl CH), 6.69 (m, 2 H, Phenyl CH) ppm.13 C NMR (100.6 MHz, 298 K, [D 8 ]THF): δ = 20.0 (s, 8 C, ortho CH 3 ), 21.2 (s, 4 C, para CH 3 ), 126.1 (s, 4 C, mesityl ipso C), 127.3 (s, C quart ), 128.5 (s, 8 C, mesityl CH), 130.8 (s, 4 C, para CCH 3 ), 152.1 (s, 8 C, ortho CCH 3 ) ppm. The remaining carbon signals could not be de | [] | [] | [] | ["Na[N(SiMe 3 ) 2 ]--243 mg, 2.1 equiv., 1.32 mmol"] | [] | ["L5H--400 mg, 1 equiv., 0.63 mmol"] | [] | ["overnight"] | ["THF--10 mL"]
c3dt51618k | Synthesis of [Tb(H 2 L)(C 2 O 4 )(H 2 O)]·2H 2 O (4). The synthetic process was similar to that for compound 1 but using the corresponding TbCl 3 ·6H 2 O (0.09 g, 0.25 mmol) and H 3 L (0.13 g, 0.5 mmol) instead of NdCl 3 ·6H 2 O and H 3 L as the starting material. After the mixture was cooled slowly to room temperature, poor colorless needle and block crystals were obtained. Yield: 67.3% based on Tb. Initial pH 1.0. Final pH 1.5. Anal. calcd for C 6 H 16 NO 13 P 2 Tb: C, 13.57; H, 3.04; N, 2.64; P, 11.66; Tb, 29.93; Found: C, 13.52; H, 3.08; N, 2.61; P, 11.62; Tb, 29.98%. IR (KBr, cm −1 ): 3600(w), 3446(m), 3083(w), 2991(w), 2942(w), 2849(w), 2389(w), 2297(w), 1676(m), 1622(m), 1431(m), 1363(m), 1321(s), 1221(s), 1112(m), 1086(m), 1012(w), 944(s), 841(m), 791(s), 723(m), 608(w), 552(m), 472(s), 417(m).Synthesis of [Dy(H 2 L)(C 2 O 4 )(H 2 O)]·2H 2 O (5). The synthetic process was similar to that for compound 1 but using the corresponding DyCl 3 ·6H 2 O (0.18 g, 0.5 mmol) and H 3 L (0.13 g, 0.5 mmol) instead of NdCl 3 ·6H 2 O and H 3 L as the starting material. After the mixture was cooled slowly to room temperature, white powders were obtained. Yield: 63.2% based on Dy. | [] | [] | ["[Tb(H 2 L)(C 2 O 4 )(H 2 O)]·2H 2 O", "C 6 H 16 NO 13 P 2 Tb"] | ["TbCl 3 ·6H 2 O--0.09 g, 0.25 mmol"] | [] | ["H 3 L--0.13 g, 0.5 mmol"] | [] | [] | []
b315067d | [Mn(Hdcp)(H 2 O) 2 ] ∞ (6). Reaction of MnCl 2 ⴢ4H 2 O (0.079 g, 0.4 mmol), KOH (0.090 g, 1.6 mmol) and H 3 dcpⴢH 2 O (0.140 g, 0.8 mmol) in H 2 O (10 ml) in a Teﬂon-lined autoclave at 165 ⬚C for 16 h produced pale pink diamond shaped crystals of [Mn 2 (Hdcp)(H 2 O) 2 ] ∞ 6. The crystals were isolated by ﬁltration and washed with water. Yield 0.108 g, 55.09%. Found: C 24.57, H 2.15, N 11.28%. Calcd. for C 10 H 12 N 4 Mn 2 O 12 : C 24.51, H 2.47, N 11.43%. IR, ν/cm ⫺1 : 3464m, 3207br, 2675m, 2420m, 1602br, 1547sh, 1499sh, 1450m, 1347m, 1261sh, 1216sh, 1023sh, 845sh, 798sh, 741sh, 693sh, 602sh, 532sh, 443m. This compound has recently been reported in the literature although prepared using a diﬀerent synthetic technique. | [] | [] | ["[Mn(Hdcp)(H 2 O) 2 ] ∞", "C 10 H 12 N 4 Mn 2 O 12"] | ["MnCl 2 ⴢ4H 2 O--0.079 g, 0.4 mmol"] | ["KOH--0.090 g, 1.6 mmol"] | ["H 3 dcpⴢH 2 O--0.140 g, 0.8 mmol"] | ["165 ⬚C"] | ["16 h"] | ["H 2 O--10 ml"]
c1ce05287j | [Zn 2 (L 1 )(DPP) 2 Cl 2 ] N (2). A similar synthetic procedure as for 1 was used except that Cd(NO 3 ) 2 $4H 2 O and sulfuric acid (H 2 SO 4 ) were replaced by Zn(NO 3 ) 2 $6H 2 O and hydrochloric acid (HCl), giving brown single crystals suitable for X-ray analysis. Yield: 30% based on H 2 L 1 . Calcd. (%) for C 21 H 18 ClN 2 O 2 Zn (431.21): C, 58.74, H, 4.23, N, 6.53; found (%): C, 58.45, H, 3.80, N, 6.60. IR (KBr pellet, cm 1 ): 3416s (br), 2924w,1600s, 1505m, 1431s, 1316s, 1278m, 1226m, 1070m, 1026m, 851m, 828m, 797w, 780w, 684m, 616m, 581w, 525m, 496m. | [] | [] | ["[Zn2(L1)(DPP)2Cl2] N", "C 21 H 18 ClN 2 O 2 Zn"] | ["Zn(NO 3 ) 2 $6H 2 O--NaN"] | [] | ["L1--NaN", "DPP--NaN"] | [] | [] | []
c9dt02571e | IR: ν = 1687 (s, CvO), 1613 (s, CvO) cm −1 .[CuL7Br] (10). Yield: 0.09 g dark green powder (450.78 g mol −1 , 31%). Elemental analysis (C 15 H 19 BrCuN 2 O 5 , %) found C 39.43, H 4.27, N 6.38; calcd C 39.97, H 4.25, N 6.21. MS (EI, pos.) m/z (%): 451 (C 15 H 19 BrCuN 2 O 5 , 5), 370 (C 15 H 19 CuN 2 O 5 , 5), 308 (C 15 H 19 N 2 O 5 , 52), 262 (C 13 H 14 N 2 O 4 , 100), 123 (C 7 H 8 NO, 100). IR: ν = 1662 (s, CvO), 1618 (s, CvO) cm −1 . | [] | [] | ["[CuL7Br]", "C 15 H 19 BrCuN 2 O 5"] | [] | [] | [] | [] | [] | []
ic1010538 | Colorless crystals were obtained by vapor diffusion of THF into a concentrated CH 3 CN solution.[Ag(pz DIP 4 lut)](BF 4 ),4.A solution of 0.518 g of (0.73 mmol) pz DIP 4 lut in 10 mL of THF was added to a solution of 0.142 g of (0.73 mmol) AgBF 4 in 10 mL of THF giving a cloudy solution. Article Inorganic Chemistry, Vol. 49, No. 17, 2010 7995 The flask was covered in foil and allowed to stir overnight forming a small amount of precipitate. The solution was filtered and was concentrated to give an oily solid residue which was triturated with Et 2 O and dried under vacuum to give 0.475 g (72%) of 4 as a colorless powder. Mp, 165-170 °C (decomp.). | [] | [] | ["[Ag(pz DIP 4 lut)](BF 4 )", "4"] | ["AgBF 4--0.142 g, 0.73 mmol"] | [] | ["pz DIP 4 lut--0.518 g, 0.73 mmol"] | [] | ["overnight"] | ["THF--10 mL", "CH 3 CN--concentrated"]
ic048204u | FT-IR (cm -1 ): 3125 (m), 2353 (m), 1523 (m), 1448 (w), 1400 (w), 1274 (w), 1235 (m), 1148 (s), 1086 (s), 1028 (s), 1004 (s), 949 (s), 894 (w), 834 (m), 820 (m), 772 (m), 752 (m), 742 (m), 722 (s), 677 (w). Anal. Calcd for C 14 H 16.8 N 4 O 6.4 P 2 Zn 2 : C, 31.36; H, 3.16; N, 10.45. Found: C, 31.13; H, 3.30; N, 10.16. To confirm the noncoordinated water content, thermogravimetric measurements using a TGA Q500 thermal analyzer were performed on a crystalline product of 3 in the following N 2 with the heating rate of 10 °C min -1 . The weight loss (32 to ∼160 °C) corresponds to the loss of noncoordinated water molecules (obsd 1.6%, 0.44 H 2 O; calcd 1.5%). This compound is stable up to 300 °C as shown in the TGA curve. | [] | [] | ["[Zn 2 (H 2 L)(H 2 O) 2 (N 3 ) 2 ] n"] | ["Zn--2"] | [] | ["H 2 L--unknown"] | [] | [] | []
inorganics6040115 | One of these crystals was used for X-ray crystallography. Physical measurements were conducted on a polycrystalline powder that was synthesized as follows: An aqueous solution (30 mL) of zinc acetate dihydrate (30 mmol) was added to an aqueous solution (30 mL) of H 2 tdpd (60 mmol). After stirring the mixture, a methanol solution of pyz (60 mmol) was added. Upon stirring the mixture, white powders were obtained. The powders were washed with water and methanol and dried in air (yield 70%). Calcd for 2· 10H 2 O: C 20 N 12 O 14 H 28 Zn 2 : C, 30.36; H, 3.57; N, 21.24. Found: C, 30.60; H, 3.47; N, 21.35. The identities of the batches for physical measurements and single-crystal data collection were established by comparison of the powder X-ray diffraction patterns. The experimental patterns of the powder samples were in good agreement with simulated patterns reproduced from the Fc values of the calculated crystal structures.The powders of 2· 10H 2 O were dried under reduced pressure (1.3 × 10 −1 Pa) at 350 K for 3 h, which were efﬁciently transformed to 2·2H 2 O. | ["350 K"] | ["3 h"] | ["2· 10H 2 O", "2·2H 2 O"] | ["zinc acetate dihydrate--30 mmol"] | [] | ["H 2 tdpd--60 mmol", "pyz--60 mmol"] | [] | [] | ["aqueous solution--30 mL", "methanol solution--not specified"]
s11243-011-9506-y | Preparation of [Mn (L1)(HL1)(Cl)] (1) A mixture of MnCl 2 4H 2 O (0.099 g, 0.5 mmol) and HL1 (0.181 g, 0.5 mmol) was dissolved in 12 mL distilled water, followed by the addition of triethylamine until the pH value of the system was adjusted to between 5 and 6. | [] | [] | ["[Mn (L1)(HL1)(Cl)]", "NaN"] | ["MnCl 2 4H 2 O--0.099 g, 0.5 mmol"] | [] | ["HL1--0.181 g, 0.5 mmol"] | [] | [] | ["distilled water--12 mL"]
b314686c | Synthesis {Ag 3 (H 2 O)[Cr(dpa)(ox) 2 ] 3 } n ?2nH 2 O(1). LiClO 4 (1 mmol) was added to an aqueous suspension (20 cm 3 ) of stoichiometric amounts of PPh 4 [Cr(dpa)(ox) 2 ]?H 2 O (0.25 mmol) and AgClO 4 (0.25 mmol). After two hours under continuous stirring at room temperature, the white solid of PPh 4 ClO 4 formed was ﬁltered off and discarded. Slow evaporation of the remaining purple solution in the darkness yielded single crystals of 1 as deep red cubes. Anal. Calcd. for C 42 H 33 N 9 O 27 Cr 3 Ag 3 :C, 32.02; H, 2.11; N, 8.00. Found: C, 31.90; H, 1.85; N, 7.92.Selected IR data (KBr/cm 21 ): 3250 m (N–H stretching), 1710 s, DOI: 10.1039/b314686c CrystEngComm, 2004, 6(4), 11–18 11 This journal is # The Royal Society of Chemistry 2004 Published on 13 January 2004. Downloaded by Queens University - Kingston on 26/10/2014 18:58:28. View Article Online / Journal Homepage / Table of Contents for this issue | [] | [] | ["{Ag 3 (H 2 O)[Cr(dpa)(ox) 2 ] 3 } n ?2nH 2 O", "C 42 H 33 N 9 O 27 Cr 3 Ag 3"] | ["PPh 4 [Cr(dpa)(ox) 2 ]?H 2 O--0.25 mmol", "AgClO 4--0.25 mmol"] | ["LiClO 4--1 mmol"] | [] | ["room temperature"] | ["two hours"] | ["aqueous suspension--20 cm 3"]
ejic.201500273 | Compound 2: Yield 0.025 g (53%). C 43 H 40 CoCu 2 N 4 O 9 (942.82): calcd.C 54.78, H 4.28, N 5.94; found C 54.87, H 4.18, N 5.86. UV/Vis: λ max (MeCN, absorbance) = 365, 272, 230 nm; λ max (solid, reflectance) = 615, 380 nm. IR (KBr): ν ˜ = ν s+as (COO – ) = 1602, 1547, 1376 cm –1 , ν(C=N) =1622cm –1 . | [] | [] | ["C 43 H 40 CoCu 2 N 4 O 9"] | [] | [] | [] | [] | [] | []
j.ica.2009.03.025 | Purple rod crystals of 6 suitable for X-ray diffraction analysis were isolated in 49% yield. Anal. Calc. for C 30 H 46 Cu 3 Eu 4 I 6 N 12 O 47 : C, 12.48; H, 1.61; N, 5.82. Found: C, 12.26; H, 1.72; N, 5.74%. IR (KBr)/cm 1 : 3413 s, 1619 s, 1580 s, 1475 s, 1370 m, 584 w.2.2.7. {[Cu 3 Gd 4 (ipdc) 6 (H 2 O) 16 ]  9H 2 O} n (7) The synthetic method was similar to that for 5 by using Gd(NO 3 ) 3  6H 2 O (0.14 mmol, 63.1 mg) instead of Sm(NO 3 ) 3  6H 2 O.Purple rod crystals of 7 suitable for X-ray diffraction analysis were isolated in 57% yield. Anal. Calc. for C 30 H 50 Cu 3 Gd 4 I 6 N 12 O 49 :C, 12.24; H, 1.71; N, 5.71. Found: C, 12.36; H, 1.80; N, 5.68%. IR (KBr)/cm 1 : 3421 s, 1628 s, 1594 s, 1472 m, 1382 m, 592 w. | [] | [] | ["[Cu3Gd4(ipdc)6(H2O)16]·9H2O"] | ["Gd(NO3)3·6H2O--0.14 mmol, 63.1 mg"] | [] | ["ipdc--NaN"] | [] | [] | ["H2O--NaN"]
zaac.201500281 | Synthesis of [Zn(L)(4,4⬘-bipy)(H 2 O) 3 ] (2): The mixture of Zn(NO 3 ) 2 ·6H 2 O (0.145 g, 0.5 mmol), L (0.073 g, 0.5 mmol), and 4,4⬘bipy (0.078 g, 0.5 mmol) was dissolved in distilled water (10 mL). The pH value was adjusted to 7 with 1 m NaOH solution, and the resulting mixture was transferred and sealed in a 25 mL Teflon-lined stainless steel vessel, which was heated at 160 °C for 72 h. The solution was cooled to room temperature at a rate of 5 °C·h –1 . Block-shaped pale yellow crystals were filtered off in 59% yield (based on Zn). | [] | [] | ["[Zn(L)(4,4⬘-bipy)(H 2 O) 3 ]", "NaN"] | ["Zn(NO 3 ) 2 \n6H 2 O--0.145 g, 0.5 mmol"] | [] | ["L--0.073 g, 0.5 mmol", "4,4⬘bipy--0.078 g, 0.5 mmol"] | ["160 °C"] | ["72 h"] | ["distilled water--10 mL"]
ic001361i | 7 Synthesis of [Zn 2 L(4,4′-bipy) 2 ](ClO 4 ) 2 . Complex 2, having the empirical formula [Zn 2 L(4,4′-bipy) 2 ](ClO 4 ) 2 (bipy ) bipyridine), was prepared by refluxing [Zn 2 L(H 2 O) 2 ](ClO 4 ) 2 (1) (0.384 g, 0.5 mmol for 1a and 0.405 g, 0.5 mmol for 1b) with 4,4′-bipyridine (0.156 g, 1 mmol) in acetonitrile-ethanol (1:1, 40 mL) for 1 h, and then the solutions were slowly evaporated to nearly 5 mL under reduced pressure and cooled to room temperature. Yellow crystalline solids were collected, washed with ethanol, and dried in a vacuum. Yields: 2a, 0.497 g (92%); 2b, 0.527 g (94%). The samples obtained above were subjected directly to routine analyses. 2a. Anal. Calcd for [C 24 H 26 Zn 2 N 4 O 2 (C 10 H 8 N 2 ) 2 ] (ClO 4 ) 2 ‚(C 2 H 5 OH): C, 50.82; H, 4.45; N, 10.31. Found: C, 50.54; H, 4.10; N, 10.55. Main IR (cm -1 ): 1616(CdN), 1094, and 623 (ClO 4 ). | [] | [] | ["[Zn 2 L(4,4′-bipy) 2 ](ClO 4 ) 2", "[C 24 H 26 Zn 2 N 4 O 2 (C 10 H 8 N 2 ) 2 ](ClO 4 ) 2"] | ["[Zn 2 L(H 2 O) 2 ](ClO 4 ) 2--0.384 g, 0.5 mmol for 1a and 0.405 g, 0.5 mmol for 1b"] | [] | ["4,4′-bipyridine--0.156 g, 1 mmol"] | [] | ["1 h"] | ["acetonitrile-ethanol--1:1, 40 mL"]
j.poly.2013.06.006 | for C, 43.71; H, 2.64; N, 27.03).2.1.4. {[Co II 2 (tptz) 2 (H 2 O) 2 W 2 V (CN) 16 Co II (H 2 O) 4 ]2H 2 O} 1 (3) A solution of tptz (124 mg, 0.40 mmol) in 15 mL of THF was added dropwise to a solution of Co 4 Cl 8 (THF) 6 (95 mg, 0.10 mmol) in 15 mL of THF. The mixture was stirred for 30 min and then left to stand undisturbed for 12 h to yield a green solid which was recovered by vacuum ﬁltration, washed with THF, and dried in air. The green solid was then dissolved in 10 mL of a solution containing Co(BF 4 ) 2 6H 2 O (34 mg, 0.10 mmol) in DMF and ethanol (1:1 v/v). This solution was layered in the absence of light with a second solution of 95 mg (0.10 mmol) of [(C 4 H 9 ) 3 NH] 3 W(CN) 8 in 10 mL of ethanol and methanol (1:1 v/v). Red crystals were obtained after two weeks and were collected by ﬁltration, washed with methanol, and dried in vacuo. Yield: 36 mg (42% based on [(C 4 H 9 ) 3 NH] 3W(CN) 8 ). Calc. for 3 (C 52 H 40 N 28 O 8 Co 3 W 2 ): C, 36.11; H, 2.33; N, 22.68. Found: C, 35.70; H, 2.69; N, 23.25%. IR (Nujol), m (C„N), cm 1 : 2145, 2161, 2184. Elemental analysis are in accord with in the presence of three water molecules, namely {[Co II 2 (tptz) 2 (H 2 O) 2W 2 V (CN) 16 Co II (H 2 O) 4 ]3H 2 O} 1 (Calc. for C 52 H 42 N 28 O 9 Co 3 W 2 :C, 35.74; H, 2.42; N, 22.44), which is reasonable if all three water molecules were not located in the ﬁnal reﬁnement. | [] | [] | ["[Co II 2 (tptz) 2 (H 2 O) 2 W 2 V (CN) 16 Co II (H 2 O) 4 ]?2H 2 O", "3"] | ["Co 4 Cl 8 (THF) 6--95 mg, 0.10 mmol", "Co(BF 4 ) 2 ?6H 2 O--34 mg, 0.10 mmol"] | [] | ["tptz--124 mg, 0.40 mmol", "[(C 4 H 9 ) 3 NH] 3 W(CN) 8--95 mg, 0.10 mmol"] | [] | ["12 h", "two weeks"] | ["THF--15 mL", "DMF--10 mL", "ethanol--10 mL", "methanol--10 mL"]
ic025609a | Anal. Calcd for C 24 H 30 N 2 Se 5 Mo 2 : C, 30.89; H, 3.24; N, 3.00.Found: C, 31.28; H, 3.49; N, 3.14. Replacing 4 by 3a in the reaction gave rise to the same result.Reaction of 2a with CuBr. Solid CuBr (0.056 g, 0.40 mmol) was added to a CH 3 CN (15 mL) solution of 2a (0.128 g, 0.20 mmol). After being stirred for 2 days at room temperature, the resulting solution was reduced to 6 mL and centrifuged to remove an insoluble solid. The final red solution was covered with a layer of Et 2 O in a Schlenk tube. After two weeks, dark-red prismatic crystals of [Cp*WCu 2 Br{S 2 CdC(CN) 2 } 2 ‚CH 3 CN] n (8) were collected and washed with THF/Et 2 O (v/v 1:3). Yield: 43%. IR (cm -1 , KBr): ν(CtN) 2218 (vs); ν(CdCS 2 ) 1430 (vs), 1372 (vs), 880 (m); ν(Cp*) 1024 (m). UV-vis (nm, THF): 563, 488, 464 (sh), 380 (sh), 328. Anal. Calcd for C 20 H 18 N 5 S 4 Cu 2 WBr: C, 28.34; H, 2.14; N, 8.26, S, 15.13. Found: C, 28.01; H, 2.05; N, 8.03; S, 15.65. | [] | ["two weeks"] | ["C 20 H 18 N 5 S 4 Cu 2 WBr"] | ["CuBr--0.056 g, 0.40 mmol"] | [] | ["2a--0.128 g, 0.20 mmol"] | ["room temperature"] | ["2 days"] | ["CH 3 CN--15 mL"]
ejic.200400254 | {[NH 2 (CH 3 ) 2 ] 2 Fe II (pydc) 2 } n (1): C 18 H 22 FeN 4 O 8 (478.25): calcd. C 45.21, N 11.72, H 4.64; found C 44.88, N 11.29, H 4.50. IR (KBr pellet, cm -1 ): ν ˜ ⫽ 3437 (br., m), 3145 (m), 3029 (m), 2967 (m), 2761 (br., m), 2452 (br., m), 2349 (w), 2000 (w), 1892 (w), 1620(s), 1475 (m), 1455 (m), 1386(s), 1341(s), 1275 (w), 1246 (w), 1165 (w), 1098 (w), 1032 (w), 887 (w), 822 (m), 769 (m), 694 (w), 512 (w). Decomposition temperature: 264 °C. | [] | [] | ["{[NH 2 (CH 3 ) 2 ] 2 Fe II (pydc) 2 } n", "C 18 H 22 FeN 4 O 8"] | [] | [] | [] | [] | [] | []
ejic.200800274 | C 78.07, H 5.92, N 7.00; found C 78.06, H 5.82 N 7.22.Tetraimine 24: Yellow solid, yield 56%.1 H NMR (400 MHz, CDCl 3 ): δ = 13.20 (s, 2H OH), 13.18 (s, 2H OH), 8.74 (s, 2 H, CH=N), 8.72 (s, 2 H, CH=N), 7.63 (d, 4 J = 1.9 Hz, 3 J = 8.2 Hz, 2 H, ArH), 7.48 (d, 4 J = 1.9 Hz, 2 H, ArH), 7.37 (d, 3 J = 8.2 Hz, 2 H, ArH), 6.88 (t, 4 J = 1.2 Hz, 3 J = 7.5 Hz, 4 H, ArH), 2.34 (s, 6 H, CH 3 ), 2.33 (s, 6 H, CH 3 ) ppm. One signal in the 1 H NMR spectrum overlaps with the residual solvent signal. The product was too insoluble for 13 C NMR measurement. MS (ESI): m/z = 687.3 [M + H] + , 709.2 [M + Na] + .C 44 H 38 N 4 O 4 ·H 2 O (704.80): calcd. C 74.98, H 5.72, N 7.95; found C 75.17, H 5.12, N 8.19. | [] | [] | ["C 44 H 38 N 4 O 4 ·H 2 O"] | [] | [] | ["Tetraimine 24--Yellow solid, yield 56%"] | [] | [] | []
anie.200463071 | 2: Compound 1 (0.05 mmol) was dissolved in 0.2 m aqueous NaCl and the solution was added dropwise to an aqueous 1:1:1 mixture of CuCl 2 ,I 2 sal, and Hqs (0.05 mmol) at pH 6 under stirring. Slow evaporation of the filtrate over two weeks provided prismatic green crystals of 2 (40–50% yield based on CB6). Elemental analysis calcd for (C 52 H 47 N 25 I 2 SNa 2 O 21 Cu)·6.5H 2 O [%]: C 33.39, H 3.23, N 18.72; found: C 33.67, H 3.02, N 18.90. | [] | [] | ["Compound 2"] | ["CuCl 2 --0.05 mmol"] | [] | ["I 2 sal--0.05 mmol", "Hqs--0.05 mmol"] | [] | ["two weeks"] | ["aqueous NaCl--0.2 m"]
c9dt02733e | Synthesis of [Tb(L) 3 (H 2 O) 2 ] n (1-Tb). By replacing Eu(NO 3 ) 3 ·6H 2 O with Tb(NO 3 ) 3 ·6H 2 O (0.045 g, 0.1 mmol), colorless crystals of 1-Tb (41%) were isolated in a similar procedure to that used for 1-Eu. IR (KBr, cm −1 ): 3463 (s), 2229 (m), 1585 (vs), 1548 (vs), 1432 (vs), 1295 (m), 1216 (w), 784 (s), 709 (w), 549 (w) (Fig. S1†); elemental analysis calcd (%) for C 27 H 22 N 3 O 8 Tb: C 48.00, H 3.26, N 6.22; found: C 47.90, H 3.12, N 6.31. | [] | [] | ["[Tb(L) 3 (H 2 O) 2 ] n", "C 27 H 22 N 3 O 8 Tb"] | ["Tb(NO 3 ) 3 ·6H 2 O--0.045 g, 0.1 mmol"] | [] | [] | [] | [] | []
acs.inorgchem.5b02434 | Synthesis of [Zn(HATr) 3 ]Cl(ClO 4 )(11). Compound 11 was prepared in the similar way as of 1 with Mn(ClO 4 ) 2 ·6H 2 O replaced by Zn(ClO 4 ) 2 ·6H 2 O (0.112 g, 0.3 mmol). The yield was 20% based on Zn. Anal. Calcd for C 6 H 18 ZnCl 2 N 18 O 4 (%): C, 13.28; H, 3.34; N, 46.46. Found: C, 13.22; H, 3.29; N, 46.41. IR (KBr, cm −1 ): 3327, 3229, 1657, 1569, 1099, 856, 727,625. | [] | [] | ["[Zn(HATr) 3 ]Cl(ClO 4)", "C 6 H 18 ZnCl 2 N 18 O 4"] | ["Zn(ClO 4 ) 2 \n6H 2 O--0.112 g, 0.3 mmol"] | [] | [] | [] | [] | []
c3dt52159a | Synthesis of Zn 3 (ImhedpH) 2 (H 2 O) 4 (2). A mixture of ImhedpH 4 (0.75 mmol, 0.218 g), 1,2,4-1H-triazole (1.45 mmol, 0.10 g) and Zn(CH 3 COO) 2 ·2H 2 O (0.5 mmol, 0.110 g) in H 2 O (6 mL) was kept in a Teflon-lined autoclave at 160 °C for 4 days. After the mixture was cooled to room temperature, colorless block crystals were obtained. Yield: 61.2% based on Zn.Elemental analyses: calcd for C 10 H 18 Zn 3 N 4 O 18 P 4 (802.27): C, 14.97; H, 2.26; N, 6.98%. Found: C, 14.86; H, 2.17; N, 6.69%.IR data (KBr pellets): 3455 s, 3157 s, 1700 w, 1638 s, 1585 m, 1546 w, 1384 s, 1293 m, 1110 s, 963 w, 752 w, 682 m, 632 m, 565 s. | [] | [] | ["Zn 3 (ImhedpH) 2 (H 2 O) 4"] | ["Zn(CH 3 COO) 2 \b2H 2 O--0.5 mmol, 0.110 g"] | [] | ["ImhedpH 4--0.75 mmol, 0.218 g", "1,2,4-1H-triazole--1.45 mmol, 0.10 g"] | ["160 \b0C"] | ["4 days"] | ["H 2 O--6 mL"]
zaac.201600233 | 2.2 Synthesis of [Gd 4 (pytza) 5 (H 2 O) 10 (μ-O) Cl]·4H 2 O·2Cl (1) Hpytza (0.0209g, 0.1 mmol) was dissolved in a mixture of 3.5 mL distilled water and 3 mL ethanol, then GdCl 3 ·6H 2 O (0.0371g, 0.1 mmol) was added and the mixture was sealed in a 25 mL teflonlined stainless steel container, which was heated at 120 °C for 48 h.After cooling to room temperature at a rate of 5 K·h –1 , colorless crystals were obtained. For 1, yield: 62% based on Gd 3+ consumed.C 40 H 48 ClGd 4 N 25 O 21 ·2(Cl)·4(H 2 O), calcd. H 2.79, C 23.76, N 17.31 %; found: H 2.68, C 23.67, N 17.42%. IR (KBr): ν ˜ = 3345 (w), 3059 (w), 1633 (w), 1613 (w), 1572 (s), 1473 (w), 1449 (w), 1418 (w), 1393 (m), 1377 (s), 1311 (m) cm –1 .Z. Anorg. Allg. Chem. 0000, 0–0 © 0000 WILEY-VCH Verlag GmbH & Co. KGaA, Weinheim2 2.3 Synthesis of [Gd(pztza) 2 (H 2 O) 6 ]pztza·3H 2 O (2) Hpztza (0.0194 g, 0.1 mmol) was dissolved in distilled water (3 mL) and the pH was adjusted to 6 with KOH (0.2 mol·L –1 ), GdCl 3 ·6H 2 O (0.0371g, 0.1 mmol) was added and the mixture was sealed in a 25 mL Teflon-lined stainless steel container, which was heated at 120 °C for 48 h. After cooling to room temperature at a rate of 5 K·h –1 , colorless block crystals of 2 formed. For 2, yield: 65% based on Gd 3+ consumed. C 21 H 33 GdN 18 O 15 : calcd. H 3.55, C 26.98, N 26.96 %; found: H 3.67, C 26.91, N: 26.88%. IR (KBr): ν ˜ = 3437 (w), 3014 (w), 1631 (s), 1600 (s), 1387 (s), 1303 (m), 1150 (m), 1072 (s), 1024 (s), 822 (w), 762 (w), 720 (s), 669 (m) cm –1 . | [] | [] | ["[Gd 4 (pytza) 5 (H 2 O) 10 (μ-O) Cl]·4H 2 O·2Cl", "[Gd(pztza) 2 (H 2 O) 6 ]pztza·3H 2 O"] | ["GdCl 3 \n6H 2 O--0.0371g, 0.1 mmol"] | ["KOH--0.2 mol·L –1"] | ["Hpytza--0.0209g, 0.1 mmol", "Hpztza--0.0194 g, 0.1 mmol"] | ["120 \n°C", "120 \n°C"] | ["48 h", "48 h"] | ["distilled water--3.5 mL", "ethanol--3 mL"]
om900121z | Synthesis of [MeCdN(H)N(CH 2 ) 4 O] 4 (2). Dimethylcadmium (2 mL, 2 M solution in hexane, 4 mmol) was added to THF (10 mL) and the mixture cooled to -78 °C. Aminomorpholine (0.42 mL, 4.4 mmol) was then added, and the mixture was warmed to room temperature and then heated for1hat90°C. On standing at * To whom correspondence should be addressed. E-mail: k.c.molloy@ bath.ac.uk. | [] | [] | ["[MeCdN(H)N(CH 2 ) 4 O] 4"] | ["Dimethylcadmium--2 mL, 2 M solution in hexane, 4 mmol"] | [] | ["Aminomorpholine--0.42 mL, 4.4 mmol"] | ["-78 \nC", "room temperature", "90 \nC"] | ["1h"] | ["THF--10 mL"]
00958972.2016.1206199 | 2.2.2. [Cu(L 2 )(pyridine)] (2) Red-brown solid, yield: 678.8mg (71%). IR (KBr, cm −1 ): 3398, 3270, 3057, 2962, 2930, 2870, 1603, 1539, 1512, 1487, 1453, 1430, 1396, 1362, 1337, 1274, 1246, 1190, 1166, 1060, 1025, 968, 847, 824, 746, 641, 532, 512, 465, 426. Anal. Calcd for C 18 H 19 CuN 3 O 3 : C, 63.76; H, 4.60; N, 5.86. Found: C, 62.74; H, 4.44; N, 5.91%. | [] | [] | ["[Cu(L 2 )(pyridine)] (2)"] | [] | [] | [] | [] | [] | []
zaac.200800358 | 2.2 Preparation of [Pb(dmbpy) 2 (NO 3 ) 2 ] (1) 4,4⬘-dimethyl-2,2⬘-bipyridine (0.184 g, 1 mmol) was placed in one arm of a branched tube and lead(II) nitrate (0.165 g, 0.5 mmol) in the other. Methanol was carefully added to fill both arms, the tube was then sealed and the ligand-containing arm immersed in a bath | [] | [] | ["[Pb(dmbpy) 2 (NO 3 ) 2 ]"] | ["lead(II) nitrate--0.165 g, 0.5 mmol"] | [] | ["4,4'-dimethyl-2,2'-bipyridine--0.184 g, 1 mmol"] | [] | [] | ["methanol--not specified"]
zaac.200801319 | The yield is 33 % based on Pb. Elemental analysis (%) calcd. for 1: C 13.37, H 1.12, N 7.80 %; found: C 13.49, H 1.20, N 7.74 %. | [] | [] | ["Compound 1"] | [] | [] | [] | [] | [] | []
ic990170g | [MnTIPP][TCNE]‚2PhMe (1I). MnTIPP(py) (38.8 mg, 0.0310 mmol) was dissolved with stirring at room temperature in 15 mL of toluene, and the dark green solution was filtered through a medium glass-frit funnel. Excess TCNE (15.9 mg, 0.133 mmol) was dissolved in 20 mL of toluene, and the clear yellow solution was similarly filtered. | [] | [] | ["[MnTIPP][TCNE]‚2PhMe", "1I"] | ["MnTIPP(py)--38.8 mg, 0.0310 mmol"] | [] | ["TCNE--15.9 mg, 0.133 mmol"] | ["room temperature"] | [] | ["toluene--15 mL"]
ic010932j | [EuL 2 (DMF) 4 ](ClO 4 ) 3 ‚4H 2 O (3). Yield: 40%. Anal. Calcd for C 44 H 72 Cl 3 EuN 4 O 22 S 4 : C, 37.97; H, 4.89; N, 4.03. Found: C, 37.62; H, 4.57; N, 3.81. IR (KBr pellet, cm -1 ): 2946w, 1673s, 1647vs, 1444m, 1384m, 1093vs, 1004m, 991s, 757m, 627m. | [] | [] | ["[EuL 2 (DMF) 4 ](ClO 4 ) 3 ‚4H 2 O", "C 44 H 72 Cl 3 EuN 4 O 22 S 4"] | [] | [] | [] | [] | [] | []
ejic.201500050 | Isonicotinohydrazide (13.7 g, 0.1 mol) reacted with carbon disulfide (9.04 mL, 0.15 mol) and potassium hydroxide (8.4 g, 0.15 mol) in absolute ethyl alcohol to give potassium dithiocarbazinate, which was then cyclized to 4-amino-3-(pyridin-4-yl)-4,5-dihydro1H-1,2,4-triazole-5-thiol by reacting with hydrazine hydrate (10 mL, 0.16 mol), neutralized with hydrochloric acid to form the precipitate and then HL was synthesized with chloroacetic acid (14.25 g, 0.15 mol) and potassium hydroxide (8.4 g, 0.15 mol). The resulting mixture was heated to reflux for 12 h at 105 °C and, after cooling, the solvent was neutralized with hydrochloric acid to form a precipitate, which was isolated by filtration and purified by recrystallization from ethanol to give pure HL (15.891 g, 63%). | [] | [] | ["Isonicotinohydrazide", "potassium dithiocarbazinate", "4-amino-3-(pyridin-4-yl)-4,5-dihydro1H-1,2,4-triazole-5-thiol", "HL"] | [] | ["potassium hydroxide--8.4 g, 0.15 mol"] | ["carbon disulfide--9.04 mL, 0.15 mol", "hydrazine hydrate--10 mL, 0.16 mol", "chloroacetic acid--14.25 g, 0.15 mol"] | ["105 °C"] | ["12 h"] | ["absolute ethyl alcohol--N/A", "hydrochloric acid--N/A", "ethanol--N/A"]
acs.cgd.5b01359 | Synthesis of [Cd 1.5 ((R)-PIA)(DPEE) 1.5 ] n (4-D). Complex 4-D was synthesized in a similar way to that described for 4-L except using (R)H 3 PIA instead of (S)-H 3 PIA. Colorless block-like crystals of 4-D were obtained in 40% yield based on (R)-H 3 PIA. Elemental analysis calcd (%) for 4-D : C 51.65, H 3.12, N 7.53; found C 54.71, H 4.52, N 8.84.IR (solid KBr pellet, cm −1 ): 3425.6s, 1605.8s, 1577.9m,1428.4m, 1384.6m, 1362.0, 1014.0w, 538.5w.Synthesis of [Cd 1.5 ((S)-PIA)(DPEA) 1.5 ] n (5-L). Cd(NO 3 ) 2 ·4H 2 O (0.061g, 0.20 mmol), DPEA (0.036g, 0.2 mmol), (S )-H 3 PIA (0.031g, 0.1 mmol), distilled water (1 mL), and DEF (3 mL) were placed in a 20 mL screw-capped vial. The sample was heated at 80 °C for 3 days and then cooled to room temperature. Colorless block-like crystals of 5-L were obtained in 90% yield based on (R)-H 3 PIA.Elemental analysis calcd (%) for 5-L: C 51.51, H 3.38, N 7.51; found C 55.11, H 4.60, N 9.02. IR (solid KBr pellet, cm −1 ): 3334.0s, 3215.1s, 1613.5s, 1570.8s, 1443.4s, 1395.3s, 1085.5w, 1012.6w, 872.8w, 721.4m.Synthesis of [Cd 1.5 ((R)-PIA)(DPEA) 1.5 ] n (5-D). Complex 5-D was synthesized in a similar way to that described for 5-L except using (R)H 3 PIA instead of (S)-H 3 PIA. Colorless block-like crystals of 5-D were obtained in 85% yield based on (R)-H 3 PIA. Elemental analysis calcd (%) for 5-D : C 51.51, H 3.38, N 7.51; found C 54.46, H 4.50, N 8.98. | [] | [] | ["[Cd 1.5 ((R)-PIA)(DPEE) 1.5 ] n", "[Cd 1.5 ((S)-PIA)(DPEA) 1.5 ] n", "[Cd 1.5 ((R)-PIA)(DPEA) 1.5 ] n"] | ["Cd(NO 3 ) 2 .4H 2 O--0.061g, 0.20 mmol"] | [] | ["(R)H 3 PIA--0.031g, 0.1 mmol", "DPEE--NaN", "DPEA--0.036g, 0.2 mmol"] | ["80 \nC"] | ["3 days"] | ["distilled water--1 mL", "DEF--3 mL"]
00958972.2019.1705286 | IR data (KBr, pellets): 2315 (w), 1622 (w), 1582 (w), 1511 (m), 1417 (m), 1341 (w), 1216 (w), 1135 (w), 1096 (w), 1015 (m), 952 (m), 841 (s), 769 (m), 715 (s), 680 (w), 644 (m), 582 (w), 541 (w), 506 (m), 465 (m), 403 (s) cm 1 . | [] | [] | [] | [] | [] | [] | [] | [] | []
cg301573c | Preparation of Complexes 1− 4. {[Cd(Hpptpd)(H 2 bptta)]·8H 2 O} n (1). A mixture of 3CdSO 4 ·8H 2 O (51 mg, 0.067 mmol), Hpptpd (60 mg, 0.20 mmol), H 4 bptta (50 mg, 0.15 mmol), NaOH (4.0 mg, 0.10 mmol), and 14 mL of H 2 O was sealed in a 25 mL Teﬂon-lined stainless steel autoclave (pH ≈ 6) and heated at 170 °C for 3 days, and then slowly cooled to room temperature. Light yellow crystals of 1 were obtained in 82% yield based on Cd. Anal. Calcd for C 34 H 37 CdN 5 O 16 : C, 46.19; H, 4.22; N, 7.92. Found: C, 46.08; H, 4.05; N, 8.31. IR (KBr pellet, cm −1 ): 3415 (vs), 1725 (vs), 1624 (vs), 1533 (vs), 1409 (s), 1367 (s), 1165 (m), 991 (m), 757 (s). | [] | [] | ["{[Cd(Hpptpd)(H 2 bptta)]·8H 2 O} n", "C 34 H 37 CdN 5 O 16"] | ["3CdSO 4 ·8H 2 O--51 mg, 0.067 mmol"] | ["NaOH--4.0 mg, 0.10 mmol"] | ["Hpptpd--60 mg, 0.20 mmol", "H 4 bptta--50 mg, 0.15 mmol"] | ["170 \nC"] | ["3 days"] | ["H 2 O--14 mL"]
b926324a | Synthesis of [ZnL1(H 2 O) 2 ] n (1) A mixture of Zn(NO 3 ) 2 $6H 2 O (29.7 mg, 0.1 mmol), H 2 L1 (8 mg, 0.029 mmol) and DMF–H 2 O (1 : 1, v/v, 8 mL) was placed in a Parr Teﬂon-lined stainless steel vessel (15 mL) under autogenous pressure and heated at 90  C for 48 h. Large quantities of colorless block crystals were obtained, which were ﬁltered off, washed with mother liquid, and dried under ambient conditions.Yield of the reaction was ca. 86% based on H 2 L1. Anal. Calcd for C 14 H 14 O 8 Zn: C, 44.76%, H 3.76%; found C, 44.89%, H, 3.90%.IR(KBr, cm 1 ): 3473(s), 1616(s), 1513(m), 1462(m), 1433(s), 1382(s), 1351(m), 1328(m), 1254(m), 1209(s), 1176(m), 1143(w), 1064(m), 1025(w), 953(w), 913(w), 845(s), 782(w), 712 (m), 682(w), 633(w), 619(w), 602(w), 553(w), 509(w), 465(m), 443(w), 413(w). | [] | [] | ["[ZnL1(H 2 O) 2 ] n", "C 14 H 14 O 8 Zn"] | ["Zn(NO 3 ) 2 $6H 2 O--29.7 mg, 0.1 mmol"] | [] | ["H 2 L1--8 mg, 0.029 mmol"] | ["90 \nC"] | ["48 h"] | ["DMF–H 2 O--1 : 1, v/v, 8 mL"]
j.micromeso.2018.06.013 | 2.2. Synthesis of {[Cd(BPDPE)(NDC)·(H 2 O)]·(H 2 O)} n (2) Complex 2 was synthesized similar to complex 1, except H 2 BDC was replaced by H 2 NDC. A large quantity of colorless rod-likes crystals were obtained and washed with DMF, and then dried under ambient conditions. (Yield: 64% based on BPDPE). Anal. Calcd for C 34 H 26 O 7 N 2 Cd: C, 59.39; H, 3.78; N, 4.10; found C, 59.58; H, 3.66; N, 4.19. IR (KBr, cm −1 ): 3445(s), 1609(s), 1556(s), 1483(s), 1404(s), 1358(s), 1226(s), 1099(w), 1005(m), 924(w), 868(m), 790(s), 549(w). | [] | [] | ["{[Cd(BPDPE)(NDC)·(H 2 O)]·(H 2 O)} n", "C 34 H 26 O 7 N 2 Cd"] | [] | [] | ["H 2 BDC--NaN", "H 2 NDC--NaN"] | [] | [] | ["DMF--NaN"]
s0108270109053736 | Light-yellow pyramid-shaped crystals of (I) were obtained, washed with deionized water and dried at ambient temperature (yield 40%).IR (KBr, ,cm 1 ): 3440 (s), 2341 (w), 2274 (w), 1630 (s), 1615 (s), 1593 (s), 1568 (s), 1429 (s), 1401 (s), 1380 (s), 1376 (s), 1333 (s), 1188 (m), 1071 (m), 996 (w), 902 (w), 809 (m), 799 (w), 736 (w), 658 (w). | [] | [] | [] | [] | [] | [] | [] | [] | []
j.poly.2016.12.008 | 6H 2 O and the mixture were heated at 120 °C. The dark-green block crystals of complex 3 suitable for X-ray diffraction analysis were obtained (0.025 g, Yield: 53.31%) based on CuSO 4 . Elemental analysis calcd (%) for C 22 H 19 CuN 3 O 5 (468.96): C, 56.35; H, 4.08; N, 8.96; found: C, 56.19; H, 4.10; N, 8.93. IR (KBr, cm -1 ): 3063(w), 2972(w), 2758(w), 1620(s), 1593(m), 1528(s), 1452(s), 1435(m), 1406(s), 1319(m), 1288(m), 1240(w), 1128(w), 1076(w), 1060(w), 1028(w), 970(m), 914(w), 885(w), 841(w), 814(m), 785(w), 764(m), 748(s), 642(w), 565(w), 525(w), 444(w). 2.7. Synthesis of [Cd(L)(4PBI)] n (4) The synthetic procedure for 4 was similar to that for 1 except that CdSO 4 . | [] | [] | ["C 22 H 19 CuN 3 O 5"] | ["CuSO 4 ? 5H 2 O--NaN"] | [] | ["NaN--NaN"] | ["120 \nC"] | [] | ["NaN--NaN"]
ejic.200700542 | C 80 H 84 Cd 2 Fe 4 N 12 O 12 (1853.79): calcd. C 51.78, H 4.53, N 9.06; found C 51.68, H 4.47, N 8.98.{[Cd(η 2 -OOCC 6 H 4 Fc) 2 (py) 3 ](CH 3 OH) 4 } (2a): Methanol (9 mL) was added to a solution of complex 2 (22.2 mg, 0.025 mmol) in pyridine (2 mL). The mixture was kept at room temperature in the dark. About one month later good quality red crystals were obtained. Yield: 13.6 mg (50%). IR (KBr): ν ˜ = 3428 (m), 1604 (m), 1585 (m), 1537 (m), 1398 (s), 1183 (m), 1105 (m), 1034 (m), 1007 (m), 856 (m), 818 (m), 790 (m), 707 (m), 475 (m) cm – 1 . | [] | [] | ["C 80 H 84 Cd 2 Fe 4 N 12 O 12"] | ["Cd(η 2 -OOCC 6 H 4 Fc) 2 (py) 3--22.2 mg, 0.025 mmol"] | [] | [] | [] | ["one month"] | ["Methanol--9 mL", "pyridine--2 mL"]
acs.inorgchem.9b02548 | [Zn 2 (tmpe)(DMF)]·2DMF·8H 2 O(2). The synthesis procedure for 2 was similar to that for 1, except that the reaction was performed under aO 2 atmosphere instead of an air atmosphere. Bright-yellow square crystals were aﬀorded under an O 2 atmosphere (2.8 mg; yield 40.7% based on H 4 tmpe). Crystals of the same phase were obtained under a CO or Ar atmosphere. Calcd for C 63 H 69 N 3 O 19 Zn 2 (M r = 1303.01 g mol −1 ): C, 58.07; N, 3.22; H, 5.34. Found: C, 59.85; N, 3.24; H, 5.23.FT-IR (cm −1 , KBr): 3789 (w), 3256 (s), 3061 (w), 3026 (w), 2928 (m), 1913 (w), 1661 (w), 1617 (s), 1594 (w), 1567 (s), 1511 (w), 1480 (m), 1436 (s), 1386 (s), 1168 (m), 1089 (m), 1016 (s), 976 (m), 923 (m). | [] | [] | ["[Zn 2 (tmpe)(DMF)]·2DMF·8H 2 O", "C 63 H 69 N 3 O 19 Zn 2"] | ["NaN--NaN"] | [] | ["H 4 tmpe--NaN"] | [] | [] | ["NaN--NaN"]
ch13417 | Preparation of [Pb(tmtt) 2 ] n 3 A mixture of Pb(OAc) 2 (0.0075 g, 0.02 mmol), tmttH (0.0079 g, 0.04 mmol), ethanol (3 mL), and H 2 O (2 mL) were added to a Teflon-lined stainless steel vessel, and the resulting mixture was heated at 1008C for 36 h, before cooling to room temperature at a rate of 58Ch 1 . Yellow block crystals of complex 3 (55 % yield) were isolated. (Found: C 20.06, H 1.48, N 23.93. C 10 H 8 N 10 PbS 4 requires C 19.90, H 1.33, N 23.22 %). n max (KBr)/cm 1 3444 (s), 1635 (w), 1503 (s), 1466 (w), 1426 (w), 1319 (s), 1273 (m), 1225 (w), 1128 (s), 1085 (s), 1046.18(s), 1008 (m), 967 (m), 673 (m), 614 (w), 553 (w).Preparation of [Ni(tmtt) 2 (H 2 O) 2 ] n 4 A methanolic solution (3 mL) of tmttH (0.0079 g, 0.04 mmol) was added dropwise to a solution of Ni(NO 3 ) 2 6H 2 O (0.0058 g, 0.02 mmol) in H 2 O (2 mL), then placed in a Teflon-lined stainless steel vessel (20 mL). The resulting mixture was heated at 1058C for 36 h, followed by slowly cooling to room temperature at a rate of 58Ch 1 . Pure green crystals of complex 4 (60 % yield) were collected. (Found: C 24.58, H 2.31, N 28.69. | [] | [] | ["[Pb(tmtt) 2 ] n"] | ["Pb(OAc) 2--0.0075 g, 0.02 mmol"] | [] | ["tmttH--0.0079 g, 0.04 mmol"] | ["1008C"] | ["36 h"] | ["ethanol--3 mL", "H 2 O--2 mL"]
j.poly.2018.03.006 | 2.2. Synthesis of [Ag(BS)(BPYE)] (1) A solution of AgNO 3 (0.0169 g, 0.10 mmol) in water (2 ml) was added to a stirred solution of benzenesulfonic acid (BS) (0.0158 g, 0.10 mmol), BPYE (0.0182 g, 0.10 mmol), and NaOH (0.004 g, 0.1 mmol) in a mixture of CH 3 OH (2 ml) and H 2 O (2 ml). The reaction solution was stirred for 30 min. Then, it was stood for 3 days under the dark environment under 40 °C. The colorless block crystals of 1 suitable for X-ray diffraction analysis were obtained (0.0226 g, yield: 50.56% based on AgNO 3 ). Elemental analysis calcd (%) for C 18 H 15 AgN 2 O 3 S (447.25): C, 48.34; H, 3.38; N, 6.26; Found (%): C, 48.41; H, 3.37; N, 6.27. IR: 3434(w), 3045(vw), 1606(s), 1434(w), 1189(vs), 1117(m), 1026(w), 827(w), 610(m). | [] | ["3 days"] | ["[Ag(BS)(BPYE)]", "1", "C 18 H 15 AgN 2 O 3 S"] | ["AgNO 3--0.0169 g, 0.10 mmol"] | [] | ["benzenesulfonic acid (BS)--0.0158 g, 0.10 mmol", "BPYE--0.0182 g, 0.10 mmol", "NaOH--0.004 g, 0.1 mmol"] | ["40 \nC"] | ["30 min"] | ["CH 3 OH--2 ml", "H 2 O--2 ml"]
cg070356n | Synthesis of Complexes. [Zn 5 (µ 3 -OH) 2 (BTA) 2 (tp) 3 ] n (1). A mixture of ZnCl 2 (13.6 mg, 0.1 mmol), BTAH (0.06 mg, 0.05 mmol), H 2 tp (8.3 mg, 0.05 mmol), and water (10 mL) was placed in a stainless steel vessel (20 mL). The pH of the mixture was carefully adjusted to 8.0 by slow addition of triethylamine. The mixture was heated to 140 °C within 24 h, kept at this temperature for 3 days, and then cooled to room temperature at the rate of 5 °C‚h -1 . The colorless block-shaped single crystals suitable for X-ray analysis were obtained (yield: 28% based on Zn). Anal. Calcd for C 36 H 22 N 6 O 14 Zn 5 : C, 39.69; H, 2.04; N, 7.71. Found: C, 39.52; H, 2.11; N, 7.63. IR (KBr, cm -1 ): 3562w, 1586s, 1505m, 1390s, 1276m, 1183m, 900w, 824w, 743s.[Zn(BTA)(chdc) 0.5 ] n (2). The colorless block single crystals of 2 suitable for X-ray analysis were obtained by adopting the procedure similar to 1 only with the use of H 2 chdc instead of H 2 tp. Yield: 52% based on Zn. Anal. Calcd for C 10 H 9 N 3 O 2 Zn: C, 44.72; H, 3.38; N, 15.65. Found: C, 44.58; H, 3. 66; N, 15.82. IR (KBr, cm-1): 3782w, 2912w, 2850w, 1541s, 1434s, 1298m, 1273m, 1167ms, 928w, 742s, 471w. | [] | [] | ["[Zn 5 (? 3 -OH) 2 (BTA) 2 (tp) 3 ] n", "C 36 H 22 N 6 O 14 Zn 5"] | ["ZnCl 2--13.6 mg, 0.1 mmol"] | [] | ["BTAH--0.06 mg, 0.05 mmol", "H 2 tp--8.3 mg, 0.05 mmol"] | ["140 \nC"] | ["3 days"] | ["water--10 mL"]
d0cc00425a | 3 C 29 H 27 N 5 O 3 FeCl: C, 59.56; H, 4.65; N, 11.97%. Found: C, 59.44; H, 4.60. N, 11.93%. IR bands (KBr pellet, cm −1 , Fig. S2): 3439(w), 1595(s), 1553(w), 1523(w), 1475(w), 1504(w), 1386(s), 1326(w), 1297(w), 1243(w), 1200(w), 1146(w), 945(w), 802(w), 730(w), 627(w), 455(w). Photocatalytic conversion of CO 2 . Photoreduction of CO 2 was carried out in a solvent-free reaction system (CEL-SPH2N-D9, CeAulight, China) equipped with a circulating water filter to exclude photothermal effect. | [] | [] | ["C 29 H 27 N 5 O 3 FeCl"] | [] | [] | [] | [] | [] | []
j.jinorgbio.2012.12.013 | 2.2.2. [Mn(erx) 2 (phen)]∙1.5MeOH∙H 2 O, 2∙1.5MeOH∙H 2 O To a methanolic solution (10 mL) of enroﬂoxacin (0.4 mmol, 144 mg), KOH (0.2 mmol, 22 mg) dissolved in methanol (5 mL) was added dropwise and the solution was stirred for 30 min. The solution was added to a methanolic solution (5 mL) of ΜnCl 2 ·4Η 2 Ο (0.2 mmol, 40 mg) simultaneously with a methanolic solution (5 mL) of phen (0.2 mmol, 36 mg) and was left for slow evaporation after 1 h stirring. Pale yellow crystals of [Mn(erx) 2 (phen)]·1.5MeOH∙H 2 O, 2·1.5MeOH∙H 2 O, suitable for X -ray structure de termination were collected after a few days. Yield: 140 mg, 70%. Anal.Calcd.for [Mn(erx) 2 (phen)]·1.5MeOH∙H 2 O(C 51.5 H 58 F 2 MnN 8 O 8.5 )(MW= 1018.00): C 60.76, H 5.74, N 11.01; found C 60.31, H 5.45, N 10.90. | [] | [] | ["[Mn(erx) 2 (phen)]∙1.5MeOH∙H 2 O, 2∙1.5MeOH∙H 2 O", "[Mn(erx) 2 (phen)]∙1.5MeOH∙H 2 O"] | ["ΜnCl 2 ·4Η 2 Ο--0.2 mmol, 40 mg"] | ["KOH--0.2 mmol, 22 mg"] | ["enroﬂoxacin--0.4 mmol, 144 mg", "phen--0.2 mmol, 36 mg"] | [] | ["a few days"] | ["methanol--10 mL"]
c0dt01521k | Complex 2: (Yield: 1.39 g; 76%). Anal. Calcd for C 48 H 42 Mn 3 N 9 O 12 : C, 52.33; H, 3.84; N, 11.44 Found: C, 52.30; H, 3.80; N, 11.30. IR (KBr pellet, cm -1 ): 1621 n(C N), 1543 n as (NO 2 ), 1438 n s (NO 2 ). l max /nm (e max /dm 3 mol -1 cm -1 )(CH 3 CN), 398 (917). | [] | [] | ["C 48 H 42 Mn 3 N 9 O 12"] | [] | [] | [] | [] | [] | []
cg034237t | Synthesis of [Cu(H 2 O) 4 (dpa)] n (1). A solution of Cu(NO 3 ) 2 ‚ 3H 2 O (0.12 g, 0.5 mmol) in H 2 O (10 mL) was added slowly to a stirring solution of H 2 dpa (0.12 g, 0.5 mmol) in MeOH (10 mL), and then 1 mol L -1 NaOH aqueous solution was added dropwise to the reaction mixture until a slight amount of precipitate was formed. The precipitate was filtered off, and the filtrate was allowed to stand at room temperature for one week; the blue crystals were produced. Yield: 0.09 g (48%).Anal. Calcd. for C 14 H 16 CuO 8 (375.81): C, 44.74; H, 4.26%.Found: C, 44.69; H, 4.28%. IR (KBr pellet, cm -1 ): 3619 (m), 3435 (m), 3180 (w), 1610 (s), 1600 (s), 1578 (s), 1538 (s), 1495 (m), 1472 (m), 1444 (m), 1397 (vs, br), 1367 (s), 1281 (w), 1271 (w), 1243 (w), 1151 (w), 1109 (vw), 1094 (vw), 1049 (vw), 1006 (w), 989 (vw), 958 (vw), 884 (vw), 830 (m), 813 (w), 771 (m), 679 (m), 662 (m), 622 (w), 588 (vw), 574 (w), 476 (w). | [] | [] | [" [Cu(H 2 O) 4 (dpa)] n ", "C 14 H 16 CuO 8"] | ["Cu(NO 3 ) 2 ‚ 3H 2 O--0.12 g, 0.5 mmol"] | [] | ["H 2 dpa--0.12 g, 0.5 mmol"] | [] | ["one week"] | ["H 2 O--10 mL", "MeOH--10 mL"]
acs.inorgchem.8b00964 | {[Hg(L) 2 ]·(ClO 4 ) 2‑c ·(PF 6 ) c } n (1E) (0 < c < 2). IR (KBr, cm −1 ): 3488(br), 3123(br), 1614(m), 1512(s), 1459(m), 1387(m ), 1323(m), 1262(m), 1203(s), 1091(vs), 1006(m), 943(w), 845(s), 747(m), 620(w), 559(w). The result of elemental analyses ﬁts ∼55% anion exchange, that is calcd (%) for {[Hg(L) 2 ]·(ClO 4 ) 0.9 ·(PF 6 ) 1.1 } n (C 60 H 48 Cl 0.9 F 6.6 HgN 12 O 3.6 P 1.1 ) assuming 55% exchange: C, 51.97; H, 3.49; N, 12.12. | [] | [] | ["{[Hg(L) 2 ]·(ClO 4 ) 2‑c ·(PF 6 ) c } n", "{[Hg(L) 2 ]·(ClO 4 ) 0.9 ·(PF 6 ) 1.1 } n"] | [] | [] | ["L--NaN"] | [] | [] | []
cg901431r | Anal. Calc. for C 32 H 19 N 5 O 4 Pb (744.72): C, 51.56; H, 2.55; N, 9.40%. Found: C, 51.67; H, 2.41; N, 9.37%. IR (KBr, cm -1 ): 3040w, 2365w, 1605m, 1578s, 1523m, 1378s, 1059m, 1000m, 833s, 773s, 730s, 698s, 676s. | [] | [] | ["C 32 H 19 N 5 O 4 Pb"] | [] | [] | [] | [] | [] | []
b502892b | Eventually a white suspension was produced. The mixture was ﬁltered and the white solid was washed with warm toluene. The white powder was then washed with several portions of hexane (total 50 cm 3 ) before ﬁnal washing with ether and overnight drying. This gave KBp 3py in 52% yield. Negative-ion electrospray MS: m/z 301 [C 16 H 14 N 6 B] − . | [] | [] | [] | [] | [] | [] | [] | [] | ["toluene--warm", "hexane--total 50 cm3", "ether--overnight"]
acs.cgd.7b00200 | 9 1593 (w), 1491 (w), 1455 (m), 1319 (m), 1285 (w), 1228 (m), 1167 (w), 1151 (w), 1116 (m), 1094 (w), 1002 (w), 959 (w), 846 (w), 814 (w), 790 (w), 765(m), 746 (s), 733 (s), 668 (m). Yield: 64% (based on Co). Elemental analysis for C 22 H 19 Cl 2 CoN 7 : C 51.69, H 3.75, N 19.17; found C 49.70, H 3.64, N 17.07. This result corresponds to the loss of one acetonitrile molecule and the presence of one water molecule: C 20 H 16 CoN 6 (H 2 O): C 49.20, H 3.72, N 17.19. Synthesis of Co 2 (L 3 ) 2 Cl 4 (8). 0.12 mmol (0.041 g) of L 3 and 0.36 mmol (0.048 g) of anhydrous CoCl 2 were dissolved in 8 ml MeCN while stirring to produce a blue solution. After a further 15 minutes of stirring, the solution was filtrated, then stored in a glass vessel and heated at 75 °C for 18 hours to produce good quality blue block crystals. Selected IR peaks (cm -1 ): 2983 (w), 1595 (w), 1497 (w), 1458 (m), 1433 (w), 1323 (m), 1282 (w), 1226 (m), 1171 (w), 1151 (w), 1005 (w), 973 (w), 957 (w), 845 (w), 793 (m), 774 (m), 742 (s), 705 (m), 667 (m). Yield: 60% (based on Co). Elemental analysis for C 40 H 32 Cl 4 Co 2 N 12 : calcd. C 51.09, H 3.43, N 17.87; found C 51.19, H 3.46, N 17.99. Synthesis of Co 2 (L 3 ) 2 Br 4 (9). 9 was prepared in the same method, ratios and crystallization technique as (1), using anhydrous CoBr 2 as the metal salt and L 3 instead of L 1 . Blue prismatic crystals were obtained after 3 days. Selected IR peaks (cm -1 ): 3097 (w), 1591 (w), 1493 (w), 1456 (m), 1329 (m), 1281 (w), 1230 (m), 1168 (w), 1143 (m), 1002 (w), 967 (w), 841 (w), 792 (w), 780 (m), 767 (m), 742 (s), 712 (m), 669 (m). Yield: 60% (based on Co). Elemental analysis for C 40 H 32 Br 4 Co 2 N 12 : calcd. C 42.97, H 2.88, N 15.03; found C 42.89, H 2.82, N 14.95. Synthesis of Co(L 3 ) 2 (NO 3 ) 2 (10). 10 was prepared in the same method and ratios as 1, using Co(NO 3 ) 2 ·6H 2 O as the metal salt and L 3 instead of L 1 . The resulting light red solution was filtrated, then kept at a stored vial in room temperature. Pink needle-like crystals were obtained after 3 days. Selected IR peaks (cm -1 ): 3105 (w), 3081 (w), 1978 (w), 1611 (m), 1592 (m), 1497 (m), 1436 (m), 1374 (m), 1320 (m), 1300 (m), 1279 (m), 1232 (m), 1167 (m), 1145 (m), 1088 (w), 1028 (w), 1003 (m), 970 (m), 953 (m), 930 (w), 857 (m), 814 (m), 755 (s), 741 (s), 711 (m), 669 (m). Yield: 42% Page 9 of 38 ACS Paragon Plus Environment Crystal Growth & Design 1 2 3 4 5 6 7 8 9 10 11 12 13 14 15 16 17 18 19 20 21 22 23 24 25 26 27 28 29 30 31 32 33 34 35 36 37 38 39 40 41 42 43 44 45 46 47 48 49 50 51 52 53 54 55 56 57 58 59 60 | [] | [] | ["Co 2 (L 3 ) 2 Cl 4", "Co 2 (L 3 ) 2 Br 4", "Co(L 3 ) 2 (NO 3 ) 2"] | ["CoCl 2--0.048 g", "CoBr 2--not specified", "Co(NO 3 ) 2 ·6H 2 O--not specified"] | [] | ["L 3--0.041 g", "L 3--not specified", "L 3--not specified"] | ["75 °C", "not specified", "room temperature"] | ["18 hours", "3 days", "3 days"] | ["MeCN--8 ml", "not specified--not specified", "not specified--not specified"]
s2053229619000986 | Colourless crystals of (I) were obtained [yield 35.1%, based on Zn(NO 3 ) 2 6H 2 O]. Elemental analysis (%) calculated for C 22 H 17 N 5 O 6 Zn: C 51.53, H 3.34, N 13.66; found: C 51.78, H 3.35, N 13.70. IR (cm 1 ): 3417 (w), 3118 (m), 2914 (w), 1647 (s), 1525 (s), 1388 (s), 1344 (s), 1185 (m), 1150 (m), 1084 (m), 1010 (m), 926 (w), 781 (m), 730 (s), 569 (w), 465 (w), 443 (w). | [] | [] | ["(I)", "C 22 H 17 N 5 O 6 Zn"] | ["Zn(NO 3 ) 2 \n6H 2 O--NaN"] | [] | [] | [] | [] | []
24701556.2020.1719154 | Synthesis of [cd(bipy) 3 (H 2 O) 2 ] n 2n(Et-Bipy)n(bipy)2nCl (1) (bipy 5 4,4’-bipyridine, Et 5 ethyl group) A mixture of Cd(ClO 4 ) 2 6H 2 O (0.5 mmol, 210 mg), 4,4’bipyridine (3 mmol, 468 mg), ethanol (0.5 mL), concentrated hydrochloric acid (0.5 mL) and distilled water (10 mL) was sealed in a Teflon reactor (23 mL). The mixture was heated at 373 K for 7 days, and then it was gradually cooled down to room temperature. Colorless crystals were obtained in a 46% yield based on Cd(ClO 4 ) 2 6H 2 O. Anal. Calc. for C 64 H 62 CdCl 2 N 12 O 2 : C, 63.29; H, 5.15; N, 13.84; Cd, 9.26.Found: C, 63.42; H, 5.18; N, 13.77; Cd, 9.34. XRD of this complex is shown in Figure 1.X-ray structure determination A single crystal with the dimensions of 0.11 mm  0.10 mm  0.08 mm was selected for X-ray diffraction measurement.Intensity data set was obtained on a SuperNova CCD X-ray diffractometer by using monochromated Mo-Ka radiation (k ¼ 0.71073 Å) at 293(2) K. Out of the 12156 measured reflections collected in the range of 3.54  h  25.02  with 3951 unique ones (R int ¼ 0.0264). The collected frames were processed with the software CrystalClear. | [] | [] | ["[cd(bipy) 3 (H 2 O) 2 ] n 2n(Et-Bipy)n(bipy)2nCl", "C 64 H 62 CdCl 2 N 12 O 2"] | ["Cd(ClO 4 ) 2 \n6H 2 O--0.5 mmol, 210 mg"] | [] | ["4,4’bipyridine--3 mmol, 468 mg", "Et--ethyl group"] | ["373 K"] | ["7 days"] | ["ethanol--0.5 mL", "concentrated hydrochloric acid--0.5 mL", "distilled water--10 mL"]
j.poly.2005.08.043 | 2.2. Synthesis The complexes 1, 2 and 3 have been synthesized in a similar way as reported [17], where an aqueous solut ion (20 cm 3 ) of 3CdSO 4 Æ 8H 2 O (0.77 g, 1.0 mmol, 3 mmol in Cd 2+ ) was prepared then the organic ligand (0.34 g, 2 mmol, Qux, 0.26 g, 2 mmol, Quz or 0.22 g, 2 mmol, dmpz) dissolved in ca. 15–20 cm 3 of methanol or (methanol/water) were added, followed by a dropwise addition of aqueous solution of NaN 3 (0.65 g, 10 mmol) with continuous stirring. The turbid mixtures were heated, ﬁltered oﬀ, boiled again and the ﬁnal clear mixtures were allowed to cool gradually to room temperature then placed in a refrigerator for several days. Colourless crystals of 1 and 2 with a yield (0.14 g, 30% and 0.23 g, 50%), respectively and pale yellow crystals of 3 with a yield (0.49 g, 80%) with respect to the ligand, suitable for X-ray measurements were collected and dried in air. Anal. Calc. for complex 1: C, 50.60; H, 2.97; N, 5.90; Cd, 23.67. Found: C, 50.40; H, 2.88; N, 6.05; Cd, 23.59%. IR, KBr (cm 1 ): 3573 vs, 3360 s, 2923 w, 2852 w, 2610 w, 2540 w, 2332 w, 2153 vs, 2056 w, 2038 w, 1601 s, 1577 s, 1536 w, 1458 br, 1428 w, 1403 m, 1373 m, 134 0 w, 1319 s, 1227 w. 1191 br, 1110 br, 961 w, 886 br, 856 w,802 m, 683 br, 618 vs, 595 vs, 433 s, 369 s, 298 vs. Anal. Calc. for complex 2:C, 42.07; H, 2.64; N, 30.66; Cd, 24.60. Found: C, 42.16; H, 2.47; N, 30.90; Cd, 24.49%. IR, KBr (cm 1 ) (v, very; s, strong; m, medium; w, weak; br, broad): 3353 m, 2850 m, 2613 m, 2352 w, 2321 w, 2068 vs, 2036 vs, 1618 s, 1576 s, 1536 w, 1518 w, 1490 s, 1411 m, 1376 s, 1332 s, 1306 s, 1254 w, 1211 s, 1154 s, 1135 s, 1066 s, 954 s, 923 s, 867 m, 834 m, 787 s, 747 vs, 680 w, 634 s, 593 br, 522 m, 470 m, 442 br, 408 m, 387 m, 365 m, 342 m, 315 m, 293 m, 269 s, 233 s. Anal. Calc. for complex 3: C, 23.66; H, 2.64; N, 36.78; Cd, 36.90. Found: C, 23.48; H, 2.72; N, 36.66; Cd, 36.43%. IR, KBr (cm 1 ) (v, very; s, strong; m, medium; w, weak; br, broad): 3427 w, 3382 m, 3114 w, 3032 m, 2928 m, 2306 br, 2251 br, 2064 vs, 2006 w, 1838 w, 1627 w, 1552 w, 1535 w, 1502 vs, 1449 s, 1382 s, 1334 vs, 1269 br, 1159 vs, 1070 vs, 1035 s, 987 m, 896 m, 746 w, 641 m, 622 m, 594 w, 433 vs, 410 w, 387 w, 366 w, 342 w, 317 m, 290 w, 271 s, 232 s. | [] | [] | ["[Cd(Qux)(NaN 3 )]", "[Cd(Quz)(NaN 3 )]", "[Cd(dmpz)(NaN 3 )]"] | ["CdSO 4 Æ 8H 2 O--0.77 g, 1.0 mmol"] | ["NaN 3--0.65 g, 10 mmol"] | ["Qux--0.34 g, 2 mmol", "Quz--0.26 g, 2 mmol", "dmpz--0.22 g, 2 mmol"] | [] | ["several days"] | ["methanol--ca. 15–20 cm 3", "water--ca. 15–20 cm 3"]
j.poly.2010.08.025 | 2.3.3. {[Cu(L 2 ) 1.5 (DMF) 2 ][ClO 4 ] 2 3DMF} 1 ,(2) L 2 (0.48 g, 1.5 mmol) was placed in a ﬂask containing Cu (ClO 4 ) 2 6H 2 O (0.26 g, 1.0 mmol) in 15 mL of methanol. The mixture was reﬂuxed for 24 h and allowed to cool down to room temperature. The white precipitate that formed was ﬁltered off and washed with an excess of methanol. Blue crystals were obtained by slow diffusion of ether into a DMF solution of the compound. Yield: 0.46 g (42%, based on Cu). Anal. Calc. for CuCl 2 C 42 H 56 N 11 O 16 (MW = 1105.42): C, 45.68; H, 5.12; N, 13.96. Found: C, 46.03; H, 5.18; N, 13.56%. FT-IR (KBr disk, cm 1 ): 3308(m), 1611(w), 1536(w), 1485(w), 1428(w), 1328(w), 1287(w), 1247(w), 1108(w), 1063(bs), 718(m). | [] | [] | ["{[Cu(L 2 ) 1.5 (DMF) 2 ][ClO 4 ] 2 3DMF} 1", "CuCl 2 C 42 H 56 N 11 O 16"] | ["Cu (ClO 4 ) 2 6H 2 O--0.26 g, 1.0 mmol"] | ["ether--excess"] | ["L 2--0.48 g, 1.5 mmol"] | [] | ["24 h"] | ["methanol--15 mL"]
j.molstruc.2004.10.062 | 2.4.3. Gd 2 (betc) 2 (4,4 0 -bpyH 2 )(3) Synthesis of 3 was similar to 1. The products were ﬁltered and washed by ethanol, then dried in air. Colorless transparent block crystals of 3 were obtained in 61.5% (59.8 mg) yield. Anal. Calcd for C 30 H 14 Gd 2 N 2 O 16 :C, 36.97; H, 1.45; N, 2.90. Found: C, 36.51; H, 1.18; N, 3.18. IR data (KBr pallet, n/cm K1 ): 451(m), 521(m), 581(m), 799(s), 872(m), 1132(s), 1294(s), 1358(s), 1385(s), 1436(s), 1490(s), 1559 (s), 1636 (s), 3427(s). | [] | [] | ["Gd 2 (betc) 2 (4,4 0 -bpyH 2 )"] | [] | [] | [] | [] | [] | []
chem.200700133 | ACHTUNGTRENNUNG[Ni 3 ACHTUNGTRENNUNG(TPBA-2) 2 ACHTUNGTRENNUNG(SCN) 6 ]·6 THF·3 H 2 O (3): The complex was prepared by the same method used for synthesis of 2 using [NiACHTUNGTRENNUNG(ClO 4 ) 2 ]·6H 2 O instead of [CdACHTUNGTRENNUNG(ClO 4 ) 2 ]·6H 2 O in 32 % yield (10.5 mg). Elemental analysis calcd (%) for C 84 H 102 N 18 O 15 S 6 Ni 3 : C 51.16, H 5.21, N 12.78; found: C 51.06, H 5.05, N 12.82. | [] | [] | ["[Ni 3 ACHTUNGTRENNUNG(TPBA-2) 2 ACHTUNGTRENNUNG(SCN) 6 ]\n6 THF\n3 H 2 O", "C 84 H 102 N 18 O 15 S 6 Ni 3"] | ["[NiACHTUNGTRENNUNG(ClO 4 ) 2 ]\n6H 2 O--not specified"] | [] | [] | [] | [] | []
00958971003695529 | 2.1. Synthesis of {[Ag(4,4 0 -bpy) E H 2 O](4-ab) E 2H 2 O} (1) A solution of 25 mg (0.15 mmol) of AgNO 3 in 20 mL of H 2 O was added dropwise, under gentle stirring, to 30 mg (0.18 mmol) of 4,4 0 -bipyridine (4,4 0 -bpy) and 20 mg (0.146 mmol) of 4-amino benzoic acid (4-aba) in 30 mL acetonitrile. This colorless solution was kept at room temperature; after 1 week, yellow prismatic crystals formed. | [] | [] | ["{[Ag(4,4 0 -bpy) E H 2 O](4-ab) E 2H 2 O} (1)"] | ["AgNO 3--25 mg (0.15 mmol)"] | [] | ["4,4 0 -bipyridine (4,4 0 -bpy)--30 mg (0.18 mmol)", "4-amino benzoic acid (4-aba)--20 mg (0.146 mmol)"] | ["room temperature"] | ["1 week"] | ["H 2 O--20 mL", "acetonitrile--30 mL"]
zaac.201400513 | Synthesis of [Zn(L 1 )(OH)] n (2): The mixture of 1-cyanobenzoimidazole (30.0 mg, 0.21 mmol), ZnCl 2 (24.0 mg, 0.18 mmol), NaN 3 (18.0 mg, 0.28 mmol), and NH 4 Cl (35.0 mg, 0.65 mmol) in EtOH and H 2 O (15 mL, v/v = 1:2) were heated in a 25 mL bomb at 423 K for 3 d, and cooled to room temperature at a rate of 6 K·h –1 . Colorless blockshaped crystals that were suitable for X-ray determination were obtained in a yield of 42 % based on the ligand 1-cyanobenzoimidazole.The product was washed with EtOH and H 2 O, and finally air-dried at ambient temperature. C 8 H 6 N 6 OZn: calcd. C 35.91, H 2.26%, N Journal of Inorganic and General Chemistry Zeitschrift für anorganische und allgemeine Chemie www.zaac.wiley-vch.de ARTICLE 31.41%; found C 35.83, H 2.35, N 31.37 %. IR (KBr): ν ˜ = 3477 (w), 1555 (s), 1485 (w), 1456 (m), 1428 (w), 1300 (w), 1234 (m), 1218 (w), 1009 (w), 993 (w), 916 (w), 781 (w), 750 (s) cm –1 . | [] | [] | ["[Zn(L 1 )(OH)] n", "C 8 H 6 N 6 OZn"] | ["ZnCl 2--24.0 mg, 0.18 mmol"] | [] | ["1-cyanobenzoimidazole--30.0 mg, 0.21 mmol"] | ["423 K"] | ["3 d"] | ["EtOH and H 2 O--15 mL, v/v = 1:2"]
c3ce40273h | Syntheses of the complexes 1–3 [Cd(tib)(tbtpa)(H 2 O)] n (1). A mixture of Cd(NO 3 ) 2 ?4H 2 O (123.4 mg, 0.4 mmol), tib (110.4 mg, 0.4 mmol) and H 2 tbtpa (192.7 mg, 0.4 mmol), KOH (1.2 mg, 0.02 mmol) were dissolved in 10 mL methanol–H 2 O (v:v = 1 : 1) in a 25 mL Teflon-lined stainless steel vessel. The mixture was sealed and heated at 120 uC for 4300 min. After the mixture was cooled to room temperature at a rate of 9 uCh 21 . The resulting pale yellow block crystals were collected in 89% yield. Elemental analysis: anal. calc. for C 23 H 14 Br 4 CdN 6 O 5 : C 31.16, H 1.59, N 9.48%. Found: C 31.55, H 1.02, N 9.75%. IR (KBr): v(cm 21 )= 3433 (s), 1613 (s), 1504 (m), 1404 (m), 1331 (m), 1240 (w), 1113 (w), 1072 (w), 1013 (w), 649 (w), 562 (w). | [] | [] | ["[Cd(tib)(tbtpa)(H 2 O)] n", "C 23 H 14 Br 4 CdN 6 O 5"] | ["Cd(NO 3 ) 2 ?4H 2 O--123.4 mg, 0.4 mmol"] | ["KOH--1.2 mg, 0.02 mmol"] | ["tib--110.4 mg, 0.4 mmol", "H 2 tbtpa--192.7 mg, 0.4 mmol"] | ["120 \nC"] | ["4300 min"] | ["methanol–H 2 O (v:v = 1 : 1)--10 mL"]
om0107845 | Mp: 103-104 °C (Found: C, 57.55; H, 5.16; N, 6.69. C 10 H 11 NO 2 S requires C, 57.40; H, 5.30; N, 6.69). ν max /cm -1 (CtN): 2241s (Nujol).1 H NMR (400 MHz, [D 6 ]-DMSO, 25 °C): δ 7.97 (d, 2H; o-H, Ph), 7.92 (t, 2H; p-H, Ph), 7.78 (t, 1H; m-H, Ph), 1.65 (s, 6H; CH 3 ); 13 C NMR (100 MHz, [D 6 ]-DMSO, 25 °C): δ 136.08 (p-C, Ph), 133.16 (i-C, Ph), 130.82 (o-C, Ph), 130.17 (mC, Ph), 118.63 (CtN), 58.12 (C, CMe 2 ), 20.71 (CH 3 ). | [] | [] | ["C 10 H 11 NO 2 S"] | [] | [] | [] | [] | [] | []
s11243-018-0266-9 | Synthesis of [Zn 3 (tci) 2 (3,4′‑bpt) 2 (H 2 O) 4 ]·4H 2 O (3) A mixture of ZnCl 2 ·6H 2 O (0.122g, 0.50mmol), 1H-3(3-pyridyl)-5-(4-pyridyl)-1,2,4-triazole (0.173 g, 0.50mmol), H 3 tci (0.112g, 0.50mmol), and distilled water (15mL) was stirred 30min in air, then sealed in a 23-mL Teflon reactor, which was heated at 140°C for 4days, then cooled to room temperature. Colorless plate Scheme1 Structural formulae of tri(2-carboxyethyl)-isocyanurate (left) and 1H-3-(3-pyridyl)5-(4-pyridyl)-1,2,4-triazole (right) | [] | [] | ["[Zn 3 (tci) 2 (3,4′‑bpt) 2 (H 2 O) 4 ]·4H 2 O", "3"] | ["ZnCl 2 ·6H 2 O--0.122 g, 0.50 mmol"] | [] | ["1H-3(3-pyridyl)-5-(4-pyridyl)-1,2,4-triazole--0.173 g, 0.50 mmol", "H 3 tci--0.112 g, 0.50 mmol"] | ["140 °C"] | ["4 days"] | ["distilled water--15 mL"]
ic050678l | [Cu(CH 3 CH 2 COO) 2 (Hpz*) 2 ], 5. Copper(II) propionate (1.935 g, 9.2 mmol) was dissolved in 20 mL of diethyl ether. To the blue solution was added a Hpz* solution (1.78 g, 18.5 mmol in 20 mL of diethyl ether) under stirring. After 1 h, 50 mL of light petroleum (40-60 °C) was added and the solution was refluxed for 6 h. A pale blue precipitate formed, and the suspension was stirred for 12 h. Then, the solid was filtered off, washed with 10 mL of petroleum ether, and dried under vacuum (yield 2.95 g, 80%).5. Mp: 112-113 °C. Anal. Calcd for C 16 H 26 N 4 O 4 Cu: C, 47.81; H, 6.52; N, 13.94. Found: C, 47.72; H, 6.85; N, 14.21. IR (Nujol, cm -1 ): 3179 (m), 3115 (m), 3086 (m), 3025 (m, NH, CH), 1556 (s), 1421 (s, CO), 530 (br), 430 (w), 350 (w), 326 (sh), 322 (sh), 314 (s), 277 (w), 265 (br, Cu-O, Cu-N). ESI-MS (+) (MeOH) (higher peaks, relative abundance %): 97 (100) [pz*H 2 ] + , 328 (43) [Cu(CH 3 CH 2 COO)(pz*) 2 ] + . µ eff (296 K): 1.82 µ B . Λ M (EtOH, 1 × 10 -4 M): 14 Ω -1 mol 2 cm -1 . | [] | ["12 h"] | ["[Cu(CH 3 CH 2 COO) 2 (Hpz*) 2 ]"] | ["Copper(II) propionate--1.935 g, 9.2 mmol"] | [] | ["Hpz*--1.78 g, 18.5 mmol"] | ["refluxed"] | ["6 h"] | ["diethyl ether--20 mL", "light petroleum--50 mL (40-60 °C)", "petroleum ether--10 mL"]
j.jorganchem.2010.05.002 | 3.2.2. Synthesis of [Hg 8 Te(TePh) 14 (PPhMe 2 ) 2 ]$0.5DMF (2) PPhMe 2 (0.073 g, 0.4 mmol) was added to a solution of Hg (TePh) 2 (0.152 g, 0.25 mmol) in 10 mL DMF and the mixture was placed into an ultrasonic bath at 35 kHz. The reaction was carried out under ultrasonication for 30 min at room temperature to give a deep-red solution. After 3 days stable red crystals of 2 were formed. Yield: 0.135 g, 83%. Melting point: 127  C. Anal. Calc. for C 102 H 99 Hg 8 NOP 2 Te 15 (4947.49): C, 24.82; H, 1.95; N, 0.14. Found: C, 24.76; H, 1.98; N, 0.17%. Atomic ratios given by EDX analysis: Hg 8 Te 15 P 2 . | [] | [] | ["[Hg 8 Te(TePh) 14 (PPhMe 2 ) 2 ]$0.5DMF", "C 102 H 99 Hg 8 NOP 2 Te 15"] | ["Hg (TePh) 2--0.152 g, 0.25 mmol"] | [] | ["PPhMe 2--0.073 g, 0.4 mmol"] | ["room temperature"] | ["30 min", "3 days"] | ["DMF--10 mL"]
b820481k | Compound HL. This compound was synthesized as described in the above procedure taking 4-(dimethylamino)cinnamaldehyde in place of 4-(dimethylamino)benzaldehyde. The compound was isolated as an orange solid (0.61 g, 86% yield). Mp: 240 ◦ C.n max /cm -1 1595 (CN). d H (CDCl 3 , 400 MHz) 3.01 (s, 12 H, CH 3 ), 6.66 (d, 4 H, J = 9.0 Hz, H ar ), 6.88 (dd, 2 H, J = 9.6, 15.7 Hz, vinylic), 6.98 (d, 2 H, J = 15.8 Hz, vinylic), 7.39 (d, 4 H, J = 8.7 Hz, H ar ), 8.32 (d, 2 H, J = 9.5 Hz, N = CH). m/z 347.22 (HL , 100%) (ESI). Anal. calcd for C 22 H 26 N 4 found: C 76.1, H 7.6, N 16.2% and requires: C 76.2, H 7.5, N 16.1%. | [] | [] | ["HL"] | [] | [] | [] | [] | [] | []
cg301161c | Synthesis of [Co 3 (TCM) 2 (H 2 O) 5 ]·5DMF·3CH 3 OH (4). H 3 TCM (15 mg, 0.027 mmol) and Co(NO 3 ) 2 ·6H 2 O (9 mg, 0.030 mmol) were dissolved in a mixed solvent of DMF (10 mL) and methanol (20 mL). | [] | [] | ["[Co 3 (TCM) 2 (H 2 O) 5 ]·5DMF·3CH 3 OH", "NaN"] | ["Co(NO 3 ) 2 ·6H 2 O--9 mg, 0.030 mmol"] | [] | ["H 3 TCM--15 mg, 0.027 mmol"] | [] | [] | ["DMF--10 mL", "methanol--20 mL"]
zaac.200700076 | Preparation of [Pb 2 (phen) 2 (N 3 ) 3 (ClO 4 )] n . The title complex was prepared by the branch tube [25] method: 1,10-phenanthroline (0.18 g, 1 mmol) was placed in one arm of a branched tube and a solution of hydrated Pb(ClO 4 ) 2 (1 mmol, prepared by dissolving the appropriate amount of PbCO 3 in the minimum volume of 70 % HClO 4 ) and sodium azide (0.130 g, 2 mmol) in the other. Methanol was then carefully added to fill both arms, the tube sealed and the ligand-containing arm immersed in a bath at 60 °C, while the other was left at ambient temperature. After 2 weeks, crystals (m.p.210 °C) suitable for an X-ray structure determination had deposited in the arm at ambient temperature. They were then filtered off, washed with acetone and ether, and air dried. Yield: 0.225 g (45 %). Analysis: found C: 28.98, H: 1.45, N: 18.10 %, Calculated for C 24 H 16 N 13 O 4 ClPb 2 : C: 28.80, H:1.60, N: 18.20 %.IR (selected bands; in cm ⴚ1 ): 612m, 685m, 820s, 1135vs (-ClO 4 ), 1335m (ν sy of -N 3 ), 1474s and 1505s (aromatic ring), 2045vs (ν asy of µ-1,1-N 3 ), 2085vs (ν asy of µ-1,3-N 3 ), 3056w [26]. | [] | [] | ["[Pb 2 (phen) 2 (N 3 ) 3 (ClO 4 )] n"] | ["Pb(ClO 4 ) 2 --1 mmol", "sodium azide--0.130 g, 2 mmol"] | [] | ["1,10-phenanthroline--0.18 g, 1 mmol"] | ["ambient temperature and 60 \nC"] | ["2 weeks"] | ["methanol--filled both arms"]
c2dt31243c | 4. Yield 51% (based on the Zn), colorless crystals. Elemental analysis calcd (%) for C 22 H 16 N 2 O 10 Zn: C,50.07; H,2.71; N,4.75. Found: C,50.17; H,2.80; N,4.70. FT-IR (KBr, cm −1 ): 3367(br,vs), 1728(vs) 1678(vs), 1554(vs), 1458(vs), 1373(s), 1273(w), 1184(m), 1157(m), 910(m), 856(m), 775(m), 748(w), 682(w), 536(w), 459(w).5. Yield 71% (based on the Zn), colorless crystals. Elemental analysis calcd (%) for C 20 H 12 N 2 O 4 Zn: C,58.58; H,2.93; N,6.83.Found: C,58.47; H,2.99; N,6.73. FT-IR (KBr, cm −1 ): 3413(br, w), 1633(vs), 1595(m), 1463(vs), 1382(vs), 1282(s), 1209(s), 1152(s), 938(m), 897(w), 789(m), 747(m), 664(m), 600(m), 566(m), 488(w). | [] | [] | ["C 22 H 16 N 2 O 10 Zn"] | [] | [] | [] | [] | [] | []
cplu.201200136 | The precipitate was filtered off, washed with water to remove residual NaNO 3 and air-dried. Yield: 595 mg (2.95 mmol, 98 %). DSC (58C min 1 ): decomp=284 8C; elemental analysis calcd (%) for C 2 AgN 5 : C 11.90, N 34.68; found: C 11.99, N 34.37; BAM drophammer: < 1 J; friction tester: < 5 N; ESD: 1 mJ (!; at grain size < 100 mm).Tetrazole-5-carboxamide ( 4): Compound 1 (3.20 g, 22.2 mmol) was dissolved in 6 m HNO 3 (10 mL) and the solution was heated to 808C for 15 min. The solvent was removed under reduced pressure and the residue was extracted with boiling ethanol (3 100 mL).After the solvent was removed from the combined extracts, the residue was recrystallized from boiling water. Yield: 1.74 g (15.4 mmol, 69%). | [] | [] | ["Tetrazole-5-carboxamide ( 4)"] | [] | [] | [] | ["808 \nC"] | ["15 min"] | ["6 m HNO 3--10 mL", "boiling ethanol--3 x 100 mL", "boiling water--N/A"]
om050733y | Silylborate 1 in a sealed tube had no sharp melting point; 1 turned yellow and partially melted at 200 °C on heating. | [] | [] | ["Silylborate 1"] | [] | [] | [] | ["200 \nC"] | [] | []
j.tet.2008.08.035 | 3.2.1. Heptamethyl 1-p-tolyl-3a,7a-dihydro-1H-indazole3,3a,4,5,6,7,7a-heptacarboxylate (13a) Yield: 80%; yellow solid, mp 137–138  C; n (cm 1 ) 1772, 1756, 1728 and 1720 (C]O), 1552 (C]C), 1512 (C ]N), 1460, 1436; 1 H NMR (300 MHz, CDCl 3 ) d 2.32 (s, 3H, CH 3 ), 3.39, 3.58, 3.77, 3.82 and 3.91 (all s, 53H, 5OCH 3 ), 3.81 (s, 6H, 2OCH 3 ), 7.10 and 7.30 (both d, 22H, 4CH, 3 J¼8.0 Hz); 13 C NMR (75 MHz, CDCl 3 ) d 21.2 (CH 3 ), 52.5, 52.6, 53.1, 53.2, 53.3, 53.4 and 54.1 (7OCH 3 ), 67.2 (C(3a)), 81.7 (C(7a)), 124.7 and 127.0 (C(4) and C(7)), 126.7 (2 m-C), 128.9 (2 o-C), 132.8 and 135.0 (C(5) and C(6)), 137.3 (i-C), 137.6 (p-C), 138.5 (C(3)), 161.6, 163.3, 163.9, 164.6, 164.7, 165.8 and 166.2 (7COO). Anal. calcd for C 28 H 28 N 2 O 14 : C, 54.55; H, 4.58; N, 4.54. Found C, 54.13; H, 4.82; N, 4.21. | [] | [] | ["C 28 H 28 N 2 O 14"] | [] | [] | [] | [] | [] | []
cg070048p | (c) [NEt 4 ][1-Ph-closo-1-CB 11 H 5 -7,8,9,10,11,12-I 6 ]. [Cs][1-Ph-closo1-CB 11 H 11 ] (prepared as in ref 12d; 330 mg, 1 mmol) was dissolved in glacial CH 3 COOH (10 mL). ICl (3.0 g, 18 mmol) was then added, and the mixture was stirred and heated for 72 h at 110 °C. The reaction mixture was cooled to 0 °C, H 2 O (50 mL) and Na 2 SO 3 (3.8 g, 30 mmol) were added with stirring, and the solvents were removed under reduced pressure. The residual oil was dissolved in H 2 O (50 mL), and the solution was filtered. [NEt 4 ]Cl (500 mg, 3 mmol) was added to the filtrate, and a colorless precipitate developed. The white precipitate was filtered off and dried in vacuo to yield the colorless [NEt 4 ] + salt of the [1-Ph-closo-1-CB 11 H 5 -7,8,9,10,11,12-I 6 ] anion as a white solid (860 mg, 780 µmol, 78%). Crystals suitable for a single-crystal X-ray diffraction analysis were obtained from a concentrated solution in (CH 3 ) 2 CO that was overlayered with a ca. 5-fold excess of Et 2 O. NMR data for [NEt 4 ][1-Ph-closo-1-CB 11 H 5 -7,8,9,10,11,12-I 6 ], in (CD 3 ) 2 CO at 294-299 K, ordered as assignment δ( 11 B)/ppm [δ( 1 H)ppm] are as follows: BI(12) -7.1, BH(2,3,4,5,6) -11.9 [+3.35], BI(7,8,9,10,11) -18.8; additionally, δ( 1 H)(Ph) +7.82 (2H, apparent doublet) and +7.47 (3H, multiplet), with δ( 1 H)(Et) at +3.49 (8H, quartet) and +1.40 (12H, triplet); also, δ( 13 C)(Ph) +132.6 (1C), +129.9 (2C), +128.7 (2C), and +127.9 (1C), with δ( 13 C)(cluster) +42.5 and with δ( 13 C)(Et) +52.4 and +7.1 ppm. | [] | [] | ["[NEt 4 ][1-Ph-closo-1-CB 11 H 5 -7,8,9,10,11,12-I 6 ]", "[Cs][1-Ph-closo1-CB 11 H 11 ]"] | [] | ["ICl--3.0 g, 18 mmol", "Na 2 SO 3--3.8 g, 30 mmol", "[NEt 4 ]Cl--500 mg, 3 mmol"] | [] | ["110 \nC", "0 \nC"] | ["72 h"] | ["glacial CH 3 COOH--10 mL", "H 2 O--50 mL", "(CH 3 ) 2 CO--overlayered with a ca. 5-fold excess of Et 2 O", "(CD 3 ) 2 CO--NMR solvent"]
c6ra19805h | Synthesis of L1 L1 was prepared according to the literature method.10 Melting point: >250  C.Synthesis of L2 L2 was prepared according to the literature method.11 Melting point: >250  C.Synthesis of (H 2 L1) 2 (Mo 4 O 13 ) (1) A mixture of L1 (0.06 mmol, 0.013 g), MoO 3 (0.09 mmol, 0.015 g), ZnSO 4 $7H 2 O (0.06 mmol, 0.017 g) and water (8 ml) was heated at 150  CinTeon-lined autoclaves for 3.5 days, then followed by slow cooling to room temperature. The pH value of the nal mixture aer hydrothermal synthesis was ca. 4.5. The resulting yellow block crystals were ltered oﬀ (yield: ca. 80% based on MoO 3 ). Elemental anal. found: C, 21.0%. Calcd for Scheme 1 Schematic representation of L1 (a) and L2 (b).This journal is © The Royal Society of Chemistry 2016 RSC Adv.,2016,6,97890–97898 ¦ 97891 Paper RSC Advances Published on 10 October 2016. Downloaded by Cornell University Library on 13/10/2016 21:21:55. View Article Online | [] | [] | ["(H 2 L1) 2 (Mo 4 O 13 )"] | ["MoO 3--0.09 mmol, 0.015 g", "ZnSO 4 $7H 2 O--0.06 mmol, 0.017 g"] | [] | ["L1--0.06 mmol, 0.013 g"] | ["150 \nC"] | ["3.5 days"] | ["water--8 ml"]
j.molstruc.2016.10.030 | 2.4.2. Synthesis of complex 1 Complex 1 was synthesized by the reaction of 5-methyl-4phenyl-1,2,4-triazole-3-thione (0.191 g, 1 mmol) in MeOHeCH 3 CN (10 mL) and methanolic solution of Cd(OAc) 2 $2H 2 O (0.130 g, 0.5 mmol). The reaction mixture was stirred for 2 h at room temperature. The resulting brown precipitate was ﬁltered off and washed thoroughly with methanol. The precipitate was dissolved in chloroform-methanol solution (20 mL) of thenoyltriﬂuroacetone (2.0 mL), yielding a light yellow solution was ﬁltered off and kept for crystallization. The single crystals of complex 1 suitable for Xray analyses were obtained by slow evaporation of the above solution over a period of 10 days. Yield: 50%; m.p.325  C. Anal. Found: C ¼ 43.60, H ¼ 3.35, N ¼ 17.20, S ¼ 12.70%. Anal. Calcd for C 18 H 16 CdN 6 S 2 (492.89), C ¼ 43.82, H ¼ 3.24, N ¼ 17.04, S ¼ 12.98%. | [] | ["10 days"] | ["C 18 H 16 CdN 6 S 2"] | ["Cd(OAc) 2 $2H 2 O--0.130 g, 0.5 mmol"] | [] | ["5-methyl-4phenyl-1,2,4-triazole-3-thione--0.191 g, 1 mmol", "thenoyltrifluoroacetone--2.0 mL"] | ["room temperature"] | ["2 h"] | ["MeOH:CH 3 CN--10 mL", "chloroform:methanol--20 mL"]
s007750100212 | Equimolar (1.5 mmol each) solutions of HAuCl 4 ´3H 2 O, 1-EtTH, and the corresponding chloride salt (RbCl, CsCl, or MgCl 2 ) were allowed to crystallize at room temperature. Compound 4 crystallized in the form of yellow-orange blocks in 44.5% yield, 5 as yellow crystals in 36.1%, and 6 as yellow-orange crystals in only very low yield. Anal. calcd. for C 28 H 40 AuCl 4 N 8 O 8 Rb(4): C 32.3, H 3.9, N 10.8; found: C 32.4, H 3.8, N 10.9. Anal. calcd. for C 28 H 40 AuCl 4 CsN 8 O 8 (5): C 30.9, H 3.7, N 10.3; found: C 30.5, H 3.7, N 10.2.Crystal data for 4,C 14 H 20 Au 0.5 Cl 2 N 4 O 4 Rb 0.5 , M=520.46: triclinic, space group P-1, a=8.593(2) , b=8.742(2) , c=12.667(3) , a=88.94(3), b=88.59(3), g=81.05(3), U=939.6(4)  3 , D calc =1.840 g cm ±1 , Z=2, (Mo-Ka)=5.543 mm ±1 , F(000)=512, R 1 =0.0356, wR 2 =0.0853.Crystal data for 5,C 14 H 20 Au 0.5 Cl 2 Cs 0.5 N 4 O 4 , M=544.18: triclinic, space group P-1, a=8.367(2) , b=9.451(2) , c=12.357(2) , a=91.67(3), b=95.88(3), g=104.75(3), U=938.4(3)  3 , D calc =1.926 g cm ±1 , Z=2, (Mo-Ka)=5.217 mm ±1 , F(000)=530, R 1 =0.0224, wR 2 =0.0477. | [] | [] | ["HAuCl 4 ´3H 2 O", "1-EtTH", "RbCl", "CsCl", "MgCl 2 ", "C 28 H 40 AuCl 4 N 8 O 8 Rb", "C 28 H 40 AuCl 4 CsN 8 O 8", "C 14 H 20 Au 0.5 Cl 2 N 4 O 4 Rb 0.5", "C 14 H 20 Au 0.5 Cl 2 Cs 0.5 N 4 O 4"] | ["HAuCl 4 ´3H 2 O--1.5 mmol"] | ["RbCl--1.5 mmol", "CsCl--1.5 mmol", "MgCl 2--1.5 mmol"] | ["1-EtTH--1.5 mmol"] | [] | [] | ["water--3H 2 O"]
j.ica.2020.119631 | 2.4. Syntheses according to Protocol A.Typically, platinum acetate blue Pt(OOCMe) 2.5–2.75 (PAB) and complementary metal acetate was stirred in glacial acetic acid at 80–90° C for 10–16 h. The resulting solution was ﬁltered and evaporated to dryness. The residue was extracted with several portions of benzene and the combined extracts stayed for crystallization at room temperature or in warm water bath (60° C) under gradual cooling.Our experiments according to Protocol A aﬀorded the platinumbased heterometallic complexes (Table 1).2.4.1. Synthesis of {Pt II 2 Mn II 2 (OOCMe) 8 ·C 6 H 6 } n (1) The reaction of PAB of composition Pt(OOCMe) 2.5 (134.5 mg, 392 mmol) with Mn(OOCMe) 2 ·4H 2 O (115 mg, 465 mmol) in 30 ml of glacial acetic acid (95°°C, 30 h) aﬀorded the crystals of heterometallic complex {Pt 2 Mn 2 (OOCMe) 8 ·C 6 H 6 } n (1). Yield: 23.3 mg, (10% based on Pt). Anal. Calculated for C 22 H 30 Mn 2 O 16 Pt 2 C, 25.15; H, 2.88. Found: C, 25.15; H, 2.87. IR data (FTIR, cm −1 ): 3363(w), 3272(w), 2990(w), 2161(w), 1619(s), 1565 (s), 1428(m), 1385(vs), 1335(s), 1046(m), 1030(m), 958(w), 936(vw), 701(s), 687(s), 625(m), 599(m), 576(m). | [] | [] | ["{Pt II 2 Mn II 2 (OOCMe) 8 ·C 6 H 6 } n", "C 22 H 30 Mn 2 O 16 Pt 2"] | ["Pt(OOCMe) 2.5--134.5 mg, 392 mmol", "Mn(OOCMe) 2 \n4H 2 O--115 mg, 465 mmol"] | [] | [] | ["95°°C"] | ["30 h"] | ["glacial acetic acid--30 ml"]
acs.cgd.7b00174 | 10.25; found: C 37.30, H 5.49, N 10.22. IR (ν/cm −1 ): 3432s, 3237s, 3054w, 2925w, 2879w, 1641m, 1552s, 1486m, 1432m, 1376s, 1267m.Synthesis of Complex 4. A similar procedure as complex 3 was employed to prepare complex 4 by changing the metal salt to CdCl 2 · 2.5H 2 O (10 mmol, 2.28 g). Colorless crystals of 4 suitable for X-ray diﬀraction were isolated after being cooled slowly to room temperature. Yield: 77% (based on Cd). Elemental analysis calcd (%) for C 17 H 23 Cd 2 Cl 2 N 4 O 6 : C 30.24, H 3.43, N 8.30; found: C 30.23, H 3.40, N 8.29. IR (ν/cm −1 ): 3444m, 3237m, 3062w, 2925w, 2875w, 1646m, 1587m, 1556m, 1484m, 1436m, 1373s, 1259m. | [] | [] | ["Complex 4", "C 17 H 23 Cd 2 Cl 2 N 4 O 6"] | ["CdCl 2 \n2.5H 2 O--10 mmol, 2.28 g"] | [] | [] | [] | [] | []
nmat2808 | Synthesis of 5-nitrosoisophthalic acid (H 2 NO-ipa). H 2 NO-ipa was synthesized according to the modified published procedure 41 . 5-aminoisophthalic acid (181 mg, 1 mmol) was suspended in dichloromethane (5 ml). To this suspension, oxone (1.23 g, 2 mmol) dissolved in water (10 ml) was added and the resulting suspension was stirred for 20 min at room temperature. After separation of the layers, the aqueous layer was extracted with dichloromethane three times. The combined organic solution was washed with 1 N HCl and brine, dried over Na 2 SO 4 and evaporated to dryness to give a crude product, which was subjected to recycling preparative size-exclusion chromatography with tetrahydrofuran as an eluent.The second fraction was collected and evaporated to leave H 2 NO-ipa as solid (23 mg, 12%).1 H-NMR (400 MHz, DMSO-d 6 ): δ 8.56 (d, 2H, Ar), 8.86 (t, 1H, Ar), 13.94 (br, 2H, CO 2 H); 13 C-NMR (100 MHz, DMSO-d 6 ): δ 124.66, 133.67, 136.04, 164.88, 165.93. | [] | [] | ["H 2 NO-ipa"] | [] | [] | ["5-aminoisophthalic acid--181 mg, 1 mmol"] | ["room temperature"] | ["20 min"] | ["dichloromethane--5 ml", "water--10 ml", "tetrahydrofuran--eluent"]
00958972.2011.597052 | 2.2.3. Preparation of [Zn(m-bdc)(bth)] n (3). This complex was prepared in a similar procedure to that of 1 using m-H 2 bdc (16.6 mg, 0.1 mmol) in place of o-H 2 bdc. Block colorless crystals were obtained (yield: 56% based on zinc). Anal. Calcd for C 18 H 20 N 6 O 4 Zn (%): C, 48.06; H, 4.48; N, 18.68. Found (%): C, 48.40; H, 4.61; N, 18.45. IR (cm 1 , KBr): 1619 (s), 1577 (m), 1531 (m), 1386 (m), 1338 (s), 1274 (m), 1133 (w), 999 (m), 831 (w), 759 (s), 724 (s), 678 (s), 663 (w). | [] | [] | ["[Zn(m-bdc)(bth)] n", "C 18 H 20 N 6 O 4 Zn"] | [] | [] | ["m-H 2 bdc--16.6 mg, 0.1 mmol"] | [] | [] | []
ejic.200900365 | Synthesis M(hfac) 2 ·2H 2 O: [15] The following general procedure was used to synthesize M(hfac) 2 ·2H 2 O (where M = zinc and cadmium): in a test tube cooled to 0 °C, a solution of NH 4 OH (25%, 0.67 mL, 6.22 mmol) was slowly added to H(hfac) (0.88 mL, 6.22 mmol).The aqueous phase was then extracted with ether (2 mL), and the organic fraction was poured into an aqueous solution of M(NO 3 ) 2 (3.11 mmol). After being stirred and settled, the organic phase was collected, and the aqueous phase was washed with another aliquot (2 mL) of ether. After the ether was removed from the organic fraction, M(hfac) 2 ·2H 2 O was extracted from the resulting white powder by boiling in hexane for 30 min. TTF- and Paramagnetic-Transition-Metal-Based Coordination Polymers 2,3,7,8-Tetrakis(2-cyanoethylthio)tetrathiafulvalene (TCE-TTF): 4,5-Bis(cyanoethylthio)-1,3-dithiol-2-thione (1, 2.50 mg, 8.22 mmol) was dissolved by a mixture of chloroform (75 mL) and acetic acid (25 mL). Mercuric acetate (6.30 g, 19.73 mmol) was then added. This solution was stirred overnight at room temp., filtered and washed two times with a saturated solution of NaHCO 3 and water. The solvent was partially removed before the addition of ethanol (200 mL), then the solution was cooled several hours at –20 °C. 4,5-bis(cyanoethylthio)-1,3-dithiol-2-one (2) was obtained as a white powder (2.05 g, yield 87%) and characterized by 1 H NMR (CDCl 3 ): δ = 3.18 (t, J = 7 Hz, 4 H); 2.83 (t, J =7Hz,4H) ppm.Compounds 1 (1.24 g, 4.08 mmol) and 2 (783 mg, 2.72 mmol) were poured on dried toluene (100 mL), and freshly distilled triethylphosphite (10 mL) was added to the solution. After two hours of reflux at 120 °C, the mixture was slowly brought to room temp., the toluene was evaporated, and diethyl ether (150 mL) was added. | [] | [] | ["Zn-M(hfac) 2 ·2H 2 O", "Cd-M(hfac) 2 ·2H 2 O"] | ["NH 4 OH (25%)--0.67 mL, 6.22 mmol", "M(NO 3 ) 2--3.11 mmol"] | [] | ["H(hfac)--0.88 mL, 6.22 mmol"] | [] | [] | ["ether--2 mL", "hexane--boiling for 30 min"]
c4ce01601g | Synthesis of {{Agĳ(1R,2R)-3-bcpb]}·NO 3 ·H 2 O·CH 3 OH} n (1a) 1a was prepared by adding a methanol solution (10 mL) of Ĳ1R,2R)-3-bcpb (50 mg, 0.1 mmol) to an aqueous solution (10 mL) of AgNO 3 (17 mg, 0.1 mmol). The resulting colorless solution was stirred for half an hour at 25 °Cthenfiltered. | [] | [] | ["{{Agĳ(1R,2R)-3-bcpb]}·NO 3 ·H 2 O·CH 3 OH} n", "1a"] | ["AgNO 3 --17 mg, 0.1 mmol"] | [] | ["(1R,2R)-3-bcpb--50 mg, 0.1 mmol"] | ["25 \nC"] | ["half an hour"] | ["methanol --10 mL", "aqueous solution--10 mL"]
cg7009836 | Synthesis of the Precursors [Cu(L 1 ) 2 (H 2 O) 2 ] and [Cu(L 2 ) 2 ]. The precursors [Cu(L 1 ) 2 (H 2 O) 2 ] and [Cu(L 2 ) 2 ] were obtained by the reaction of Cu(AcO) 2 · H 2 O and the corresponding R-hydroxycarboxylic acid (2methyllactic or glycolic acid) in 1:2 molar proportions in water. The resulting blue solutions were heated for 15 min and stirred at room temperature for several days. Blue crystalline products were obtained by slow concentration of the solution. These compounds were previously studied by Prout et al. | [] | [] | ["[Cu(L 1 ) 2 (H 2 O) 2 ]", "[Cu(L 2 ) 2 ]"] | ["Cu(AcO) 2 · H 2 O--not specified"] | [] | ["R-hydroxycarboxylic acid (2methyllactic or glycolic acid)--in 1:2 molar proportions"] | ["room temperature"] | ["15 min", "several days"] | ["water--not specified"]
cg049559r | [Ni(r-rac-L)](ClO 4 ) 2 and [Ni(β′-rac-L)](ClO 4 ) 2 . To a stirring solution of nickel(II) acetate (2.72 g 0.012 mol) in 50 mL of methanol was added the ligand (L) (3.02 g, 0.01 mol), sodium perchlorate (2.50 g, 0.02 mol), and two drops of perchloric acid.After the solution mixture was heated at 60 °C for 1 h, it was cooled to room temperature. Blue crystals of [Ni(rac-L)(Ac)](ClO 4 ) formed from the blue-violet solution. The crystals were filtered off, washed with methanol for several times, and then washed with a small amount of perchloric acid and methanol. | [] | [] | ["[Ni(rac-L)(Ac)](ClO 4 )"] | ["nickel(II) acetate--2.72 g, 0.012 mol"] | [] | ["L--3.02 g, 0.01 mol"] | ["60 \nC"] | ["1 h"] | ["methanol--50 mL"]
cg401212s | [Zn 3 L 2 (4,4′-bpy) 2 (HCOO) 2 ] (4). To a thick Pyrex tube was loaded Zn(OAc) 2 (183 mg, 0.1 mmol), H 2 L (32 mg, 0.1 mmol), 4,4′-bpy (312 mg, 0.2 mmol), and 2 mL of DMF/H 2 O (v/v = 4:6). A workup similar to that used for the isolation of 2 produced colorless crystals of 4. Yield: 43% based on Zn(OAc) 2 . Anal. Calcd for C 66 H 50 N 4 O 16 Zn 3 : C, 58.66; H, 3.73; N, 4.15. Found: C, 58.68; H, 3.77; N, 4.10. IR (KBr disk): 3446 (s), 3067 (m), 1640 (s), 1602 (m), 1550 (w), 1393 (w), 1220 (w), 1171 (w), 999 (w), 860 (w), 808 (w), 785 (w), 722 (w), 632 (w) cm −1 . | [] | [] | ["[Zn 3 L 2 (4,4′-bpy) 2 (HCOO) 2 ]", "C 66 H 50 N 4 O 16 Zn 3"] | ["Zn(OAc) 2--183 mg, 0.1 mmol"] | [] | ["H 2 L--32 mg, 0.1 mmol", "4,4′-bpy--312 mg, 0.2 mmol"] | [] | [] | ["DMF/H 2 O--2 mL"]
c0dt00374c | for C 27 H 16 N 2 O 10 Zn 2 (659.16): C, 49.19; H, 2.45; N, 4.25%. Found: C, 49.10; H, 2.38; N, 4.19%. IR/cm -1 (KBr): 3563(s), 3448(w), 3082(w), 1664(m), 1603(s), 1566(s), 1398(m), 1384(s), 1263(m), 813(m), 639(m).[Cd 2 (bptc)(bpa) 2 (H 2 O)] n (5). The procedure is similar to the synthesis of 1 except that Cd(NO 3 ) 2 ·4H 2 O (0.0308 g, 0.1 mmol) and bpa (0.0184 g, 0.1 mmol) was used instead of Zn(NO 3 ) 2 ·6H 2 O and bpp. Yield: 75% based on cadmium. Anal. Calc. for C 41 H 34 Cd 2 N 4 O 11 (983.52): C, 50.07; H, 3.48; N, 5.70%. Found: C, 50.13; H,3.39; N, 5.61%. IR/cm -1 (KBr): 3365(s), 1673(m), 1612(w), 1569(s), 1385(s), 1268(s), 1227(m), 1017(s), 767(m), 705(s). | [] | [] | ["C 27 H 16 N 2 O 10 Zn 2", "[Cd 2 (bptc)(bpa) 2 (H 2 O)] n", "C 41 H 34 Cd 2 N 4 O 11"] | ["Cd(NO 3 ) 2 \n4H 2 O--0.0308 g, 0.1 mmol"] | [] | ["bpa--0.0184 g, 0.1 mmol"] | [] | [] | []
s10876-007-0161-6 | Preparation of [(CuS t Bu) 4 (dppe)] n (1) and [(CuS t Bu) 6 (bix)] n (2) The compound CuS t Bu (45.8 mg, 0.3 mmol), dppe (39.8 mg, 0.1 mmol) or bix (23.8 mg, 0.1 mmol) were placed in a glass tube, and 3.0 mL CH 3 CN was added. | [] | [] | ["[(CuS t Bu) 4 (dppe)] n", "[(CuS t Bu) 6 (bix)] n"] | ["CuS t Bu--45.8 mg, 0.3 mmol"] | [] | ["dppe--39.8 mg, 0.1 mmol", "bix--23.8 mg, 0.1 mmol"] | [] | [] | ["CH 3 CN--3.0 mL"]
c9dt03722e | Found: C, 48.96; H, 8.14; N,7.21; S, 7.71%. IR (solid state) ν [cm −1 ] = 3423 (w, br), 3326 (m), 3219 (m), 3113 (vw), 3067 (vw), 2971 (vs), 2929 (m), 2902 (m), 2869 (w), 1621 (vs), 1616 (vs), 1559 (w), 1519 (s), 1465 (w), 1458 (w), 1386 (m), 1361 (s), 1283 (w), 1238 (s), 1206 (s), 1185 (s), 1039 (vs), 1007 (vs), 909 (w), 836 (w), 822 (s), 802 (m), 730 (vw), 687 (s), 642 (s), 558 (vw), 536 (m), 524 (m), 476 (w), 458 (w), 420 (w). | [] | [] | [] | [] | [] | [] | [] | [] | []
c1ce05103b | H 2 tda (0.20 mmol), bpp (0.20 mmol), and DMF (15 mL) were stirred for 30 min in air, then transferred and sealed in a 23 mL Teﬂonreactor, which is heated at 120  C for three days and cooled to room temperature. Purple prism crystals were obtained in ca. 61% yield after washing by water and dried in air. Elemental analysis (%) calc.: C, 48.83; H, 3.93; N, 6.83 and S, 7.82. Found: C, 48.48; H, 4.12; N, 6.92; and S, 7.67%. IR (cm 1 ) selected bands: 3512(m), 2919(m), 2840 (w), 1551(s), 1438(w), 1406(s), 1348(s), 1326(m), 1312(m), 1288(m), 1265(m), 1213(w), 1162(m), 1015(w), 951(m), 813(m), 746(m), 673(s), 629(m), 538(m). | [] | [] | [] | [] | [] | ["H 2 tda--0.20 mmol", "bpp--0.20 mmol"] | ["120  C"] | ["three days"] | ["DMF--15 mL"]
ejic.200900962 | ⬁ 3 [HoCl 3 {1,3-C 6 H 4 (CN) 2 }] (3): HoCl 3 (0.5 mmol, 136 mg) and 1,3benzodinitrile [1,3-C 6 H 4 (CN) 2 ; 1.5 mmol, 192 mg] were sealed in an evacuated Duran glass ampoule and treated as described for 1.The reaction formed a bulk of highly reflecting transparent orange crystals of the product, excess ligand and a small amount of ⬁ 3 [Ho 2 Cl 6 {1,3-C 6 H 4 (CN) 2 }] [35] observed by powder diffraction. | [] | [] | ["HoCl 3 {1,3-C 6 H 4 (CN) 2 }", "Ho 2 Cl 6 {1,3-C 6 H 4 (CN) 2 }"] | ["HoCl 3--0.5 mmol, 136 mg"] | [] | ["1,3benzodinitrile [1,3-C 6 H 4 (CN) 2 ]--1.5 mmol, 192 mg"] | [] | [] | []
ic100103k | Found: C, 35.28; H, 3.15; N, 5.10. IR data (KBr, cm -1 ) for 4: 3501 (w), 3076 (w), 2888 (w), 1597 (s), 1575 (w), 1566 (w), 1490 (w), 1474 (m), 1439 (vs), 1316 (m), 1254 (s), 1182 (m), 1169 (m), 1156 (m), 1144 (m), 1112 (s), 1060 (m), 1013 (vs), 968 (w), 910 (s), 764 (vs), 738 (s), 659 (m), 648 (w), 615 (s), 574 (m), 557 (w), 497 (w). IR data (KBr, cm -1 ) for 5: 3060 (w), 2324 (w), 1624 (w), 1592 (w), 1579 (w), 1519 (m), 1428 (s), 1349 (w), 1254 (s), 1174 (s), 1152 (w), 1117(m), 1065 (m), 1018 (s), 887 (m), 859 (m), 847 (m), 818 (m), 766 (m), 744 (m), 730 (m), 660 (m), 637 (w), 612 (m), 561 (m), 496 (w). IR data (KBr, cm -1 ) for 6: 3408 (m), 3073 (m), 1623 (m), 1590 (m), 1577 (w), 1516 (s), 1496 (w), 1452 (w), 1424 (vs), 1342 (m), 1299 (w), 1261 (m), 1223 (w), 1209 (w), 1182 (s), 1146 (s), 1104 (vs), 1019 (m), 930 (m), 863 (s), 850 (s), 765 (m), 745 (w), 730 (w), 724 (s), 660 (m), 637 (w), 616 (s), 577 (w), 562 (w), 496 (w). IR data (KBr, cm -1 ) for 7: 3427 (w), 3062 (w), 2363 (w), 1624 (m), 1591 (w), 1579 (w), 1518 (s), 1495 (w), 1452 (w), 1425 (s), 1343 (w), 1301 (w), 1255 (m), 1222 (w), 1176 (w), 1143 (m), 1103 (vs), 1018 (m), 895 (m), 865 (m), 848 (s), 773 (m), 744 (w), 730 (s), 660 (m), 638 (w), 623 (m), 577 (w). IR data (KBr, cm -1 ) for 8: 3426 (m), 3082 (w), 2921 (w), 2352 (w), 1632 (w), 1595 (m), 1575 (w), 1490 (w), 1474 (m), 1439 (s), 1311 (w), 1254 (s), 1186 (vs), 1142 (m), 1112 (m), 1061 (m), 1016 (vs), 964 (w), 919 (m), 870 (s), 767 (s), 739 (s), 718 (m), 659 (m), 614 (s), 576 (m), 558 (w), 503 (w). IR data (KBr, cm -1 ) for 9: 2416 (w), 1595 (m), 1572 (w), 1475 (w), 1451 (m), 1439 (w), 1428 (w), 1312 (w), 1295 (w), 1237 (s), 1197 (s), 1164 (w), 1136 (w), 1114 (w), 1060 (m), 1037 (w), 1016 (s), 977 (w), 953 (w), 922 (s), 885 (m), 850 (w), 831 (w), 809 (w), 772 (s), 739 (m), 721 (w), 706 (m), 682 (w), 664 (m), 637 (w), 619 (m), 598 (w). IR data (KBr, cm -1 ) for 11: 3501 (s), 3069 (w), 2803 (w), 2433 (w), 1658 (w), 1596 (m), 1574 (w), 1490 (w), 1475 (m), 1440 (m), 1316 (w), 1234 (s), 1197 (vs), 1153 (w), 1142 (m), 1116 (m), 1065 (m), 1019 (s), 966 (w), 892 (vs), 832 (m), 768 (s), 736 (s), 658 (m), 615 (m), 563 (m), 491 (m), 456 (w). | [] | [] | [] | [] | [] | [] | [] | [] | []
cm981155x | 20558.365) were dissolved, at room temperature, in 20 mL concentrated nitric acid (Merck A.R. 65%) and a 34% concentrated solution of potassium hydroxide (Prolabo) was added dropwise until the precipitation was complete and the pH of the solution was close to neutrality. At this stage, the temperature of the solution was about 50 °C. The precipitate was filtered off and dried at room temperature. The chemical formula was confirmed from TG analysis, energy dispersive spectrometry (EDS), and the determination of the crystal structure described in the present study. | [] | [] | [] | [] | [] | [] | [] | [] | []
ja0574062 | Synthesis of [Mn 4 (hmp) 6 (dcn) 2 ](ClO 4 ) 2 (4). To an acetonitrile solution (20 mL) of manganese perchlorate hexahydrate (499 mg, 1.38 mmol) was added 2-hydroxymethylpyridine (379 mg, 3.47 mmol) and 20 wt % water solution of tetraethylammonium hydroxide (531 mg, 0.72 mmol). After stirring for 1 h, sodium dicyanamide (51 mg, 0.57 mmol) was added to the solution that was then further stirred 1 h. The resulting solution was filtered, carefully layered on diglyme (40 mL) in a narrow glass tube, and left to stand for several days to form redbrown rectangular crystals of 4. Yield: 242 mg, 58% (based on Mn). | [] | ["several days"] | ["[Mn 4 (hmp) 6 (dcn) 2 ](ClO 4 ) 2", "NaN"] | ["manganese perchlorate hexahydrate--499 mg, 1.38 mmol"] | [] | ["2-hydroxymethylpyridine--379 mg, 3.47 mmol", "sodium dicyanamide--51 mg, 0.57 mmol"] | [] | ["1 h", "1 h"] | ["acetonitrile--20 mL", "tetraethylammonium hydroxide--531 mg, 0.72 mmol", "diglyme--40 mL"]
chem.201203789 | Synthesis of [HgACHTUNGTRENNUNG(C 6 Cl 2 F 3 ) 2 ] (2): To a freshly prepared solution of [LiACHTUNGTRENNUNG(C 6 Cl 2 F 3 )] (13 mmol) in Et 2 O (80 mL) at 78 8 C was added finely ground HgCl 2 (1.41 g, 5 mmol). The mixture was stirred for 2 h, during which time the temperature was allowed to increase slowly to RT. Stirring was continued at RT for an additional 30 min and the resulting white suspension was filtered off. The solution was concentrated to about 5 mL and the addition of n-hexane gave rise to complex 2 as a white solid. Yield: 71%; 19 F NMR (283 MHz, CDCl 3 ): d = 94.1 (s, 3 JACHTUNGTRENNUNG(F,Hg) = 388 Hz, 4F; F o ), 108.4 ppm (s, 2F; F p ); FTIR (Nujol): n˜(Hg  C 6 F 3 Cl 2 )= 1593, 1147, 1059, 781 cm 1 ; elemental analysis calcd (%) for C 12 Cl 4 F 6 Hg: C 24.00; found: C 23.96.Synthesis of [HgACHTUNGTRENNUNG(C 6 Cl 2 F 3 ) 2 ][AuACHTUNGTRENNUNG(C 6 Cl 2 F 3 )ACHTUNGTRENNUNG(PMe 3 )] 2 (3): To a solution of [HgACHTUNGTRENNUNG(C 6 F 3 Cl 2 ) 2 ] (0.122 g, 0.2 mmol) in CH 2 Cl 2 (30 mL) was added [AuACHTUNGTRENNUNG(C 6 F 3 Cl 2 )ACHTUNGTRENNUNG(PMe 3 )] (0.19 g, 0.4 mmol) and the mixture was stirred for 1 h at RT. Evaporation of the solvent under vacuum and the addition of nhexane gave rise to complex 3 as a pale-yellow solid. Yield: 81%; 1 H NMR (300 MHz, CDCl 3 ): d = 1.64 ppm (d, 2 JACHTUNGTRENNUNG(P,H) = 10 Hz, 18H); 31 P{ 1 H} NMR (121.5 MHz, CDCl 3 ): d = 3.4 ppm (t, 4 JACHTUNGTRENNUNG(P,F) = 9 Hz, 2P); 19 F NMR (283 MHz, CDCl 3 ): d = 90.5 (d, 4 JACHTUNGTRENNUNG(F,P) = 9 Hz, 4F; F o ,Au  C 6 Cl 2 F 3 ), 94.1 (s, 3 JACHTUNGTRENNUNG(F,Hg) = 388 Hz, 4F; F o ,Hg  C 6 Cl 2 F 3 ), 108.4 (s, 2F; F p ,Hg  C 6 Cl 2 F 3 ),  116.4 ppm (s, 2 F; F p ,Au  C 6 Cl 2 F 3 ); FTIR (Nujol): n˜(Au  C 6 F 3 Cl 2 )= 1563, 1048, 773 cm 1 ; n˜(Hg  C 6 F 3 Cl 2 )= 1595, 1144, 1061, 781 cm 1 ; elemental analysis calcd (%) for C 30 H 18 Au 2 Cl 8 F 12 HgP 2 : C 23.30, H 1.17; found: C 23.28, H 1.16.Synthesis of {[HgACHTUNGTRENNUNG(C 6 Cl 2 F 3 ) 2 ][AuACHTUNGTRENNUNG(C 6 F 5 )ACHTUNGTRENNUNG(PMe 3 )] 2 } n (5) and {[HgACHTUNGTRENNUNG(C 6 F 5 ) 2 ] [AuACHTUNGTRENNUNG(C 6 Cl 2 F 3 )ACHTUNGTRENNUNG(PMe 3 )] 2 } n (6): To a solution of [HgACHTUNGTRENNUNG(C 6 F 5 ) 2 ] (0.107 g, 0.2 mmol) in CH 2 Cl 2 (30 mL) was added [AuACHTUNGTRENNUNG(C 6 Cl 2 F 3 )ACHTUNGTRENNUNG(PMe 3 )] (0.188 g, 0.4 mmol) or, to a solution of [HgACHTUNGTRENNUNG(C 6 F 3 Cl 2 ) 2 ] (0.122 g, 0.2 mmol) in CH 2 Cl 2 (30 mL) was added [AuACHTUNGTRENNUNG(C 6 F 5 )ACHTUNGTRENNUNG(PMe 3 )] (0.201 g, 0.4 mmol). The mixture was stirred for 1 h at RT. Evaporation of the solvent under vacuum and the addition of n-hexane gave rise to a mixture of {[HgACHTUNGTRENNUNG(C 6 Cl 2 F 3 ) 2 ][AuACHTUNGTRENNUNG(C 6 F 5 )ACHTUNGTRENNUNG(PMe 3 )] 2 } n (5) and {[HgACHTUNGTRENNUNG(C 6 F 5 ) 2 ][AuACHTUNGTRENNUNG(C 6 Cl 2 F 3 )ACHTUNGTRENNUNG(PMe 3 )] 2 } n (6), owing to aryl exchange between the gold and mercury centers.Data for 5: 1 H NMR (300 MHz, CDCl 3 ): d = 1.61 ppm (d, 2 JACHTUNGTRENNUNG(P,H) = 10 Hz, 18H); 31 P{ 1 H} NMR (121.5 MHz, CDCl 3 ): d = 3.3 ppm (t, 4 JACHTUNGTRENNUNG(P,F) = 9 Hz, 2P); 19 F NMR (283 MHz, CDCl 3 ): d = 116.5 (m, 4F; F o ,Au  C 6 F 5 ), 158.6 (t, 3 JACHTUNGTRENNUNG(F,F) = 20 Hz, 2F; F p ,Au  C 6 F 5 ), 162.5 (m, 4F; F m , Au  C 6 F 5 ), 94.1 (s, 3 JACHTUNGTRENNUNG(F,Hg) = 388 Hz, 4F; F o ,Hg  C 6 Cl 2 F 3 ), 108.4 ppm (s, 2F; F p ,Hg  C 6 Cl 2 F 3 ); FTIR (Nujol): n˜ACHTUNGTRENNUNG(Au  C 6 F 5 )= 1502, 956, 799 cm 1 ; n˜(Hg  C 6 F 3 Cl 2 )= 1595, 1145, 1059, 785 cm 1 ; elemental analysis calcd (%) for C 30 H 18 Au 2 Cl 4 F 16 HgP 2 : C 24.33, H 1.23; found: C 24.31, H 0.99.Data for 6: 1 H NMR (300 MHz, CDCl 3 ): d = 1.64 ppm (d, 2 JACHTUNGTRENNUNG(P,H) = 10 Hz, 18H); 31 P{ 1 H} NMR (121.5 MHz, CDCl 3 ): d = 3.4 ppm (t, 4 JACHTUNGTRENNUNG(P,F) = 9 Hz, 2P); 19 F NMR (283 MHz, CDCl 3 ): d= 90.5 (d, 4 JACHTUNGTRENNUNG(F,P) = 9 Hz, 4 F; F o ,Au  C 6 Cl 2 F 3 ), 116.4 (s, 2F; F p ,Au  C 6 Cl 2 F 3 ), 119.6 (m, 3 JACHTUNGTRENNUNG(F,Hg) = 412 Hz, 4 F; F o ,Hg  C 6 F 5 ), 150.6 (m, 2F; F p ,Hg  C 6 F 5 ), 159.0 ppm (m, 4F; F m ,Hg  C 6 F 5 ); FTIR (Nujol): n˜(Au  C 6 Cl 2 F 3 )= 1568, 1555, 1048, 775 cm 1 ; n˜ACHTUNGTRENNUNG(Hg  C 6 F 5 )= 1638, 1368, 802 cm 1 ; elemental analysis calcd (%) for C 30 H 18 Au 2 Cl 4 F 16 HgP 2 : C 24.33, H 1.23; found: C 24.33, H 1.04.X-ray crystallographic: analysis: X-ray diffraction was performed on a Nonius Kappa CCD diffractometer, by using w and f scans and graphitemonochromatized Mo Ka radiation (l= 0.71073 ). The structures were refined on F 2 by using the program SHELXL-97, [26] with anisotropic thermal parameters for all non-hydrogen atoms by using a riding model. Figures 1–3 show the crystal structures for complexes 3, 5, and 6 and Table 1 contains the details of the data collection and structure refinement.CCDC-888126 (3), CCDC-888127 (5), and CCDC-888128 (6) contain the supplementary crystallographic data for this paper. These data can be obtained free of charge from The Cambridge Crystallographic Data Centre via www.ccdc.cam.ac.uk/data_request/cif.Computational details: All of the calculations were performed by using the Gaussian 09 suite of programs [27] at the DFT-PBE [28] level of theory.The interaction energy between the ionic counterparts at the DFT level of theory was obtained according to Equation (7).DE ¼ E ðABÞ AB  E ðABÞ A  E ðABÞ B ¼ VðRÞ ð7Þ A counterpoise correction for the basis-set superposition error (BSSE) [29] on DE was thereby performed.It is known that certain density functionals are able to mimic the dispersive attractions near the equilibrium distances. Also, the calculation of the interaction energy for large model systems by using highly computationally demanding correlated methods, such as the MP2 level, is scarcely affordable, as in this particular case. In addition, the good agreement between experimental and theoretical structural parameters that were calculated at the DFT/PBE level of theory makes the choice of this method appropriate for this study.[30] Basis sets: The 19-valence electron (VE) quasirelativistic (QR) pseudopotential (PP) of Stuttgart [31] was employed for Au atoms, together with two f-type polarization functions (exponents: 0.2, 1.19).[32] Similarly, the 20 VE quasirelativistic pseudopotential of Andrae and co-workers [28] was employed for Hg atoms, together with two f-type polarization functions (exponents: 0.545, 1.58).[33] F, P, and C atoms were treated by using Stuttgart pseudopotentials, [34] including only the valence electrons for each atom. For these atoms, double-zeta basis sets [22] were used, augmented by d-type polarization functions.[35] For the H atoms, a double-zeta basis set was used, together with a p-type polarization function.[36] Acknowledgements This work was supported by the DGI Project (MEC)/FEDER (CTQ2010-20500-C02-02). T.L. and D. P. thank the MICINN and C.A.R.for grants, respectively. The Centro de Computacin de Galicia (CESGA) is acknowledged for computational resources.Chem. Eur. J. 2013, 19, 4754 – 4766  2013 Wiley-VCH Verlag GmbH& Co. KGaA, Weinheim www.chemeurj.org 4765 FULL PAPER Gold(I)···Mercury(II) Interactions in Solution [1] G. B. Deacon, C. M. Forsyth, P. C. Junk, T. J. Ness, E. Izgorodina, J.Baldamus, G. Meyer, I. Pantenbura, J. Hitzbleck, K. RuhlandtSenge, Eur. J. Inorg. Chem. 2008, 1099.[2] E. Y.-X. Chen, T. J. Marks, Chem. Rev. 2000, 100, 1391.[3] A. Y. Timoshkin, G. Frenking, Organometallics 2008, 27, 371.[4] F. Schulz, I. Pantenburg, D. Z. Naumann, Z. Anorg. Allg. Chem.2003, 629, 2312.[5] F. Schulz, D. Z. Naumann, Z. Anorg. Allg. Chem. 2005, 631, 715.[6] C. N. Burress, M. I. Bodine, O. Elbjeirami, J. H. Reibenspies, M. A.Omary, F. P. Gabba, Inorg. Chem. 2007, 46, 1388.[7] C. Silvestru in Gold- Heterometal Interactions and Bonds in Modern Supramolecular Gold Chemistry (Ed.: A. Laguna), Wiley-VCH, Weinheim, 2008, 181.[8] E. J. Fernndez, A. Laguna, J. M. Lpez-de-Luzuriaga, Dalton Trans. 2007, 1969.[9] E. J. Fernndez, A. Laguna, J. M. Lpez-de-Luzuriaga, M. Monge, M. Nema, M. E. Olmos, J. Prez, C. Silvestru, Chem. Commun.2007, 571.[10] E. J. Fernndez, A. Laguna, J. M. Lpez-de-Luzuriaga, M. Monge, M. Montiel, M. E. Olmos, M. Rodrguez-Castillo, Organometallics 2006, 25, 3639.[11] E. J. Fernndez, A. Laguna, J. M. Lpez-de-Luzuriaga, M. Monge, M. Montiel, M. E. Olmos, M. Rodrguez-Castillo, Dalton Trans.2009, 7509.[12] R. Hoffmann, Angew. Chem. 1982, 94, 725; Angew. Chem . Int. Ed.Engl. 1982, 21, 711.[13] J. M. Lpez-de-Luzuriaga, M. Monge, M. E. Olmos, D. Pascual, T.Lasanta, Chem. Commun. 2011, 47, 6795.[14] E. J. Fernndez, C. Hardacre, A. Laguna, M. C. Lagunas, J. M.Lpez-de-Luzuriaga, M. Monge, M. Montiel, M. E. Olmos, R. C.Puelles, E. Snchez-Forcada, Chem. Eur. J. 2009, 15, 6222.[15] A. L. Casado, P. Espinet, Organometallics 1998, 17, 3677.[16] J. M. Lpez-de-Luzuriaga in Luminescence of Supramolecular GoldContaining Materials in Modern Supramolecular Gold Chemistry (Ed.: A. Laguna) Wiley-VCH, Weinheim, 2008, 347.[17] A. Marty, M. Boiret, M. J. Deumi, Chem. Ed. 1986, 63, 365.[18] J. R. Albani, Photochem. Photobiol. 1997, 66, 72.[19] Y. Wei, J. Li, C. Dong, S. Shuang, D. Liu, C. Huie, Talanta 2006, 70, 377.[20] E. Gçk, C. ztrk, N. J. Akbay, Fluoresc. News Fluoresc. 2008, 18, 781.[21] Q. Yue, L. Niu, X. Li, X. Shao, X. Xie, Z. J. Song, Fluoresc. News Fluoresc. 2008, 18, 11.[22] A. V. Hill, J. Physiol. 1910, 40, i-vii.[23] N. R. Kunchur, M. Mathew, Chem. Commun. 1966, 71.[24] R. W. Baker, P. J. Pauling, J. Chem. Soc. Dalton Trans. 1972, 2264.[25] G. B. Deacon, J. E. Cosgriff, E. T. Lawrenz, C. M. Forsyth, D. L. Wilkinson in Synthetic Methods of Organometallic and Inorganic Chemsitry, Vol. 6 (Ed: W. A. Hermann), Thieme, New York, 1997,p.48.[26] G. M. Sheldrick, SHELXL-97, Program for Crystal Structure Refinement, University of Gçttingen, Germany, 1997.[27] Gaussian 09, Revision A.1, M. J. Frisch, G. W. Trucks, H. B. Schlegel, G. E. Scuseria, M. A. Robb, J. R. Cheeseman, G. Scalmani, V.Barone, B. Mennucci, G. A. Petersson, H. Nakatsuji, M. Caricato, X.Li, H. P. Hratchian, A. F. Izmaylov, J. Bloino, G. Zheng, J. L. Sonnenberg, M. Hada, M. Ehara, K. Toyota, R. Fukuda, J. Hasegawa, M. Ishida, T. Nakajima, Y. Honda, O. Kitao, H. Nakai, T. Vreven, Jr., J. A. Montgomery, J. E. Peralta, FOgliaro, M. Bearpark, J. J.Heyd, E. Brothers, K. N. Kudin, V. N. Staroverov, R. Kobayashi, J.Normand, K. Raghavachari, A. Rendell, J. C. Burant, S. S. Iyengar, J. Tomasi, M. Cossi, N. Rega, N. J. Millam, M. Klene, J. E. Knox, J. B. Cross, V. Bakken, C. Adamo, J. Jaramillo, R. Gomperts, R. E.Stratmann, O. Yazyev, A. J.Austin, R. Cammi, C. Pomelli, J. W. Ochterski, R. L. Martin, K. Morokuma, V. G. Zakrzewski, G. A. Voth, P.Salvador, J. J. Dannenberg, S. Dapprich, A. D. Daniels, . Farkas, J. B. Foresman, J. V. Ortiz, J. Cioslowski, D. J. Fox, Gaussian, Inc., Wallingford CT, 2009.[28] a) R. G. Parr, W. Yang, Density-Functional Theory of Atoms and Molecules, Oxford University Press, New York, 1989;b)C.Lee,W.Yang, R. G. Parr, Phys. Rev. B 1988, 37, 785.[29] S. F. Boys, F. Bernardi, Mol. Phys. 1970, 19, 553.[30] a) F. Mendizbal, R. Salazar, J. Mol. Model 2012, DOI: 10.1007 s00894–012– 1570–5; b) Y. B. Wang, Z. Lin, J. Am. Chem.Soc. 2003, 125 , 6072; c) E. R. Johnson, G. A. DiLabio, Chem. Phys.Lett. 2006, 419, 333; d) M. P. Johansson, A. Lechtken, D. Schooss, M. M. Kappes, F. Furche, Phys. Rev. A 2008, 77, 053202–053208.[31] D. Andrae, U. Husserman, M. Dolg, H. Stoll, H. Preuss, Theor.Chim. Acta 1990, 77, 123.[32] P. Pyykkç, N. Runeberg, F. Mendizabal, Chem. Eur. J. 1997, 3, 1451.[33] J. M. L. Martin, A. Sundermann, J. Chem. Phys. 2001, 114, 3408.[34] A. Bergner, M. Dolg, W. Kchle, H. Stoll, H. Preuss, Mol. Phys.1993, 80, 1431.[35] S. Huzinaga, Gaussian Basis Sets for Molecular Calculations, Elsevier, Amsterdam, 1984, p.16.[36] S. Huzinaga, J. Chem. Phys. 1965, 42, 1293.Received: October 23, 2012 Published online: February 21, 2013 www.chemeurj.org  2013 Wiley-VCH Verlag GmbH& Co. KGaA, Weinheim Chem. Eur. J. 2013, 19, 4754 – 4766 4766 J. M. Lpez-de-Luzuriaga et al. | [] | [] | ["[Hg(C 6 Cl 2 F 3 ) 2]", "C 12 Cl 4 F 6 Hg"] | ["Li(C 6 Cl 2 F 3)--13 mmol", "HgCl 2--1.41 g, 5 mmol"] | [] | [] | ["-78 8 C", "RT"] | ["2 h", "30 min"] | ["Et 2 O--80 mL"]
ncomms3684 | Preparation of microcrystalline NOF-1 and NOF-2 powders . 2-nIm (113 mg, 1.0 mmol) or mnIm (127 mg, 1.0 mmol) and sodium formate (136 mg, 2.0 mmol) were dissolved in a DMF/H 2 O (v/v, 10/1) mixture (5 ml). A solution of Zn(NO 3 ) 2  6H 2 O (149 mg, 0.5 mmol) in H 2 O (5 ml) was later added, and the reaction mixture was stirred vigorously at room temperature. The reaction mixture became cloudy within a few minutes after adding the zinc solution. After 18 h, the precipitate was centrifuged and washed with water (2  15 ml) and DMF (3  15 ml) to yield NOF-1 (68 mg, 27%) as a pale yellow powder or NOF-2 (35 mg, 13%) as a white powder. A solvent-exchange procedure was performed by immersing the powders successively in fresh methanol (4  15 ml over 48 h). The compounds were then heated under reduced pressure (80 °C, 10 mbar) for 18 h. | ["80 °C"] | ["18 h"] | [] | ["Zn(NO 3 ) 2 \n6H 2 O--149 mg, 0.5 mmol"] | [] | ["2-nIm--113 mg, 1.0 mmol", "mnIm--127 mg, 1.0 mmol", "sodium formate--136 mg, 2.0 mmol"] | ["room temperature"] | ["18 h"] | ["DMF--5 ml", "H 2 O--5 ml", "water--2 × 15 ml", "methanol--4 × 15 ml"]
j.ica.2008.06.013 | 2.2.5. Synthesis of complex [Cd(L) 2 ] n (5) A solution of Cd(NO 3 ) 2  4H 2 O (15.4 mg, 0.05 mmol) in H 2 O (1 mL) was added to an aqueous solution of 4,4 0 -bipyridine (7.8 mg, 0.05 mmol). Then, another solution of HL (6.4 mg, 0.05 mmol) in water (1 mL) was added to the mixture with continuously stirring for 20 min. Then the solution was ﬁltered and ethanol slowly diffused into the solution. After about two weeks, colorless block crystals were obtained in 46% yield. Anal. Calc. for C 8 H 8 CdN 6 O 4 : C, 26.35; H, 2.21; N, 23.05. Found: C, 26.32; H, 2.25; N, 22.96%. | [] | ["about two weeks"] | ["[Cd(L) 2 ] n", "C 8 H 8 CdN 6 O 4"] | ["Cd(NO 3 ) 2 \n4H 2 O--15.4 mg, 0.05 mmol"] | [] | ["4,4 0 -bipyridine--7.8 mg, 0.05 mmol", "HL--6.4 mg, 0.05 mmol"] | [] | ["20 min"] | ["H 2 O--1 mL", "water--1 mL"]
chem.201100988 | [MnACHTUNGTRENNUNG(tda)ACHTUNGTRENNUNG(bipy)] n (3): Bipy (0.08 g, 0.5 mmol) was added to a solution containing 1 (0.11 g, 0.5 mmol) in hot water (15 mL). The resulting mixture was stirred at reflux until a clear yellow solution was obtained. Compound 3 crystallized upon evaporation of the solvent at room temperature after a few days. Yellow crystals were filtered off, washed with cold water and Et 2 O and dried in air (0.15 g, 84%). Recrystallization of the product in water results in the formation of yellow crysta ls suitable for an X-ray study. IR (NaCl): n˜ = 3098, 3062 (w, CH, bipy), 1594 cm 1 (s, COO asymm.); elemental analysis: calcd (%) for C 14 H 12 MnN 2 O 4 S (359.26): C 46.76, H 3.34, N 7.79; found: C 46.74, H 3.33, N 8.01. | [] | [] | ["[MnACHTUNGTRENNUNG(tda)ACHTUNGTRENNUNG(bipy)] n", "C 14 H 12 MnN 2 O 4 S"] | [] | [] | ["Bipy--0.08 g, 0.5 mmol", "1--0.11 g, 0.5 mmol"] | ["reflux"] | ["a few days"] | ["hot water--15 mL", "Et 2 O--not specified"]
ajchem.2014.15424 | Synthesis of complex 2: [Cu(ptzda) 2 (L)] n : A 5 mL of methanol solution of CuCl 2 ·6H 2 O (33.70 mg, 0.15 mmol) was mixed with the methanolic solution (5 mL) of the ligand ptzda (17.60 mg, 0.1 mmol) in stirring condition. After a few minutes, an aqueous solution (2 mL) of sodium dicyanamide (8.90 mg, 0.1 mmol) was added and stirred for 0.5 h. Red single crystals suitable for X-ray analysis were obtained by slow evaporation at room temperature for four weeks. Yield: 52 %. Anal. calcd. (%) for C 10 H 8 N 9 OCu: C, 34.00; H, 2.28; N, 35.69. Found (%): C, 34.19; H, 2.22; N, 36.21. | ["room temperature"] | ["four weeks"] | ["[Cu(ptzda) 2 (L)] n"] | ["CuCl 2 \n6H 2 O--33.70 mg, 0.15 mmol"] | ["sodium dicyanamide--8.90 mg, 0.1 mmol"] | ["ptzda--17.60 mg, 0.1 mmol"] | [] | ["0.5 h"] | ["methanol--5 mL", "methanolic solution--5 mL", "aqueous solution--2 mL"]
acs.inorgchem.8b03173 | Further, the crystals were dried under vacuum to aﬀord 32 mg of product as white crystals (82% yield). Anal. Calcd for (C 41 H 43 N 2 O 5 Zn 2 )(HCO 3 ) 2 (NO 3 )(H 2 O) 0.57 : {(Zn 2 L)(HCO 3 ) 2 (NO 3 )(H 2 O) 0.57 } C, 53.30; H, 4.80; N, 4.34. Found: C, 53.75; H, 4.46; N, 4.33. | [] | [] | ["(C 41 H 43 N 2 O 5 Zn 2 )(HCO 3 ) 2 (NO 3 )(H 2 O) 0.57"] | [] | [] | ["Zn 2 L--NaN"] | [] | [] | []
c8nj03436b | [Ru 2 {3,4,5-(n-C 2 H 5 O) 3 C 6 H 2 CO 2 } 4 OCN] n (2OCN). Under argon, 2Cl2nC 2 H 5 OH (125 mg, 0.0931 mmol) was dissolved in 25 ml of THF. An aqueous solution (3 ml) of KOCN (10 mg, 0.123 mmol) was added to the above solution with stirring. After stirring the mixed solution for 20 min, water (5 ml) and pentanol (5 ml) were added. The resulting reddish-brown precipitate was filtered oﬀ, washed with water, and dried under vacuum. Yield: 111 mg, 95%.Found: C, 50.33; H, 5.43; N, 1.57. Calcd for C 52 H 68 NO 21 Ru 2 :C, 50.63; H, 5.54; N, 1.11%. IR spectrum: n max (KBr pellet)/cm 1 2140s and 2086w (OCN  ), 1586 and 1503w (Ar), 1456s (asym. | [] | [] | ["[Ru 2 {3,4,5-(n-C 2 H 5 O) 3 C 6 H 2 CO 2 } 4 OCN] n (2OCN)", "C 52 H 68 NO 21 Ru 2"] | [] | ["KOCN--10 mg, 0.123 mmol"] | ["2Cl2nC 2 H 5 OH--125 mg, 0.0931 mmol"] | [] | ["20 min"] | ["THF--25 ml", "water--5 ml", "pentanol--5 ml"]
j.molstruc.2009.03.029 | Anal. Calc. (%) for C 52 H 48 Cd 2 N 8 O 18 S 2 : C, 45.86; H, 3.55; N, 8.23.Found: C, 46.01; H, 3.39; N, 8.28. IR (KBr, cm –1 ) for 3: 3418 (s), 2861 (w), 1924 (w), 1598 (s), 1400 (s), 1351 (s), 1286 (w), 1250 (s), 1156 (m), 1101 (m), 1059 (w), 1009 (w), 879 (w), 855 (w), 821 (m), 778 (s), 698 (s). | [] | [] | ["C 52 H 48 Cd 2 N 8 O 18 S 2"] | [] | [] | [] | [] | [] | []
ic701233y | maintained at that temperature for 1 h. The pH was adjusted to ∼2 with 2 M HCl, and the solution was heated for an additional 30 min. The slurry was filtered while still hot to give a bright yellow filtrate which produced an off-white precipitate as it cooled to room temperature. The solid was filtered off, washed with ethanol, and dried in air overnight to give 1.82 g of crude Na[VO 2 (dipic-NH 2 )]‚ H 2 O (74.3%). Crystals suitable for X-ray diffraction studies were obtained by recrystallization from a hot aqueous solution.1 H NMR (D 2 O, ppm): 7.1 (s, py-H, 2H).51 V NMR (D 2 O, ppm): -525.Anal. Calcd for C 7 H 8 N 2 O 8 NaV: C, 26.10; H, 2.50; N, 8.70. | [] | [] | ["Na[VO 2 (dipic-NH 2 )]‚ H 2 O", "C 7 H 8 N 2 O 8 NaV"] | [] | [] | [] | [] | ["1 h", "additional 30 min"] | []
j.ica.2013.03.029 | For 3, a similar synthetic procedure to that of compound 1 was used, except for the ligand bth (0.6 mmol) was used instead of btp.The pH was adjusted to about 2.2 with 1 M NaOH, and then orange block crystals of 3 were ﬁltered and washed with distilled water (yield: 39% based on Mo). Elemental analysis (%) Calc. for C 40 H 84Cd 5 Mo 12 N 24 O 72 P 8 : C, 11.97; H, 2.11; N, 8.37. Found: C, 12.01; H, 2.15; N, 8.39%. IR (KBr pellet, cm 1 ): 3122.5(m), 2941.2(w), 2862.2(w), 1018.3(s), 966.3(s), 933.5(s), 734.8(m), 715.5(m). | [] | [] | ["C 40 H 84Cd 5 Mo 12 N 24 O 72 P 8"] | [] | [] | ["bth--0.6 mmol"] | [] | [] | []
a803165g | Compound 4 was prepared from iron sulfate heptahydrate by slight modiÐcation of the second method. All manipulations were carried out under an argon atmosphere. The starting materials were suspended in 500 ml of degassed ethanol and gently heated at 50 ¡C. White Ðbres of the product appeared after 2 h, and the reaction was continued until the iron sulfate had been consumed (approx. 2 h). The resulting creamy white powder contained andFeMN(CN) 2 N 2 Na 2 SO 4 . | [] | [] | ["andFeMN(CN) 2 N 2 Na 2 SO 4"] | ["iron sulfate heptahydrate--not specified"] | [] | [] | ["50 ¡C"] | ["approx. 2 h"] | ["ethanol--500 ml"]
c9ce00545e | 874 (w), 838 (w), 822 (m), 806 (w), 781 (m), 765 (w), 736 (m), 719 (w), 691 (m), 665 (m), 614 (w), 585 (w), 531 (w). Synthesis of [Cd 3 (L) 2 (1,4-bimb) 2 (H 2 O) 2 ] n (3) A mixture of H 3 L (0.10 mmol, 0.030 g), 1,4-bimb (0.20 mmol, 0.048 g), Cd(NO 3 ) 2 ꞏ4H 2 O (0.20 mmol, 0.062 g), NMP (4 mL), and H 2 O (4 mL) was stirred for 0.5 h in air. Then the solution was transformed into a Teflon-lined stainless-steel vessel, sealed, and heated to 150 °C for 72 h under autogenous pressure. Subsequently, the vessel was cooled to the room temperature at 5 °C h -1 . Colorless block crystals were collected. Yield of 66 % (based on Cd). Anal. (%) calcd. for C 58 H 46 Cd 3 N 8 O 16 : C, 48.06; H, 3.18; N, 7.73. Found: C, 48.02; H, 3.20; N, 7.70. IR (KBr pellet, cm -1 ): 3369 (m), 3132 (s), 3064 (m), 1604 (s) 1562 (vs), 1434 (s), 1402 (s), 1357 (vs), 1319 (m), 1261 (s), 1235 (s), 1207 (m), 1167 (m), 1114 (s), 1091 (s), 1021 (m), 986 (m), 944 (m), 918 (w), 893 (w), 841 (s), 822 (m), 774 (vs), 729 (vs), 704 (m), 656 (s), 630 (w), 524 (w). | ["room temperature"] | ["72 h"] | ["[Cd3(L)2(1,4-bimb)2(H2O)2]n", "C58H46Cd3N8O16"] | ["Cd(NO3)2ꞏ4H2O--0.20 mmol, 0.062 g"] | [] | ["H3L--0.10 mmol, 0.030 g", "1,4-bimb--0.20 mmol, 0.048 g"] | ["150 °C"] | ["0.5 h"] | ["NMP--4 mL", "H2O--4 mL"]
ncrs.2007.0190 | Source of material A mixture of CuCO 3 (0.5 mmol), Cu(OH) 2 ·H 2 O (0.5 mmol), isophthalate (1 mmol) and 2,2¢-dipyridylamine (1 mmol) was stirred into 15 mL aqueous solution. The reaction mixture was heated on a water bath for 10 h at 70 °C, and then filtered. The blue crystal was separated from the mother liquor by slow evaporation at room temperature after 3 weeks. | [] | ["3 weeks"] | ["Cu-MOF", "CuCO 3", "Cu(OH) 2 ·H 2 O", "isophthalate", "2,2¢-dipyridylamine"] | ["CuCO 3--0.5 mmol", "Cu(OH) 2 ·H 2 O--0.5 mmol"] | [] | ["isophthalate--1 mmol", "2,2¢-dipyridylamine--1 mmol"] | ["70 °C"] | ["10 h"] | ["aqueous solution--15 mL"]
s1600536811036993 | Experimental 10 mL Pyrex glass tube was loaded by NiCl 2 .6H 2 O (24 mg, 0.1 mmol), 3,3'-(1,4-phenylene)-diacrylic acid (22 mg, 0.1 mmol), 4,4'-bipyridyl (16 mg, 0.1 mmol), and 3 ml of H 2 O. The tube was sealed and heated in an oven to 170°C for 3 d, and then cooled to ambient temperature at the rate of 5°C h -1 to form blue crystals. | [] | [] | ["Ni(3,3'-(1,4-phenylene)-diacrylate)(4,4'-bipyridyl)", "NiC20H14N2O6"] | ["NiCl 2 .6H 2 O--24 mg, 0.1 mmol"] | [] | ["3,3'-(1,4-phenylene)-diacrylic acid--22 mg, 0.1 mmol", "4,4'-bipyridyl--16 mg, 0.1 mmol"] | ["170°C"] | ["3 d"] | ["H 2 O--3 ml"]
asia.201500641 | MS (ESI) calculated for C 26 H 18 O 4 : m/z =394.12 ([M++H] + ); Found m/ z= 395.12. FT-IR (KBr,4000–400 cm ¢1 ): n ˜ =2958 (w), 2849 (br), 1721 (s), 1652 (w), 1636 (w), 1604 (m), 1558 (w), 1541 (w), 1518 (w), 1488 (w), 1435 (m), 1406 (m), 1375 (m), 1309 (m), 1281 (s), 1191 (m), 1176 (m), 1149 (m), 1107 (s), 955 (w), 857 (w), 838 (m), 810 (w), 768 (m), 697 (m), 549 (br), 524 (w), 490 (w), 419 cm ¢1 (w). | [] | [] | ["C 26 H 18 O 4"] | [] | [] | [] | [] | [] | []
j.ica.2011.11.028 | 2.2.2. Synthesis of [Nd 2 (QUIN) 6 (H 2 O) 6 ]3H 2 O(2) The synthesis of 2 was similar to the above description for 1 except that Pr(NO 3 ) 3 was replaced by Nd(NO 3 ) 3 . The block-shaped crystals of 2 were collected with 48% yield based on Nd. Element analysis Anal. Calc. for C 60 H 54 N 6 O 21 Nd 2 : C, 48.44; H, 3.61; N, 5.62.Found: C, 48.57; H, 3.64; N, 5.77%. IR (KBr, cm 1 ) data: 3311(vs), 1601(vs), 1549(m), 1462(m), 1400(w), 1173(w), 890(m), 804(m), 765(m), 632(w). | [] | [] | ["[Nd 2 (QUIN) 6 (H 2 O) 6 ]?3H 2 O", "C 60 H 54 N 6 O 21 Nd 2"] | ["Nd(NO 3 ) 3--NaN"] | [] | ["QUIN--NaN"] | [] | [] | []
ic701628f | The ligand 1,4-dihydroxy-2,5-benzenediphosphonic acid (H 4 DHBP) was prepared in three steps from hydroquinone.12 Compound 1 was prepared, both in the bulk form and as single crystals, 13 from Zn(ClO 4 ) 2 and H 4 DHBP with DMF as the solvate (see the Supporting Information). Compound * Corresponding author. E-mail: gshimizu@ucalgary.ca. | [] | [] | [] | ["Zn(ClO 4 ) 2 --NaN"] | [] | ["1,4-dihydroxy-2,5-benzenediphosphonic acid (H 4 DHBP)--NaN"] | [] | [] | ["DMF--NaN"]
ic902522j | [Tb 2 (2-pzc) 4 (ox)(H 2 O) 6 ] 3 10H 2 O(8): FT-IR (KBr, cm -1 ): 3365 (m,b), 1619 (vs, ν as CO 2 ), 1581 (s), 1525 (w), 1475 (w), 1423 (m), 1374 and 1315 (s-m, ν s CO 2 ), 1290 (w), 1187 (w), 1164 (m), 1116 (vw), 1054 (w), 1035 (m), 862 (m), 794 (m), 734 (m), 543 (w), 487 (w), 451 (m), 422 (w), 393 (w).2.2. Instrumentation. FT-IR spectra were obtained as KBr (Aldrich 99%þ, FT-IR grade) pellets using a Mattson 7000 FT instrument.Elemental analyses (C, H, and N) were performed with a CHNS-932 elemental analyzer.TGA were carried out using a Shimadzu TGA 50, with a heating rate of 10 C/min, under a continuous air stream with a flow rate of 10 mL/min. | [] | [] | ["Tb 2 (2-pzc) 4 (ox)(H 2 O) 6 ] 3 10H 2 O"] | [] | [] | [] | [] | [] | []
c3ce40946e | {[Cd(m 2 -L)(m 4 -L)](ClO 4 ) 2 } n (6). 6 was synthesized by similar methods to 5 except using Cd(ClO 4 ) 2 ?6H 2 O (21.1 mg, 0.05 mmol) instead of Cd(BF 4 ) 2 ?6H 2 O. The resulting colorless needle-shaped crystals of 6 were washed several times with water and diethyl ether. The yield is 41% based on Cd. Anal. | [] | [] | ["[Cd(m 2 -L)(m 4 -L)](ClO 4 ) 2 ) n"] | ["Cd(ClO 4 ) 2 ?6H 2 O--21.1 mg, 0.05 mmol"] | [] | [] | [] | [] | []
s10870-010-9962-9 | Yield: ca. 36%. Synthesis mechanism of the target compound was shown in Scheme 1. Anal. calc. for C 15 H 25 ErN 4 O 13 (%): C: 28.30; H: 3.94; N: 8.80; found: C: 28.05; H: 3.85; N: 8.91. IR (KBr, cm -1 ): 1686 (s), 1561 (w), 1458 (vs), 1132 (s), 1032 (w), 877 (w), 849 (s), 597 (vs). | [] | [] | ["C 15 H 25 ErN 4 O 13"] | [] | [] | [] | [] | [] | []
cryst6040038 | 3.7. Synthesis of Compound 5 A crystalline powder was synthesized by stirring Co(NCS) 2 (87.6 mg, 0.50 mmol) and 4-(hydroxymethyl)pyridine (109.1 mg, 1.00 mmol) in 3.0 mL water for 5 d. Yield: 74% elemental analysis calcd (%) for C 14 H 14 CoN 4 O 2 S 2 : C 42.75, H 3.59, N 14.24; S 16.30; found C 42.00, H 3.46, N 14.35, S 15.04. IR (ATR): ν max = 3426 (b), 3235 (b), 2886 (w), 2115 (s), 2098 (s), 2092 (s), 1615 (m), 1561 (w), 1504 (w), 1422 (s), 1391 (m), 1369 (m), 1324 (w), 1225 (m), 1198 (m), 1100 (w), 1039 (m), 1016 (s), 970 (m), 849 (s), 801 (s), 723 (w), 607 (s), 507 (m). | [] | [] | ["Compound 5", "C 14 H 14 CoN 4 O 2 S 2"] | ["Co(NCS) 2--87.6 mg, 0.50 mmol"] | [] | ["4-(hydroxymethyl)pyridine--109.1 mg, 1.00 mmol"] | [] | ["5 d"] | ["water--3.0 mL"]
b706731c | Compounds Ag(pp)(CF 3 COO) (5), Ag 2 (pp)(C 2 F 5 COO) 2 (6), Ag 2 (bpdz)(C 2 F 5 COO) 2 (11)andAg 2 (bpdz)(C 3 F 7 COO) 2 (12)were synthesized in a similar way (50–70% yields), starting with the corresponding silver salts. Anal. calcd for C 8 H 4 AgF 3 N 4 O 2 (5): C, 27.22; H, 1.14; N, 15.87. Found: C, 27.53; H, 1.17; N, 15.98%. Main IR absorption bands for 5 (cm −1 ): 1685(s), 1435(m), 1310(w), 1295(w), 1250(m), 1215(s), 1140(s), 960(w), 895(w), 845(m), 810(w), 485(m). Anal. calcd for C 12 H 4 Ag 2 F 10 N 4 O 4 (6): C, 21.38; H, 0.60; N, 8.32. Found: C, 21.29; H, 0.77; N, 8.67%. | [] | [] | ["Ag(pp)(CF 3 COO) (5)", "Ag 2 (pp)(C 2 F 5 COO) 2 (6)", "Ag 2 (bpdz)(C 2 F 5 COO) 2 (11)", "Ag 2 (bpdz)(C 3 F 7 COO) 2 (12)"] | [] | [] | [] | [] | [] | []
cg800471x | Compound 1 was obtained by the hydrothermal reaction of Na 2 WO 4 · 2H 2 O, H 3 PO 4 , CuCl 2 · 2H 2 O, 2,2′-bipyridine, and H 2 Oat 160 °C for 5 days.6 Single crystal X-ray analysis shows that compound 1 consists of an unusual mixed-valence hexacopper phosphate cation [Cu II 4 Cu I 2 (bpy) 6 (H 2 O) 2 (PO 4 ) 2 ] 4+ , a polyoxoanion [P 2 W 18 O 62 ] 6and two lattice water molecules 7 (Figure 1). The [P 2 W 18 O 62 ] 6polyoxoanion exhibits R-Wells-Dawson structure and contains two PW 9 halves linked by almost linear W-O b -W bonds. The W8-O23A-W6A bond angel is ∼163.3° (see the Supporting Information, Table S1), which is ∼5° smaller than the β-Wells-Dawson anions. | [] | [] | ["Compound 1"] | ["Na 2 WO 4 \n2H 2 O--NaN", "CuCl 2 \n2H 2 O--NaN"] | [] | ["H 3 PO 4--NaN", "2,2′-bipyridine--NaN"] | ["160 °C"] | ["5 days"] | ["H 2 O--NaN"]
ic051134m | oxalic acid (25 mg, 0.2 mmol) in water (10 mL) dropwise. For B, to an aqueous solution (10 mL) of CuCl 2 ‚2H 2 O (34 mg, 0.2 mmol) was added 40 mL of a solution of K 8 [R-SiW 11 O 39 ] (644 mg, 0.2 mmol) in a sodium acetate buffer (1.0 M), and the reaction mixture was heated to 100 °C for 1 h. Solution A was added dropwise to solution B, and a blue precipitate appeared. The reaction mixture was stirred overnight, and the precipitate was then removed by filtration. Laminar blue crystals suitable for X-ray diffraction were obtained from the mother liquor by slow evaporation. Anal. Calcd for C 44 H 42 Cu 5 K 2 N 8 O 52 SiW 11 ‚14H 2 O: C, 12.54; H, 1.67; N, 2.66; Cu, 7.54; K, 1.86. Found: C, 12.45; H, 1.72; N, 2.78; Cu, 7.31; K, 1.77. IR (cm -1 ): oxalate, 1649 (vs); POM, 1003 (m), 951 (m), 904 (vs), 798 (vs), 700 (s), 540 (m), 542 (m), 480 (m). TGA/DTA shows a dehydration step below 160 °C partially overlapped with the collapse of the crystal structure; it involves the loss of approximately 19 water molecules. | [] | [] | ["NaN"] | ["CuCl 2 ‚2H 2 O--34 mg, 0.2 mmol", "K 8 [R-SiW 11 O 39 ]--644 mg, 0.2 mmol"] | [] | ["oxalic acid--25 mg, 0.2 mmol"] | ["100 \nC"] | ["1 h", "overnight"] | ["water--10 mL", "sodium acetate buffer (1.0 M)--40 mL"]
c6dt04103e | 34 [-Cu(µ µµ µ-I) 2 Cu(µ µµ µ-S-L-Ph) 2 Cu-] n ( 2) .To a solution of copper(I) iodide (0.025 g, 0.13 mmol) in 10 mL of acetonitrile was added the thio-ligand L-Ph (0.024 g, 0.13mmol). A clear solution obtained was kept at room temperature for crystallization. Slow evaporation at room temperature gave the colorless crystals of 2 . Yield of 2 (relative to CuI): 0.034 g,70%, m.p. 160163°C.Anal.calcd for C 9 H 10 CuIN 2 S (368.69 ): C, 29.30; H, 2.71; N, 7.59; S, 8.68; found: C, 29.38; H, 2.69; N, 7.60; S, 8.89. IR peaks (KBr , cm -1 ) :ν(N-H), 3348s, ν(C-H), 3060w, 2927 w, 2881w, δ (N-H), 1624w, ν(C-N) + δ (C-H), 1595 m, 1501s, 1478 s, 1437 s; 1336 m, 1308 m, 1265 w, 1237s, 1190w, ν(C=S), 1095s, 945w, 913w, 796w, 761m, 694m, 664w, 615w, 553m, 473m, [Cu 4 I 4 (µ µµ µ-S-L-Ph) 4 (κ 1 -S-L-Ph) 2 ] ( 3) .To a solution of copper(I) iodide (0.025 g, 0.13 mmol) in 10 mL of acetonitrile was added the thio-ligand L-Ph (0.047 g, 0.26 mmol). A clear solution obtained was kept at room temperature for crystallization. Slow evaporation at room temperature gave the colorless crystals of 3 . Yield of 3 (relative to CuI):0.042 g, 70%,m.p. 120–122 °C. Anal. calcd for C 54 H 60 Cu 4 I 4 N 12 S 6 (1831.36): C, 35.45; H, 3.28; N, 9.19; S, 10.5; found: C, 35.38; H, 3.51; N, 9.88; S, 10. 80. IR peaks (KBr , cm -1 ) :ν(N-H), 3317m, 3227m, ν(C-H), 2961w, 2886w, δ (N-H), 1624w, ν(C-N) + δ (C-H), 1594m, 1500s, 1475m, 1438m; 1384w, 1303w, 1274w, 1240m; ν(C=S), 1095s, 947w, 797w, 760w, 693w, 664w, 551w, 473m. | [] | [] | ["-Cu(µ µµ µ-I) 2 Cu(µ µµ µ-S-L-Ph) 2 Cu-] n", "[Cu 4 I 4 (µ µµ µ-S-L-Ph) 4 (κ 1 -S-L-Ph) 2 ]"] | ["copper(I) iodide--0.025 g, 0.13 mmol"] | [] | ["thio-ligand L-Ph--0.024 g, 0.13 mmol", "thio-ligand L-Ph--0.047 g, 0.26 mmol"] | [] | [] | ["acetonitrile--10 mL"]
cm060056d | Methyl 4,6-Bis[4-(hexyloxy)phenyl)amino]-1,3,5-triazine-2carboxylate (4g). The crude product was filtered through a short pad of silica using acetone as eluent: yield 96%; mp 127-128 °C; 1 H NMR (400 MHz, CDCl 3 ) δ 7.74 (s, 2H), 7.43 (d, 3 J ) 8.4 Hz, 4H), 6.87 (d, 3 J ) 8.4 Hz, 4H), 3.97 (t, 3 J ) 7 Hz, 4H), 3.94 (s, 3H), 1.80 (quint, 3 J ) 7 Hz, 4H), 1.49 (m, 4H), 1.36 (m, 8H), 0.93 (t, 3 J ) 7 Hz, 6H); 13 C NMR (125 MHz, CDCl 3 ,10°C) δ 164.5, 163.8, 163.1, 156.1, 130.3, 122.9, 114.5, 68.3, 53.7, 31.7, 29.3, 25.8, 22.7, 14.2; HRMS (ESI) calcd for C 29 H 40 N 5 O 4 m/e 522.3075, found 522.3073. Anal. Calcd for C 29 H 39 N 5 O 4 ‚0.5H 2 O: C, 65.64; H, 7.60; N, 13.20. Found: C, 65.49; H, 7.63; N, 13.34. | [] | [] | ["Methyl 4,6-Bis[4-(hexyloxy)phenyl)amino]-1,3,5-triazine-2carboxylate"] | [] | [] | [] | [] | [] | []
om970668v | 1 H NMR (DMSO-d 6 , ppm): 1.73 (s, 2 H, InCH 2 Ph), 6.71-7.03 (m, 5 H, Ph-H).13 C NMR (DMSO-d 6 , ppm): 22.5 (CH 2 Ph), 119.6 (C 4 ), 125.8 (C 2/6 ), 127.4 (C 3/5 ), 148.9 (C 1 ). IR (cm -1 ): 3325 (vw), 3277 (vw), 2723 (m), 2415 (w), 2026 (vs), 1588 (vs), 1330 (m), 1306 (m), 1207 (s), 1178 (m), 1155 (m), 1030 (vs), 993 (vs), 896 (s), 849 (m), 815 (w), 759 (vs), 701 (vs), 679 (s), 618 (m), 539 (m), 536 (m), 437 (m), 423 (m), 400 (m), 354 (vw), 325 (vw), 301 (vw), 280 (w), 242 (w), 223 (m), 211 (m), 204 (m), 173 (w), 151 (w), 137 (vw), 120 (vw). EI-MS (m/z relative intensity fragment): 182 (11, (PhCH 2 CH 2 Ph) + ), 108 (64, (PhCH 2 NH 3 ) + ), 91 (100 (CH 2 Ph) + ). Anal. Calcd: C, 44.79; H, 3.76; N, 7.46. Found: C, 44.50; H, 3.68; N, 7.23. | [] | [] | [] | [] | [] | [] | [] | [] | []
ncrs.2012.0254 | Source of material Amixture of AgNO 3 (17.0 mg, 0.1 mmol), bipy (17.9 mg, 0.1 mmol), 5-nitro-1,2,3-benzenecarboxylic acid (H 3 nbtc) (25.2 mg, 0.1 mmol), KOH (11.2 mg, 0.2 mmol) in H 2 O(12 mL)was sealed into a25mLstainless steelreactor with ateflon liner andheated at 443Kfor 3days. Thereactor was then cooled slowly to room temperature and the solution filtered. Colourless block-shaped crystals were obtained from the filtrate after several daysatroom temperature. | [] | [] | [] | ["AgNO 3--17.0 mg, 0.1 mmol", "KOH--11.2 mg, 0.2 mmol"] | [] | ["bipy--17.9 mg, 0.1 mmol", "5-nitro-1,2,3-benzenecarboxylic acid (H 3 nbtc)--25.2 mg, 0.1 mmol"] | ["443K"] | ["3 days"] | ["H 2 O--12 mL"]
a909824k | [Cu 2 (pahap)Cl 4 ] (3). Pahap (1.46 g, 6.00 mmol) was added to an aqueous solution of CuCl 2 ⴢ2H 2 O (4.0 g, 24 mmol) (150 mL), and the mixture stirred at room temperature until the ligand dissolved. The deep green solution was ﬁltered after 24 h and the ﬁltrate allowed to stand at room temperature for several days. Dark green crystals formed, which were suitable for structural analysis. These were ﬁltered oﬀ, washed with cold water and air dried (yield 1.6 g, 51%) (Found: C, 28.37; H, 2.38; N, 16.57. [Cu 2 (C 12 H 12 N 6 )Cl 4 ] requires C, 28.31; H, 2.37; N, 16.50%). | [] | [] | ["[Cu 2 (pahap)Cl 4 ]", "[Cu 2 (C 12 H 12 N 6 )Cl 4 ]"] | ["CuCl 2 ⴢ2H 2 O--4.0 g, 24 mmol"] | [] | ["pahap--1.46 g, 6.00 mmol"] | ["room temperature"] | ["24 h"] | ["water--150 mL"]
c3ce41707g | 2-(Diallylamino)-pyrimidine (3). Yield: 46%.1 H NMR (300 MHZ, CDCl 3 ): δ 4.21 (4H, d, J = 5.4 Hz, H4), 5.09–5.15 (4H, m, H6), 5.78–5.91 (2H, m, H5), 6.44 (1H, t, J =4.8Hz,H1), 8.29 (2H, d, J =4.8Hz,H2). | [] | [] | ["2-(Diallylamino)-pyrimidine (3)"] | [] | [] | [] | [] | [] | []
s1070328417070065 | Synthesis of I. A solution of MnCl 2 · 4H 2 O (19.8 mg, 0.1 mmol), HL (42.4 mg, 0.2 mmol), and KOH (11.2 mg, 0.2 mmol) in 10 mL H 2 O was stirred for 30 min. Then reaction mixture was placed in a 16 mL Teflon-lined stainless steel container and heated at 180°C for 48 h. And then the oven was shut off and cooled down naturally at ambient temperature.After cooling to the room temperature, colorless block crystals of I were obtained with an approximate yield of 45% based on the HL. | [] | [] | [] | ["MnCl 2 · 4H 2 O--19.8 mg, 0.1 mmol"] | [] | ["HL--42.4 mg, 0.2 mmol", "KOH--11.2 mg, 0.2 mmol"] | ["180°C"] | ["48 h"] | ["H 2 O--10 mL"]
ic801770n | [Mn(ImBNN) 2 (CF 3 SO 3 ) 2 ] n (2). Mn(CF 3 SO 3 ) 2 (0.018 g, 0.05 mmol) was dissolved in methanol (3 mL) and then mixed with a solution of ImBNN (0.019 g, 0.05 mmol) in CHCl 3 (3 mL). The mixed solution was diffused by Et 2 O vapor. After about 2 days, yellow block crystals suitable for single-crystal X-ray diffraction analysis formed. Yield: 11 mg, 40%. IR (cm -1 , KBr): 3126m, 2960w, 1607s, 1522s, 1427m, 1368m, 1305s, 1236s, 1166s, 1118sm, 1062s, 1029s, 963m, 931m, 838s, 748m, 657m, 635s, 567m, 514m.{[Cd(ImBNN) 2 (CF 3 SO 3 ) 2 ]⊃C 8 H 10 } n (3). Cd(CF 3 SO 3 ) 2 · 6H 2 O (0.026 g, 0.05 mmol) was dissolved in methanol (3 mL) and then carefully layered onto a solution of ImBNN (0.019 g, 0.05 mmol) in CHCl 3 / o-xylene (4 mL/3 mL). After about a week, yellow block crystals suitable for single-crystal X-ray analysis formed at the interface of the two solutions. Yield: 12 mg, 42%. Elem anal. calcd for CdC 54 H 52 N 12 O 7 S 2 F 6 ,(3 · H 2 O, 1271.60): C, 51.00; H, 4.12; N, 13.22. | [] | [] | ["[Mn(ImBNN) 2 (CF 3 SO 3 ) 2 ]", "[Cd(ImBNN) 2 (CF 3 SO 3 ) 2 ]⊃C 8 H 10"] | ["Mn(CF 3 SO 3 ) 2--0.018 g, 0.05 mmol", "Cd(CF 3 SO 3 ) 2 · 6H 2 O--0.026 g, 0.05 mmol"] | [] | ["ImBNN--0.019 g, 0.05 mmol"] | [] | ["about 2 days", "about a week"] | ["methanol--3 mL", "CHCl 3--3 mL", "CHCl 3 / o-xylene--4 mL/3 mL"]
cg400182u | Synthesis of {[Co(TIPA)(trans-chdc)(H 2 O)]·H 2 O} n (1). Red crystals of 1 were grown from t he solvothermal reaction of Co(NO 3 ) 2 ·6H 2 O (0.073 g, 0.25 mmol), TIPA (0.066 g, 0.15 mmol), and trans-1,4-cyclohexanedicarboxylic acid (chdcH 2 ) (0.0255 g, 0.15 mmol) in the mixed solvent of N,N′-dimethylformamide (DMF) and H 2 O (1:2, v/v) in a Teﬂon-lined stainless steel vessel. The reaction mixture was heated at 120 °C for 3 days, and 1 was obtained in 80% yield based on TIPA. Anal. Calcd for C 35 H 35 N 7 O 6 Co: C, 59.32; H, 4.98; N, 13.84%. Found: C, 60.51; H, 4.83; N, 13.13%. IR (KBr, cm −1 ): 3407m, 3123m, 2923m, 1517s, 1397m, 1305w, 1290w, 1124w, 1064m, 963w, 829m, 717w, 655m, 543w, 467w. | [] | [] | ["{[Co(TIPA)(trans-chdc)(H 2 O)]·H 2 O} n", "C 35 H 35 N 7 O 6 Co"] | ["Co(NO 3 ) 2 ·6H 2 O--0.073 g, 0.25 mmol"] | [] | ["TIPA--0.066 g, 0.15 mmol", "trans-1,4-cyclohexanedicarboxylic acid (chdcH 2)--0.0255 g, 0.15 mmol"] | ["120 °C"] | ["3 days"] | ["N,N′-dimethylformamide (DMF) and H 2 O--1:2, v/v"]
ic501704g | Synthesis of 4. Addition, under stirring, of N(C 2 H 5 ) 3 (0.14 mL) to a solution of H 2 L 2 (0.214 g, 1.0 mmol) and Co(NO 3 ) 2 ·6H 2 O (0.291 g, 1.0 mmol) in 30 mL of methanol, followed by stirring for 30 min at 80 °C, gave a brown precipitate when the reaction mixture was left cooling down to room temperature. It was collected by ﬁltration, washed with cold methanol, and dried under vacuum. The crystals of 4 suitable for X-ray structural analysis were obtained by slow evaporation of a mixture of acetone/DMF (6:1) solution of the precipitated brown solid. | [] | [] | ["H 2 L 2 (Co(NO 3 ) 2 ·6H 2 O)"] | ["Co(NO 3 ) 2 ·6H 2 O--0.291 g, 1.0 mmol"] | ["N(C 2 H 5 ) 3--0.14 mL"] | ["H 2 L 2--0.214 g, 1.0 mmol"] | ["80 \nC"] | ["30 min"] | ["methanol--30 mL"]
j.poly.2013.06.006 | 2.1.3. {[Cu II (tptz)Mo V (CN) 8 ]  (H 3 O) + CH 3 OH} 1 (2) A solution of [Cu II (tptz)(CF 3 SO 3 ) 2 (CH 3 OH)]2H 2 O(1) (74 mg, 0.10 mmol) in 8 mL of methanol was layered in the absence of light with a solution of [(C 4 H 9 ) 4 N] 3 [Mo(CN) 8 ] (136 mg, 0.10 mmol) in 10 mL of methanol. Blue-green crystals were obtained after two weeks. Yield: 23 mg (32% based on [(C 4 H 9 ) 4 N] 3 Mo(CN) 8 ). Elemental analysis: Calc. for 2 (C 27 H 20 N 14 O 2 Cu 1 Mo 1 ): C, 44.30; H, 2.75; N, 26.79. Found: C, 43.62; H, 2.77; N, 27.13%. IR (Nujol), m (C„N), cm 1 : 2122, 2138, 2150. The elemental analysis results indicate partial loss of the interstitial methanol molecule for the dried sample, viz., {[Cu II (tptz)Mo V (CN) 8 ]  (H 3 O) + 0.4CH 3 OH0.7H 2 O} 1 (Calc. | [] | [] | ["{[Cu II (tptz)Mo V (CN) 8 ] ? ?(H 3 O) + ?CH 3 OH} 1", "C 27 H 20 N 14 O 2 Cu 1 Mo 1"] | ["[Cu II (tptz)(CF 3 SO 3 ) 2 (CH 3 OH)]?2H 2 O(1)--74 mg, 0.10 mmol", "[(C 4 H 9 ) 4 N] 3 [Mo(CN) 8 ]--136 mg, 0.10 mmol"] | [] | [] | [] | ["two weeks"] | ["methanol--8 mL", "methanol--10 mL"]
j.saa.2017.06.057 | 2.3. Synthesis of {[Cd 2 (3-pmpmd) 2 ·(I) 4 ]·CHCl 3 ·H 2 O} n (2) A mixture of CdI 2 (45.8 mg, 0.125 mmol), 4-pmpmd (40.0 mg, 0.1 mmol) in H 2 O(1.0mL),CH 3 OH (4.0 mL) and CHCl 3 (12.0 mL) was stirred and then sealed in a 20 mL Teﬂon-lined autoclave. The autoclave was heated to 110 °C and held at that temperature for 7 days, then cooled to room temperature. Colorless crystals of 1 were collected in 18% yield based on ligand. Anal. Calcd for C 45 H 31 Cl 3 I 4 N 8 O 9 Cd 2 :C, 32.43; H, 1.87; N, 6.72%. Found: C, 32.12; H, 2.06; N, 6.33%. IR data (KBr, cm − 1 ): 3462vs, 2928m, 1773m, 1722vs, 1626m, 1434w, 1393m, 1345m, 1098m, 1048w, 932m, 797w, 732m, 643w, 559w. | [] | [] | ["{[Cd 2 (3-pmpmd) 2 ·(I) 4 ]·CHCl 3 ·H 2 O} n", "C 45 H 31 Cl 3 I 4 N 8 O 9 Cd 2"] | ["CdI 2--45.8 mg, 0.125 mmol"] | [] | ["4-pmpmd--40.0 mg, 0.1 mmol"] | ["110 \nC"] | ["7 days"] | ["H 2 O--1.0 mL", "CH 3 OH--4.0 mL", "CHCl 3--12.0 mL"]
j.solidstatesciences.2007.05.002 | 2.1.3. Synthesis of [Zn 2 (bisterpy)V 4 F 2 O 11 ](3) A solution of Na 3 VO 4 (0.129 g, 0.701 mmol), Zn(CH 3 CO 2 ) 2 $H 2 O (0.049 g, 0.223 mmol), bisterpy (0.050 g, 0.108 mmol), HF (0.150 g, 3.75 mmol) and H 2 O (10.00 g, 556 mmol) in the mole ratio 6.57:2.06:1.00:34.72:5148 was stirred brieﬂy before heating to 200  C for 72 h. The initial and ﬁnal pH values were 3.0 and 3.0, respectively. Light yellow crystals of 3 suitable for X-ray diffraction were isolated in 30% yield. IR (KBr pellet, cm 1 ): 1607(m), 1562(w), 1476(w), 1406(m), 1251(w), 1201(w), 1015(m), 950(s), 790(s). | [] | [] | ["[Zn 2 (bisterpy)V 4 F 2 O 11 ]", "Na 3 VO 4 ", "Zn(CH 3 CO 2 ) 2 $H 2 O", "bisterpy", "HF"] | ["Na 3 VO 4 --0.129 g, 0.701 mmol", "Zn(CH 3 CO 2 ) 2 $H 2 O--0.049 g, 0.223 mmol"] | [] | ["bisterpy--0.050 g, 0.108 mmol", "HF--0.150 g, 3.75 mmol"] | ["200  C"] | ["72 h"] | ["H 2 O--10.00 g, 556 mmol"]
b910219a | Synthesis of [Eu(QOA) 2 (H 2 O) 2 ]$NO 3 $H 2 O(1).Eu(NO 3 ) 3 $6H 2 O (89.2 mg, 0.20 mmol) and (8-quinolyloxy)acetic acid (101.5 mg, 0.50 mmol) were mixed in 8 ml deionized water and the pH value of the resulting solution was adjusted to about 7 with triethylamine. | [] | [] | ["[Eu(QOA) 2 (H 2 O) 2 ]$NO 3 $H 2 O", "Eu(NO 3 ) 3 $6H 2 O"] | ["Eu(NO 3 ) 3 $6H 2 O--89.2 mg, 0.20 mmol"] | [] | ["(8-quinolyloxy)acetic acid--101.5 mg, 0.50 mmol"] | [] | [] | ["deionized water--8 ml"]
ncrs.2011.0206 | Source of material The reaction of 2,2'-[butylene-1,4-dithio]bis(5-methyl-1,3,4thiadiazole) (0.1 mmol) with Cu(Pic) 2 ) 4H 2 O(0.1 mmol) in MeOH (10 mL)for afew minutes afforded alight blue solid. It was filtered, washed with acetone, and dried in air. Thesingle crystals suitable for X-ray analysis were obtained by slow diffusion of Et 2 Ointo the acetonitrile solution of the solid. | [] | [] | ["2,2'-[butylene-1,4-dithio]bis(5-methyl-1,3,4thiadiazole)"] | ["Cu(Pic) 2 ) 4H 2 O--0.1 mmol"] | [] | [] | [] | ["afew minutes"] | ["MeOH--10 mL", "acetone--NA", "Et 2 O--NA", "acetonitrile--NA"]
s2052520617011118 | 2.2.4. [HgBr 2 (HacacPy) 2 ], (2b). A solution of HgBr 2 (90.8 mg, 0.25 mmol, 1 equivalent) in EtOH (0.5 ml) was added slowly via syringe to a solution of HacacPy (88.6 mg, 0.5 mmol, 2 equivalents) in EtOH (0.75 ml). The precipitate was ﬁltered off, washed with water and dried in air; it contained colourless needles and blocks (yield: 161.8 mg, 0.23 mmol, 91%). SCX RD identiﬁed both crystal shapes as (2b). The powder pattern of the bulk product revealed that (2b) contained a small amount of (2) (see Fig. S4 of the supporting information). Analysis calculated for C 20 H 22 HgN 2 O 4 , (2b): C 33.61, H 3.10, N 3.92%; found: C 32.98, H 2.89, N 3.56%. M.p. 409 K. | [] | [] | ["[HgBr 2 (HacacPy) 2 ]", "C 20 H 22 HgN 2 O 4"] | ["HgBr 2--90.8 mg, 0.25 mmol, 1 equivalent"] | [] | ["HacacPy--88.6 mg, 0.5 mmol, 2 equivalents"] | [] | [] | ["EtOH--0.5 ml"]
ejic.201200541 | The square complex 1·(ClO 4 ) 4 (H 2 O) 2 was synthesized in the same way as that of chainlike complex 2·(ClO 4 ) n ; except a single-crystal of 1·(BF 4 ) 4 (H 2 O) 2 [13f] was used as a seed, around which red crystals of 1·(ClO 4 ) 4 (H 2 O) 2 crystallized in several hours, and the crystal seed of 1·(BF 4 ) 4 (H 2 O) 2 was then removed manually. Crystals of 1·(ClO 4 ) 4 (H 2 O) 2 and 2·(ClO 4 ) n could also be obtained simultaneously at a higher concentration [0.5 mmol of each component in 6 mL water/ ethanol (5:1) solution] without the addition of a seed of 1·(BF 4 ) 4 (H 2 O) 2 . Under an optical microscope, the two complexes with different color could be easily separated by hand. The complex (4+5) was obtained through a transformation from the kinetically favored product to the thermodynamically stable one through an in situ recrystallization process. An aqueous solution of FeSO 4 , NaN(CN) 2 , and KSbF 6 mixed with an ethanol solution of tpa without stirring gave rise to a turbid red solution with a large amount of brown precipitate, which generally dissolved and red crystals of (4+5) simultaneously crystallized. Elemental analysis showed that the brown precipitate had similar C, N, and H percentages to those of crystalline (4+5), and magnetic measurements revealed that it underwent an incomplete SCO; powder XRD (PXRD) indicated that it was an amorphous solid (Supporting Information). Attempts to synthesize complexes under different conditions, such as replacing ethanol with methanol and changing the ratios of Fe/tpa/dicyanamide/anion, were performed. Little influence was observed on the formation of chains vs. dimers vs. | [] | [] | [] | ["FeSO 4 --NaN(CN) 2 , KSbF 6 "] | [] | ["tpa--ethanol solution"] | [] | [] | ["water/ ethanol--6 mL (5:1) solution"]
j.jssc.2012.01.033 | CuVOF 5 (H 2 O) 4 (pyz) 2 single-crystals (2) were synthesized as described above with 0.75  10  3 mol (0.136 g) of V 2 O 5 , 1.690  10  3 mol (0.134 g) of CuO, 2.5  10  3 mol (0.200 g) of pyrazine, 5.5  10  3 mol (0.10 mL) of deionized water and 27.8  10  3 mol (1.00 mL) of 48% aqueous HF. | [] | [] | ["CuVOF 5 (H 2 O) 4 (pyz) 2"] | ["V 2 O 5--0.136 g", "CuO--0.134 g"] | [] | ["pyrazine--0.200 g"] | [] | [] | ["deionized water--0.10 mL", "48% aqueous HF--1.00 mL"]
j.poly.2006.09.008 | 2.2. Synthesis of the ligand 5-(4-pyridyl)-1,3,4-oxadiazole2-thione (Hpot, 1) The ligand Hpot was obtained by the modiﬁed literature method [11]. Yield: 78%. Mp: 272 C.1 H NMR (300 MHz, DMSO-d 6 ): d = 8.8 (d, 2H), 7.8 (d, 2H), 3.4 (br, 1H). IR (KBr, cm 1 ): m 3434 (br), 3087 (w), 3032 (m), 2401 (br), 1841 (br), 1596 (s), 1553 (m), 1493 (w), 1420 (w), 1365 (s), 1330 (m), 1309 (w), 1234 (m), 1200 (s), 1149 (s), 1084 (m), 1073 (w), 1051 (s), 1007 (s), 892 (m), 829 (s), 722 (m), 692 (m), 556 (s), 514 (m). ESI-MS (ESITOF N 2 ): m/z 18 0 (M+1). Anal. Calc. for C 7 H 5 N 3 OS: C, 46.92; H, 2.81; N, 23.45. Found: C, 46.80; H, 2.80; N, 23.52%. | [] | [] | ["Hpot (5-(4-pyridyl)-1,3,4-oxadiazole2-thione)"] | [] | [] | [] | [] | [] | []
j.molstruc.2020.128482 | Found (%): C, 49.56; H, 4.87; N, 5.76. IR (KBr pellet, cm 1 ) for 3: 3421(s), 2975(m), 1578(m), 1457(s), 1395(m), 1348(m), 1317(s), 1285(s), 1176(m), 1018(m), 810(m), 758(m), 737(w), 651(w).2.2.4. Synthesis of [Cd(D-cam)(4,4 0 -bipy)] n (4) The preparation of 4 was similar to that of 3 except that 4, 4 0 bipy (0.031 g, 0.2 mmol) was used instead of 2, 2 0 -bipy. Colorless block crystals yield in 42% based on 4, 4 0 -bipy. Anal. Calcd. (%) for 4 C 20 H 22 N 2 O 4 Cd: C, 51.41, H, 4.71, N, 6.00. Found (%): C, 51.46; H, 4.75; N, 5.94. IR (KBr pellet, cm 1 ) for 4: 3433(s), 3128(m), 1664(s), 1618(m), 1417(m), 1168(s), 1097(s), 985(m), 837(m), 758(m), 632(w). | [] | [] | ["[Cd(D-cam)(4,4 0 -bipy)] n", "C 20 H 22 N 2 O 4 Cd"] | [] | [] | ["D-cam--not provided", "4, 4 0 -bipy--0.031 g, 0.2 mmol"] | [] | [] | []
1747519820968162 | [Zn 2 (NO 3 − )(btc)(nmp) 2 (py)] n (2). Compound 2 was prepared by a similar method to compound 1, except that H 2 bdc was replaced by H 3 btc (1 mmol, 210 mg). Colorless block crystals (34 mg, 10%, based on Zn(NO 3 ) 2 ·6H 2 O) were obtained. Crystal suitable for X-ray single-crystal diffraction were isolated by filtration, washed with distilled water, and dried in air. Anal. calcd for Zn 2 C 24 H 22 N 4 O 11 : C, 42.56; H, 3.28; N, 8.27; found: C, 42.03; H, 3.02; N, 7.96%. FTIR (KBr, cm −1 ): 3456 (s), 2926 (w), 1616 (vs), 1523 (s), 1470 (w), 1436 (vs), 1371 (vs), 1109 (w), 757 (m), 719 (s), 563 (w), 462 (w).X-ray crystallography Crystal data collection was carried out on Bruker SMART Apex CCD diffractometer with graphite monochromated MoKα radiation (λ = 0.71073 Å). Absorption corrections were applied using the multi-scan program SADABS. | [] | [] | ["[Zn 2 (NO 3 − )(btc)(nmp) 2 (py)] n", "Zn 2 C 24 H 22 N 4 O 11"] | ["Zn(NO 3 ) 2 \n6H 2 O--not specified"] | [] | ["H 3 btc--1 mmol, 210 mg"] | [] | [] | []
ejic.201300107 | [Cu 2 L 3R (N 3 ) 4 ] n (3R): Single crystals were obtained by slow evaporation. To a solution of L 3R (80 mg, 0.2 mmol) and NaN 3 (26 mg, 0.4 mmol) in MeOH (10 mL) was added a solution of Cu(ClO 4 ) 2 · 6H 2 O (74 mg, 0.2 mmol) in MeOH (10 mL) whilst stirring. After filtration, the dark-green solution was left at room temperature for 2 d, and dark-green plate single crystals were obtained, yield 90 mg, 65%. C 25 H 23 Cu 2 N 15 O 2 (692.65): calcd. C 43.35, H 3.35, N 30.33; found C 43.32, H 3.37, N 30.16. IR (neat): ν ˜ = 3367 (w), 3077 (w), 3031 (w), 2983 (w), 2938 (w), 2064 (s), 1650 (m), 1639 (w), 1605 (w), 1575 (w), 1497 (w), 1478 (w), 1455 (w), 1408 (w), 1381 (w), 1350 (w), 1335 (w), 1280 (w), 1250 (w), 1211 (w), 1185 (w), 1157 (w), 1095 (w), 1050 (w), 1031 (w), 1019 (w), 999 (w), 982 (w), 962 (w), 938 (w), 862 (w), 837 (w), 749 (w), 732 (w), 702 (w), 683 (w), 660 (w), 611 (w) cm –1 . | [] | [] | ["[Cu 2 L 3R (N 3 ) 4 ] n", "C 25 H 23 Cu 2 N 15 O 2"] | ["Cu(ClO 4 ) 2 · 6H 2 O--74 mg, 0.2 mmol"] | ["NaN 3--26 mg, 0.4 mmol"] | ["L 3R--80 mg, 0.2 mmol"] | [] | ["2 d"] | ["MeOH--10 mL"]
ic502488c | Diamagnetic corrections were taken with sample holder and Pascal’s constants. The 1 H NMR spectrum was tested on a Mercury Vx-300 NMR spectrometer.Synthesis of {[Mn 2 (abtc)(DMA) 2.75 ]·1.25(DMA)} n (1). A mixture of MnCl 2 ·4H 2 O (0.0792 g, 0.40 mmol), H 4 abtc (0.0358 g, 0.10 mmol), and DMA (5.0 mL) was sealed in a 20 mL screw-capped vial and placed in an oven at 120 °C for 72 h, and then the mixture was cooled to room temperature over a period of 48 h. Yellow block crystals were collected by ﬁltering, washed with DMA, and dried.Yield: ca. 85% (based on H 4 abtc). Anal. Calcd (%) for C 32 H 42 N 6 O 12 Mn 2 : C 47.30, H 5.21, N 10.34. Found: C 47.17, H 5.32, N 10.15.Synthesis of {[NH 2 (CH 3 ) 2 ][Co 3 (COOH) 2.5 (abtc)(H 2 O) 2 ] 2 ·H 2 O} n (2). H 4 abtc (0.0179 g, 0.05 mmol), Co(NO 3 ) 2 ·6H 2 O (0.0433 g, 0.15 mmol), HNO 3 (0.10 mL), 1 mol·L −1 LiOH (0.10 mL), DMF (2.5 mL), and H 2 O (1.5 mL) were successively added in a 25 mL Telfonlined stainless steel autoclave. The resulting mixture was stirred for 10 min, kept at 140 °C for 72 h, and then slowly cooled to 40 °Cin48h.Red bock crystals were collected by ﬁltering and dried in air. Yield: ca.80% (based on H 4 abtc). Anal. Calcd (%) for C 39 H 35 N 5 O 31 Co 6 :C 32.91, H 2.48, N 4.92. Found: C 32.75, H 2.51, N 4.78. | [] | [] | ["[Mn 2 (abtc)(DMA) 2.75 ]·1.25(DMA)", "C 32 H 42 N 6 O 12 Mn 2"] | ["MnCl 2 \n4H 2 O--0.0792 g, 0.40 mmol"] | [] | ["H 4 abtc--0.0358 g, 0.10 mmol"] | ["120 °C"] | ["72 h"] | ["DMA--5.0 mL"]
cg050585e | Compound 2 was similarly synthesized by the reaction of Cu(NO 3 ) 2 ‚2.5H 2 O (0.0563 g, 0.242 mmol), H 2 CDC (0.063 g, 0.366 mmol), and 4,4′-Bpe (0.0221 g, 0.121 mmol) in H 2 O (15 mL) at 80 °C for 72 h as small blue-green block-shaped crystals around 0.1 mm in maximum dimension. The formula of the compound was determined by single-crystal X-ray diffraction studies, 6 and the phase purity of the bulk material was independently confirmed by elemental microanalysis, powder X-ray diffraction (PXRD), and thermal gravimetric analysis (TGA). | [] | [] | ["Compound 2"] | ["Cu(NO 3 ) 2 ‚2.5H 2 O--0.0563 g, 0.242 mmol"] | [] | ["H 2 CDC--0.063 g, 0.366 mmol", "4,4′-Bpe--0.0221 g, 0.121 mmol"] | ["80 °C"] | ["72 h"] | ["H 2 O--15 mL"]
ejic.200600532 | Synthesis of [Cd 5 (µ 2 -OH) 2 (µ 3 -OH) 2 (SIP) 2 (H 2 O) 5 ] n (2): A mixture of Cd II nitrate tetrahydrate (0.0616 g, 0.2 mmol), 5-sulfoisophthalic acid monosodium salt (0.0536 g, 0.2 mmol), triethylamine (0.05 mL) and water (15 mL) (pH = 7) was heated at 160 °Cfor 4 d. Colourless prism-like crystals of 2 were obtained when cooling to room temperature at 5 °C/h. The crystals were recovered by filtration, washed with distilled water and dried in air (yield: 0.013 g, 11% based on Cd). C 16 H 20 Cd 5 O 23 S 2 (1206.44): calcd. C 15.82, H 1.66; found C 15.76, H 1.63. IR (KBr pellet): ν ˜ = 3435 s, 3159 s, Table 2. Crystallographic data for compounds 1–3.123 Empirical formula C 16 H 24 Cd 2 O 22 S 2 C 16 H 20 Cd 5 O 23 S 2 C 94 H 98 Cd 3 N 12 O 18 S 2 Formula mass 857.27 1206.44 2085.16 Temperature [K] 293(2) 293(2) 293(2) Crystal size [mm] 0.40⫻ 0.28⫻ 0.05 0.38⫻ 0.30⫻ 0.20 0.45⫻ 0.25⫻ 0.10 Crystal system monoclinic triclinic triclinic Space group C2/mP1 ¯ P1 ¯ Z 221 a [Å] 23.104(6) 8.16570(10) 10.2233(15) b [Å] 6.8756(11) 12.0452(2) 12.842(2) c [Å] 8.7315(18) 15.2366(3) 19.073(3) α [°] 90 78.749(5) 101.562(4) β [°] 107.007(14) 85.824(6) 99.637(5) γ [°] 90 72.229(5) 104.124(6) V [Å 3 ] 1326.4(5) 1399.56(4) 2316.5(6) D calcd.[g/cm 3 ] 2.146 2.863 1.495 µ [mm –1 ] 1.860 3.988 0.801 Measured reflections 5133 10722 18047 Independent reflections 1645 6286 10479 Observed reflections [I ⬎ 2σ(I)] 1581 5828 9017 Parameters 136 464 584 F(000) 848 1144 1066 Completeness [%] 99.7 97.8 98.5 2θ range [°] 3.10–27.49 3.19–27.48 3.06–27.48 h/k/l ranges –29/29 –10/10 –13/12 –8/8 –9/15 –13/16 –6/11 –18/19 –24/24 R int 0.0258 0.0164 0.0225 R 1 (obsd. refl.) 0.0208 0.0267 0.0439 wR 2 (all refl.) 0.0550 0.0705 0.0980 Largest diff. peak/hole [e/Å 3 ] 0.390/–0.728 1.798/–1.372 1.246/–0.598 www.eurjic.org © 2006 Wiley-VCH Verlag GmbH & Co. KGaA, Weinheim Eur. J. Inorg. Chem. 2006, 4843–48514850 1615 s, 1569 w, 1553 m, 1400 s, 1216 w, 1182 s, 1106 m, 1044 s, 858 w, 833 w, 707 w, 673 m, 620 m, 447 w cm –1 .Synthesis of {[Cd 3 (SIP) 2 (dpp) 6 ]·4(H 2 O)} n (3): A mixture of Cd II nitrate tetrahydrate (0.0231 g, 0.075 mmol), 5-sulfoisophthalic acid monosodium salt (0.0134 g, 0.05 mmol), 1,3-bis(4-pyridyl)propane (0.0297 g, 0.15 mmol), triethylamine (0.01 mL) and water (15 mL) was heated at 160 °C for 4 d. Colourless rod-like crystals of 3 were obtained when cooling to room temperature at 5 °C/h. The crystals were recovered by filtration, washed with distilled water and dried in air (yield: 0.023 g, 46% based on Cd). C 94 H 98 Cd 3 N 12 O 18 S 2 (2085.16): calcd. C 54.02, H 4.73, N 8.05; found C 54.03, H 4.71, N 8.02. IR (KBr pellet): ν ˜ = 3399 s, 2943 s, 1612 s, 1560 w, 1502 w, 1428 s, 1364 s, 1224 m, 1199 m, 1103 m, 1068 w, 1042 m, 1015 m, 925 w, 846 w, 811 m, 781 w, 728 m, 624 m, 576 w, 515 w, 448 wcm –1 .X-ray Crystallographic Study: X-ray diffraction data of compounds 1–3 were collected with a Rigaku Mercury CCD diffractometer equipped with graphite-monochromated Mo-K a radiation (λ = 0.71073 Å). CrystalClear software was used for data reduction and empirical absorption correction.[37] The structures were solved by the direct methods and successive Fourier difference syntheses, and refined by the full-matrix least-squares method on F 2 (SHELXTL Version 5.1 [38] ). The H atoms bonded to C atoms and N atoms were assigned to calculated positions and refined using a riding model [C–H = 0.93 Å, U iso (H) = 1.2U iso (C); N–H = 0.89 Å, U iso (H) = 1.2U iso (N)]; H atoms bonded to O atoms were located from difference maps except for one lattice water oxygen atom of compound 3, which could not be located. The R 1 values are defined as R 1 = Σ¦¦F o ¦ – ¦F c ¦¦/Σ¦F o ¦andwR 2 ={Σ[w(F o 2 – F c 2 ) 2 ]/Σ[w(F o 2 ) 2 ]} 1/2 .Details of the crystal parameters, data collection and refinement are summarised in Table 2, and selected bond lengths and bond Novel Cadmium(II) Compounds Constructed from 5-Sulfoisophthalic Acid FULL PAPER angles are listed in Table 1. CCDC-609221 to -609223 (for 1–3) contain the supplementary crystallographic data for this paper. These data can be obtained free of charge from The Cambridge Crystallographic Data Centre via www.ccdc.cam.ac.uk/ data_request/cif.Acknowledgments We gratefully acknowledgement the financial support of the “One Hundred Talents Program” of the Chinese Academy of Sciences and the National Science Foundation of China (Grant No.20473092).[1] B. Moulton, M. J. Zaworotko, Chem. Rev. 2001, 101, 1629– 1658.[2] O. R. Evans, R. Xiong, Z. Wang, G. K. Wong, W. Lin, Angew.Chem. 1999, 111, 557–559; Angew. Chem. Int. Ed. 1999, 38, 536–538.[3] M. Eddaoudi, D. B. Moler, H. L. Li, B. L. Chen, T. M. Reineke, M. O’Keeffe, O. M. Yaghi, Acc. Chem. Res. 2001, 34, 319– 330.[4] C. D. Wu, W. B. Lin, Angew. Chem. Int. Ed. 2005, 44, 1958– 1961.[5] S. Kitagawa, R. Kitaura, S. I. Noro, Angew. Chem. Int. Ed.2004, 43, 2334–2375.[6] O. R. Evans, W. B. Lin, Acc. Chem. Res. 2002, 35, 511–522.[7] C. N. R. Rao, S. Natarajan, R. Vaidhyanathan, Angew. Chem.Int. Ed. 2004, 43, 1466–1496.[8] J. P. Zhang, Y. Y. Lin, X. C. Huang, X. M. Chen, J. Am. Chem.Soc. 2005, 127, 5495.[9] G. H. Li, Z. Shi, X. M. Liu, Z. M. Dai, S. H. Feng, Inorg.Chem. 2004, 43, 6884–6886.[10] Y. M. Song, T. Zhou, X. S. Wang, X. N. Li, R. G. Xiong, Cryst.Growth Des. 2006, 6,14–17.[11] X. H. Bu, M. L. Tong, H. Chang, S. Kitagawa, S. R. Batten, Angew. Chem. Int. Ed. 2004, 43, 192–195.[12] Q. Y. Liu, L. Xu, Eur. J. Inorg. Chem. 2005, 3458–3466.[13] Q. Y. Liu, L. Xu, Eur. J. Inorg. Chem. 2006, 1620–1628.[14] Q. Y. Liu, L. Xu, CrystEngComm 2005, 7,87–89.[15] R. M. Barrer, Hydrothermal Chemistry of Zeolite, Academic Press, London, 1982.Eur. J. Inorg. Chem. 2006, 4843–4851 © 2006 Wiley-VCH Verlag GmbH & Co. KGaA, Weinheim www.eurjic.org 4851 [16] Z. M. Sun, J. G. Mao, Y. Q. Sun, H. Y. Zeng, A. Clearfield, Inorg. Chem. 2004, 43, 336–341.[17] Q. Y. Liu, L. Xu, Inorg. Chem. Commun. 2005, 8, 401–405.[18] J. Tao, X. Yin, Z. B. Wei, R. B. Huang, L. S. Zheng, Eur. J.Inorg. Chem. 2004, 125–133.[19] X. Li, R. Cao, W. H. Bi, D. Q. Yuan, D. F. Sun, Eur. J. Inorg.Chem. 2005, 3156–3166.[20] L. J. Bellamy, The Infrared Spectra of Complex Molecules, Wiley, New York, 1958.[21] E. V. Bakhmutova, X. Ouyang, D. G. Medvedev, A. Clearfield, Inorg. Chem. 2003, 42, 7046–7051.[22] Z. M. Sun, J. G. Mao, Y. Q. Sun, H. Y. Zeng, A. Clearfield, New J. Chem. 2003, 27, 1326–1330.[23] M. Weidenbruch, M. Herrndorf, A. Schäfer, S. Pohl, W. Saak, J. Organomet. Chem. 1989, 361, 139–145.[24] S. Boulmaaz, R. Papiernik, L. G. H. Vaissermann, J. C. Daran, Polyhedron 1992, 11, 1331–1336.[25] D. C. Liles, M. McPartlin, P. A. Tasker, H. C. Lip, L. F. Lindoy, J. Chem. Soc., Chem. Commun. 1976, 549–551.[26] W. B. Lin, Z. Y. Wang, L. Ma, J. Am. Chem. Soc. 1999, 121, 11249–11250.[27] X. Xue, X. S. Wang, L. Z. Wang, R. G. Xiong, B. F. Abrahams, X. Z. You, Z. L. Xue, C. M. Che, Inorg. Chem. 2002, 41, 6544– 6546.[28] S. Lulin⬘ski, I. Madura, J. Serwatowski, J. Zachara, Inorg.Chem. 1999, 38, 4937–4941.[29] L. Carlucci, G. Ciani, D. W. v. Gudenberg, D. M. Proserpio, Inorg. Chem. 1997, 36, 3812–3813.[30] M. F. Tabellion, S. R. Seidel, A. M. Arif, P. J. Stang, J. Am.Chem. Soc. 2001, 123, 11982–11990.[31] P. C. Ford, A. Vogler, Acc. Chem. Res. 1993, 26, 220–226.[32] C. M. Che, S. W. Lai, Coord. Chem. Rev. 2005, 249, 1296–1309.[33] R. Bertoncello, M. Bettinelli, M. Casarin, A. Gulino, E. Tondello, A. Vittadini, Inorg. Chem. 1992, 31, 1558–1565.[34] G. A. Crosby, R. G. Highland, K. A. Truesdell, Coord. Chem.Rev. 1985, 64,41–52.[35] S. L. Zheng, J. H. Yang, X. L. Yu, X. M. Chen, W. T. Wong, Inorg. Chem. 2004, 43, 830–838.[36] B. Valeur, Molecular Fluorescence: Principles and Applications, Wiley-VCH, Weinheim, 2002.[37] CrystalClear, version 1.3, Rigaku Corp., 2000.[38] G. M. Sheldrick, SHELXS 97, Program for Crystal Structure Solution, University of Göttingen, 1997.Received: June 8, 2006 Published Online: October 19, 2006 | [] | [] | ["[Cd 5 (µ 2 -OH) 2 (µ 3 -OH) 2 (SIP) 2 (H 2 O) 5 ] n", "C 16 H 20 Cd 5 O 23 S 2"] | ["Cd II nitrate tetrahydrate--0.0616 g, 0.2 mmol"] | ["triethylamine--0.05 mL"] | ["5-sulfoisophthalic acid monosodium salt--0.0536 g, 0.2 mmol"] | ["160 \n°C"] | ["4 d"] | ["water--15 mL"]
j.ica.2014.05.032 | 4 were obtained. Yield: 62% (based on ZnBr 2 ). Elemental analysis calcd. (%): C 43.58, H 3.09, N 15.25; found (%): C, 44.12, H, 3.16, N, 15.21. IR (KBr; cm –1 ): 3378 (w), 1721 (s), 1652 (vs), 1632 (s), 1614 (s), 1581 (s), 1556 (w), 1494 (m), 1390 (s),1378 (m), 1311 (w), 1226 (w), 1138 (m), 1076 (m), 1013 (m), 836.6 (m), 779 (m), 678.9 (w). {[Zn(H 2 O) 6 ][Zn(mptc) 3 ] 2 ·4H 2 O} (3) A solution of 0.1 mmol Zn(NO 3 ) 2 ·6H 2 O (29.7 mg) in water (8 mL) was added into a solution of 0.2 mmol Hmptc (40.6 mg) in anhydrous ethanol (8 mL), then the mixture was left at room temperature. After one week, colorless prism crystal were obtained. Yield: 62% (based on ZnBr 2 ). Elemental analysis calcd. (%): C 45.32, H 4.28, N 15.86; found (%): C, 45.89, H, 4.15, N, 15.42. IR (KBr, cm –1 ): 3453 (s), 1631 (m), 1591 (s), 1571 (m), 1492 (m), 1476 (m), 1421 (w), 1384 (s), 1319 (w), 1285 (w), 1238 (w), 1089 (w), 835 (m), 766 (w), 689 (w). Zn(mpt) 2 Cl 2 (4) A mixture of Hmptc (121.89 mg, 0.6 mmol), ZnCl 2 (13.6 mg, 0.1 mmol), Ce(NH 4 ) 2 (NO 3 ) 6 (548 mg, 0.1 mmol) and the solution (H 2 O to anhydrous ethanol volume ratio 1 : 2, 15 mL) was sealed into a 20 mL Teflon-lined stainless steel vessel under autogenous pressure and then heated at 120  for six days and cooled to room temperature. Colorless solution was obtained by filtration, slow evaporated for two weeks. Block colorless crystals were collected and dried in air. Yield: 45% ( based on ZnCl 2 ). Elemental analysis calcd. (%): C 47.51, N 18.48, H 3.96; found (%): C 47.24, H 4.15, N 19.01. IR (KBr, cm –1 ): 3453 (s), 1581 (m), 1558 (m), 1493 (m), 1428 (w), 1394 (s), 1328 (m), 1275 (s), 1234 (w), 1114 (m), 1087 (m), 1008 (vs), 832 (m), 827 (s), 676 (w), 539 (w). Zn(ipmt) 2 Br 2 (5) A mixture of Hipmtc (65.8 mg, 0.2 mmol), ZnBr 2 (22.7 mg, 0.1 mmol), and the solution (H 2 O to CH 3 CN volume ratio 1 : 2, 15 mL) was sealed into a 20 mL Teflon-lined stainless steel vessel under autogenous pressure, then heated at 120  for six days and cooled to room temperature slowly. Colorless solution was obtained by filtration, evaporated for five days. Block colorless crystals were collected and dried in air. Yield: 49% ( based on ZnBr 2 ). Elemental analysis calcd. | [] | ["two weeks", "five days"] | ["{[Zn(H 2 O) 6 ][Zn(mptc) 3 ] 2 ·4H 2 O}", "Zn(mpt) 2 Cl 2", "Zn(ipmt) 2 Br 2"] | ["Zn(NO 3 ) 2 ·6H 2 O--0.1 mmol (29.7 mg)", "ZnCl 2--13.6 mg, 0.1 mmol", "ZnBr 2--22.7 mg, 0.1 mmol"] | [] | ["Hmptc--0.2 mmol (40.6 mg)", "Hmptc--121.89 mg, 0.6 mmol", "Hipmtc--65.8 mg, 0.2 mmol"] | ["room temperature", "120 ", "120 "] | ["one week", "six days", "six days"] | ["water--8 mL", "anhydrous ethanol--8 mL", "H 2 O to anhydrous ethanol volume ratio 1 : 2, 15 mL", "H 2 O to CH 3 CN volume ratio 1 : 2, 15 mL"]
acs.cgd.5b00614 | Synthesis of {[Zn(L)]·DMA} n (1 ), Method 1. Amixtureof Zn(NO 3 ) 2 ·6H 2 O (0.030 g, 0.1 mmol), H 2 L (0.017 g, 0.075 mmol), DMA (2 mL), and MeOH (1 mL) was added to a 5 mL glass vessel and heated to 80 °C for 72 h under autogenous pressure. The vessel was then cooled down to room temperature. About 23 mg of colorless block crystals were obtained. The yield was 80% for 1 (based on H 2 L).IR (KBr, cm −1 ) for 1: 3422 (br), 3111 (m), 3098 (m), 1631 (s), 1597 (s), 1431 (s), 1369 (w), 1298 (w), 1215 (w), 1171 (w), 1096 (m), 835 (m), 795 (m), 619 (s); elemental analysis calcd (%) for 1 (C 14 H 14 N 4 O 5 Zn): C 43.83, H 3.68, N 14.60; found: C 43.69, H 3.87, N 14.73. | [] | [] | ["{[Zn(L)]·DMA} n", "C 14 H 14 N 4 O 5 Zn"] | ["Zn(NO 3 ) 2 \n6H 2 O--0.030 g, 0.1 mmol"] | [] | ["H 2 L--0.017 g, 0.075 mmol"] | ["80 °C"] | ["72 h"] | ["DMA--2 mL", "MeOH--1 mL"]
ch15560 | The residue was then washed with diethyl ether (2 5 mL) to give 3 as a brown solid. Yield: 0.15 g (25 %), mp 2508C (lit. 2488C [24] ). n max /cm 1 3035, 1558, 1452, 1375, 1106, 1006, 920, 847, 677, 641, 547, 427. d H (400 MHz, CDCl 3 ) 8.73 (d, J 1.7, 1H, H6), 7.96–7.89 (m, 2H, H3, H4). d C (125 MHz, CDCl 3 ) 161.6 (C2), 148.7 (C6), 138.3 (C4), 134.9 (C5), 115.9 (C3). HRMS m/z 253.0048; calcd for C 10 H 7 Cl 2 N 4 [M þ H] þ 253.0042. | [] | [] | ["3"] | [] | [] | [] | [] | [] | ["diethyl ether--2 × 5 mL"]
c5ce00997a | Preparation of ĳCrGdĲIDA) 2 ĲC 2 O 4 )] ∞ (1). A mixture of Gd 2 O 3 (91 mg, 0.25 mmol), CrO 3 (50 mg, 0.5 mmol), H 2 IDA (133 mg, 1 mmol) and H 2 O (10 mL) was sealed in a 23 mL Teflon-lined autoclave and stirred for about 20 minutes and then heated to 160 °C. After being maintained for 72 h, the reaction vessel was cooled to room temperature in 24 h.Orange-red crystals were obtained in ~22% yield based on Gd. Elemental analysis (%) calcd. for C 10 H 10 N 2 O 12 CrGd: C, 21.47; H, 1.80; N, 5.01. Found: C, 21.69; H, 1.92; N, 4.88. FTIR (KBr pellets, cm −1 ): 3440w, 3266m, 2973w, 2936w, 1649s, 1590vs, 1449w, 1398s, 1364w, 1323w, 1286w, 1221w, 1100w, 1043w, 899w, 802m, 601w, 575w, 497w, 437m (IR spectrum is shown in Fig. S2, ESI†).X-ray data collection and structure determination X-ray single-crystal diffraction data were collected on a Rigaku SCX-mini diffractometer at 293(2) K for 1 with Mo-K α radiation (λ = 0.71073 Å) in ω scan mode. The program Crystalclear 11 was used for integration of the diffraction profiles. The structure was solved by direct methods using the program SHELXS of the SHELXTL package and refined by full-matrix least-squares methods with SHELXL. | [] | ["24 h"] | ["[CrGd(IDA)2(C2O4)] ∞"] | ["Gd2O3--91 mg, 0.25 mmol", "CrO3--50 mg, 0.5 mmol"] | [] | ["H2 IDA--133 mg, 1 mmol"] | ["160 °C"] | ["72 h"] | ["H2O--10 mL"]
ic048343b | The 2-propanol was evaporated and the crude product recrystallized from 2-propanol (5 mL). Yield: 740 mg (2.73 mmol, 46%) of a brownish solid. M r (C 15 H 17 N 3 O 2 ) ) 271.31. MS (EI, 70 eV): m/z 271 [1%, M + ], 198 [1%, bpa + ], 135 [17%, PyCH 2 N(CH 2 ) 2 + ], 119 [12%, PyCH 2 NHCH 2 + ], 107 [11%, PyCH 2 NH + ], 93 [100%, PyCH 2 + ], 78 [7%, Py + ]. | [] | [] | ["C 15 H 17 N 3 O 2"] | [] | [] | [] | [] | [] | ["2-propanol--5 mL"]
cg300362d | Synthesis of II-B. A mixture of Nd 2 O 3 (0.50 mmol), CuI (0.30 mmol), Hina (2.0 mmol), H 3 hma (0.57 mmol), and deionized water (10 mL) was placed in a 23 mL Teﬂon-lined stainless autoclave. The following procedure is similar to that of I-A. Orange crystals (II-B) and unknown impurities were separated manually with the help of a microscope. Yield 45% (based on CuI). Calcd for C 90 H 64 Cu 9 I 7 N 12 Nd 6 O 42 (%): C, 25.07; H, 1.50; N, 3.90. Found (%): C, 25.31; H, 1.59; N, 3.87. IR (KBr pellet, cm −1 ): 3435 (br), 1613 (m), 1589 (vs), 1546 (s), 1411 (vs), 1384 (m), 1322 (w). | [] | [] | ["II-B", "C 90 H 64 Cu 9 I 7 N 12 Nd 6 O 42"] | ["Nd 2 O 3--0.50 mmol", "CuI--0.30 mmol"] | [] | ["Hina--2.0 mmol", "H 3 hma--0.57 mmol"] | [] | [] | ["deionized water--10 mL"]
ic801311j | [Ag 5 (3-PyPrO 2 ) 2 (OTf)(dppm) 2 ] n (OTf) 2n ,5.To an aliquot of [Ag 2 (dppm)] (OTf) 2 was added PyPrO 2 H (0.0151 g, 0.1 mmol), and the mixture was stirred for3htogive a colorless solution. The solution was evaporated to dryness, and CH 2 Cl 2 was added to dissolve the white solid obtained. The mixture was ﬁltered, and the ﬁltrate was concentrated. Et 2 O was added to precipitate out a white solid, which was collected by ﬁltration and washed with Et 2 O and dried under a vacuum (72% yield, 0.0592 g).31 P{ 1 H} NMR: δ 14.9, 11.5 (br) (185-300 K).1 H NMR: δ 8.45 (s) (Py), 7.2-7.5 (m) (Ph), 2.87, 2.55 (Me) ( 2 J H-H 6.9 Hz) (300 K). ESI-MS: m/z (%) 750.0 (95) ([Ag 2 (3-PyPrO 2 )(dppm)] + , 1132.8 (100) ([Ag 2 (3PyPrO 2 )(dppm) 2 ] + ). IR (KBr): υ(COO) asym ), 1567 (br); υ(COO) sym , 1260 (br) cm -1 . Anal. calcd for 3 · Et 2 O: C, 41.17; H, 3.31; N, 1.32. | [] | [] | ["Ag 5 (3-PyPrO 2 ) 2 (OTf)(dppm) 2", "OTf) 2n ,5"] | ["[Ag 2 (dppm)] (OTf) 2--not available"] | [] | ["PyPrO 2 H--0.0151 g, 0.1 mmol"] | [] | ["3 h"] | ["CH 2 Cl 2--not available", "Et 2 O--not available"]
ejic.201000159 | C 28 H 20 Ag 2 O 4 P 4 (1376.86): C 24.42, H 1.46; found C 24.81, H 1.73%. IR (KBr): ν ˜ = 1507 (s, C–O), 1560 (s, C–O) cm –1 . | [] | [] | ["C 28 H 20 Ag 2 O 4 P 4 "] | [] | [] | [] | [] | [] | []
chem.201704298 | FULL PAPER and washed with 10 mL ethanol and 20 mL ether, then dried in the ambient environment (yield: 97 %). Synthesis of [Ag i BuS] n . The synthesis of [Ag i BuS] n was similar to [AgS i Pr] n except using i BuSH (30 mmol, 3.2 mL) instead, the yellow powder of [Ag i BuS] n was collected in a yield of 95 % Synthesis of SD/Ag1. ( i PrSAg) n (0.05 mmol, 9.2 mg) and CF 3 SO 3 Ag (0.1 mmol, 25.7 mg) were dissolved in a mixed CH 3 OH-CH 2 Cl 2 -DMF solvent (4 mL, v:v:v= 3:3:1). The mixture was sealed into 25 mL Teflon-lined autoclave under autogenous pressure and heated at 65 o C for 2000 min. Yellow crystals of SD/Ag1 was collected after cooling to room temperature in a yield of 20 %. Elemental analyses calc. (found) for SD/Ag1: (C 98 H 226 Ag 60 Cl 4 F 42 N 2 O 56 S 53 ): C, 10.29 (10.21); H, 1.99 (1.81); N, 0.25 (0.21) %. Selected IR peaks (cm −1 ): 2962 (w), 1649 (w), 1215 (ν(CF 3 SO 3 ), m), 1177 (w), 1052 (w), 1014 (ν(S-C), s), 633 (s), 603 (w), 510 (w). Synthesis of SD/Ag2. The mixture of ( i BuSAg) n (0.05 mmol, 9.9 mg), CH 3 COOAg (0.10 mmol, 16.7 mg) and PhSO 3 H (0.15 mmol, 23.7 mg) were dissolved in a mixed CH 3 OH-H 2 O solvent (5 mL, v:v= 25:1). The mixed solution was sealed into 25 mL Teflon-lined autoclave under autogenous pressure and heated at 65 o C for 2000 min. The colorless solution was filtrated and the colorless crystals of SD/Ag2 was obtained by slow evaporation at room temperature for 2 weeks in a yield of 24 %. Elemental analyses calc. (found) for SD/Ag2: (C 88 H 142 Ag 20 O 34 S 19 ): C, 23.43 (23.39); H, 3.17 (3.11) %. Selected IR peaks (cm −1 ): 3060 (w), 2956 (w), 2922 (w), 2870 (w), 1642 (w), 1442 (m), 1370 (w), 1153 (ν(SO 4 2), s), 1122 (s), 1032 (s), 1012 (ν(S-C), s), 994 (s), 749 (m), 729 (s), 689 (s), 603 (s), 554 (s). Synthesis of SD/Ag3. ( i PrSAg) n (0.05 mmol, 9.2 mg), CH 3 COOAg (0.1 mmol, 16.7 mg), ( n Bu 4 N) 4 [α-Mo 8 O 26 ] (0.0002 mmol, 4.2 mg) and PhSO 3 H (0.15 mmol, 23.7 mg) were added into 5 mL CH 3 OH-CH 2 Cl 2 -DMF solvent (v:v:v= 3:3:1). Such mixture was sealed into 25 mL Teflon-lined autoclave under autogenous pressure and heated at 65 o C for 2000 min. After cooling, the brown solution was filtrated and left to evaporate slowly in the dark for 5 days, the brown crystals of SD/Ag3 were isolated in a yield of 32 %. Elemental analyses calc. (found) for SD/Ag3: (C 144 H 228 Ag 36 Mo 5 N 6 O 60 S 30 ): C, 20.77 (20.52); H, 2.76 (2.64); N, 1.01 (0.87) %. Selected IR peaks (cm −1 ): 2950 (w), 1642 (w), 1442 (w), 1247 (w), 1151 (ν(PhSO 3 ), m), 1115 (m), 1052 (w), 1032 (m), 1011 (ν(S-C), m), 994 (m), 835 (ν(Mo-O), w), 754 (m), 727 (m), 689 (m), 608 (s), 557 (m). Synthesis of SD/Ag4 and SD/Ag6. The synthesis of SD/Ag4 and SD/Ag6 was simultaneously achieved in one reaction that was similar to that of SD/Ag2 except using ( n Bu 4 N) 2 Mo 6 O 19 (4.1 mg, 0.003 mmol) instead. The yellow block and rod crystals of SD/Ag4 and SD/Ag6 were formed after for 3 weeks. (Yield for them < 10%). Elemental analyses calc. (found) for SD/Ag4: (C 167 H 268 Ag 36 Mo 5 NO 58 S 31 ): C, 23.39 (23.17); H, 3.15 (3.01); N, 0.16 (0.13) %. Selected IR peaks (cm −1 ): 2960 (w), 1448 (w), 1144 (m), 1117 (ν(PhSO 3 ), m), 1058 (w), 1038 (m), 1032 (m), 1012 (ν(S-C), m), 994 (m), 864 (w), 839 (ν(Mo-O), w), 808 (w), 751 (m), 726 (m), 689 (m), 658 (w), 607 (s), 558 (m). Elemental analyses calc. (found) for SD/Ag6: (C 222 H 367 Ag 73 Mo 8 O 105 S 56 ): C, 17.60 (17.49); H, 2.44 (2.31) %. Selected IR peaks (cm −1 ): 2959 (w), 1445 (w), 1145 (m), 1118 (ν(PhSO 3 ), s), 1052 (w), 1033 (m), 1011 (ν(S-C), s), 994 (s), 874 (w), 840 (w), 813 (w), 752 (ν(MoO), m), 725 (s), 686 (m), 656 (w), 606 (s), 555 (s). Synthesis of SD/Ag5. The synthesis of SD/Ag5 was similar of SD/Ag2 except that the amount of PhSO 3 H decreased to 0.10 mmol (15.8 mg). The colorless block crystals of SD/Ag5 was crystallized in a yield of 28% for 2 weeks. Elemental analyses calc. (found) for SD/Ag5: (C 256 H 404 Ag 60 Mo 4 O 90 S 52 ): C, 22.87 (22.56); H, 3.03 (2.94) %. Selected IR peaks (cm −1 ): 2960 (w), 1446 (w), 1220 (w), 1144 (m), 1118 (ν(PhSO 3 ), s), 1056 (w), 1026 (m), 1010 (ν(S-C), s), 993 (s), 783 (ν(Mo-O), m), 756 (m), 725 (s), 690 (m), 656 (w), 607 (s), 557 (s). X-ray Crystallography. Single crystal of SD/Ag1-SD/Ag6 with appropriate dimensions was chosen under an optical microscope and quickly coated with high vacuum grease (Dow Corning Corporation) to prevent decomposition. Intensity data and cell parameters were recorded at 100 K on a Bruker Apex II single crystal diffractometer, employing a Mo K α radiation ( = 0.71073 Å) and a CCD area detector. The raw frame data were processed using SAINT and SADABS to yield the reflection data file. | ["room temperature"] | ["1 week", "2 weeks", "5 days", "2 weeks", "3 weeks"] | ["[Ag i BuS] n", "[AgS i Pr] n", "SD/Ag1", "SD/Ag2", "SD/Ag3", "SD/Ag4", "SD/Ag6", "SD/Ag5"] | ["Ag i BuS--30 mmol, 3.2 mL", "i PrSAg--0.05 mmol, 9.2 mg", "CF 3 SO 3 Ag--0.1 mmol, 25.7 mg", " i BuSAg--0.05 mmol, 9.9 mg", "CH 3 COOAg--0.10 mmol, 16.7 mg", "PhSO 3 H--0.15 mmol, 23.7 mg", " n Bu 4 N--0.0002 mmol, 4.2 mg", " n Bu 4 N--0.003 mmol, 4.1 mg", "PhSO 3 H--0.10 mmol, 15.8 mg"] | [] | [] | ["room temperature", "65 o C", "65 o C", "65 o C", "65 o C", "65 o C", "65 o C"] | ["3 h", "2000 min", "2000 min", "2000 min", "2000 min", "2000 min", "2000 min"] | ["H 2 O--10 ml", "methanol--20 ml", "CH 3 OH-CH 2 Cl 2 -DMF--4 mL, v:v:v= 3:3:1", "CH 3 OH-H 2 O--5 mL, v:v= 25:1", "CH 3 OH-CH 2 Cl 2 -DMF--5 mL, v:v:v= 3:3:1"]
d0dt02524k | CuL bp,tBu . To a solution of ligand H 2 L bp,tBu (100 mg, 0.162 mmol) in dichloromethane (5 mL) was added a Cu(OAc) 2 ·H 2 O solution (37 mg, 0.185 mmol) in methanol (5 mL) and Et 3 N (52 μL, 0.37 mmol). The solution was stirred and heated to reflux for 2h, then concentrated and cooled in freezer overnight, forming a dark green precipitate. The precipitate was collected washed with cold methanol and dried in vacuum affording CuL bp,tBu as a dark green powder (90 mg, 85%). ES-MS m/z: 678.33 [M+1] + . Anal. Calcd for C 36 H 38 CuN 2 O 4 : C, 74.36; H, 7.43; N, 4.13. Found: C, 72.10; H, 7.54; N, 4.10. Crystals suitable for X-Ray diffraction were obtained by slow evaporation of pentane solution of CuL bp,tBu affording dark green crystals. | [] | ["overnight"] | ["CuL bp,tBu"] | ["Cu(OAc) 2 ·H 2 O--37 mg, 0.185 mmol"] | ["Et 3 N--52 μL, 0.37 mmol"] | ["H 2 L bp,tBu--100 mg, 0.162 mmol"] | ["reflux"] | ["2h"] | ["dichloromethane--5 mL", "methanol--5 mL"]
jacs.9b13772 | Preparation of 1-(3-chloropropyl)-5-fuloro-1Hbenzo[d][1,2,3]triazole (Cl-5-F-pbt). The synthetic procedure of Cl-5-F-pbt is similar as that of Cl-bbt. 5-F-bta (2.74 g, 0.02 mol) was dissolved in acetonitrile (100 ml), and then K 2 CO 3 (3.45 g, 0.025 mol) and 1-bromo-3chlorohexane (2.5 ml, 0.025 mol) were added to it at room temperature. The reaction mixture was kept stirring for 3 days before the solution was filtered. The filtrate was evaporated under reduced pressure, and then purified by column chromatography, giving oil-like liquid as Cl-5-F-pbt. The yield is 65%. | [] | [] | ["1-(3-chloropropyl)-5-fuloro-1Hbenzo[d][1,2,3]triazole"] | [] | ["K 2 CO 3--3.45 g, 0.025 mol"] | ["5-F-bta--2.74 g, 0.02 mol", "1-bromo-3chlorohexane--2.5 ml, 0.025 mol"] | [] | ["3 days"] | ["acetonitrile--100 ml"]
c1dt11207d | Synthesis of [PhBi(2-O 2 C-3-(OH)C 5 H 3 N) 2 (2-O 2 C-3(OH)C 5 H 3 NH)] (5) To a solution of BiPh 3 (0.100 g, 0.227 mmol) in ethanol (10 cm 3 ) was added 3-hydoxypicolinic (3-hydoxy-pyridine-2-carboxylic) acid (0.094 g, 0.681 mmol) in ethanol (15 cm 3 ) all at once and the clear solution obtained was stirred for a further 12 h. The solution was ﬁltered to remove any suspended impurities and the colourless ﬁltrate was left for slow evaporation of the solvent at 4 ◦ C. After 8 d, crystals suitable for X-ray single crystal analysis were formed.Yield: 0.079 g, 56%. Elemental analysis (calcd): C, 41.15 (41.08); H, 2.51 (2.56); N, 5.91 (5.99); m.p.: >320 ◦ C; IR (cm -1 ) 3456(br), 3090 (w), 1633(s), 1610(w), 1572(w), 1452(s), 1390(s), 1325(s), 1248(s), 1215(s), 1143(w), 1111(m), 1059(w), 883(s), 825(s), 729(w), 677(w). | [] | ["8 d"] | ["[PhBi(2-O 2 C-3-(OH)C 5 H 3 N) 2 (2-O 2 C-3(OH)C 5 H 3 NH)]", "BiPh 3 "] | ["BiPh 3 --0.100 g, 0.227 mmol"] | [] | ["3-hydoxypicolinic (3-hydoxy-pyridine-2-carboxylic) acid--0.094 g, 0.681 mmol"] | [] | ["12 h"] | ["ethanol--10 cm 3 "]
j.poly.2014.12.001 | 2.2.5. Preparation of {[Cu (L)]2DMF} n (4) The mixture of H 2 L (21 mg, 0.054 mmol), Cu(NO 3 ) 2 3H 2 O (90 mg, 0.373 mmol) and 40% HBF 4 (8 drops) in the mixture of DMF (8 ml) were placed in a small vial and heated at 60 °C for 24 h and then cooled to room temperature. Blue prism crystals of the product were formed and collected by ﬁltration (yield: 0.016 g, 50% based on H 2 L). Anal. Calc. for CuC 20 H 22 N 10 O 8 :C, 40.44; H, 3.73; N, 23.58. Found: C, 40.27; H, 3.89; N, 23.46%. IR (KBr, cm 1 ): 3433 (m), 3143 (s), 2938 (s), 1709 (s), 1659 (vs), 1604 (s), 1540 (m), 1479 (w), 1438 (w), 1385 (s), 1349 (vs), 1238 (m), 1201 (m), 1107 (s), 1082 (s), 1017 (m), 930 (w), 887 (w), 848 (m), 814 (w), 759 (w), 662 (m), 625 (w), 550 (w). | [] | [] | ["{[Cu(L)]?2DMF} n", "CuC 20 H 22 N 10 O 8"] | ["Cu(NO 3 ) 2 ?3H 2 O--90 mg, 0.373 mmol"] | ["40% HBF 4--8 drops"] | ["H 2 L--21 mg, 0.054 mmol"] | ["60 °C"] | ["24 h"] | ["DMF--8 ml"]
j.ica.2011.01.019 | The resulting mixture was further stirred for ca. 2 h and then ﬁltered off. The ﬁltrate was kept at room temperature and slow evaporation for several days afforded colorless block-like crystals (yield: 83% based on initial Y(NO 3 ) 3 6H 2 O input). The crystalline product was conﬁrmed to be X-ray pure by comparing the experimental powder X-ray diffraction patterns (Fig. S1) with the simulated one based on the single crystal data. Anal. Calc. for C 12 H 29 YO 22 : C, 27.46; H, 4.76. Found: C, 27.44; H, 4.78%. IR data (cm 1 , KBr): 3578(w), 3439(vs) [ m O–H ]; 2954(w), 2933(w), 2848(w) [ m –C–H ]; 1713(vs) [ m –COOH ]; 1672(w), 1606(s), 1567(s) [ m as COO  ]; 1477(m) [ m s COO  ]; 1438(m), 1385(vs), 1308(s), 1276(m), 1219(s), 1166(s); 1036(m), 1004(m), 900(m), 816(m), 770(m), 725(s), 706(m) [ m –C6H6 ](Fig. S1). When heated in a ﬂowing N 2 stream, 1 releases four aqua ligands and six lattice water molecules over 77–210 °C with the weight loss of 28.3% in good agreement with the value of 29.33%, Upon further heating, the ﬁnal mass remnant of 21.6% at 700 °C corresponds well to the value of 21.31% calculated for a mixture of 0.5 mol Y 2 O 3 and 1.5 mol C element, indicating decompostion of the triprotonated cyclohexane1,2,3,4,5,6-hexacarboxylato ligand (Fig. S1). | [] | ["ca. 2 h", "several days"] | ["C 12 H 29 YO 22"] | ["Y(NO 3 ) 3 \n6H 2 O--NaN"] | [] | [] | [] | [] | []
j.ica.2013.03.015 | 2.4. Synthesis of [Zn(bib)(fum)]CH 3 OH (3) Complex 3 was synthesized in a procedure analogous to that of 1 except that the H 2 mal was replaced by H 2 fum (0.10 mmol, 11.6 mg). The resulting product was recovered by ﬁltration, washed with distilled water and dried in air. Colorless crystals of Table 1 Crystal data for complexes 1–4. | [] | [] | ["[Zn(bib)(fum)]·CH 3 OH"] | [] | [] | ["H 2 fum--0.10 mmol, 11.6 mg"] | [] | [] | []
cg901391y | {[Eu 2 (Hpimda) 2 (μ 4 -C 2 O 4 )] 3 2H 2 O 3 4H 2 O} n (2).2was synthesized by a method similar to that of 1, except that samarium nitrate was replaced by europium nitrate accordingly, and colorless crystals of 2 were isolated. Yield: 0.034 g (38%). Elemental analysis (%): calcd for C 9 H 14 N 2 O 9 Eu: C 24.23, H 3.16, N 6.27; found: C 24.24, H 3.19, N 6.28. IR (KBr pellet, cm -1 ): 3456vs, 3056s, 2919s, 1623s, 1445s, 1374s, 1248 m, 1087s, 929vs, 797m, 661s, 467m. | [] | [] | ["{[Eu 2 (Hpimda) 2 (μ 4 -C 2 O 4 )] 3 2H 2 O 3 4H 2 O} n", "C 9 H 14 N 2 O 9 Eu"] | ["europium nitrate--not specified"] | [] | ["Hpimda--not specified"] | [] | [] | []
acs.cgd.9b00376 | 5 Preparation of [Cd(ppvppa) 2 (2,5-FDC)]∙1.5H 2 O (2). To a Pyrex glass tube was added Cd(NO 3 ) 2 ·4H 2 O (3.08 mg, 0.01 mmol), 2,5-H 2 FDC (1.56 mg, 0.01 mmol), ppvppa (7 mg, 0.02 mmol) and 2 mL of MeCN/H 2 O (v/v = 1:3), which was sealed and heated at 150 °C for 48 h. After slowly cooling to ambient temperature, yellow crystals of 2 were formed several days later, which were collected by filtration, washed with ethanol and dried in air. Yield: 6.58 mg (68% based on Cd). Anal. Calcd. (%) for C 52 H 43 N 9 O 6 Cd: C 62.31, N 12.58, H 4.32; found: C 62.66, N 12.73, H, 4.61. IR (KBr disk, cm ‒1 ): 3424 (w), 3032 (w), 1631 (w), 1593 (s), 1567 (w), 1508 (s), 1469 (s), 1430 (s), 1365 (w), 1329 (s), 1270 (w), 1218 (w), 1197 (w), 1154 (w), 1180 (w), 1065 (w), 1015 (w), 976 (w), 856 (w), 772 (s), 741 (s), 706 (w), 654 (s), 623 (s), 549 (s), 506 (s). | [] | [] | ["[Cd(ppvppa) 2 (2,5-FDC)]∙1.5H 2 O", "C 52 H 43 N 9 O 6 Cd"] | ["Cd(NO 3 ) 2 ·4H 2 O--3.08 mg, 0.01 mmol"] | [] | ["2,5-H 2 FDC--1.56 mg, 0.01 mmol", "ppvppa--7 mg, 0.02 mmol"] | ["150 \nC"] | ["48 h"] | ["MeCN/H 2 O--2 mL"]
s11243-013-9744-2 | The complex [Ni(INAIP)(H 2 O)]2H 2 O was obtained by the same procedures as that of [Ni(INAIP)(DMF)]0.5DMF except that DMF was replaced by H 2 O (10 mL) plus triethylamine (0.5 mL). After cooling to room temperature, the green block crystals of [Ni(INAIP)(H 2 O)]2H 2 O were collected in 52 % yield. Anal. calcd for C 14 H 14 NiN 2 O 8 (%): C, 42.32; H, 3.53; N, 7.05. Found: C, 42.36; H, 3.47; N 7.04. IR (KBr pellet, cm -1 ): 3,424 (m), 1,675 (s), 1,610 (m), 1,557 (m), 1,528 (m), 1,500 (w), 1,426 (m), 1,384 (s), 1,324 (m), 1,068 (m), 790 (m), 694 (w), 674 (w), 585 (w). | [] | [] | ["[Ni(INAIP)(H 2 O)]2H 2 O", "C 14 H 14 NiN 2 O 8"] | ["Ni--NaN"] | [] | ["INAIP--NaN"] | [] | [] | ["H 2 O--10 mL", "triethylamine--0.5 mL"]
cplu.201300332 | paps. Colorless crystals were obtained by ether diffusion in 29% yield (16 mg, based on papc). FTIR (KBr): n ˜ NH = 3442, n ˜ C = O =1657, n ˜ C = C =1603 and 1533, n ˜ PF = 845 cm 1 ; elemental analysis calcd (%) for C 50 H 44 F 12 N 8 O 6 P 2 Zn (5): C 49.70, H 3.67, N 9.27; found: C 49.87, H 3.57, N 9.05. | [] | [] | ["paps"] | ["Zn--5"] | [] | [] | [] | [] | []
acsami.8b03987 | Sample Activation. As-synthesized BUT-39 (100 mg) was immersed in 15 mL of DMF in a 20 mL vial and then heated at 80 °C for 24 h. Then, the supernatant DMF was removed as soon as possible and the crystals were soaked in acetone (10 mL) for 2 days at room temperature, when fresh solvents were exchanged every 12 h.The sample was collected by ﬁltration and dried in air. Prior to the gas adsorption tests, the dry sample was loaded in a sample tube and further degassed under high vacuum at an optimal temperature of 80 °C for 6 h. | [] | ["2 days"] | ["BUT-39"] | [] | [] | [] | [] | [] | ["DMF--15 mL", "acetone--10 mL"]
j.ica.2007.06.039 | Anal. Calc. for C 8 H 13 CdNO 8 : C, 26.43; H, 3.60; N, 3.85.Found: C, 27.06; H, 2.92; N, 3.69%. | [] | [] | ["C 8 H 13 CdNO 8"] | [] | [] | [] | [] | [] | []
c1nj20184k | The malonodihydroxamic acid (H 4 mdh) was synthesized by following the previously reported procedure 13 except for a slight modiﬁcation: an aqueous solution of ammonia 30% v/v was used instead of bubbling gaseous ammonia, the yield being kept. Elemental analyses (C, H, N) were performed on an EA 1108 CHNS-O microanalytical analyzer. | [] | [] | ["H 4 mdh"] | [] | ["ammonia--30% v/v"] | [] | [] | [] | []
s0020-1693(02)00864-2 | white precipitate started to form after 15 min of stirring at ambient temperature. The mixture was stirred for 1 h and then the solid was filtered and washed with CH 3 OH and diethyl ether. The product was dried under reduced pressure for 1 h and then weighed (90% yield). Compound 1 was recrystallized from CH 2 Cl 2 at /20 8C.The white solid is stable in air and room light and has a melting point (m.p.) of 165 8C (dec.).1 H NMR (CDCl 3 /TMS): 1.80 ppm, d, CH 2 , J P H /12 Hz; d / 7.3/7.9 ppm, m, C 6 H 5 .31 P{ 1 H} NMR 52.17 ppm relative to a 85% H 3 PO 4 in D 2 O standard. No Ag /P coupling was detected by 31 P NMR even at /80 8C (CDCl 3 ) or in the solid-state. Calc. for C 26 H 24 P 2 S 2 AuAg: C, 40.70; H, 3.15; S, 8.36%. Found: C, 40.41; H, 3.07; S, 8.25%. | [] | ["1 h"] | ["C 26 H 24 P 2 S 2 AuAg"] | [] | [] | [] | [] | [] | []
j.ica.2018.12.027 | 5 [Cu(S 2 CN(CH 2 CH 2 ) 2 O)] n ∙(½H 2 O) n (3). Color: Brown. Yield: 88%. Decomposition temperature (ºC): 274. Analysis Calc. (Found) for C 10 H 17 N 2 O 2.5 S 4 Cu (F.w = 397.07): C, 30.25 (31.24); H, 4.32 (4.32); N, 7.06 (6.93); Cu, 16.00 (16.31). FAB-MS: m/z = 765.8 amu. IR (KBr, cm -1 ): 3433 (b) υ (OH) ; 1483 (s) υ (N-CS2) ; 1024 (m) and 1010 (m) υ asy(C-S) . UV–Vis (solid, λ max , nm): 271, 295, 433 and 645. µ eff = 1.32 BM. Λ m = 12 Ω -1 cm 2 mol 1 . | [] | [] | ["C 10 H 17 N 2 O 2.5 S 4 Cu"] | [] | [] | [] | [] | [] | []
bcsj.82.467 | 5 A methanolicsolution of the ligand was obtained by reﬂuxing the Ni II complex (1.504 g, 3 mmol) and two equivalents of dimethy lglyoxime (0.697 g, 6 mmol) in 100 mL of methanolfor 2 h and cooled to room temperature. Deep red ﬁne crysta lsof bis(dimethylglyoximato)nickel(II) were removed by suction ﬁltration. To the yellow ﬁltrate of the 1:1 ligand was added one equivalent of 2-methylimidazole-4-carbaldehyde (0.661 g, 6 mmol) in50mLof methanol and the mixture was warmed at 50 °C for 1 h and cooled to ambient temperature. To the resulting solution was added a solution of copper(II) acetate monohydrate (1.198 g, 6 mmol) in50mLof methanol and then a solution of sodium perchlorate (0.735 g, 6 mmol) in10mLof methanol. Moss-green ﬁne crystals precipitated were collected by suction ﬁltration. Crude product, 1.5 g (52%). Recrystallization from a mixture of N,N-dimethylformamide and methanol gave deep green rod-like crystals. Anal.Calcd for C 17 H 21 O 6 N 4 CuCl:C, 42.86; H, 4.44; N, 11.76%. Found: C, 43.19; H, 4.56; N, 11.79%. | [] | [] | ["C 17 H 21 O 6 N 4 CuCl"] | ["copper(II) acetate monohydrate--1.198 g, 6 mmol"] | [] | ["dimethylglyoxime--0.697 g, 6 mmol", "2-methylimidazole-4-carbaldehyde--0.661 g, 6 mmol", "sodium perchlorate--0.735 g, 6 mmol"] | ["refluxing", "50 °C"] | ["2 h", "1 h"] | ["methanol--100 mL", "N,N-dimethylformamide--not specified"]
bkcs.10614 | Preparation of [Ag (tpmd)](CF 3 SO 3 ) (2). To an aceton itrile solution (3 mL) of AgCF 3 SO 3 (18 mg, 0.071 mmol) was added a mixture solution (MeOH/MeCN, 1:2, v/v, 3 mL) of tpmd (25 mg, 0.071 mmol). The resulting solution was stirred for 10 min at room temperature, and then 3 mL of MeOH was added to the mixture. The solution became colorless and was stirred for 10 min at room temperature. Colorless crystals of 2 were obtained by diffusion of diethyl ether into the colorless solution for several days in a dark place, washed with MeOH , and dried in air. Yield: 20 mg (46%). IR (KBr, cm −1 ): 3446, 3100, 3048, 1855, 1503, 1367, 1262, 1030, 852, 635. Anal Calcd for C 22 H 19 AgF 3 N 6 O 3.5 S: C, 42.59; H, 3.09; N, 13.55; S, 5.17. Found: C, 42.40; H, 2.97; N, 13.64; S, 5.02.Preparation of [Ag(tpmd)](CF 3 CO 2 )0.5CH 3 OH (3). To a methanol solution (3 mL) of AgCF 3 CO 2 (16 mg, 0.071 mmol) was added a methanol solution (2 mL) of tpmd (25 mg, 0.071 mmol). The resulting solution was stirred at room temperature for 10 min, and then 1 mL of MeCN was added to the mixture. The solution became colorless and was stirred for 10 min at room temperature. Colorless crystals of 3 were obtained by diffusion of diethyl ether into the colorless solution for several days in a dark place, washed with MeOH, and dried in air. Yield: 23 mg (53%). IR (KBr, cm −1 ): 3434, 3051, 16896, 1586, 1501, 1366, 1202, 1048, 815, 593. Anal Calcd for C 23 H 23 AgF 3 N 6 O 4.5 : C, 44.53; H, 3.74; N, 13.55. Found: C, 44.65; H, 3.39; N, 13.73. | [] | [] | ["[Ag (tpmd)](CF 3 SO 3 )", "[Ag(tpmd)](CF 3 CO 2 )0.5CH 3 OH", "C 22 H 19 AgF 3 N 6 O 3.5 S", "C 23 H 23 AgF 3 N 6 O 4.5"] | ["AgCF 3 SO 3--18 mg, 0.071 mmol", "AgCF 3 CO 2--16 mg, 0.071 mmol"] | [] | ["tpmd--25 mg, 0.071 mmol"] | ["room temperature", "room temperature"] | ["10 min", "10 min"] | ["acetonitrile--3 mL", "MeOH/MeCN--1:2, v/v, 3 mL", "MeOH--3 mL", "methanol--3 mL", "MeCN--1 mL", "MeCN--2 mL"]
s010827010706249x | Experimental Uranyl nitrate hexahydrate (155 mg, 0.309 mmol) and 2-pyridylacetic acid hydrochloride (54 mg, 0.311 mmol) were dissolved in demineralized water (3 ml) and a slight excess of NEt 3 (45 mg, 0.44 mmol) was added. The solution was placed in a tightly closed glass vessel and heated at 453 K under autogenous pressure (ca 1.1 MPa), yielding crystals of (I) suitable for X-ray crystallography in 24 h. Compound (I) was then recovered and washed with water (22 mg, 0.052 mmol, 17% yield). Elemental analysis calculated for C 7 H 7 NO 5 U: C 19.87, H 1.67, N 3.31%; found: C 19.63, H 1.54, N 3.22%. | [] | [] | ["Uranyl nitrate hexahydrate (I)"] | ["Uranyl nitrate hexahydrate--155 mg, 0.309 mmol"] | [] | ["2-pyridylacetic acid hydrochloride--54 mg, 0.311 mmol", "NEt 3--45 mg, 0.44 mmol"] | ["453 K"] | ["24 h"] | ["demineralized water--3 ml"]
acsami.0c07268 | Ligand L 1 (10 mg, 0.03 mmol), sodium terephthalate (6.2 mg, 0.03 mmol), and Ni(NO 3 ) 2 · 6H 2 O (8.7 mg, 0.03 mmol) were taken in a glass tube. To this, 5 mL methanol and 5 mL de ionized water were added and the glass tube was sealed and heated at 100 °C for 2 days and then slowly cooled to room temperature. Green colored single crystals of MOF 2 were obtained in yield 7580%. | [] | [] | ["MOF 2"] | ["Ni(NO 3 ) 2 · 6H 2 O--8.7 mg, 0.03 mmol"] | [] | ["L 1--10 mg, 0.03 mmol", "sodium terephthalate--6.2 mg, 0.03 mmol"] | ["100 °C"] | ["2 days"] | ["methanol--5 mL", "de ionized water--5 mL"]
c4ce01101e | Elemental analysis found (calc. for C 38 H 38 N 4 O 8 P 2 S 4 Ni·0.5(H 2 O); formula mass = 936.63 amu): C, 48.41 (48.73); H, 4.10 (4.20); N, 5.91 (5.98); S, 14.05 (13.69). FT-IR (KBr, 4000– 400cm −1 ): 2939 vw, 2836 vw, 1686 s, 1588 s, 1509 s, 1456 w, 1420 m, 1350 vw, 1330 m, 12 98 m, 1210 s, 1016 s, 919 w, 788 ms, 675 m, 539 mw cm −1 .[Ni((EtO) 2 PS 2 )·L] ∞ ,(2·L) ∞ . Asolutionof[Ni((EtO) 2 PS 2 ) 2 ] (8.6 mg, 0.02 mmol) and L (11.1 mg, 0.02 mmol) w as prepared i n 0.5 mL of CH 2 Cl 2 andplacedintoastraight sample tube. Onto this solution 2 mL of pure EtOH was layered carefully. The sample tube was sealed with parafilm and left to stand at room temperature for 8 weeks. (2·L) ∞ (6.5 mg, 0.007 mmol, 33% yield) was obtained as green crystals suitable for X-ray analysis. M.p.: 204–206 °C(d).Elemental analysis found (calc. for C 42 H 46 N 4 O 8 P 2 S 4 Ni; formula mass = 983.7 amu): C, 51.15 (51.28); H, 4.77 (4.71); N, 5.77 (5.70); S, 13.75 (13.04). FT-I R (KBr, 4000–400 cm −1 ): 1678 s, 1590 s, 1510 s, 1458 vw, 1422 m, 138 8 vw, 1332 s, 1297 m, 1199 m, 1157 w, 1018 s, 943 s, 835 w, 756 m, 660 m, 623 vw, 543 m cm −1 . | [] | [] | ["C 38 H 38 N 4 O 8 P 2 S 4 Ni·0.5(H 2 O)", "C 42 H 46 N 4 O 8 P 2 S 4 Ni"] | ["[Ni((EtO) 2 PS 2 ) 2 ]--8.6 mg, 0.02 mmol"] | [] | ["L--11.1 mg, 0.02 mmol"] | [] | ["8 weeks"] | ["CH 2 Cl 2--0.5 mL", "EtOH--2 mL"]
c5ra19086j | Synthesis of [Ni(1,3-bdc)(tib)(H 2 O) 2 ]$0.5H 2 O (2). A mixture of Ni(Ac) 2 $4H 2 O (0.037 g, 0.15 mmol), 1,3-H 2 bdc (0.025 g, 0.15 mmol), tib (0.041 g, 0.15 mmol), Et 3 N (0.5 mL) and distilled water (8 mL) was stirred about 15 min in air, then transferred and sealed in a 17 mL Teon-lined autoclave, which was heated at 170  C for 72 h. Aer slow cooling to room temperature, green block crystals of 2 were ltered oﬀ, washed with distilled water, and dried at ambient temperature (yield: 73% based on Ni). | [] | [] | ["[Ni(1,3-bdc)(tib)(H 2 O) 2 ]$0.5H 2 O", "NaN"] | ["Ni(Ac) 2 $4H 2 O--0.037 g, 0.15 mmol"] | [] | ["1,3-H 2 bdc--0.025 g, 0.15 mmol", "tib--0.041 g, 0.15 mmol"] | ["170 \nC"] | ["72 h"] | ["Et 3 N--0.5 mL", "distilled water--8 mL"]
s10904-015-0252-z | Found: C, 21.35; H, 2.71; N, 22.12; Cu, 50.26.2.5 Synthesis of 3 1 Cu II tnðÞ 2  Cu I 2 CNðÞ 3  2  ,4 A solution of 178 mg (0.63 mmol) of K 3 [Cu(CN) 4 ]in 10 mL H 2 O was added, under gentle stirring to a solution of 380 mg (1.9 mmol) of Me 3 SnCl and 0.03 mL (0.63 mmol) of propane-1,3-diamine (tn), in 10 mL of acetonitrile.Already, after 4 weeks, red violet prismatic crystals started growing from the initially clear solution. After ﬁltration, washing with small quantities of cold H 2 O and overnight drying, 192 mg (49.2 % referred to K 3 [Cu(CN) 4 ]) of the red violet prismatic crystals were obtained. Anal. Calcd. for 4 (C 12 H 20 N 10 Cu 5 )MW = 622 g mol -1 : C, 23.15; H, 3.21; N, 22.50; Cu, 51.08. Found: C, 23.06; H, 3.17; N, 22.44; Cu, 51.03. | [] | [] | ["3 1 Cu II tnðÞ 2  Cu I 2 CNðÞ 3  2 "] | ["K 3 [Cu(CN) 4 ]--178 mg, 0.63 mmol", "Me 3 SnCl--380 mg, 1.9 mmol"] | [] | ["propane-1,3-diamine (tn)--0.03 mL, 0.63 mmol"] | [] | ["4 weeks"] | ["H 2 O--10 mL", "acetonitrile--10 mL"]
s0162-0134(01)00421-4 | separated from the solution and washed with small 2 H FOro is deprotonated at the carboxylic group. The amounts of cold water, ethanol and acetone. The crystals 2 5-ﬂuoroorotate units form chains, hydrogen bonded formed small aggregates of platelets. One platelet was cut through N(1)–H???O(4)9 with a donor–acceptor distance off and used for structure determination. Yield: 62.3 mg ˚ of 2.8319(18) A and O(62)???H–N(3)9 with a donor– (0.230 mmol, 56%). | [] | [] | [] | [] | [] | [] | [] | [] | []
j.poly.2019.04.049 | 2.1. Synthesis of [Zn(3-cptpy)Cl] 1 A mixture of ZnCl 2 (0.0136 g, 0.1 mmol), 3-Hcptpy (0.0353 g, 0.1 mmol) and H 2 O (8 mL) was stirred for 30 min in air. The reaction mixture was sealed in a Teflonlined stainless vessel (15 mL), which was heated to 160 ℃ for 3 days. After cooling to room temperature at a rate of 5 ℃/h, yellow crystals were obtained, washed with water and dried in air (yield: 0.0217 g, 48% based on 3-Hcptpy). IR (cm -1 ): 3076(w), 1613(s), 1531(s), 1424(m), 1385(s), 1330(m), 1010(s), 817(m), 705(m), 659(m), 632(m). | [] | [] | ["[Zn(3-cptpy)Cl] 1"] | ["ZnCl 2--0.0136 g, 0.1 mmol"] | [] | ["3-Hcptpy--0.0353 g, 0.1 mmol"] | ["160 ℃"] | ["3 days"] | ["H 2 O--8 mL"]
j.ica.2013.11.007 | 2.6. Preparation of {[Cu 3 (pyroH) 2 (4-pna) 2 (H 2 O) 2 ]2H 2 O} n (5) Cu(NO 3 ) 2 2.5H 2 O (86 mg, 0.37 mmol), pyromellitic acid (35 mg, 0.18 mmol), 4-pna (37 mg, 0.18 mmol), and 0.6 mL of a 1.0 M NaOH solution were placed into 10 mL distilled H 2 O in a 23 mL Teflon-lined acid digestion bomb. The bomb was sealed and heated at 100 °C in an oven for 24 h. The bomb was then allowed to air cool to 25 °C. Blue blocks of 5 (50 mg, 48% yield based on Cu) were isolated after washing with distilled water and acetone, and drying in air. Anal. Calc. for C 42 H 32 Cu 3 N 6 O 22 5: C, 43.36; H, 2.77; N, 7.22. | [] | [] | ["{[Cu 3 (pyroH) 2 (4-pna) 2 (H 2 O) 2 ]?2H 2 O} n", "C 42 H 32 Cu 3 N 6 O 22 5"] | ["Cu(NO 3 ) 2 ?2.5H 2 O--86 mg, 0.37 mmol"] | [] | ["pyromellitic acid--35 mg, 0.18 mmol", "4-pna--37 mg, 0.18 mmol"] | ["100 \nC"] | ["24 h"] | ["distilled H 2 O--10 mL"]
chem.201502758 | Synthesis of 5 In aTeflon-lined stainless-steel autoclave, Zn(NO 3 ) 2 ·6H 2 O(40 mg, 0.134 mmol), L 5 (15 mg, 0.065 mmol), and H 3 L (20 mg, 0.033 mmol) were dissolved in anhydrous DMF (3 mL) and the mixture was heated under autogenous pressure to 908Cfor 72 h. Upon cooling to RT at arate of 1 8Cmin ¢1 ,light-yellow block-shaped crystals of 5 were obtained. The crystals were collected by filtration, washed first with DMF followed by acetone, and finally dried in air.Yield 45 %. FTIR: n ˜ = 3427 (br), 3032 (m), 1655 (s), 1597 (s), 1399 (s), 1198 (s), 784 cm ¢1 (s);elemental analysis calcd (%) for C 154 H 210 N 24 O 37 Zn 3 :C58.06, H6.64, N10.55;found:C58.24, H6.78, N10.41. | [] | [] | ["5"] | ["Zn(NO 3 ) 2 ·6H 2 O--40 mg, 0.134 mmol"] | [] | ["L 5--15 mg, 0.065 mmol", "H 3 L--20 mg, 0.033 mmol"] | ["90 \n8C"] | ["72 h"] | ["anhydrous DMF--3 mL"]
acs.cgd.8b01406 | Synthesis of Complex [Cu(HL)(L)] n (2). At room temperature, NaHCO 3 (0.05 mmol, 4.20 mg in 0.80 mL H 2 O) aqueous solution was added to a solution of 1 (0.1 mmol, 180.0 mg) with water/methanol (5.0 mL, 1:1), and the system was continued for 1 day. Then the clear green solution was obtained by ﬁltering and evaporated to prepare a deep green crystalline material. IR (solid state, cm −1 ): 3294 (m), 2922 (w), 1985 (w), 1574 (s), 1380 (s), 1001 (m), 916 (w), 668 (w), 606 (w). Anal. Calcd for C 20 H 27 CuN 4 O 5 : C, 51.49; H, 5.84; N, 12.02. Found: C, 51.22; H, 5.69; N, 12.21. | [] | [] | ["[Cu(HL)(L)] n", "C 20 H 27 CuN 4 O 5"] | [] | ["NaHCO 3--0.05 mmol, 4.20 mg"] | [] | [] | ["1 day"] | ["H 2 O--0.80 mL", "water/methanol--5.0 mL, 1:1"]
b516283a | Calc. for C 32 H 34 N 4 Na 2 Si·1.5THF: C, 69.48; H, 7.06; N, 8.53%.Found: C, 68.97; H, 6.97; N, 8.63%.[{[SiMe 2 {NC(Ph)N(2,6-Pr i 2 Ph)} 2 ] 2 Li 3 } − ·{Li(thf) 4 } + ](3). Under the same procedures as 1, compound 3 was prepared from precursor III (1.82 g, 4.44 mmol) and afforded as colorless crystals. Yield: 2.95 g (85%), mp 190 ◦ C (decomp.). Anal. Calc. for C 96 H 132 Li 4 N 8 O 4 Si 2 : C, 74.58; H, 8.61; N, 7.25%. Found: C, 74.29; H, 8.62; N, 7.42%.[SiMe 2 {NC(Ph)N(Bu t )} 2 ] 2 Li 4 (4). Under the same procedures as 1, compound 4 was prepared from precursor IV (2.29 g, 11.34 mmol) and recrystallized from hexane as colorless crystals. | [] | [] | ["{[SiMe 2 {NC(Ph)N(2,6-Pr i 2 Ph)} 2 ] 2 Li 3 } − ·{Li(thf) 4 } +", "[SiMe 2 {NC(Ph)N(Bu t )} 2 ] 2 Li 4"] | ["precursor III--1.82 g, 4.44 mmol", "precursor IV--2.29 g, 11.34 mmol"] | [] | [] | [] | [] | []
j.poly.2007.11.012 | 2.2.2. Synthesis of [Eu 2 (pzda) 3 (H 2 O) 2 ]  2.5H 2 O(2) Eu 2 O 3 (0.0176 g, 0.05 mmol), H 2 pzda (0.0306 g, 0.15 mmol), 4,4 0 -bpy  2H 2 O (0.0192 g, 0.1 mmol), water (3 mL) and ethanol (3 mL) were sealed in a Teﬂon-lined stainless steel vessel (25 mL) and heated at 180 °C for 5 days under autogenous pressure and then cooled slowly to room tempe rature. Colorless crystals were obtained. | [] | [] | ["[Eu 2 (pzda) 3 (H 2 O) 2 ]  2.5H 2 O", "Eu 2 O 3"] | ["Eu 2 O 3--0.0176 g, 0.05 mmol"] | [] | ["H 2 pzda--0.0306 g, 0.15 mmol", "4,4 0 -bpy  2H 2 O--0.0192 g, 0.1 mmol"] | ["180 \nC"] | ["5 days"] | ["water--3 mL", "ethanol--3 mL"]
b921850e | Synthesis of complex {[Mn(INAIP)(DMF)]$0.5DMF} n (1). A mixture containing MnCl 2 $4H 2 O (19.8 mg, 0.1 mmol), H 2 INAIP (28.6 mg, 0.1 mmol), 8 mL DMF was sealed in a 16 mL Teﬂon lined stainless steel container and heated at 140  C for 5 d. After cooling to room temperature, light-brown column crystals of 1 were obtained in 73% yield. Anal. calcd for C 18.5 H 18.5 MnN 3.5 O 6.5 (%): C 49.46, H 4.12, N 10.92. Found: C 49.51, H 4.04, N 10.98. IR (KBr pellet, cm 1 ): 3421 (m), 1665 (m), 1613 (m), 1557 (s), 1416 (m), 1379 (s), 1329 (m), 1295 (m), 1113 (w), 820 (w), 784 (m), 736 (m), 706 (w), 603 (w).Synthesis of complex {[Mn(INAIP)(H 2 O) 2 ]$4H 2 O} n (2). The preparation of 2 is similar to that of 1 except that H 2 O (8 mL) was used as solvent instead of DMF. After cooling to room temperature, colourless block crystals of 2 were collected in 52% yield.Anal. calcd for C 14 H 20 MnN 2 O 11 (%): C 37.60, H 4.51, N 6.26.Found: C 37.63, H 4.39, N 6.31. IR (KBr pellet, cm 1 ): 3422 (m), 1665 (s), 1648 (m), 1548 (s), 1496 (w), 1439 (m), 1416 (m), 1383 (s), 1320 (m), 1288 (m), 784 (m), 726 (w), 690 (w), 664 (w), 603 (w). | [] | [] | ["{[Mn(INAIP)(DMF)]$0.5DMF} n", "C 18.5 H 18.5 MnN 3.5 O 6.5"] | ["MnCl 2 $4H 2 O--19.8 mg, 0.1 mmol"] | [] | ["H 2 INAIP--28.6 mg, 0.1 mmol"] | ["140 \nC"] | ["5 d"] | ["DMF--8 mL"]
c0nj00302f | IR (cm 1 ): 3578(w,br), 3360(s), 2985(s), 1585(m), 1539(s), 1481(s), 1391(m), 1240(m), 1211(m), 1163(m), 1012(s), 976(m), 924(s), 852(m), 800(m), 780(m), 749(m), 718(m), 641(s).Synthesis of {[Zn(L 2 ) 2 ]} n , (7). A mixture of Zn(NO 3 ) 2 6H 2 O (0.50 mmol) and L 5 (0.25 mmol) in H 2 O (4 ml) were placed in a Teﬂon-lined stainless steel autoclave and heated to 180 1C for 72 h. After the mixture was cooled to room temperature at the rate of 0.1 1C min 1 , colorless crystals of 7 were collected, washed with water and dried at room temperature to obtain 30% yield of the product based on Zn(NO 3 ) 2 6H 2 O. Anal. | [] | [] | ["{[Zn(L 2 ) 2 ]} n", "NaN"] | ["Zn(NO 3 ) 2 \n6H 2 O--0.50 mmol"] | [] | ["L 5--0.25 mmol"] | ["180 1C"] | ["72 h"] | ["H 2 O--4 ml"]
j.poly.2013.01.015 | 2.2.4. (6) [Mn(N 3 )(NO 3 )(tppz)(H 2 O)] The compound was prepared by employing NaN 3 (0.10 g, 1.6 mmol), Mn(NO 3 ) 2 4H 2 O (0.2 g 1 mmol) and tppz (0.31 g, 0.8 mmol). Yield 65% (293 mg).Calc. for C 24 H 18 MnN 10 O 4 : C, 50.98; H, 3.21; N, 9.72. Found: C, 50.17; H, 3.30; N, 9.99%.IR (KBr, cm 1 ): 3394 (br) m (O–H) 2061 (vs) m as (N 3 ) 1631 (w), 1594 (s), 1570 (sh) and 1534 (w) m (C@N) and m (C@C).2.2.5. (7) [Mn(SCN) 2 (tppz)] The compound was prepared by employing NH 4 SCN (0.10 g 1.6 mmol), Mn(NO 3 )4H 2 O (0.2 g 0.8 mmol) and tppz (0.31 g, 0.8 mmol). Yield 75% (334 mg). | [] | [] | ["[Mn(N 3 )(NO 3 )(tppz)(H 2 O)]", "[Mn(SCN) 2 (tppz)]", "C 24 H 18 MnN 10 O 4"] | ["Mn(NO 3 ) 2 4H 2 O--0.2 g, 1 mmol", "Mn(NO 3 )4H 2 O--0.2 g, 0.8 mmol"] | [] | ["NaN 3--0.10 g, 1.6 mmol", "tppz--0.31 g, 0.8 mmol", "NH 4 SCN--0.10 g, 1.6 mmol"] | [] | [] | []
ejic.201000220 | Nd(BH 4 ) 3 (thf) 3 was synthesized by treating NdCl 3 (thf) 1.75 with NaBH 4 in thf at ambient temperature for 48 h; similar procedures have been presented previously.[31] NMR spectroscopic data were obtained in [D 6 ]benzene solution at 25 °C on a Bruker DMX-400 Avance ( 1 H: 400.13 MHz; 13 C: 100.61 MHz) and a Bruker-BIOSPIN-AV600 (5 mm cryo probe, 1 H: 600.13 MHz; 13 C: 150.91 MHz). | [] | [] | ["Nd(BH 4 ) 3 (thf) 3"] | ["NdCl 3 (thf) 1.75--not specified"] | [] | ["NaBH 4--not specified"] | ["ambient temperature"] | ["48 h"] | ["thf--not specified"]
j.molstruc.2009.11.018 | on the buffer layer in a test tube. After 20 days, colorless block single crystal appeared at the buffer layer were collected. Yield (based on Zn): 30%. Anal. Calcd. for C 57 H 78 Zn 2 O 30 : C, 49.83; H, 5.72; Found: C, 49.75; H, 5.81. IR (cm 1 ): 3411(s), 2915(w), 2832(w), 1639(s), 1526(m), 1445(s), 1337(m), 1255(m), 1086(m), 845(w), 773(s), 497(m).2.2.3. [Pb 2 Na 2 (L) 3 (DMF) 4 (H 2 O) 2 2H 2 O] n (3) A mixture of Pb(CH 3 COO) 2 3H 2 O (0.379 g, 1 mmol), H 2 L (0.344 g, 1 mmol) and NaOH (0.080 g, 2 mmol) were dissolved in DMF (12 ml) and water (3 ml), the mixed solution was stirred at 60 °C for 3 h. Upon cooling to room temperature, the solution was ﬁltered and the ﬁltrate was allowed to stand at room temperature. After slow evaporation over 2 weeks, colorless acicular single crystals were obtained. Yield: 60% based on Pb. Anal. Calcd. | [] | ["2 weeks"] | ["[Pb 2 Na 2 (L) 3 (DMF) 4 (H 2 O) 2 2H 2 O] n", "C 57 H 78 Zn 2 O 30"] | ["Pb(CH 3 COO) 2 3H 2 O--0.379 g, 1 mmol"] | ["NaOH--0.080 g, 2 mmol"] | ["H 2 L--0.344 g, 1 mmol"] | ["60 °C"] | ["3 h"] | ["DMF--12 ml", "water--3 ml"]
aoc.892 | 1 HNMR(D 2 O): δ 3.34 (s, 4H, –CH 2 –CH 2 –), 3.21 (t, 4H, –CH 2 –CH 2 –CH 2 –,J HH = 5 Hz), 2.72 (s, 6H, –CH 3 ), 2.12–2.08 (m, 2H, –CH 2 –CH 2 –CH 2 –).13 CNMR(D 2 O): δ 58.3 (s, –CH 2 –CH 2 –), 55.0 (s, –CH 2 –CH 2 –CH 2 –), 47.1 (s, –CH 3 ), 24.9 (s, –CH 2 –CH 2 –CH 2 –). Anal. Found: C, 27.75; H, 5.62; N, 9.24. Calc. for C 7 H 17 Cl 3 N 2 Zn: C, 27.94; H, 5.69; N, 9.31%.[ZnBr 2 (hp  )] (2)and[ZnBr 3 (Hhp  )] (2  ) The preparation of 2 was carried out by the same method as that for 1  using ZnBr 2 (0.90 g, 4.0 mmol) and hp  (0.53 g, 4.0 mmol). Crystals of 2 (0.18 g, yield: 12%) suitable for X-ray analysis were obtained from hot MeOH solution. On the other hand, colorless crystals of 2  (0.07 g, yield: 4%) suitable for X-ray analysis were obtained by recrystallization from the resultant MeOH solution in a refrigerator. | [] | [] | ["ZnBr 2 (hp  )", "ZnBr 3 (Hhp  )"] | ["ZnBr 2--0.90 g, 4.0 mmol"] | [] | ["hp --0.53 g, 4.0 mmol", "Hhp --NaN"] | [] | [] | ["MeOH--hot solution", "MeOH--resultant solution in a refrigerator"]
j.ica.2014.07.051 | 2.2. Preparation of [Cd(bpy-3,3’-dc)(bibp)(H 2 O) 3 ] n (1) A mixture of CdCl 2 2H 2 O (0.5 mmol), H 2 bpy-3,3’-dc (0.5 mmol), bibp (0.5 mmol), NaOH (1 mmol), and H 2 O (6 mL) was placed in a Parr Teﬂon-lined stainless steel vessel (25 cm 3 ), and then the vessel was sealed and heated at 120 °C for 3 days. After the mixture was slowly cooled to room temperature, colorless crystals of 1 were obtained (yield: 45% based on Cd). Anal. Calc. for C 32 H 30 N 6 O 7Cd: C, 53.16; H, 4.18; N, 11.62. Found: C, 53.38; H, 4.62; N, 11.85%.IR (cm 1 ): 3575(m), 3504(m), 3124(m), 1614(s), 1564(s), 1449(w), 1393(s), 1288(w), 1236(w), 1159(w), 1109(m), 1083(m), 936(w), 861(m), 796(m), 775(w), 701(w), 656(w).2.3. Preparation of [Zn(bpy-3,3 0 -dc)(bibp)(H 2 O) 2.5 ] n (2) The synthesis was similar to that described for 1 except using Zn(NO 3 ) 2 6H 2 O (0.5 mmol) instead of CdCl 2 2H 2 O (yield: 32% based on Zn). Anal. Calc. for C 32 H 29 N 6 O 6.5 Zn: C, 57.62; H, 4.38; N, 12.60.Found: C, 57.45; H, 4.73; N, 12.35%. IR spectrum (cm 1 ): 3547(m), 3395(m), 3115(m), 1630(s), 1573(s), 1444(m), 1368(s), 1234(m), 1155(m), 1109(s), 1095(s), 1058(w), 951(w), 847(m), 804(w), 774(s), 704(s), 657(m), 631(w), 556(w). | [] | [] | ["[Cd(bpy-3,3’-dc)(bibp)(H 2 O) 3 ] n", "[Zn(bpy-3,3'-dc)(bibp)(H 2 O) 2.5 ] n"] | ["CdCl 2 ?2H 2 O--0.5 mmol", "Zn(NO 3 ) 2 ?6H 2 O--0.5 mmol"] | ["NaOH--1 mmol"] | ["H 2 bpy-3,3’-dc--0.5 mmol", "bibp--0.5 mmol"] | ["120 \nC"] | ["3 days"] | ["H 2 O--6 mL"]
c2ce26009c | Calc.: H 3.84%, C 40.84%, N 10.48%; found H 3.32%, C 40.96%, N 10.22%.Synthesis of [Ag 2 (tpom2)(NO 3 ) 2 (H 2 O) 4 ] n (2) A mixture of AgNO 3 (13mg, 0.1 mmol) and tpom2 (5.5mg, 0.025 mmol) was dissolved in 15 mL of CH 3 CN. The final mixture was reacted under ultrasonic treatment for 5 min (160 W, 40 KHz, 30 uC) to react completely. Then, the mixture was filtered, and large bulk block crystals were obtained from the Fig. 8 The four-fold interpenetrating and corresponding topological structure of complex 2. | [] | [] | ["[Ag 2 (tpom2)(NO 3 ) 2 (H 2 O) 4 ] n"] | ["AgNO 3--13mg, 0.1 mmol"] | [] | ["tpom2--5.5mg, 0.025 mmol"] | [] | ["5 min"] | ["CH 3 CN--15 mL"]
c3dt00125c | Synthesis of [Pb 2 Cl 3 (H 2 L)]·H 2 O (1). A mixture of PbCl 2 (0.14 g, 0.5 mmol) and H 3 L (0.13 g, 0.5 mmol) was dissolved in 10 mL distilled water. The pH value was adjusted to 3.5 by adding a 1 M NaOH solution dropwise. The resulting solution was stirred for about 1 h at room temperature, sealed in a 20 mL Teflon-lined stainless steel autoclave, and then heated at 160 °C for 72 h under autogenous pressure. After the mixture was cooled slowly to room temperature, the colorless plate crystals of compound 1 were obtained. Yield: 67.2% (based on Pb). Anal. calcd for C 7 H 15 Cl 3 NO 6 PPb 2 : C, 11.05; H, 1.99; N, 1.84; P, 4.07; Pb, 54.46; Found: C, 11.09; H, 1.96; N, 1.88; P, 4.03; Pb, 54.52%. IR (KBr, cm −1 ): 3438(m), 3071(w), 2914(m), 2848(m), 1705(s), 1630(s), 1447(m), 1408(m), 1305 (m), 1211(m), 1080(s), 982(m), 917(m), 845(w), 773(w), 681(w), 537(m), 511(m), 458(w). | [] | [] | ["[Pb 2 Cl 3 (H 2 L)]·H 2 O", "C 7 H 15 Cl 3 NO 6 PPb 2"] | ["PbCl 2--0.14 g, 0.5 mmol"] | ["1 M NaOH solution--adjusted to pH 3.5"] | ["H 3 L--0.13 g, 0.5 mmol"] | ["160 °C"] | ["72 h"] | ["distilled water--10 mL"]
om400219r | Synthesis of 1-Phenyl-1-(1,4,7,10-tetraoxacyclo tridec-12ylmethyl)-3,3,14,14-tetramethyl-3,14-disila-1-stanna[5,5]-ferrocenophane (1; fc[(Si(Me) 2 CH 2 ) 2 SnPhCH 2 -[13]-crown-4]). A solution of fc(SiMe 2 CH 2 MgCl) 2 prepared from fc(SiMe 2 CH 2 Cl) 2 50 (0.48 g, 1.23 mmol) and magnesium (0.12 g, 4.9 mmol) in THF (20 mL) was added dropwise to a stirred solution of PhI 2 SnCH 2 -[13]crown-4 20 (0.80 g, 1.23 mmol) in THF (40 mL). After the addition had been completed, the reaction mixture was heated to reﬂux overnight and then cooled to room temperature. Cold water (30 mL) was added, and the mixture was extracted two times with 40 mL of dichloromethane. The combined organic phases were dried with MgSO 4 and ﬁltered, and the solvents were evaporated in vacuo to give the crude product. The latter was puriﬁed by column chromatography (SiO 2 , isohexane/ethyl acetate (3/1)) to yield 0.36 g (40%) of pure 1 as a red viscous oil. | [] | [] | ["1-Phenyl-1-(1,4,7,10-tetraoxacyclotridec-12ylmethyl)-3,3,14,14-tetramethyl-3,14-disila-1-stanna[5,5]-ferrocenophane (1; fc[(Si(Me) 2 CH 2 ) 2 SnPhCH 2 -[13]-crown-4])"] | ["fc(SiMe 2 CH 2 Cl) 2 50--0.48 g, 1.23 mmol", "magnesium--0.12 g, 4.9 mmol", "PhI 2 SnCH 2 -[13]crown-4 20--0.80 g, 1.23 mmol"] | [] | [] | ["reflux"] | ["overnight"] | ["THF--20 mL"]
chem.201705985 | H 2 Et 2 L was synthesized by a partial hydrolysis reaction employing NaOH and Et 4 L using a modified literature procedure (see Supporting Information (SI)). An ethylene glycol solution of H 2 Et 2 L was added to either a 23 or a 125 mL Teflon-lined autoclave. An aqueous solution of Co(NO 3 ) 2 was layered on top and the reactions were heated at 120 8C or 1808C for 48 h. All preparations yield microsphere products with the common formula [(Co 2 L)(H 2 O) 2 ], but with different sizes and properties as will be discussed. The porous spherical particles, CALS 1–4, (CALS=CALgary Sphere) were differentiated by the reaction temperature used (1 and 2: 120 8C, 3 and 4: 180 8C) and the use of a 23 mL (1 and 3) or 125 mL (2 and 4) Teflon-lined reaction vessel. Using the same synthetic preparations, but with H 4 L, resulted in the formation of sheet-like-structures of formula [Co(H 2 L)(H 2 O) 2 ], 5. As a comparison structure, crystals were grown of [Co 2 L(H 2 O)] 1 , 6, from the in situ hydrolysis of the monoester and this forms the classic layered structure observed for metal phosphonates. | [] | [] | ["H 2 Et 2 L", "H 4 L", "[Co 2 L(H 2 O)] 1"] | ["Co(NO 3 ) 2--aqueous solution"] | [] | ["Et 4 L--ethylene glycol solution", "H 4 L--not specified", "H 2 L--not specified"] | ["120 8C", "180 8C"] | ["48 h"] | ["ethylene glycol solution--not specified", "aqueous solution--not specified"]
c9ra09782a | [Fe(tpmd) 2 (NCSe) 2 ]$7H 2 O (2). A solution of KNCSe (0.288 g, 2.0 mmol) in MeOH (3 mL) was added to FeSO 4 $7H 2 O (0.280 g, 1.0 mmol) in MeOH (8 mL). The solution was stirred for 20 min and ltered to remove K 2 SO 4 . To the ltrate was slowly added a solution of tpmd (0.090 g, 0.25 mmol) in MeOH (3 mL) with stirring. From the mixture solution a microcrystalline yellow precipitate formed within 1 h, which was collected by ltration, washed with MeOH and dried. Yield: 145 mg (51%). Single crystals suitable for X-ray crystallography were obtained by layering of the MeOH solution of tpmd on the ltered MeOH solution of FeSO 4 $7H 2 O and KNCSe for several days. IR (KBr, cm 1 ): 3435, 3061, 2973, 2930, 2059, 2187, 1592, 1499, 1364, 1220, 1055, 1011, 821. Anal. calcd for C 44 H 50 FeN 14 O 7 Se 2 : C, 48.01; H, 4.58; N, 17.81. Found: C, 48.34; H, 4.87; N, 17.52.X-ray crystallographic data collection and renement Single crystal of 1 was mounted on a CryoLoop® with Paratone® oil. Intensity data for 1 were collected with a Bruker APEX CCDbased diﬀractometer (Korea Basic Science Institute, Chonju branch) and using Mo Ka radiation (l ¼ 0.71073  A, graphite monochromator) at 200(2) K. The raw data were processed to give structure factors using the Bruker SAINT program and corrected for Lorentz and polarization eﬀects.9 Single crystal of 2 was coated with paratone-N oil. Single crystal diﬀraction data of 2 were collected with the same crystal at 298(2) and 104(2), respectively. The crystal diﬀraction data at each temperature were designated as 2a and 2b, respectively, with synchrotron radiation (l ¼ 0.80000 and 0.75000  A) on an ADSC Quantum-210 detector at 2D SMC with a silicon (111) double crystal monochromator (DCM) at the Pohang Accelerator Laboratory, Korea. | [] | [] | ["[Fe(tpmd) 2 (NCSe) 2 ]$7H 2 O"] | ["KNCSe--0.288 g, 2.0 mmol", "FeSO 4 $7H 2 O--0.280 g, 1.0 mmol"] | [] | ["tpmd--0.090 g, 0.25 mmol"] | [] | ["20 min", "1 h", "several days"] | ["MeOH--3 mL"]
ic400536e | Synthesis of [{(2)Cd 2.5 (H 2 O) 15 }·9H 2 O] n (6).6g Network 6 was prepared in a similar fashion with a similar scale as that of network 5, however, using complex 2. Reddish brown colored crystals of network 6 were obtained after a period of 5−6 days. Yield (based on 2): 0.238 g (87%). Anal. Calcd. for C 84 H 82 Cd 5 Co 2 N 12 O 39 ·9H 2 O: C, 37.01; H, 3.70; N, 6.17; Found: C, 36.96%; H, 3.39%; N, 6.16%. FTIR spectrum (KBr disc, selected peaks): 3422 (OH), 1561 (COO, C O) cm −1 .Absorption spectrum (solid state, λ max /nm): 622, 570, 499.General Procedure for the Ring-Opening Reactions of Epoxides. The ring-opening reactions of the epoxides were carried out under ambient conditions. In a typical aminolysis reaction, cyclohexeneoxide (0.495 mmol) was treated with a niline (0.495 mmol) in the presence of catalyst 3, 4, 5,or6 (0.0098 mmol). | [] | [] | ["[(2)Cd 2.5 (H 2 O) 15 ]\n9H 2 O", "C 84 H 82 Cd 5 Co 2 N 12 O 39 \n9H 2 O"] | [] | ["complex 2--NaN"] | [] | [] | ["5−6 days"] | []
b903457a | Compound 2: [reactant materials: pyrazine and mercury(II) iodide].Product: mp 155  C. Yield: 0.12 g, yield 55%. found; (C, 10.05; H,1.00; N, 6.04%. calcd. for C 4 H 4 Hg 2 I4N 2 ; C, 9.70, H,0.80; N, 5.66%).IR (cm 1 ) bands: 421(m), 777(m), 1028 (vs), 1115(m), 1159(w), 1401(m), 3005(w).Compound 3: [reactant materials: pyrazine and mercury(II) thiocyanate]. | [] | [] | ["C 4 H 4 Hg 2 I4N 2"] | ["mercury(II) iodide--NaN"] | [] | ["pyrazine--NaN"] | [] | [] | []
j.ica.2018.05.024 | temperature for 30 min, allowing the reactants to dissolve. To this mixture, a solution of Pd(OAc) 2 (0.25 g, 1.1 mmol) and P(C 6 H 5 ) 3 (0.867 g, 3.3 mmol ) in n-C 3 H 7 OH (5 mL) and a solution of Na 2 CO 3 (1.41 g, 13.3 mmol) in deionized water (4 mL) were added. After refluxing for 24 h, the mixture was filtered and then acidified with diluted HCl (1N). The precipitate was isolated by centrifugation and washed several times with deionized water (yield 85 %). 1 H NMR (DMSO-d6, 400.1 MHz): δ = 13 (1H, brs, COOH), 9.23 (1H, s, H-2”); 8.18 (1H, s, H-5”); 8.08 (2H, d, 3 J = 8.3 Hz, H-3, H-5 ); 8.0 (2H, d, 3 J = 8.6 Hz, H-2`, H-6`), 7.93-7.90 (4H, m, H-2, H-6, H-3`, H-5`) 7.6 (1H, s, H-4”) ppm. 13 C NMR (DMSO-d6, 100.6 MHz): δ = 167.5 (COOH); 143.2 (C-1);139.3 (C-1’); 136.1 (C4`); 135.4 (C-2”); 130.5 (C-3, C-5); 130.4 (C-4), 128.9 (C-2`, C-6`); 127.4 (C-2, C-6); 125.3 (C-4”); 122.2 (C-3`,C-5`); 120.0 (C-5”) ppm. Elemental analysis calcd. (%) for C 16 H 12 N 2 O 2 (M = 264.28 g/mol): C 72.72, H 4.58, N 10.6; found: C 72.69, H 4.52, N 10.53. IR (ATR):  (cm -1 ) = 3122w, 2921w, 2401vw, 1928w, 1679s, 1606m, 1534m, 1504m, 1469w, 1425w, 1402w, 1369vw, 1294vs, 1236m, 1180m, 1114s, 1051s, 1012m, 961m, 935m, 872m, 825s, 765vs, 727m, 702w, 648m, 622wv. 2.2.4. Synthesis of 4'-(1H-benzo[d]imidazol-1-yl)biphenyl-4-carboxylic acid –HL2: HL2 was prepared according to the same synthetic procedure reported for HL1, using the same ratio of reagents. Isolated yields (yellow to brown powder) of HL2 are 62% (procedure 1) and 72% (procedure 2). 1 H NMR (DMSO-d6, 400.1 MHz): δ = 13.06 (1H, brs, COOH); 8.86 (1H, s, H-2”); 8.08 (2H, d, 3 J = 8.3 Hz, H-3, H-5); 8.01 (2H, d, 3 J = 8.5 Hz, H-2`, H-6`); 7.92 (2H, d, 3 J = 8.3, H-2, H6); 7.84 (2H, d, 3 J = 8.5 Hz, H-3`, H-5`), 7.81 (1H, d, 3 J = 8.3, H-4”), 7.71 (1H, d, J = 8.3, H7”), 7.40-7.33 (2H, m, H-5”, H-6”) ppm. 13 C NMR (DMSO-d6, 100.6 MHz): δ = 167.5 (COOH); 144.3 (C-9”);143.7 (C-2”); 143.6 (C1); 138.7 (C-1’); 136.4 (C-4’); 133.3 (C-8”); 130.5 (C-3, C-5); 130.4 (C-4), 129.0 (C-2`, C6`); 127.3 (C-2, C-6); 124.6 (C-3`,C-5`); 124.1 (C-6”); 123.0 (C-5”); 120.5 (C-4”); 111.2 (C7”) ppm. Elemental analysis calcd. (%) for C 20 H 14 N 2 O 2 (M = 314.38 g/mol): C 76.42, H 4.49, N 8.91; found: C 76.52, H 4.58, N 8.82. IR (ATR):  (cm -1 ) = 2926w, 1906vw, 1689s, 1605s, 1501s, 1458m, 1431m, 1400m, 1373w, 1301s, 1263s, 1229s, 1182m, 1110m, 1006m, 980m, 899w, 875w, 831vs, 806m, 761vs, 688m, 630w. | [] | [] | ["C 16 H 12 N 2 O 2", "C 20 H 14 N 2 O 2"] | ["Pd(OAc) 2--0.25 g, 1.1 mmol", "P(C 6 H 5 ) 3--0.867 g, 3.3 mmol", "Na 2 CO 3--1.41 g, 13.3 mmol"] | [] | [] | ["refluxing"] | ["24 h"] | ["n-C 3 H 7 OH--5 mL", "deionized water--4 mL"]
j.ica.2011.03.033 | 3.6. Synthesis of {Rh(COD)(L 2 )} n (PF 6 ) n (3) TlPF 6 (99 mg, 0.283 mmol) was added to an acetonitrile solution (10 mL) of [RhCl(COD)] 2 (70 mg, 0.142 mmol) and the yellow mixture was stirred for 30 min. The TlCl was removed by Schlenk ﬁltration, then L 2 (77 mg, 0.282 mmol) was added to the ﬁltrate and the mixture was stirred for 12 h at room temperature. The resulting orange solution was concentrated under vacuum and 15 mL of diethyl ether were added with stirring to induce precipitation. Then it was dried in vacuum. Crystals were grown by layering hexane over dichloromethane solution of the complex. Yield: 157 mg (88%). Anal. Calc. for C 25 H 24 F 6 N 4 PRh: C, 47.79; H, 3.85; N, 8.92. Found: C, 47.49; H, 3.74; N, 8.79%. IR (KBr pellet): m (COD) 2923 cm 1 , m (PF 6  ) 843 cm 1 . | [] | [] | ["{Rh(COD)(L 2)} n (PF 6) n", "C 25 H 24 F 6 N 4 PRh"] | ["TlPF 6--99 mg, 0.283 mmol", "[RhCl(COD)] 2--70 mg, 0.142 mmol"] | [] | ["L 2--77 mg, 0.282 mmol"] | [] | ["30 min", "12 h"] | ["acetonitrile--10 mL", "diethyl ether--15 mL", "hexane--layering", "dichloromethane--solution"]
j.ica.2014.03.037 | 2.3.1. NH 4 [VO 2 salhyhb] (1) 1.05 g NH 4 VO 3 (9.0 mmol) and 2.00 g H 2 salhyhb (9.0 mmol).Total yield: 1.77 g (5.5 mmol, 61%). Crystals of NH 4 [VO 2 salhyhb] H 2 O suitable for X-ray crystallography were grown by slow evaporation of the solvent from a saturated methanol solution of the complex in air. Anal. Calc. for NH 4 [VO 2 salhyhb], C 11 H 16 N 3 )O 5 V (321.21 g/mol): C, 41.13; H, 5.02; N, 13.08. Found: C, 40.46; H, 4.73; N, 12.91%.1 H NMR (500 MHz, DMSO-d 6 , ppm): d = 1.72 (tt, 2H, 3 J av = 7.3 Hz, CH 2 CH 2 OH), 2.28 (t, 2H, 3 J = 7.5 Hz, CH 2 C@O), 3.42 (t, 2H, 3 J = 6.6 Hz, CH 2 OH), 4.46 (s, broad, 1H, OH), 6.74 (m, 2H, Ph), 7.12 (s, broad, 4H, NH 4 ), 7.29 and 7.47 (m, 2H, Ph), 8.74 (s, 1H, CH@N).13 C NMR (125 MHz, DMSO-d 6 , ppm): d = 28.7 (CH 2 C@O), 29.5 (CH 2 CH 2 OH), 60.5 (CH 2 OH), 116.6 (Ph), 119.4 (Ph), 119.8 (C6, Ph), 132.4 (Ph), 132.8 (Ph), 154.3 (C@N), 164.3 (C1, Ph), 176.3 (C@O). | [] | [] | ["NH 4 [VO 2 salhyhb]", "C 11 H 16 N 3 O 5 V"] | ["NH 4 VO 3--1.05 g, 9.0 mmol"] | [] | ["H 2 salhyhb--2.00 g, 9.0 mmol"] | [] | [] | []
asia.200600113 | Syntheses 1: A mixture of CdACHTUNGTRENNUNG(ClO 4 ) 2 ·6H 2 O (0.84 g, 2 mmol), urocanic acid (0.28 g, 2 mmol), and a solution of water/ethanol/pyridine (1:5:1, 10 mL) was stirred for 3 h and filtered. Colorless crystals of 1 (0.29 g, 63%) were obtained after the filtrate was left to stand for ten days at room temperature. IR (KBr): n˜ = 3357 (m), 2854 (w), 1653 (s), 1529 (vs), 1384 (vs), 1277 (m), 1166 (s), 1124 (vs), 1001 (s), 846 (m), 678 (m), 647 cm 1 (m). | [] | ["ten days"] | [] | ["Cd(ClO 4 ) 2 ·6H 2 O--0.84 g, 2 mmol"] | [] | ["urocanic acid--0.28 g, 2 mmol"] | [] | ["3 h"] | ["water/ethanol/pyridine--10 mL"]
cg7012182 | R-[Zn(tza) 2 ](4): Anal. Calcd for C 6 H 6 ZnN 8 O 4 : C, 22.55; H, 1.89; N, 35.06%. Found: C, 22.62; H, 2.01; N, 35.10%. IR (KBr pellets, λ, cm -1 ): 3151.7 (s), 3019.1 (w), 2955.2 (w), 1623.9 (s), 1493.9 (w), 1393.7 (s), 1310.0 (m), 11862.1 (m), 1103.7 (m), 1000.2 (m), 876.9 (w), 801.2 (w), 701.1 (m). β-[Zn(tza) 2 ] (5): Anal. Calcd for C 6 H 6 ZnN 8 O 4 : C, 22.55; H, 1.89; N, 35.06%. Found: C, 22.68; H, 2.06; N, 35.17%. IR (KBr pellets, λ,cm -1 ): 3174.3 (s), 3034.3 (w), 2948.3 (w), 1625.2 (s), 1489.7 (w), 1434.7 (m), 1400.0 (s), 1319.3 (m), 1182.8 (m), 1105.4 (m), 1008.3 (m), 897.7 (w), 807.5 (w), 705.0 (m). | [] | [] | ["R-[Zn(tza) 2 ]", "β-[Zn(tza) 2 ]"] | [] | [] | [] | [] | [] | []
ejic.200801155 | General Procedure for the Synthesis of Complexes 3a–c: Compound 2 was dissolved in dry CH 2 Cl 2 or degassed DMSO and [Pd(dba) 2 ] or [Pd 2 (dba) 3 ] was added. The mixture was stirred for 3 d. Subsequent addition of CH 2 Cl 2 (10 mL) and Et 2 O (90 mL) gave a precipitate, which was collected and washed twice by addition of CH 2 Cl 2 and precipitation with Et 2 O again. The precipitate was then dissolved in CH 2 Cl 2 and filtered through Celite. After evaporation of the solvent, complexes 3a–c were obtained as yellow powders. | [] | [] | [] | ["[Pd(dba) 2 ]--NaN", "[Pd 2 (dba) 3 ]--NaN"] | [] | [] | [] | ["3 d"] | ["CH 2 Cl 2--NaN", "DMSO--NaN", "Et 2 O--90 mL"]
acs.inorgchem.8b02502 | Analysis of 20: IR (ATR): 1097 cm −1 (m, P−O), 1163 cm −1 (s, PO).Combustion analysis calcd (%): C 42.50, H 5.49, N 3.81; found (%): C 42.44, H 5.52, N 3.90.Analysis of 22: IR (ATR): 1097 cm −1 (m, P−O), 1165 cm −1 (s, PO).Combustion analysis calcd (%): C 42.23, H 5.45, N 3.79; found (%): C 42.15, H 5.37, N 3.80.Analysis of 25: IR (ATR): 1098 cm −1 (m, P−O), 1165 cm −1 (s, PO).Combustion analysis calcd (%): C 41.94, H 5.42, N 3.76; found (%): C 41.85, H 5.48, N 3.85.Analysis of 26: IR (ATR): 1097 cm −1 (m, P−O), 1166 cm −1 (s, PO).Combustion analysis calcd (%): C 41.86, H 5.40, N 3.75; found (%): C 41.90, H 5.46, N 3.72. | [] | [] | [] | [] | [] | [] | [] | [] | []
ic302840x | 7.64−7.69 (br s, 8H), 7.51(d, 2H, J = 8 Hz), 7.35−7.39 (br s, 12H), 7.32 (t, 1H, J = 8 Hz) ; 31 P NMR (CDCl 3 , 202.468 MHz): δ −34.06 .ESI-MS(+) m /z calcd. for [M+H] + : 495.14, found [M+H] + : 495.27.2,6-Bis[(trimethylsilyl)ethynyl]pyridine (5). 2,6-Dibromopyridine (1.18 g, 5 mmol) was dissolved in diethylamine (50 mL) under an atmosphere of nitrogen. CuI (11 mg, 0.6 mol %) and PdCl 2 (PPh 3 ) 2 (84 mg, 1.2 mol %/Br) were added to the solution. Trimethylsilylacetylene (1.7 mL, 12 mmol) was slowly added, and the mixture was heated to reﬂux for 8 h. Once conversion was complete (by TLC), the solvent was evaporated. The solid mixture was separated by silica gel column chromatography (n-hexane:CH 2 Cl 2 , 1:4) to isolate the title compound (1.15 g, 85%). | [] | [] | ["2,6-Bis[(trimethylsilyl)ethynyl]pyridine"] | [] | ["CuI--11 mg, 0.6 mol %", "PdCl 2 (PPh 3 ) 2--84 mg, 1.2 mol %/Br"] | [] | ["reflux"] | ["8 h"] | ["diethylamine--50 mL"]
s10870-011-0139-y | The synthesis of Ag 2 Cu(pzc) 2 MoO 2 F 4 (I) was performed by adding 28.8 mg (0.20 mmol) of MoO 3 , 68.0 mg (0.40 mmol) of AgNO 3 , 69.6 mg (0.20 mmol) of Cu(pzc) 2  2H 2 O, 0.20 g (5.0 mmol) of 49% aqueous HF, and 0.40 g (22.2 mmol) H 2 O to an FEP Teﬂon pouch. The pouch was heat-sealed and placed inside a 125-mL Teﬂon-lined stainless steel reaction vessel which was backﬁlled with *45 mL of deionized H 2 O before closing. The reaction vessel was heated to 150 °C for 24 h inside a convection oven and slowly cooled to room temperature at 6 °C/h. | [] | [] | ["Ag 2 Cu(pzc) 2 MoO 2 F 4 (I)"] | ["MoO 3--28.8 mg, 0.20 mmol", "AgNO 3--68.0 mg, 0.40 mmol", "Cu(pzc) 2 \t2H 2 O--69.6 mg, 0.20 mmol"] | ["49% aqueous HF--0.20 g (5.0 mmol)"] | [] | ["150 \t°C"] | ["24 h"] | ["H 2 O--0.40 g (22.2 mmol)"]
ejic.201200851 | [Co 2 (BDC) 2 (BPNO)] (1a): The as-synthesized 1 was heated at 220 °C under high vacuum overnight and then heated at reflux in DMF for about six hours. For 1a: calcd. C 49.23, H 2.54, N 4.42; found C 49.25, H 2.47, N 4.47. IR (KBr): ν ˜ = 3425 (w), 3120 (w), 1588 (vs), 1377 (m), 1218 (s), 844 (m), 751 (m) cm –1 . | ["220 °C"] | ["overnight"] | ["[Co 2 (BDC) 2 (BPNO)] (1a)"] | [] | [] | [] | ["reflux"] | ["about six hours"] | ["DMF--reflux"]
24701556.2020.1716007 | Synthesis of I A mixture of Pb(NO 3 ) 2 3H 2 O (0.1325 g, 0.4 mmol), H 2 L (0.0548 g, 0.2 mmol), and 20 mL distilled H 2 O. The mixture was stirred for 10 min at room temperature, then adjusted CONTACT Jianghui Wang wjhnuc@163.com School of Materials Science and Engineering, North University of China, Taiyuan, PR China.Supplemental data for this article can be accessed at https://doi.org/10.1080/24701556.2020.1716006.ß 2020 Taylor & Francis Group, LLC INORGANIC AND NANO-METAL CHEMISTRY https://doi.org/10.1080/24701556.2020.1716007 the mixture pH about six by triethylamine solution. The mixture was sealed in a 25 mL Teflon-lined stainless steel container, and heated at 160  C for 3 d. The mixture cooled to room temperature at a rate of 10  C/h, colorless needle crystals of I were obtained. The yield was about 50% (based on Pb). Elemental Anal. Calcd. (%) C 9 H 10 PbN 2 O 7 S: C, 21.71; H, 2.01; N, 5.63. Found, %: C, 21.75; H, 2.11; N, 5.58. | [] | [] | ["Pb(NO 3 ) 2 \n3H 2 O", "C 9 H 10 PbN 2 O 7 S"] | ["Pb(NO 3 ) 2 \n3H 2 O--0.1325 g, 0.4 mmol"] | [] | ["H 2 L--0.0548 g, 0.2 mmol"] | ["160 \nC"] | ["3 d"] | ["distilled H 2 O--20 mL"]
om400861d | Found: C, 48.10; H, 5.54; N, 4.43.mer,trans-(Czx)Yb(Cl)(THF) 2 (3). (Czx)YbCl 2 (THF) (0.79 g, 1 mmol) was dissolved in 5 mL of THF and transferred onto Na/Hg (2% Na, 0.23 g, 10 mmol) in 10 mL of THF. The reaction mixture rapidly turned dark green. After 1 h the solution was ﬁltered through Celite to remove NaCl and taken to dryness under reduced pressure. | [] | [] | ["mer,trans-(Czx)Yb(Cl)(THF) 2", "NaN"] | ["(Czx)YbCl 2 (THF)--0.79 g, 1 mmol", "Na/Hg--2% Na, 0.23 g, 10 mmol"] | [] | [] | [] | ["1 h"] | ["THF--5 mL"]
cg200327y | Synthesis of Compound 4,Mg 4 (3,5-PDC) 4 (DMF) 2 (H 2 O) 2 3 2DMF 3 4.5H 2 O. Compound 4 was synthesized by dissolving Mg(NO 3 ) 2 3 6H 2 O (0.261 g) and 3,5-PDC (0.171 g) in a mixture of DMF (4.7 g) and ethanol (2.08 g) and stirred for 2 h to achieve homogeneity [molar ratio of metal salt/ligand/DMF/methanol = 1:1:65:65]. The resulting solution was heated for 5 days at 100 C. A yellow phase was collected by filtration as a side product along with needle shaped crystals of compound 4. Efforts to obtain a pure phase of compound 4 by (a) increasing reaction temperature or (b) increasing solvent ratio were not successful. | [] | [] | ["Mg 4 (3,5-PDC) 4 (DMF) 2 (H 2 O) 2 3 2DMF 3 4.5H 2 O", "Compound 4"] | ["Mg(NO 3 ) 2 3 6H 2 O--0.261 g"] | [] | ["3,5-PDC--0.171 g"] | ["100 \nC"] | ["5 days"] | ["DMF--4.7 g", "ethanol--2.08 g"]
jacs.9b08862 | Synthesis of [Fe(H L 1 ) 2 (OH 2 ) 2 (NCMe) 2 ][ClO 4 ] 2 (3). Filtered solutions of H L 1 (20 mg, 0.088 mmol) in acetonitrile (3 cm 3 ) was mixed with Fe[ClO 4 ] 2 ·6H 2 O (31 mg, 0.088 mmol) in acetonitrile (4 cm 3 ), affording an intensely yellow solution. The solution was stirred at room temperature for 2 hrs, then left to slowly evaporate under ambient conditions. Orange crystals of 3 appeared on the wall of the vial after 2 days, together with a larger quantity of an amorphous material of unknown composition. Yield 19 mg, 35 %. | [] | ["2 days"] | ["[Fe(H L 1 ) 2 (OH 2 ) 2 (NCMe) 2 ][ClO 4 ] 2"] | ["Fe[ClO 4 ] 2 ·6H 2 O--31 mg, 0.088 mmol"] | [] | ["H L 1--20 mg, 0.088 mmol"] | ["room temperature"] | ["2 hrs"] | ["acetonitrile--3 cm 3"]
j.poly.2007.06.018 | All the other reagents were commercially available and were used as received.2.1.1. [Pr(mal)(OH)(bipy) Æ 2H 2 O] n (1) Pr(NO 3 ) 3 Æ 6H 2 O (0.3 mmol), maleic acid (0.45 mmol) and 2,2 0 -bipyridine (0.3 mmol) were mixed in 15 mL deionized water, and the pH value of the resulting solution was adjusted to be about 6.5 with 0.2 M NaOH solution. After stirri ng for half an hour, the mixture was placed in a 25 mL Teﬂon-lined reactor and heated at 160 °C in an oven for 3 days and then slowly cooled to room temperature by air cooling, and well-shaped light colorless single crystals of complex 1 suitable for X-ray single crystal diﬀraction analysis were obtained. | [] | [] | ["[Pr(mal)(OH)(bipy) Æ 2H 2 O] n", "Pr(NO 3 ) 3 Æ 6H 2 O"] | ["Pr(NO 3 ) 3 Æ 6H 2 O--0.3 mmol"] | [] | ["maleic acid--0.45 mmol", "2,2 0 -bipyridine--0.3 mmol"] | ["160 °C"] | ["3 days"] | ["deionized water--15 mL"]
c2ce06312c | Preparation of [{(MeCN)Cu 3 (m-I) 2 (m 4 -I)} 2 (bphpypr) 2 ] n (3).Yellow crystals of 3 were obtained in a manner similar to that used for the isolation of 1, using bphpypr (21 mg, 0.05 mmol) and CuI (29 mg, 0.15 mmol) as starting materials. Yield: 38 mg (74% based on Cu). Mp 210.6–211.4  C. Anal. Calcd for C 25 H 23 Cu 3 I 3 N 5 S 2 : C, 29.18; H, 2.25; N, 6.81; S, 6.23; found C, 29.32; H, 2.53; N, 6.46; S, 6.51%. IR (KBr, cm 1 ): 2253 (m), 1633 (w), 1579 (s), 1531 (m), 1491 (w), 1410 (m), 1354 (s), 1202 (w), 1178 (m), 1113 (w), 1073 (w), 856 (w), 824 (w), 792 (w), 750 (m), 687 (w), 631 (w), 511 (w), 422 (w). | [] | [] | ["{[(MeCN)Cu 3 (m-I) 2 (m 4 -I)] 2 (bphpypr) 2 ] n"] | ["CuI--29 mg, 0.15 mmol"] | [] | ["bphpypr--21 mg, 0.05 mmol"] | [] | [] | ["MeCN--not specified"]
zkri.1990.193.1-2.101 | The present study is the first to be reported.Experimental Synthesis p-Chlorobenzoyl hydrazone of 2-furaldehyde has been prepared according to the method published by one of us (Tossidis, 1983).For the preparation of the complex 2 mmol hydrazone dissolved in 20 ml of warm methanol was added to a solution of 2 mmol of anhydrous BiCl3 in 20 ml methanol.The resultant mixture was refluxed for 1 h yielding a yellowish-brown solution.Suitable crystals of the complex were grown by slow evaporation of the solution.The crystals were filtered and dried under vacuum.The results of elemental analysis were consistent with 1:1 metal to ligand stoichiometry.Calculated for C12H9N202BiCl4: C, 25.55; H, 1.61; N, 4.97; CL 25.14; Bi, 37.05.Found: C, 25.51; H, 1.61; N, 4.98; Cl, 25.10; Bi, 37.00. | [] | [] | ["C12H9N202BiCl4"] | ["BiCl3--2 mmol"] | [] | ["p-Chlorobenzoyl hydrazone of 2-furaldehyde--2 mmol"] | ["reflux"] | ["1 h"] | ["methanol--20 ml"]
1099-0682(200211)2002:11<2885::aid-ejic2885>3.0.co;2-5 | 3a: Yield: 70 mg (40%). C 45 H 75 B 3 Co 3 N 15 O 18 (1323, with 3H 2 O): calcd: C 40.8, H 5.71, N 15.8; found C 40.4, H 5.51, N 15.2. | [] | [] | ["C 45 H 75 B 3 Co 3 N 15 O 18 (1323, with 3H 2 O)"] | [] | [] | [] | [] | [] | []
ic001012o | [Sr(H 3 pdc)(H 2 pdc) 2 (H 2 O) 3 ] 2 ‚2(H 3 pdc)‚4H 2 O (4). Reaction of Sr(ClO 4 ) 2 (0.04 g, 0.1 mmol), H 3 pdc‚H 2 O (0.017 g, 0.1 mmol), and deionized water (5 mL, 0.2778mol) in the mole ratio of 1:1:2778 (solution pH ) 3) in a Teflon-lined bomb at 150 °C for 3 days yielded a colorless solution. The final pH value was 2.5. After evaporation for several days at room temperature, colorless prismatic crystals of 4 were isolated, along with an unknown powder. | [] | [] | ["[Sr(H 3 pdc)(H 2 pdc) 2 (H 2 O) 3 ] 2 ‚2(H 3 pdc)‚4H 2 O"] | ["Sr(ClO 4 ) 2--0.04 g, 0.1 mmol"] | [] | ["H 3 pdc‚H 2 O--0.017 g, 0.1 mmol"] | ["150 \nC"] | ["3 days"] | ["deionized water--5 mL, 0.2778mol"]
c4ce01422g | ĳZn 2 (OAc) 4 Ĳ9) 2 ] AsolutionofZnĲOAc) 2 ·2H 2 O (44.0 mg, 0.20 mmol) in MeOH (8 mL) was layered over a solution of 9 (22.6 mg, 0.05 mmol) in CHCl 3 (5 mL). After 2 weeks, colourless crystals of ĳZn 2 (OAc) 4 Ĳ9) 2 ] Ĳ58 mg, 0.046 mmol, 91%) had grown. IR (solid, ν/cm −1 ) 2951 (w), 2924 (w) , 2851 (w), 1639 (s), 1619 (s), 1595 (s), 1539 (s), 1519 (s), 1481 (m), 1463 (m), 1424 (s), 1399 (s), 1298 (m), 1242 (m), 1178 (m), 1118 (w), 1073 (w), 1064 (m), 1030 (m), 1011 (m), 998 ( m), 956 (w), 895 (w), 852 (m), 831 (s), 807 (m), 725 (w), 692 (w), 681 (m), 665 (s), 644 (m), 637 (m), 620 (s), 604 (s), 524 (m), 497 (w). Found C 62.33, H 6.08, N 6.46; required for C 68 H 78 N 6 O 10 Zn 2 ·2H 2 OC 62.53, H 6.33, N 6.43. | [] | [] | ["Zn 2 (OAc) 4 Ĳ9) 2"] | ["ZnĲOAc) 2 ·2H 2 O--44.0 mg, 0.20 mmol"] | [] | ["9--22.6 mg, 0.05 mmol"] | [] | ["2 weeks"] | ["MeOH--8 mL", "CHCl 3--5 mL"]
acs.inorgchem.0c00982 | [Ag(camphSO 3 )(PCy 3 )] (5). This was prepared as described above using (1S)-(+)-camphor-10-sulfonic acid (0.112 g, 0.48 mmol), Ag 2 CO 3 (0.074 g, 0.27 mmol), and PCy 3 (0.135 g, 0.48 mmol). A 0.295 g (99%) portion of a colorless product was obtained.1 H NMR (CDCl 3 ): δ 0.88 (s, 3 H, Me), 1.12 (s, 3 H, Me), 1.19−1.49 (m, 17 H, camph-H5 and PCy 3 ), 1.71−1.78 (m, 3 H, PCy 3 ) 1.80−1.94 (m, 16 H, camph-H3 and camph-H6 and PCy 3 ), 2.00−2.07 (m, 1 H, camphH5′), 2.08 (t, 3 J H−H = 4.5 Hz, 1 H, camph-H4), 2.37 (dt, 2 J H−H = 18.3 Hz, 3 J H−H = 3.9 Hz, 1 H, camph-H3′), 2.65 (ddd, 2 J H−H = 15.0 Hz, 3 J H−H = 11.6 Hz, 3 J H−H = 4.0 Hz, 1 H, camph-H6′), 2.98 (d, 2 J H−H = 14.7 Hz, 1 H, camph-CH 2 ), 3.47 (d, 2 J H−H = 14.8 Hz, 1 H, camphCH 2 ).13 C{ 1 H} NMR (CDCl 3 ): δ 19.82 (Me), 19.94 (Me), 25.06 (camph-C6), 25.77 (PCy 3 ), 27.05 (camph-C5), 27.13 (PCy 3 ), 31.21 (PCy 3 ), 31.89 (d, 2 J C−P = 17.9 Hz, PCy 3 ), 42.76 (camph-C4), 43.08 (camph-C3), 47.54 (camph-CH 2 ), 48.14 (camph-C7), 58.61 (camphC1), 217.15 (CO). | [] | [] | ["[Ag(camphSO 3 )(PCy 3 )] (5)"] | ["Ag 2 CO 3--0.074 g, 0.27 mmol"] | [] | ["(1S)-(+)-camphor-10-sulfonic acid--0.112 g, 0.48 mmol", "PCy 3--0.135 g, 0.48 mmol"] | [] | [] | []
chem.201204220 | [Bi(O 3 S-NH3A4) 3 ] (8): The general procedure GP1 was carried out with 4-amino-3-hydroxynaphthalenesulfonic acid and the reaction mixture was stirred for 36 h. The bismuth product was obtained by adding DMSO to the retrieved reaction mixture (AgCl and 8) to dissolve 8 which was filtered off. By addition of tert-butanol (ca. 3 mL) compound 8 precipi tated. | [] | [] | ["[Bi(O 3 S-NH3A4) 3 ]", "Bi(O 3 S-NH3A4) 3"] | [] | [] | ["4-amino-3-hydroxynaphthalenesulfonic acid--NaN"] | [] | ["36 h"] | ["DMSO--NaN", "tert-butanol--ca. 3 mL"]
d0ce01456g | Preparation of [Ca 2 (H 2 O) 10 (Q[6])(2,7-NDA)]·14H 2 O (8).Compound 8 was prepared by the same procedure used for preparation of 1 except that 2,6-H 2 NDA (9.0 mg, 0.025 mmol) was used instead of 1,5-H 2 NDA. Colorless needle crystals of 8 were obtained in 36% yield based on Q[6]·10H 2 O. Anal. calcd for 8 (C 56 H 85 N 24 O 48 S 4 Ca 2 ): C, 32.48; H, 4.13; N, 16.23%. | [] | [] | ["[Ca 2 (H 2 O) 10 (Q[6])(2,7-NDA)]·14H 2 O", "C 56 H 85 N 24 O 48 S 4 Ca 2"] | [] | [] | ["2,6-H 2 NDA--9.0 mg, 0.025 mmol"] | [] | [] | []
ic100696r | Synthesis of Triphenyl-1,3,5-triazine (4). A total of 1.888 g (4.85 mmol) of complex 1 and 0.500 g (4.85 mmol) of benzonitrile gave 0.336 g (67% yield) of 4. This previously published compound 13 was identified by 1 H NMR and X-ray analysis. It is important to add that catalytic amounts of complex 1 with benzonitrile will also produce the same trimer but in a less efficient manner. | [] | [] | ["Triphenyl-1,3,5-triazine", "4"] | ["complex 1--1.888 g, 4.85 mmol"] | [] | ["benzonitrile--0.500 g, 4.85 mmol"] | [] | [] | []
j.poly.2013.09.012 | 2.2. Synthesis of complexes 1–3 2.2.1. Synthesis of [Co 2 (ceta)(bpy) 1.5 (H 2 O) 3 ]4H 2 O(1) A mixture of Co(NO 3 ) 2 6H 2 O (0.437 g, 1.5 mmol), bicyclo[2.2.2]oct-7-ene-2,3,5,6-tetracarboxylic dianhydride (denoted cetd hereafter, 0.124 g, 0.5 mmol), 4,4 0 -bipyridine (0.156 g, 1 mmol), potassium hydroxide (0.168 g, 3 mmol) and H 2 O (14 ml) with vigorous magnetic stirring in a 23 ml Parr Teﬂonlined stainless steel vessel, which was heated at 120 °C for three days and then cooled to room temperature at a rate of 5 °C/h. After cooling to room temperature, light purple block-like crystals were obtained in the yield of 75% (based on cetd). The phase purity of the bulk materials was conﬁrmed by comparison of its powder diffraction pattern with that calculated from the single crystal study. | [] | [] | ["[Co 2 (ceta)(bpy) 1.5 (H 2 O) 3 ]Æ4H 2 O", "cetd"] | ["Co(NO 3 ) 2 Æ6H 2 O--0.437 g, 1.5 mmol"] | ["potassium hydroxide--0.168 g, 3 mmol"] | ["bicyclo[2.2.2]oct-7-ene-2,3,5,6-tetracarboxylic dianhydride--0.124 g, 0.5 mmol", "4,4'-bipyridine--0.156 g, 1 mmol"] | ["120 °C"] | ["three days"] | ["H 2 O--14 ml"]
acs.inorgchem.9b02762 | Yield: 48%. FT-IR using KBr pallet, cm −1 : 3415.11 (s), 2981.11 (m), 1567.11 (s), 1405.33 (m), 1302.66 (w), 1226.44 (w), 1086.44 (w), 1022.66 (w), 846.88 (w), 784.66 (w), 661.77 (w). The bulk compound of 1 was synthesized by mixing of ligand solutions into the Co(NO 3 ) 2 ·6H 2 O aqueous solution followed by stirring at room temperature for 24 h, ﬁltration though ﬁlter-paper, rinsed using DI water/methanol and a ﬁnal air drying. | [] | [] | [] | ["Co(NO 3 ) 2 ·6H 2 O--NaN"] | [] | [] | [] | ["24 h"] | []
c3ce40270c | Synthesis {H 2 dach?[Ni(dach) 3 ]?[In 12 S 20 (dach) 2 ]?3H 2 O} n (1). The crystals 1 were synthesized from elemental Ni (1.5 mg, 0.025 mmol), In (5.6 mg, 0.05 mmol), L-cysteine (12.1 mg, 0.1 mmol), (BMIm)Br (60 mg, 0.273 mmol) and GeO 2 (5.2 mg, 0.05 mmol) in a water solution of 1 mL 65% dach. The mixture was heated to 160 uC for 9 days in a sealed thick-walled Pyrex tube with an inner volume of 12 mL. After cooling to room temperature the block purple crystals were obtained with 70% yield (based on In). Elemental analysis calcd. For C 36 H 92 In 12 N 12 NiO 3 S 20 :C, 15.34; H, 3.29; N, 5.96%. Found: C, 15.89; H, 3.19; N, 5.97%. IR data (KBr, cm 21 ): 3416(s), 3300(s), 3236(s), 2930(s), 2856(m), 1632(m), 1578(m), 1420(w), 1398(w), 1020(w), 1016(s), 860(w), 667(w).{[Ni(dach) 3 ]?[In 2 S 4 ]?3H 2 O} n (2). The crystals 2 were synthesized from elemental Ni (1.5 mg, 0.025 mmol), In (5.6 mg, 0.05 mmol), L-cysteine (12.1 mg, 0.1 mmol) and (BMIm)Br (60 mg, 0.273 mmol) in a water solution of 1 mL 65% dach. The method is the same as that of the compound 1, except no GeO 2 was added in. The mixture was heated to 160 uC for 9 days in a sealed thick-walled Pyrex tube. After cooling to room temperature the pink crystals were obtained with 35% yield (based on In). Elemental analysis calcd. For C 18 H 42 In 2 N 6 NiS 4 : C, 28.48; H, 5.58; N, 11.07%. Found: C, 29.11; H, 5.32; N, 11.12%. IR data (KBr, cm 21 ): 3417(s), 3313(s), 3290(s), 2931(s), 2858(m), 1639(s), 1581(m), 1384(w), 1159(m), 1014(s), 856(w), 633(w). | [] | [] | ["H 2 dach?[Ni(dach) 3 ]?[In 12 S 20 (dach) 2 ]?3H 2 O} n", "C 36 H 92 In 12 N 12 NiO 3 S 20", "[Ni(dach) 3 ]?[In 2 S 4 ]?3H 2 O} n", "C 18 H 42 In 2 N 6 NiS 4"] | ["Ni--1.5 mg, 0.025 mmol", "In--5.6 mg, 0.05 mmol"] | ["GeO 2--5.2 mg, 0.05 mmol"] | ["L-cysteine--12.1 mg, 0.1 mmol", "(BMIm)Br--60 mg, 0.273 mmol"] | ["160 uC"] | ["9 days"] | ["water solution of 65% dach--1 mL"]
b706071h | Syntheses of complexes 1–5 Complexes 1–5 were synthesized under hydrothermal conditions and their formation was strongly influenced by the reaction conditions such as pH value and reaction time. NaOH was introduced to deprotonate carboxylic acids, and the reactions were performed at 160 uC for 6 d.[Zn 2 (L 1 ) 2 (Dpq) 2 ]?H 2 O(1). Complex 1 was obtained by the reaction of Zn(NO 3 ) 2 ?6H 2 O, benzene-1,2-dicarboxylic acid, dipyrido[3,2-d:29,39-f]quinoxaline, and NaOH in a molar ratio of 1 : 2 : 1 : 4.5 mixed with 15 mL of water under hydrothermal conditions (at 160 uC for 6 d and cooled to room temperature with a rate of 5 uCh 21 ). The yellow block crystals were stable in air and insoluble in water, ethanol and ether.(Yield: y30%.) Anal. Calcd. for C 44 H 26 N 8 O 9 Zn 2 : C, 56.12; H, 2.78; N 11.90%. Found: C, 56.01; H, 2.89; N, 11.53%. IR (KBr, cm 21 ): 3419s, 3063m, 1616m, 1580m, 1538s, 1483m, 1406s, 1386s, 1219m, 1083s, 859w, 816s, 735s, 733s, 649m, 558m. | [] | [] | ["[Zn 2 (L 1 ) 2 (Dpq) 2 ]?H 2 O"] | ["Zn(NO 3 ) 2 ?6H 2 O--1"] | [] | ["benzene-1,2-dicarboxylic acid--2", "dipyrido[3,2-d:29,39-f]quinoxaline--1"] | ["160 \nC"] | ["6 d"] | ["water--15 mL"]
c3ce41037d | calcd for C 14 H 10 CdN 12 O 2 : C 34.26, H 2.04, N 34.26%. Found: C 34.31, H 1.98, N 34.33%. IR (cm 21 ): 3271(w), 3227(m), 3049(m), 2854(w), 1984(w), 1680(s), 1587(s), 1552(s), 1511(s), 1385(s), 1290(s), 1061(m), 1020(m), 994(w), 905(m), 748(m), 691(m), 659(m), 408(w).Synthesis of Cd(NTTCA) 2 (4). The preparation of 4 was similar to that of 1 except that H-NTTCA was used instead of H-NTBAN and the solvent was water (6 mL). The colorless crystals of 4 were obtained in a 67% yield (based on Cd). Anal. | [] | [] | ["Cd(NTTCA) 2", "C 14 H 10 CdN 12 O 2"] | [] | [] | ["H-NTTCA--NaN"] | [] | [] | ["water--6 mL"]
10610278.2012.699052 | 2.3 Syntheses of Ag(I) compounds 2.3.1 {[Ag(L1)(CH 3 CN)](PF 6 )} n (6) A solution of L1 (35.6 mg, 0.103 mmol) in methanol (3 ml) was combined with an acetonitrile solution (1.5 ml) of AgPF 6 (25.9 mg, 0.102 mmol). Slow evaporation over a period of 2 – 3 weeks gave large colourless needles that had grown as clumps. The crystals were collected by ﬁltration, washed with acetone and then with diethyl ether and dried under suction (30.0 mg, 46%). | [] | ["2 – 3 weeks"] | ["{[Ag(L1)(CH 3 CN)](PF 6 )} n", "6"] | ["AgPF 6--25.9 mg, 0.102 mmol"] | [] | ["L1--35.6 mg, 0.103 mmol"] | [] | [] | ["methanol--3 ml", "acetonitrile--1.5 ml"]
00958972.2014.966703 | 3.3. Preparation of {[Ru 4 (η 6 -C 6 Me 6 ) 4 (bpy) 2 (BiBzIm) 2 ·Ag 2 (OTf) 4 ] 2+ } n (3) Method A: 2,2′-Bisbenzimidazole (11.7 mg, 0.05 mM) was added to a solution of [(η 6 C 6 Me 6 )Ru(μ-Cl)Cl] 2 (33.4 mg, 0.05 mM) in dry CH 3 OH (8 mL) at room temperature. This was followed by stirring for 6 h, and then AgOTf (76.0 mg, 0.30 mM) was added to the solution to remove the chlorides from ruthenium for 6 h. The next step was mixing 4,4′bipyridine (9.6 mg, 0.05 mM) with this suspension , and vigorous stirring was applied for 8 h. After the reaction was complete, the suspension was ﬁltered to remove undissolved materials. The pure product was obtained through diffusion of ether into the ﬁltrate after one week, giving crystals of 3 (red, 7.3 mg, 20%). IR(KBr): ν = 2115(w), 1623(s, C = N), 1479(m), 1434(m), 1120 (m), 1091(s), 1030(s), 743(s), 696(m) cm −1 ; 1 H NMR (400 Hz, methanol-d 4 ): δ = 2.26 (s, 72H, CH 3 ), 6.97 (d, J = 6.8 Hz, 8H, pyridyl), 7.63 (q, J = 3.2 Hz, 8H, BiBzIm), 7.72 (d, J = 6.8 Hz, 8H, pyridyl), 7.96 (q, J = 3.2 Hz, 8H, BiBzIm) ppm; elemental Anal. Calcd (%) for C 102 H 104 Ag 2 F 18 N 12 O 18 Ru 4 S 6 : C 41.67, H 3.57, N 5.72; found: C 41.70, H 3.58, N 5.77. | [] | ["one week"] | ["{[Ru 4 (η 6 -C 6 Me 6 ) 4 (bpy) 2 (BiBzIm) 2 ·Ag 2 (OTf) 4 ] 2+ } n"] | ["(η 6 C 6 Me 6 )Ru(μ-Cl)Cl--33.4 mg, 0.05 mM", "AgOTf--76.0 mg, 0.30 mM"] | [] | ["2,2′-Bisbenzimidazole--11.7 mg, 0.05 mM", "4,4′bipyridine--9.6 mg, 0.05 mM"] | ["room temperature", "room temperature", "room temperature"] | ["6 h", "6 h", "8 h"] | ["dry CH 3 OH--8 mL"]
cg800526y | Synthesis of {[La(PDA)(ox) 0.5 · (H 2 O) 3 ] · H 2 O} n (1). A mixture of pyridine-2,6-dicarboxylic acid (0.334 g, 2.0 mmol), oxalic acid (0.075 g,1.0 mmol), La 2 O 3 (0.326 g, 1.0 mmol), and H 2 O (10 mL) was placed in a 25 mL acid-digestion bomb at 160 °C for 3 days. The products (0.278 g), with 35% yield based on La, were collected after washing with water and ether. Elemental analysis calcd (%) for C 8 H 11 NO 10 La: C, 22.85; H, 2.62; N, 3.33. Found: C, 22.78; H, 2.69; N, 3.35. IR (KBr, cm -1 ): 3421(br), 1634(s), 1591(s), 1472(w), 1445(vs), 1401(vs), 1376(vs), 1313(s), 1276(s), 1192(s), 1160(w), 1121(w), 1089(s), 1017(vs), 926(vs), 793(w), 768(s), 661(s).Synthesis of {[Ce(PDA)(ox) 0.5 · (H 2 O) 3 ] · H 2 O} n (2). A mixture of pyridine-2,6-dicarboxylic acid (0.334 g, 2.0 mmol), oxalic acid (0.075 g, 1.0 mmol), Ce(NO 3 ) 3 · 6H 2 O (0.950 g, 2.0 mmol), HCl (3 M, 0.1 mL) and H 2 O (10 mL) was placed in a 25 mL acid-digestion bomb and the pH value was 2 at 160 °C for 3 days. The products (0.271 g), with 32% yield based on Ce, were collected after washing with water and ether. Elemental analysis calcd (%) for C 8 H 11 NO 10 Ce: C, 22.79; H, 2.61; N, 3.32. Found: C, 22.65; H, 2.65; N, 3.27. IR (KBr, cm -1 ): 3411(br), 1629(s), 1601(m), 1595(s), 1523(m), 1453(s), 1388(vs), 1336(s), 1281(s), 1205(s), 1126(m), 1078(s), 1006(vs), 921(s), 776(w), 753(s), 658(m). | [] | [] | ["{[La(PDA)(ox) 0.5 · (H 2 O) 3 ] · H 2 O} n", "C 8 H 11 NO 10 La"] | ["La 2 O 3--0.326 g, 1.0 mmol", "Ce(NO 3 ) 3 · 6H 2 O--0.950 g, 2.0 mmol"] | [] | ["pyridine-2,6-dicarboxylic acid--0.334 g, 2.0 mmol", "oxalic acid--0.075 g, 1.0 mmol"] | ["160 \nC"] | ["3 days"] | ["H 2 O--10 mL"]
c3ce41202d | [Zn(H 2 O) 2 (Hbpmdc) 2 ](ClO 4 ) 4 ·4H 2 O (3). Compound 3 was prepared analogously to 1 by using Zn(ClO 4 ) 2 ·6H 2 O (42 mg, 0.113 mmol) in place of the Ni salt. Colourless single crystals (55 mg) were obtained (yield: 67%). Ana l. calcd. for C 48 H 82 N 8 O 30 Cl 4 Zn (1458.4): C, 39.53, H, 5.67, N, 7.68; found C, 39.47, H, 5.90, N, 7.54. IR (ATR, cm −1 ): 3425(m), 2912(w), 1616(m), 1562(w), 1462(m), 1427(m), 1354(m), 1303(w), 1275(m), 1231(w), 1092(s), 1049(s), 1020(s), 930(m), 850(w), 826(m), 791(w), 725(w), 622(m). | [] | [] | ["[Zn(H 2 O) 2 (Hbpmdc) 2 ](ClO 4 ) 4 ·4H 2 O", "C 48 H 82 N 8 O 30 Cl 4 Zn"] | ["Zn(ClO 4 ) 2 ·6H 2 O--42 mg, 0.113 mmol"] | [] | ["Hbpmdc--not provided"] | [] | [] | []
b511147a | After the distillation of ethyl bromide, the reaction mixture was refluxed with 37% HCl for 8 h, and evaporated to dryness to give a light brown creamy solid. The product was washed with ethyl acetate. 1,4-Butylenediphosphonic acid was obtained in a 50% yield. Anal. for C 4 H 12 O 6 P 2 , Calc.(Found%): C, 22.0 (21.4); H, 5.50 (5.33).2.2 Syntheses of [{Cu(mephenterpy)}VO 2 (HO 3 PCH 2 CH 2 PO 3 )] (1) and [{Cu(mephenterpy)} 2 V 3 O 6 (O 3 PCH 2 CH 2 PO 3 )(HO 3 PCH 2 CH 2 PO 3 )] (2) Solutions of CuSO 4 ?5H 2 O (0.129 g, 0.52 mmol), Na 3 VO 4 (0.060 g, 0.32 mmol), 49-(4-methylphenyl)-2,29:69,20-terpyridine (0.084 g, 0.26 mmol), ethylenediphosphonic acid (0.196 g, 1.04 mmol) and water (10 g, 555 mmol) were stirred briefly and heated to 120, 150, 180 and 200 uC for 46 h. Dark green blocks of 1 were recovered in quantitative yield at all temperatures except 150 uC, while compound 2 was recovered at 150 uCin 30% yield as a by-product. Anal. for C 24 H 22 CuN 3 O 8 P 2 V(1), Calc. (Found%): V, 7.75 (7.63); for C 48 H 43 Cu 2 N 6 O 18 P 4 V 3 (2): V, 10.9 (10.7). | [] | [] | ["1,4-Butylenediphosphonic acid", "[{Cu(mephenterpy)}VO 2 (HO 3 PCH 2 CH 2 PO 3 )]", "[{Cu(mephenterpy)} 2 V 3 O 6 (O 3 PCH 2 CH 2 PO 3 )(HO 3 PCH 2 CH 2 PO 3 )]"] | ["CuSO 4 ?5H 2 O--0.129 g, 0.52 mmol", "Na 3 VO 4--0.060 g, 0.32 mmol"] | [] | ["49-(4-methylphenyl)-2,29:69,20-terpyridine--0.084 g, 0.26 mmol", "ethylenediphosphonic acid--0.196 g, 1.04 mmol"] | ["120 uC", "150 uC", "180 uC", "200 uC"] | ["46 h"] | ["water--10 g, 555 mmol"]
c4dt01978d | Preparation of complexes {[Ag(μ-4-Cl-3,5-iPr 2 pz)] 3 } 2 ([Ag(L1Cl)] 2 ). A solution of NaL1Cl (265 mg, 1.27 mmol) in tetrahydrofuran (10 cm 3 ) was added dropwise to a suspension of silver( I) nitrate (217 mg, 1.28 mmol) in tetrahydrofuran (10 cm 3 ) over 15 min. The reaction was protected from light, and after stirring for 16 hours, the solvent was evaporated under vacuum. The resulting solid was extracted with dichloromethane (40 cm 3 ) to remove sodium nitrate. The filtrate was evaporated under vacuum to provide a white powder that was recrystallized from hexane at −15 °C. Colorless crystals (154 mg, 0.0874 mmol, yield 41%) were filtered and dried under vacuum. IR (KBr, cm −1 ): 2965vs (C–H, aliphatic), 2929 (C–H, aliphatic), 2868s (C–H, aliphatic), 1505m (CvN), 1455m, 1383s, 1364s, 1299w, 1280m, 1261m, 1146s, 1115m, 1092s, 1044m, 1034m, 921w, 880w, 802m, 558w. Far-IR (CsI, cm −1 ): 670w, 658w, 598m, 579s (C–Cl), 559s, 511m (Ag–N), 441w, 375vs, 350s, 293vs, 276s, 256vs, 194w, 176w. Raman (solid, cm −1 ): 2971vs (C–H, aliphatic), 2912vs (C–H, aliphatic), 2869vs (C–H, aliphatic), 2758w, 2714w, 1495m (CvN), 1445s, 1430m, 1368s, 1304m, 1283m, 1182w, 1152w, 1110m, 1053w, 958m, 882s, 745w, 729w, 707w, 655m, 599w, 573s (C–Cl), 511m (Ag–N), 427w, 337w, 269m, 197m (Ag⋯Ag). | [] | [] | ["{[Ag(μ-4-Cl-3,5-iPr 2 pz)] 3 } 2", "[Ag(L1Cl)] 2"] | ["silver( I) nitrate--217 mg, 1.28 mmol"] | [] | ["NaL1Cl--265 mg, 1.27 mmol"] | [] | ["16 hours"] | ["tetrahydrofuran--10 cm 3", "dichloromethane--40 cm 3", "hexane--N/A"]
15533174.2015.1031011 | Selected bond distances and angles are given in Table 2.CCDC: 933165.Synthesis of the Complex A mixture of Zn(AC) 2 ¢2H 2 O(0.045g), 4,4 0 -oxybis(benzoic acid) (0.052 g), IP (0.021 mg), NaOH (0.5 M, 0.1 mL), and 8 mL deionized water was stirred for 10 min in air, then transferred and sealed in a 25 mL Teﬂon reactor, which was heated at 160  C for 72 h. The solution was then cooled to room temperature at rate of 5  Ch ¡1 , to yield a very ﬁne pale yellow crystalli ne product 1 in 35% yield.. Anal. Calcd. for C 27 H 17 N 4 O 5.50 Zn (1): C, 58.87; H, 3.11; N, 10.17; Found: C, 56.56; H, 3 .09; N, 10.57. IR (KBr, cm ¡1 )for1: 3430(vs), 2955(m), 1690(s), 1587(vs), 1398(vs), 1242(s), 1151(m), 995 (s), 884(s), 773(s). | [] | [] | ["Complex A", "C 27 H 17 N 4 O 5.50 Zn"] | ["Zn(AC) 2 ¢2H 2 O--0.045g"] | ["NaOH (0.5 M)--0.1 mL"] | ["4,4 0 -oxybis(benzoic acid)--0.052 g", "IP--0.021 mg"] | ["160  C"] | ["72 h"] | ["deionized water--8 mL"]
c9dt04167b | [Mo 2 (O 2 C-C 2 H 4 -PPh 2 ) 4 (RuCl 2 (p-cymene)) 4 ](5 ). The phosphine functionalized metalloligand 1 (·2 thf) (80.0 mg, 0.07 mmol, 1.00 equiv.) and dichloro(p-cymene)ruthenium( II) dimer (80.0 mg, 0.13 mmol, 2.00 equiv.) were dissolved in THF (10 mL) and stirred at room temperature for 16 h. An orange solid precipitated; the mother liquor was decanted oﬀ and the solid dried under vacuum. The solid was dissolved in DCM (10 mL) and the red solution subsequently filtered. The product was crystallized by slow evaporation of the DCM solution of 5, yielding single crystals suitable for X-Ray analysis.Crystalline yield: 82.0 mg (57%).1 H NMR (400 MHz, CDCl 3 ): δ [ppm] = 7.92–7.82 (m, 16H, Ph), 7.47 –7.40 (m, 24H, Ph), 5.25 (d, 3 J H,H = 5.3 Hz, 8H, CH cym ), 5.08 (d, 3 J H,H = 6.1 Hz, 8H, CH cym ), 3.20–3.01 (m, 8H, CH 2 ), 2.81–2.67 (m, 8H, CH 2 ) 2.54 (hept, 3 J H,H = 6.9 Hz, 4H, CH(CH 3 ) 2 ), 1.83 (s, 12H, p-CH 3 ), 0.88 (d, 3 J H,H = 6.9 Hz, 24H, CH(CH 3 ) 2 ). | [] | [] | ["[Mo 2 (O 2 C-C 2 H 4 -PPh 2 ) 4 (RuCl 2 (p-cymene)) 4 ](5)"] | ["dichloro(p-cymene)ruthenium( II) dimer--80.0 mg, 0.13 mmol, 2.00 equiv."] | [] | ["1 (·2 thf)--80.0 mg, 0.07 mmol, 1.00 equiv."] | ["room temperature"] | ["16 h"] | ["THF--10 mL", "DCM--10 mL"]
b922732f | The solvent was evaporated under reduced pressure and the solid residue was triturated with 15 ml of acetonitrile, yielding a colorless powdery precipitate. The product was ﬁltered off, washed thoroughly with acetonitrile, and dried in air at 80 ◦ C. The yield of pure microcrystalline product was 0.360 g (67%). | ["80 \b0 C"] | [] | [] | [] | [] | [] | [] | [] | ["acetonitrile--15 ml"]
s1600536806027541 | Experimental Crystals of (I) were prepared by mixing a 20 ml water–methanol (1:1) solution of CuSO 4 (0.5 mmol) with a 20 ml water–methanol (1:1) solution of bpy (2 mmol) and, after 30 min of stirring, 10 ml of an aqueous solution of K 2 [Pt(CN) 4 ] (0.5 mmol) was added. The blue precipitate thus formed was dissolved by addition of a concentrated solution of ammonia (15 ml). After one week, blue crystals of (I) were ﬁltered off and dried in air. | [] | [] | ["(I)"] | ["CuSO 4--0.5 mmol", "K 2 [Pt(CN) 4 ]--0.5 mmol"] | [] | ["bpy--2 mmol"] | [] | ["one week"] | ["water–methanol (1:1) solution--20 ml", "aqueous solution of ammonia--15 ml"]
j.ica.2011.06.034 | 3.2. Preparation of complexes [WOS 3 Cu 3 Cl( l -bbd)] 2 (1): CuCl (0.3 g, 3 mmol) was added to a yellow solution of (NH 4 ) 2 [WOS 3 ] (0.32 g, 1 mmol) in DMF (15 ml). After stirring for ca. 30 min. at room temperature, bbd (0.24 g, 1 mmol) was added to this solution, which was stirred for another 10 min and ﬁltered. Yellow crystals of 1 were obtained by leaving the ﬁltrate to stand in air for 10 days (556 mg, 38% yield based on W). Anal. Calc. for C 28 H 44 Cl 2 Cu 6 N 8 O 2 S 6 W 2 : C, 21.9; H, 2.9; N, 7.3. Found: C, 21.5; H, 2.6; N, 6.8%. | [] | ["10 days"] | ["[WOS 3 Cu 3 Cl( l -bbd)] 2", "C 28 H 44 Cl 2 Cu 6 N 8 O 2 S 6 W 2"] | ["CuCl--0.3 g, 3 mmol"] | [] | ["(NH 4 ) 2 [WOS 3 ]--0.32 g, 1 mmol", "bbd--0.24 g, 1 mmol"] | ["room temperature"] | ["30 min", "10 min"] | ["DMF--15 ml"]
acs.inorgchem.5b01266 | Synthesis of DPTP-U2. A mixture of UO 2 (NO 3 ) 2 ·6H 2 O (50 mg, 0.1 mmol), (2,5-dimethyl-1,4-phenylene)diphosphonic acid (28 mg, 0.11 mmol), bbi (10 mg, 0.053 mmol), HNO 3 (65%, 100 μL), and deionized water (1.0 mL) (pH = 1.68) was loaded into a 20 mL Teﬂon-lined stainless steel autoclave. The autoclave was sealed and heated at 180 °C for 3 d and then cooled to room temperature. Yellow blocklike crystals of pure DPTP-U2 were isolated after being washed with deionized water and allowed to air-dry at room temperature. This compound could also be synthesized using DPTP as the ligand instead of DMPDP under similar conditions, which led to pure DPTP-U2 as yellow powder. Anal. Calcd (wt %) for C 13 H 11 N 2 O 15 P 2 U 2 : C, 16.04; H, 1.14; N, 2.88. Found: C, 16.24; H,1.08; N, 2.75. Powder XRD pattern of the as-synthesized material conﬁrms the phase purity as shown in Figure S3. | [] | [] | ["DPTP-U2", "C 13 H 11 N 2 O 15 P 2 U 2"] | ["UO 2 (NO 3 ) 2 ·6H 2 O--50 mg, 0.1 mmol"] | ["bbi--10 mg, 0.053 mmol", "HNO 3--65%, 100 μL"] | ["(2,5-dimethyl-1,4-phenylene)diphosphonic acid--28 mg, 0.11 mmol", "DPTP--Nan"] | ["180 \nC"] | ["3 d"] | ["deionized water--1.0 mL"]
j.ica.2006.12.048 | Anal. Calc. for C 14 H 24 N 4 NiO 4 : C, 45.31; H, 6.47; N, 15.10. Found: C, 45.24; H, 6.49; N, 15.04%. The copper(II) product [Cu(ipt)(dap)H 2 O] n Æ nH 2 O(2), was prepared by the addition of aqueous solution of dap (0.84 ml, 10 mmol) to a warm suspension of copper(II) hydroxide carbonate in water (2.21 g, 10 mmol) followed by the addition of solid H 2 ipt (1.66 g, 10 mmol). The solution was stirred in warm condition for 1 h. This was then ﬁltered and the ﬁltrate was kept in a beaker undisturbed for 10 days. Long needle shaped light blue crystals separated out from the solution were collected, washed repeatedly with water and dried in air. Yield: 60%. Anal. Calc. | [] | ["10 days"] | ["[Cu(ipt)(dap)H 2 O] n Æ nH 2 O", "C 14 H 24 N 4 NiO 4"] | ["copper(II) hydroxide carbonate--2.21 g, 10 mmol"] | [] | ["dap--0.84 ml, 10 mmol", "H 2 ipt--1.66 g, 10 mmol"] | [] | ["1 h"] | ["water--not specified"]
00958972.2012.713099 | 2.3.2. Synthesis of 2. The synthesis is performed in a 25 mL Teflon-lined stainless steel vessel. A mixture of H 4 qptc (0.05 mmol, 0.020 g), nickel(II) sulfate hexahydrate (0.10 mmol, 0.028 g), 2,2 0 -bpy (0.10 mmol, 0.018 g), NaOH (0.05 mmol, 0.002 g), and 20 mL H 2 O was heated to 150  C for 4 days, followed by slow cooling (5  Ch 1 ) to room temperature, giving green block crystals. Yield: 61% (based on Ni). Anal. Calcd for C 42 H 42 Ni 2 O 16 N 4 (976.2) (%): C, 51.68; H, 4.34; N, 5.74. Found: C, 50.78; H, 4.32; N, 5.51. IR(KBr pellet, cm 1 ): 3468(vs), 3071(v), 2921(v), 1697(vs), 1569(vs), 1423(vs), 1228(s), 1109(s), 853(m), 767(m), 527 (w). | [] | [] | ["2"] | ["nickel(II) sulfate hexahydrate--0.10 mmol, 0.028 g"] | [] | ["H 4 qptc--0.05 mmol, 0.020 g", "2,2 0 -bpy--0.10 mmol, 0.018 g", "NaOH--0.05 mmol, 0.002 g"] | ["150  C"] | ["4 days"] | ["H 2 O--20 mL"]
s1600536810041838 | 3) are linked by O–H···O hydrogen bonds to generate a three-dimensional network (Table 3). The 4,4'-bipyridine N-oxide molecule, which lies on a center-of-inversion, is hydrogen-bonded to the network.Experimental Europium nitrate hexahydrate (0.22 g, 0.5 mmol), monosodium 5-sulfoisophthalate (0.16 g, 0.5 mmol) and 4,4'-bipyridineN,N'-dioxide (0.095 g, 0.5 mmol) were placed in a 25-ml Teflon-lined, stainless-steel Parr bomb along with water (15 ml).The bomb was heated to 433 K for 72 h. It was then cooled down to room temperature at a rate of 5 K an hour. Colorless crystals were collected and washed with water (0.195 g, yield 55% based on Eu). The product is stable in air and and is insoluble in water and common organic solvents. CH&N elemental analysis. Calc. for C 18 H 25 N 2 EuO 16 S (709.42): C 34.45, H 3.55, N 3.97%. Found: C 34.24, H 3.50, N 4.08%. | [] | [] | ["Europium nitrate hexahydrate", "monosodium 5-sulfoisophthalate", "4,4'-bipyridineN,N'-dioxide"] | ["Europium nitrate hexahydrate--0.22 g, 0.5 mmol"] | [] | ["monosodium 5-sulfoisophthalate--0.16 g, 0.5 mmol", "4,4'-bipyridineN,N'-dioxide--0.095 g, 0.5 mmol"] | ["433 K"] | ["72 h"] | ["water--15 ml"]
acs.cgd.7b00097 | Synthesis of [(UO 2 )(H 2 O)(PHA)](PYZ) 0.5 ·H 2 O(3). H 2 PHA (0.089 g, 0.5 mmol) and UO 2 (NO 3 ) 2 ·6H 2 O (0.254 g, 0.5 mmol) were successively dissolved in a stirred ethanolic aqueous solution consisting of 8 mL of H 2 O and 5 mL of EtOH. Under continuous stirring, PYZ (0.044 g, 0.5 mmol) was added to the above solution. Then 1 mL of NaOH (1M) was added dropwise, forming a yellow transparent solution, which was allowed to stand at room temperature for slow evaporation. About 2 weeks later, block-shaped yellow crystals of 3 (0.185 g, 36.3% based on UO 2 (NO 3 ) 2 ) appeared in solution and were isolated. Anal. Calc. for C 10 H 10 NO 8 U(3): C, 23.52; H, 1.96; N, 2.74; O, 25.09 (%). Found: C, 23.61; H, 1.90; N, 2.68; O, 25.18 (%). IR (KBr pellet, cm −1 ): 3627(w), 3423(w), 2982(w), 1618(s), 1553(vs), 1513(vs), 1427(s), 1394(vs), 1091(vw), 1045(vw), 926(s), 874(w), 748(m), 696(m). The weight loss of compound 3 begins at about 60 °C. There are three steps of decomposition between 60 and 435 °C, and total weight loss is 44.8% (Figure S1). | [] | [] | ["[(UO 2 )(H 2 O)(PHA)](PYZ) 0.5 ·H 2 O", "C 10 H 10 NO 8 U(3)"] | ["UO 2 (NO 3 ) 2 ·6H 2 O--0.254 g, 0.5 mmol"] | ["NaOH--1 mL (1M)"] | ["H 2 PHA--0.089 g, 0.5 mmol", "PYZ--0.044 g, 0.5 mmol"] | [] | ["2 weeks"] | ["ethanolic aqueous solution--8 mL of H 2 O and 5 mL of EtOH"]
cm000429p | Synthesis of Cu(1,10-phen)(VO 2 )(PO 4 ) (2). A mixture of NaVO 3 ‚2H 2 O (0.158 g), NaH 2 PO 4 ‚2H 2 O (0.156 g), Cu(NO 3 ) 2 ‚ 6H 2 O (0.291 g), 1,10-phen‚H 2 O (0.198 g), and H 2 O (10 mL) in a molar ratio of 1:1:1:1:556 was heated at 160 °C for 120 h to give light blue crystals of 3. Anal. Calcd for C 12 H 8 N 2 CuVPO 6 : C, 34.18; H, 1.91; N, 6.64; Cu, 15.07; V, 12.08; P, 7.35. Found: C, 34.01; H, 1.82; N, 6.53; Cu, 15.15; V, 12.21; P, 7.42. IR (KBr pellet, cm -1 ): 1625 (m), 1578 (w), 1518 (w), 1428 (m), 1215 (m), 1164 (s), 1108 (m), 1074 (m), 1054 (m), 1017 (s), 965 (s), 928 (m), 916 (m), 873 (m), 852 (m), 782 (m), 740 (m), 722 (m), 662 (m), 620 (m), 521 (m), 434 (m). | [] | [] | ["Cu(1,10-phen)(VO 2 )(PO 4 )", "C 12 H 8 N 2 CuVPO 6"] | ["NaVO 3 ‚2H 2 O--0.158 g", "Cu(NO 3 ) 2 ‚ 6H 2 O--0.291 g"] | [] | ["1,10-phen‚H 2 O--0.198 g"] | ["160 \nC "] | ["120 h"] | ["H 2 O--10 mL"]
j.molstruc.2016.05.102 | 2.4. Synthesis of [Ag(o-L)](PF 6 )·Me 2 CO·CHCl 3 An acetone solution (2 mL) of AgPF 6 (13 mg, 0.05 mM) was layered onto a chloroform solution (2 mL) of o-L (33 mg, 0.05 mM).After 3 days, colorless crystals suitable for single crystal X-ray diffraction were obtained in an 81% yield (37 mg) based on silver(I) ion. M.p. 279  C (dec.). Anal. Calcd for C 45 H 40 N 3 O 7 Cl 3 F 6 PAg (%): C, 49.40; H, 3.69; N, 3.84. Found: C, 49.10; H, 3.60; N, 3.80. IR (KBr, cm 1 ): 1743 (m), 1732 (m), 1705 (w), 1591 (w), 1499 (w), 1306(m), 1290 (m), 1246 (w), 1196 (m), 1132 (m), 1085 (w), 843 (s, n (PF 6  )), 750 (w), 691 (w), 558 (w). | [] | [] | ["[Ag(o-L)](PF 6 )·Me 2 CO·CHCl 3"] | ["AgPF 6--13 mg, 0.05 mM"] | ["Me 2 CO--not specified", "CHCl 3--not specified"] | ["o-L--33 mg, 0.05 mM"] | [] | ["3 days"] | ["acetone--2 mL", "chloroform--2 mL"]
ic0517422 | IR (KBr pellet, cm -1 ): 3535(s), 3083(w), 1634(m), 1530(m), 1463(w), 1413(w), 1350(w), 1255(w), 1201(m), 1142(m), 1020(s), 980(m), 772(m), 718(m). | [] | [] | [] | [] | [] | [] | [] | [] | []
cg100907p | Preparation of [Pb 2 (C 12 H 8 N 2 )(C 4 H 2 O 4 ) 2 ] n (3). Method A. A quantity of Pb(CH 3 COO) 2 3 3H 2 O (0.20 g, 0.54 mmol) was placed in a flask and dissolved in 10 mL of H 2 O. Subsequently, fumaric acid (0.12 g, 0.93 mmol) was added slowly and under continuous stirring. Then, phen (0.11 g, 0.54 mmol) was added. The final pH value of the resulting solution was 3.5. The resulting solution was left to stir for a half hour at room temperature. Then, it was placed in a 23 mL Teflon-lined stainless steel reactor and heated to 160 °C for 85 h. Subseq uent ly, the reactor was allow ed to cool to room temper ature. At the bottom of the Teflon-lined stainless steel reactor appeared yellow-brown crystals. The resulting crystals (0.10 g, yield 46%) were collected by filtration, washed with water, and air-dried. Anal. | [] | [] | ["[Pb 2 (C 12 H 8 N 2 )(C 4 H 2 O 4 ) 2 ] n"] | ["Pb(CH 3 COO) 2 3 3H 2 O--0.20 g, 0.54 mmol"] | [] | ["fumaric acid--0.12 g, 0.93 mmol", "phen--0.11 g, 0.54 mmol"] | ["160 \nC"] | ["85 h"] | ["H 2 O--10 mL"]
ic3009392 | Synthesis of {[Ln(μ-pmdc) 1.5 (H 2 O) 3 ]·xH 2 O} n (x = 5.5, except 6.5 for Gd) [1-Ln; Ln(III) = La, Ce, Pr, Nd, Sm, Eu, Gd, Tb, Dy, Ho, Er, Tm, Yb]. 0.150 mmol of the corresponding metal salt dissolved in 5 mL of water was added dropwise over 25 mL of a water−methanol (1:2) solution containing H 2 pmdc (0.0459 g, 0.225 mmol). The resulting solution, with a pH = 2.0−2.5, was kept under vigorous stirring for ﬁve hours at room temperature. The resulting precipitates, corresponding to compounds 1-Ln, were collected by ﬁltration, washed with water and ethanol, and air-dried. Yield: 80−85%. Despite the low crystallinity shown by compounds 1-La, 1-Ce , and 1-Pr, their IR spectra contain all the characteristic bands of the isostructural series (Supporting Information). Colorless square prismatic single crystals of 1-Sm, 1-Eu, 1-Gd, 1-Tb, 1-Dy, and 1-Yb appeared in mother liquid after one week at room temperature. | [] | ["one week"] | ["{[Ln(μ-pmdc) 1.5 (H 2 O) 3 ]·xH 2 O} n", "x = 5.5, except 6.5 for Gd"] | ["corresponding metal salt--0.150 mmol"] | [] | ["H 2 pmdc--0.0459 g, 0.225 mmol"] | ["room temperature"] | ["five hours"] | ["water--5 mL", "water−methanol (1:2) solution--25 mL"]
ic400420h | Analysis found (calc. for C 40 H 10 F 60 O 26 Zn 9 ): C 18.2 (18.3), H 0.5 (0.4) %.Synthesis of [EtZn(O 2 CC 3 F 7 )] n (7). Prepared using the same synthesis method as for 1 using C 3 F 7 COOH (0.86 g, 4.0 mmol) and Et 2 Zn (4 mL of 1 M solution in hexane, 4.0 mmol); yield 0.79 g, 65%, mp 96−99 °C. Analysis found (calc. for C 6 H 5 F 7 O 2 Zn): C 22.6 (23.5), H 1.6 (1.7) %. | [] | [] | ["[EtZn(O 2 CC 3 F 7 )] n", "C 6 H 5 F 7 O 2 Zn"] | ["Et 2 Zn--4 mL of 1 M solution in hexane, 4.0 mmol"] | [] | ["C 3 F 7 COOH--0.86 g, 4.0 mmol"] | [] | [] | []
j.ica.2011.01.028 | 1: Bottom layer; FeSO 4 7H 2 O (278 mg, 1 mmol), NaNCS (162 mg, 2 mmol) and L -ascorbic acid (ca. 30 mg) in H 2 O (20 mL). Middle layer; EtOH and H 2 O (40 mL). Upper layer; bpp (396 mg, 2 mmol) in EtOH (20 mL). From this solution, yellow block crystals appeared. Found for 1: C, 59.17; H, 4.94; N, 14.79; S, 11.03%. Anal. Calc. for C 28 H 28 N 6 S 2 Fe: C, 59.15; H, 4.96; N, 14.78; S, 11.28%. | [] | [] | ["FeSO 4 7H 2 O", "NaNCS", "L -ascorbic acid", "bpp", "C 28 H 28 N 6 S 2 Fe"] | ["FeSO 4 7H 2 O--278 mg, 1 mmol"] | [] | ["NaNCS--162 mg, 2 mmol", "L -ascorbic acid--ca. 30 mg", "bpp--396 mg, 2 mmol"] | [] | [] | ["H 2 O--20 mL", "EtOH--40 mL", "EtOH--20 mL"]
j.ica.2011.05.026 | 2.2.2. [Ni(NIT4Py) 2 (e,e-trans-1,4-chdc)(H 2 O) 2 ] n (2) The reaction was carried out in the same way as for complex 1 except that NiCl 2 6H 2 O (0.024 g, 0.1 mmol) was used instead of Co(NO 3 )6H 2 O. Blue block crystals were grown at room temperature by the slow evaporation for 3 weeks. Yield: 0.051 g (70%). | [] | [] | ["[Ni(NIT4Py) 2 (e,e-trans-1,4-chdc)(H 2 O) 2 ] n", "NaN"] | ["NiCl 2 \n6H 2 O--0.024 g, 0.1 mmol"] | [] | ["NIT4Py--NaN", "e,e-trans-1,4-chdc--NaN"] | [] | ["3 weeks"] | []
acs.inorgchem.6b00741 | Synthesis of [{Ru 2 (O 2 CCH 3 ) 4 }{Pt 2 (piam) 2 (NH 3 ) 4 } 2 ] n (PF 6 ) 4n · 4nH 2 O(2).In method 1, a MeOH solution (100 mL) of [Ru 2 (O 2 CCH 3 ) 4 Cl] (0.480 g, 1.0 mmol) was stirred with AgNO 3 (0.170 g, 1.0 mmol) overnight in the dark, and the resulting AgCl was removed by ﬁltration. The red ﬁltrate obtained was evaporated to acquire a brown powder of [Ru 2 (O 2 CCH 3 ) 4 (NO 3 )] (88% yield). A portion of [Ru 2 (O 2 CCH 3 ) 4 (NO 3 )] (24 mg, 48 μmol) was stirred with [Pt 2 (piam) 2 (NH 3 ) 4 ] 2 (PF 6 ) 2 (46 mg, 48 μmol) in MeOH (12 mL) for 1 h. The resulting dark brown solution was slowly evaporated in a glass tube [10 mm internal diameter (i.d.)] at room temperature to obtain brown crystals with a metallic luster after one month. A few single crystals suitable for X-ray analysis were successfully obtained; however, the yield was very low (<1%). In method 2, [Ru 2 (O 2 CCH 3 ) 4 ] (11.3 mg, 26 μmol) and [Pt 2 (piam) 2 (NH 3 ) 4 ](PF 6 ) 2 (47.1 mg, 50 μmol) were mixed in EtOH (10 mL), and hexane (30 mL) was gently layered onto the solution. After several days, brown platelike crystals with a metallic luster were obtained (5.0 mg, 2.1 μmol); the yield was 8%. | [] | ["one month"] | ["[{Ru 2 (O 2 CCH 3 ) 4 }{Pt 2 (piam) 2 (NH 3 ) 4 } 2 ] n (PF 6 ) 4n · 4nH 2 O", "[Ru 2 (O 2 CCH 3 ) 4 (NO 3 )]", "[Pt 2 (piam) 2 (NH 3 ) 4 ](PF 6 ) 2"] | ["[Ru 2 (O 2 CCH 3 ) 4 Cl]--0.480 g, 1.0 mmol", "AgNO 3--0.170 g, 1.0 mmol", "[Pt 2 (piam) 2 (NH 3 ) 4 ] 2 (PF 6 ) 2--46 mg, 48 μmol", "[Ru 2 (O 2 CCH 3 ) 4 ]--11.3 mg, 26 μmol", "[Pt 2 (piam) 2 (NH 3 ) 4 ](PF 6 ) 2--47.1 mg, 50 μmol"] | [] | [] | ["room temperature"] | ["overnight", "1 h", "several days"] | ["MeOH--100 mL", "MeOH--12 mL", "EtOH--10 mL", "hexane--30 mL"]
c1ce05751k | Red block crystals suitable for X-ray analysis were obtained in a 75% yield. Anal. Calcd (%) for C 78 H 51 Co 4 N 7 O 28.5 : C, 49.99; N, 7.47; H, 4.68. Found (%): C, 50.09; N, 7.59; H, 4.78. FT-IR (KBr pellet): n ¼ 3400 (s), 1626 (s), 1603 (s), 1545 (s), 1486 (w), 1446 (s), 1442 (s), 1370 (vs), 1217 (w), 1070 (w), 1040 (w), 916 (w), 777 (m), 700(m), 629 (w), 538 (w) cm 1 .Results and discussion Description of the structure Structure of [Me 2 NH][In(mdip)]$2.5DMF$4H 2 O (1). | [] | [] | ["[Me 2 NH][In(mdip)]$2.5DMF$4H 2 O"] | [] | [] | [] | [] | [] | []
cg300800h | Synthesis of {Co(1,2-pda)(L2)(H 2 O)} n ·nH 2 O (6). The synthetic procedure was the same as that for 5 except that L2 was used in place of L1. Wine red block crystals of 6 were obtained from the product mixture in 70% yield (based on Co). Anal. Calcd for C 28 H 30 CoN 4 O 6 (M r = 577.49): C, 58.23%; H, 5.23%; N, 9.70%. Found: C, 58.46%; H, 5.15%; N, 9.66%. IR (KBr pellet, cm −1 ): 3397, 3315, 2904, 2854, 1600, 1408, 1375, 1298, 1090, 1013, 800, 756, 701, 635, 564, 465. | [] | [] | ["{Co(1,2-pda)(L2)(H 2 O)} n ·nH 2 O", "C 28 H 30 CoN 4 O 6"] | [] | [] | [] | [] | [] | []
acs.inorgchem.6b02514 | The purple crystals of 1 were solvothermally synthesized at 100 °C for 2 days with a mixture of 5-eatz, NaOH, K 3 [Fe(CN) 6 ], and Cu(NO 3 ) 2 in the mixed solvent of DMF, H 2 O, and EtOH (Scheme 1). Here, K 3 [Fe(CN) 6 ] can dissociate CN − , which is a bridging ligand in compound 1. The structure and composition of 1 were characterized by single-crystal X-ray diﬀraction and elemental analyses. Its phase purity and thermal stability were studied by powder X-ray diﬀraction (PXRD) and thermogravimetric analysis (TGA), respectively. Compound 1 presents good stability in aqueous solution and other organic solvents (Figure S1). | [] | [] | ["1"] | ["K 3 [Fe(CN) 6 ]--not provided", "Cu(NO 3 ) 2--not provided"] | ["NaOH--not provided"] | ["5-eatz--not provided"] | ["100 \b0C"] | ["2 days"] | ["DMF--not provided", "H 2 O--not provided", "EtOH--not provided"]
c3ce40511g | Synthesis of [Cd 2 (3,4-HDMOPhIDC) 2 (H 2 O) 4 ] n (4) A mixture of Cd(NO 3 ) 2 ?4H 2 O (61.6 mg, 0.2 mmol), 3,4H 3 DMOPhIDC (58.4 mg, 0.2 mmol), Et 3 N (0.056 mL, 0.4 mmol) and CH 3 OH/H 2 O (3/4, 7 mL) were sealed in a 25 mL Teflon-lined bomb and heated at 160 uC for 72 h. The reaction mixture was then allowed to cool to room temperature at a rate of 10 uCh 21 . Colorless flake-shaped crystals of 4 were collected, washed with distilled water, and dried in air (58% yield based on Cd). Anal. calcd for C 26 H 28 Cd 2 N 4 O 16 : C, 35.59; H, 3.22; N, 6.39%. Found: C, 36.05; H, 3.18; N, 6.48%. IR (cm 21 , KBr): 3474 (s), 2831 (m), 1624 (s), 1320 (m), 1276 (s), 1185 (s), 1129 (s), 1018 (s), 888 (s), 769 (m), 746 (s), 647 (s), 553 (m), 448 (m). | [] | [] | ["[Cd2(3,4-HDMOPhIDC)2(H2O)4]n", "C26H28Cd2N4O16"] | ["Cd(NO3)2?4H2O--61.6 mg, 0.2 mmol"] | [] | ["3,4H3DMOPhIDC--58.4 mg, 0.2 mmol", "Et3N--0.056 mL, 0.4 mmol"] | ["160 uC"] | ["72 h"] | ["CH3OH/H2O--3/4, 7 mL"]
c6ce01513a | Reactions under inert gas (Argon 4.6, Linde AG) were done with standard Schlenk techniques.Synthesis of H 3 tcbpa H 3 tcbpa ligand was synthesized using slightly modified procedure described in ref. 20. Bromine (7.51 mL, 147 mmol, 3 eq.) dissolved in chloroform (20 mL) was injected to a solution of triphenylamine (12.00 g, 0.049 mol) in chloroform (75 mL) over a time period of 30 min at 0 °C. After stirring the solution at room temperature for additional 30 min the solvent was evaporated. The resulting solid was dissolved in a small amount of chloroform and 200 mL of hot ethanol was added. After the solution is cooled in an ice bath, trisĲ4bromophenyl)amine crystallizes as colourless needles. (Yield: 22.94 g, 476 mmol, 97%).1 H-NMR (CDCl 3 , 500 MHz): δ (in ppm): 6.91 (d, 6H), 7.34 (d, 6H).13 C-NMR (CDCl 3 , 125 MHz): δ (in ppm): 116.04 (C q ), 125.60 (CH), 132.50 (CH), 146.03 (C q ). | [] | [] | ["H 3 tcbpa"] | [] | [] | ["triphenylamine--12.00 g, 0.049 mol"] | ["0 \nC", "room temperature"] | ["30 min", "30 min"] | ["chloroform--20 mL", "ethanol--200 mL"]
anie.200806227 | Experimental Section 3: A mixture of (R)-H 4 L (20 mg, 0.024 mmol) and Cu(NO 3 ) 2 ·2.5H 2 O (40 mg, 0.17 mmol) was dissolved in a solvent mixture of dmf/H 2 O (3 mL/1 mL). Aqueous NH 3 (3m, 0.6 mL) was then added. The resulting solution was divided into 10 small screw-capped vials, which were then capped and place in an oven at 80 8 C for 2 weeks. Blue elongated octahedral crystals were obtained (16.5 mg, 42% yield) after combining the crystals in all of these vials. Solvent content calcd: dmf, 36.8%; H 2 O, 5.7%; determined by 1 H NMR spectroscopy and TGA: dmf, 35.6%; H 2 O, 5.8 %.4: The same procedure was used as for 3, except that racemic ligand rac-H 4 L was used. Blue crystals were obtained after two weeks of heating (19.3 mg, 48%). Solvent content calcd: dmf, 37.6%; H 2 O, 5.2%; determined by 1 H NMR spectroscopy and TGA: dmf, 37.1%; H 2 O, 5.6 %. | [] | [] | ["(R)-H 4 L", "rac-H 4 L"] | ["Cu(NO 3 ) 2 ·2.5H 2 O--40 mg, 0.17 mmol"] | [] | ["(R)-H 4 L--20 mg, 0.024 mmol", "rac-H 4 L--not available"] | ["80 8 C"] | ["2 weeks", "two weeks"] | ["dmf--3 mL", "H 2 O--1 mL"]
c8dt00182k | Using this method, assembly 1 can be produced in larger quantities through amplifying all the reactants 100 times.Anal. calcd for 1 (C 64 H 62 N 30 O 30 S 4 ): C, 41.34; H, 3.36; N, 22.60%. Found: C, 41.34; H, 3.55; N, 22.83%. IR (KBr pellet, cm −1 ): 3481 (b), 3201 (b), 3004 (w), 1739 (s), 1664 (m), 1561 (m), 1515 (s), 1413 (m), 1378 (s), 1334 (s), 1294 (m), 1235 (s), 1192 (s), 1150 (m), 968 (s), 877 (m), 820 (s), 803 (s), 762 (m), 713 (m), 676 (m), 650 (m), 600 (m), 440 (w). | [] | [] | ["C 64 H 62 N 30 O 30 S 4"] | [] | [] | [] | [] | [] | []
s00775-018-1606-0 | Melting point: 172 ± 1°C.Synthesis ofthezinc(II) complex (1) The complex was prepared from the reaction between HPCIH·2H 2 O (0.52453g, 2.0mmol) and anhydrous zinc(II) chloride (0.27263g, 2.0mmol) in methanol, at reﬂux for 3h. The pale yellow precipitate was ﬁltered oﬀ and washed with methanol. Yield: 0.5674g (78%). Monocrystals suitable for X-ray crystallography were obtained from the mother liquor. Elemental analysis—experimental % (calculated %): C 39.4 (39.7); H 2.8 (2.8); N, 15.2 (15.4); Zn, 17.9 (18.0). | [] | [] | ["HPCIH·2H 2 O", "Zinc(II) complex"] | ["anhydrous zinc(II) chloride--0.27263 g, 2.0 mmol"] | [] | ["HPCIH·2H 2 O--0.52453 g, 2.0 mmol"] | ["reflux"] | ["3 h"] | ["methanol--NA"]
s1463-0184(99)00011-8 | Preparation of [Cu(phen) 2 )]SO 3 CF 3 䡠(C 6 H 5 NO 2 )(H 2 O), 4. To a small vial were added [Cu(MeCN) 4 ]SO 3 CF 3 (0.030 g, 0.080 mmol) and 4,7-phenanthroline (0.148 g, 0.80 mmol).These were dissolved in 0.5 mL BzCN and diluted with 2.0 mL nitrobenzene. In a larger vial, 3.0 mL of THF was added and allowed to diffuse slowly into the small vial solution at room temperature. Rectangular, deep yellow crystals were formed in several days. Analysis for CuC 31 H 23 N 5 SO 6 F 3 , calculated (found): C, 52.13 (52.53); N, 9.80 (9.76); H, 3.25 (3.33). | [] | ["several days"] | ["[Cu(phen) 2 )]SO 3 CF 3 䡠(C 6 H 5 NO 2 )(H 2 O)"] | ["[Cu(MeCN) 4 ]SO 3 CF 3--0.030 g, 0.080 mmol"] | [] | ["4,7-phenanthroline--0.148 g, 0.80 mmol"] | [] | [] | ["BzCN--0.5 mL", "nitrobenzene--2.0 mL", "THF--3.0 mL"]
c3dt53012d | 6.84 (2H, d, L-H3,5), 7.05 (1H, t, L- H4), 7.18 (3H, m, Ar-H), 7.26 (4H, d, Ar-H), 7.46 (2H, d, Ar-H), 7.66 (4H, d, Ar-H).13 C{ 1 H} NMR (100.61 MHz, CDCl 3 ): δ 44.7 (s(br), (CH 3 ) 2 N), 63.2 (s, (CH 2 )N), 124.5 (s, Ar-CBr), 127.3 (s, Ph-C3,5), 128.7 (s, L-C3,5), 129.7 (s, Ph-C4), 130.2 (s, L-C4), 130.5 (Ar-C), 134.7 (s, PhC2,6), 136.5 (s, Ar-C), 139.1 (s, Ph-C1), 141.5 (s, L-C1), 145.1 (s, L-C2,6), (Ar-C1-B) not observed. | [] | [] | [] | [] | [] | [] | [] | [] | []
s1070328416020068 | Complex II was synthesized by the reaction of copper(II) nitrate with 3,5-dibromosalicylaldehyde acetylhydrazone in methanol in the presence of 1,3di(4-pyridyl)propane. The monomer fragment of complex II is shown in Fig. 3. | [] | [] | [] | [] | ["1,3di(4-pyridyl)propane--NaN"] | [] | [] | [] | []
b419418g | After slow cooling of the reaction mixture, blue crystals of compound 5 were obtained in ca. 63% yield as a single phase (C 32 H 36 Cu 2 N 12 O 12 S 2 5: found: C, 39.4; H, 3.6; N, 17.2; calc.: C, 39.5; H, 3.7; N, 17.3%). | [] | [] | ["C 32 H 36 Cu 2 N 12 O 12 S 2 "] | ["NaN"] | [] | ["NaN"] | [] | [] | ["NaN"]
s10847-011-0016-5 | [Fe(NCS) 2 (nbpy4) 2 ] n 2nCHCl 3 nH 2 O2nEtOH (2): A solution of Fe(ClO 4 ) 2 6H 2 O (13.5 mg, 0.0372 mmol) in ethanol (10 mL) was layered onto a mixture solution of nbpy4 ligand (25 mg, 0.0743 mol) and NH 4 SCN (5.7 mg, 0.0743 mmol) in EtOH/CHCl 3 (v:v = 1:5, 25 mL) in a test tube. The solution was left for a week at room temperature to give X-ray quality dark red block crystal. After ﬁltration, the product was washed with EtOH and then allowed to stand in air prior to analysis. Yield: &81%. UV–Vis (solid state): 542 (sh), 360 nm; IR (cm -1 , KBr): 3394(br), 3034(w), 2051(s), 1609(m), 1417(m), 824(m), 794(s); elemental analysis (%) calcd. for C 46 H 32 FeN 10 S 2 0.75CHCl 3 : C 60.10, H 3.53, N 14.99; Found: C 60.00, H 3.56, N 14.84. | [] | [] | ["[Fe(NCS) 2 (nbpy4) 2 ] n"] | ["Fe(ClO 4 ) 2 \n6H 2 O--13.5 mg, 0.0372 mmol"] | [] | ["nbpy4 ligand--25 mg, 0.0743 mol", "NH 4 SCN--5.7 mg, 0.0743 mmol"] | ["room temperature"] | ["one week"] | ["ethanol--10 mL", "EtOH/CHCl 3 (v:v = 1:5--25 mL"]
acs.cgd.5b00642 | [Zn(pbda)(bpa) 0.5 ](2). Compound 2 was obtained as colorless block crystals by using a similar method to that described for 1, except that p-bimb was replaced by bpa (9.4 mg, 0.05 mmol). Yield: 60% (based on ZnSO 4 ·7H 2 O). Anal. Calcd for C 28 H 22 NO 6 Zn: C, 62.99; H, 4.12; N, 2.62%. Found: C, 62.92; H, 4.23; N, 2.50%. IR (KBr disk, cm −1 ): 1634 (s), 1602 (m), 1540 (m), 1394 (s), 1251 (m), 1174 (m), 1105 (w), 853 (w), 782 (m), 648 (s).[Zn(pbda)(bpp)] (3). Compound 3 was prepared in an route analogous to that used for the isolation of 1, with ZnSO 4 ·7H 2 O (29 mg, 0.1 mmol), H 2 pbda (19 mg, 0.05 mmol), bpp (10 mg, 0.05 mmol), and 2 mL of H 2 O and DMF (v/v = 6:4). Yield: 40% (based on ZnSO 4 ·7H 2 O). Anal. Calcd for C 35 H 30 N 2 O 6 Zn: C, 65.68; H, 4.69; N, 4.38%. Found: C, 65.60; H, 4.72; N, 4.45%. IR (KBr disk, cm −1 ): 1601 (m), 1540 (m), 1396 (w), 1251 (m), 1101 (w), 846 (m), 782 (m), 659 (s). | [] | [] | ["[Zn(pbda)(bpa) 0.5 ]", "C 28 H 22 NO 6 Zn"] | [] | [] | ["bpa--9.4 mg, 0.05 mmol"] | [] | [] | []
c0dt01584a | Synthesis of [Ni 3 (BTC) 2 (NiL) 2 (H 2 O) 6 ]·2CH 3 OH·2H 2 O(4). A mixture of Ni(ClO 4 ) 2 ·6H 2 O (0.05 mmol, 18.3 mg), H 3 BTC (0.03 mmol, 6.3 mg), NiL (0.03 mmol, 11.8 mg), H 2 O(10mL) and CH 3 OH (3 mL) was stirred for 40 min at room temperature, and the pH value of the solution was adjusted to about 7–8 with triethylamine. After stirring, the mixture was transferred to an 18 ml Teﬂon-lined reactor, and heated at 150 ◦ C for 72 h. Deep brown–red crystals of 4 were obtained (yield = 63.5% based on Ni). Calcd for C 29 H 31 N 4 Ni 2.50 O 13 4: C, 44.03; H, 3.92; N, 7.09%. | [] | [] | ["[Ni 3 (BTC) 2 (NiL) 2 (H 2 O) 6 ]·2CH 3 OH·2H 2 O", "C 29 H 31 N 4 Ni 2.50 O 13 4"] | ["Ni(ClO 4 ) 2 \n6H 2 O--0.05 mmol, 18.3 mg"] | [] | ["H 3 BTC--0.03 mmol, 6.3 mg", "NiL--0.03 mmol, 11.8 mg"] | ["150 ◦ C"] | ["72 h"] | ["H 2 O--10mL", "CH 3 OH--3 mL"]
c0ce00292e | Compound 1 was solvothermally prepared from a mixture of Sn, MnCl 2 $4H 2 O, S and phen in a solution of methylamine (30% in H 2 O). The temperature and the pH of the solution are very important for the preparation of 1. Note that aqueous methylamine, acting as an organic base, offers the indispensible alkaline condition in the synthesis of 1. Detailed experiments show that compound 1 cannot be obtained when the concentration of the methylamine solution is lower than 17%. | [] | [] | ["Compound 1"] | ["Sn--NaN", "MnCl 2 $4H 2 O--NaN", "S--NaN"] | [] | ["phen--NaN"] | [] | [] | ["methylamine (30% in H 2 O)--NaN"]
b009075l | Complex 2, [Cu(A)(H 2 O) 2 ] n . (a) Single crystals of this compound were prepared by the silica gel method as follows: a sodium silicate solution (3 cm 3 , Merck, d = 1.06 g cm ⫺3 ) was slowly added, under vigorous stirring, to an aqueous solution mixture of 1 M HNO 3 (0.5 cm 3 ) and adipic acid (10 cm 3 , 1 mmol). The ﬁnal pH after addition of the silica was about 6. | [] | [] | ["[Cu(A)(H 2 O) 2 ] n"] | [] | [] | ["adipic acid--10 cm3, 1 mmol"] | [] | [] | ["sodium silicate solution--3 cm3, d = 1.06 g cm ⫺3", "1 M HNO 3--0.5 cm3"]
a809523j | Yield: 0.052 g (0.09 mmol, 64%) (Found: C, 44.40; H, 3.76; N, 24.30. Calc. for C 22 H 22 FeN 10 O 3 S 2 : C, 44.45; H, 3.73; N, 23.56%). IR (KBr pellet): 2102s, 2046s, 1637w, 1599m, 1566w, 1520w, 1489w, 1414m, 1223w, 1194w, 1049w, 1012w, 844m, 569m and 528w cm 21 . | [] | [] | ["C 22 H 22 FeN 10 O 3 S 2"] | [] | [] | [] | [] | [] | []
c5ce00087d | Synthesis of 1,3,5-trisĲisonicotinoyloxymethyl)benzene (L) A chloroform solution of the mixture of triethylamine (5.1 mL, 35 mmol) and pyridine (0.2 mL, 2.5 mmol) was slowly added into a stirred mixture of isonicotinoyl chloride hydrochloride (2.93 g, 16.5 mmol) and 1,3,5-benzenetrimethanol (0.84 g, 5.0 mmol) in chloroform (180 mL) at 60 °C. The reaction mixture was refluxed for 12 h. The resulting solution was washed with water several times. The chloroform layer was dried over anhydrous magnesium sulfate and filtered. Evaporation of chloroform gave a white solid product in 91% yield (2.20 g). The white crude product was recrystallized from a mixture of acetone and water, and was obtained as a dihydrate crystalline product suitable for single crystal X-ray diffraction measurement. Mp 73 °C. Found: C, 62.49; H, 4.84; N, 8.11. Calc. for C 27 H 21 N 3 O 6 Ĵ2H 2 O: C, 62.42; H, 4.85; N, 8.09%. IR (KBr pellet, cm −1 ): 3430 (br), 1724 (s), 1612 (w), 1596 (w), 1562 (w), 1450 (w), 1407 (m), 1369 (w), 1326 (m), 1278 (s), 1216 (s), 1168 (w), 1126 (m), 1116 (m), 1064 (w), 993 (w), 871 (w), 850 (w), 755 (m), 725 (w), 705 (m), 682 (w), 667 (w). δ H (300 MHz, CDCl 3 , ppm): 8.79 (d, J = 4.5 Hz, 6H), 7.86 (d, J = 4.5 Hz, 6H), 7.53 (s, 3H), 5.44 (s, 6H). δ C NMR (75 MHz, CDCl 3 , ppm): 164.63, 150.43, 136.79, 136.43, 128.06, 122.67, 66.58. | [] | [] | ["C 27 H 21 N 3 O 6 Ĵ2H 2 O"] | [] | [] | ["isonicotinoyl chloride hydrochloride--2.93 g, 16.5 mmol", "1,3,5-benzenetrimethanol--0.84 g, 5.0 mmol"] | ["60 \nC"] | ["12 h"] | ["chloroform--180 mL"]
zaac.200900300 | [Dy(H 2 salen) 1.5 (NO 3 ) 3 ] n (2): A mixture of H 2 salen (0.268 g, 1 mmol) and Dy(NO 3 ) 3 ·6H 2 O (0.438 g, 1 mmol) in CH 2 Cl 2 /CH 3 OH (5 mL/ 6 mL) was stirred at room temperature for 2 h. Yield: 70 %. Elemental Anal. C 24 H 24 DyN 6 O 12 (752.07): calcd.: C 38.38; H 3.22; N 11.19 %; found: C 38.35; H 3.27; N 11.21 %. IR (KBr pellet) ν ˜ = 3399 w, 3058 w, 1656 vs, 1609 m, 1537 s, 1483 s, 1384 w, 1343 w, 1280 s, 1199 s, 1153 s, 1033 s, 1008 m, 948 w, 877 s, 815 m, 766 s, 735 m, 575 m, 391m cm –1 . UV/Vis spectrum in MeOH [λ max (nm)]: 240, 255. | [] | [] | ["[Dy(H 2 salen) 1.5 (NO 3 ) 3 ] n", "C 24 H 24 DyN 6 O 12"] | ["Dy(NO 3 ) 3 \b6H 2 O--0.438 g, 1 mmol"] | [] | ["H 2 salen--0.268 g, 1 mmol"] | ["room temperature"] | ["2 h"] | ["CH 2 Cl 2 /CH 3 OH--5 mL/ 6 mL"]
j.jssc.2008.06.043 | 2.2. Syntheses of Ln(H 2 L)(H 3 L) (Ln ¼ La, 1;Pr,2; Nd, 3; Sm, 4; Eu, 5) A mixture of LnCl 3  nH 2 O (0.25 mmol), H 4 L (0.295 g, 1 mmol) in 10 mL of distilled water was sealed in an autoclave equipped with a Teﬂon liner (23 mL) and its pH value is 1. Then the solution was heated at 165 1C for 5 days. Crystals of 1 (colourless), 2 (green), 3 (purple), 4 (colourless), and 5 (yellow) were collected in ca. yields of 78%, 81%, 82%, 73%, and 75% (based on lanthanide), respectively. | [] | [] | [] | ["LnCl 3  nH 2 O--0.25 mmol"] | [] | ["H 4 L--0.295 g, 1 mmol"] | ["165 1C"] | ["5 days"] | ["distilled water--10 mL"]
acs.inorgchem.8b00352 | Calcd (found) for C 12 H 17 Cr 2 N 3 O 8 (1): C 33.11 (33.19), H 3.94 (3.94), N 9.65 (9.79)%. Selected IR data (KBr, cm −1 ): 3399 (m), 3341 (m), 3229 (m), 1652 (m), 1592 (s), 1535 (m), 1447 (s), 1214 (m), 1011 (m), 678 (m). | [] | [] | ["C 12 H 17 Cr 2 N 3 O 8"] | [] | [] | [] | [] | [] | []
cg201161q | CP2: Coordination polymer CP2 was synthesized by layering a methanolic solution of CuBr 2 (11.56 mg, 0.050 mmol) over an aqueous ethanolic solution of L2 (27.0 mg, 0.100 mmol). After three weeks, X-ray quality crystals were obtained. Yield: 55.8% (24 mg, 0.028 mmol).Elemental analysis calcd for C 28 H 38 Br 2 CuN 8 O 9 (%): C 39.38, H 4.48, N 13.12; found: C, 41.18, H 3.93, N 12.74. FT-IR (KBr pellet): 3365 (s, NH stretch), 3213 (s, aromatic CH stretch), 3155 (s, aliphatic CH stretch), 3066s, 1707 (s, amide CdO stretch), 1685 (m, amide CdO stretch), 1649 (s, amide NH bend), 1589 (s, amide NH bend), 1552s, 1429m, 1286s, 1166s, 1058w, 812m, 702s, 555w cm 1 . | [] | [] | ["CP2"] | ["CuBr 2--11.56 mg, 0.050 mmol"] | [] | ["L2--27.0 mg, 0.100 mmol"] | [] | ["three weeks"] | ["methanolic solution--not specified", "aqueous ethanolic solution--not specified"]
c4ta01749h | Zn(NO 3 ) 2 $6H 2 O (60 mg, 0.2 mmol), 1,2,4-triazole (14 mg, 0.2 mmol), and 1,4-ndc (21 mg, 0.1 mmol) were dissolved in 6 mL of DMA–MeOH (1 : 1, v/v). The nal mixture was placed in a Parr Teon-lined stainless steel vessel (15 mL) under autogenous pressure and heated at 100  C for 3 days. Colorless crystals were obtained, which were washed with mother liquid, and dried under ambient conditions. Elemental analysis: anal. calcd for C 21 H 23 N 7 O 6 Zn 2 : C 42.02; H 3.86; N 16.33. Found: C 42.00; H 3.90; N 16.32. IR (KBr, cm 1 ): 3028.29 (w), 2933.41 (w), 589.42 (w), 3483.03 (w), 843.05 (w), 1259.74 (w), 1037.31 (w), 1219.44 (w), 3093.49 (w), 1457.92 (m), 1006.07 (m), 1664.19 (m), 794.25 (m), 1169.57 (m), 669.20 (m), 1300.76 (m), 1524.18 (s), 1362.69 (s), 1091.11 (s), 1566.98 (s), 1394.49 (s), 1622.57 (s). | [] | [] | ["Zn(NO 3 ) 2 $6H 2 O", "C 21 H 23 N 7 O 6 Zn 2"] | ["Zn(NO 3 ) 2 $6H 2 O--60 mg, 0.2 mmol"] | [] | ["1,2,4-triazole--14 mg, 0.2 mmol", "1,4-ndc--21 mg, 0.1 mmol"] | ["100  C"] | ["3 days"] | ["DMA–MeOH (1 : 1, v/v)--6 mL"]
ejic.201400085 | Separation was performed manually under a microscope (0.079 g, 41% yield for 4; 0.020 g, 27 % yield for 5). Similar results were obtained when the reaction was carried out under solvothermal (20 mm, 14 mL) conditions (0.023 g, 32% yield for 4; 0.022 g, 31% yield for 5) or assisted-microwave solvothermal (20 mm, 14 mL) conditions (0.025 g, 34% yield for 4; 0.025 g, 35 % yield for 5).Compound 4: C 18 H 15 Br 2 Cu 2 N 9 S 4 (772.52): calcd. C 27.98, H 1.96, N 16.33, S 16.57; found C 27.97, H 1.97, N 16.33, S 16.55. IR (KBr): ν ˜ = 1550 (vs), 1372 (vs), 1252 (m), 1171 (s), 806 (m), 748 (s), 650 (m) cm –1 . | [] | [] | ["C 18 H 15 Br 2 Cu 2 N 9 S 4"] | [] | [] | [] | [] | [] | []
acs.organomet.8b00783 | Preparation of Tris((1,1,1,3,3,3-hexaﬂuoro-2-methyl-2propanyl)oxy)(4-methoxybenzylidyne)molybdenum(VI), 6. A solution of [6(thf)] (47 mg, 57 μmol) in toluene (1 mL) and n-pentane (1 mL) was stored for 5 days at −35 °C. From that solution pale brown crystals precipitated, which were suitable for X-ray diﬀraction analysis. After decantation and drying under dynamic vacuum the product was isolated in 43% yield (20 mg, 26 μmol). Alternatively, [6(thf)] can be repeatedly dissolved in toluene and the solvent subsequently evaporated at 50 °C to obtain THF-free complex 6.Elemental analysis. Foun d: C, 31.70; H, 1.86. Calcd for C 20 H 16 F 18 MoO 4 : C, 31.68; H, 2.13%. NMR spectroscopy. δ H (C 6 D 6 , 300.1 MHz, 298 K) 1.68 (s, 9H, 3 × C(CH 3 )(CF 3 ) 2 ), 3.16 (s, 3H, OCH 3 ), 6.41 (d, 2H, 3 J HH = 9.0 Hz, 2 × Ar−H), 7.04 (d, 2H, 3 J HH = 9.0 Hz, 2 × Ar−H)(Figure S23a); δ F (C 6 D 6 , 188.3 MHz, 300 K) −77.92 (CF 3 )(Figure S23b); δ C (C 6 D 6 , 75.5 MHz, 299 K) 19.6 (C(CH 3 )(CF 3 ) 2 ), 55.2 (OCH 3 ), 84.6 (sep, 2 J CF = 29 Hz, C(CH 3 )(CF 3 ) 2 ), 114.1 (m-CH), 123.5 (q, 1 J CF = 288 Hz, CF 3 ), 131.9 (o-CH), 139.3 ( i-C q ), 161.1 (p-C q ), 299.2 ( CMo) (Figure S23c). | [] | [] | ["Tris((1,1,1,3,3,3-hexafluoro-2-methyl-2propanyl)oxy)(4-methoxybenzylidyne)molybdenum(VI)"] | ["[6(thf)]--47 mg, 57 μmol"] | [] | [] | ["-35 °C"] | ["5 days"] | ["toluene--1 mL", "n-pentane--1 mL"]
c0nj00357c | The solvent was then removed under reduced pressure and yielded a yellow oil, to which K 2 CO 3 (6.91 g, 50 mmol) in 100 mL of H 2 O was added. The solution was stirred until the product precipitated. The white solid was then ﬁltered, washed with 100 mL H 2 O and left to air dry. Yield: 92.5%. Mp: 168–170 1C; IR (KBr pellet): n max 3434 (N-H of Im), 2363, 1858, 1605 (aromatic CQC), 1547, 1414 (CH 2 bend), 1232 (CH 2 –S wag), 1096, 963, 746 cm 1 ; 1 H-NMR (DMSO-D 6 , 400 MHz): d 2.18 (3H, s, ArCH 3 ), 4.14 (4H, s, CH 2 S), 6.91 (2H, s, ArH a ), 6.94 (1H, s, ArH b ), 7.05 (4H, s, CN(H)CHCHN); 13 C-NMR (DMSO-D 6 , 75.5 MHz): d 20.69, 37.6, 123.7, 126.1, 137.5, 137.7, 138.3; MS (ESI+): m/z 317 (100%, [(M + H] + )], 218 (20%, M +  SIm), 159 (87%). | [] | [] | [] | [] | ["K 2 CO 3--6.91 g, 50 mmol"] | [] | [] | [] | []
zaac.201200479 | Synthesis of Catena-poly[bis(4-ethylpyridine-κN)-bis(thiocyanatoκN,S)-cadmium(II)] (2): Colorless block-shaped single crystals suitable for X-ray structure determination were obtained by a reaction of Cd(NCS) 2 (34.3 mg, 0.15 mmol) and 4-ethylpyridine (34.1 μL, 0.30 mmol) in water (1 mL) in a snap-vial at room temperature after 1 week.A white crystalline powder was obtained by the reaction of Cd(NCS) 2 (343 mg, 1.50 mmol) and 4-ethylpyridine (341 μL, 3.0 mmol) by stirring the reactants in water (3 mL) for 3 d at room temperature. The residues were filtered off and washed with water and diethyl ether and dried in air. Yield based on Cd(NCS) 2 : 639 mg (96.3%). C 16 H 18 CdN 4 S 2 (442.87): calcd. C 43.39, H 4.10, N 12.65, S 14.48%; found C 42.96, H 3.70, N 12.47, S 13.87%. IR (ATR): ν ˜ = 2969 (w), 2931 (w), 2872 (w), 2102 (s), 1611 (s), 1556 (m), 1501 (m), 1455 (m), 1421 (m), 1375 (w), 1224 (m), 1108 (w), 1070 (m), 1015 (m), 981 (w), 932 (w), 819 (s), 785 (m), 567 (m), 504 (m), 463 (m) cm –1 . | [] | [] | ["Cd(4-ethylpyridine) 2 (NCS) 2"] | ["Cd(NCS) 2--34.3 mg, 0.15 mmol", "Cd(NCS) 2--343 mg, 1.50 mmol"] | [] | ["4-ethylpyridine--34.1 μL, 0.30 mmol", "4-ethylpyridine--341 μL, 3.0 mmol"] | ["room temperature", "room temperature"] | ["1 week", "3 d"] | ["water--1 mL", "water--3 mL"]
j.poly.2020.114766 | 2.2. Syntheses of the complexes 2.2.1. Preparation of 1 1 [Cu 3 L 2 (NO 3 )]NO 3 2MeOH2H 2 O H 2 L (0.50 g, 1.22 mmol) in CHCl 3 /MeOH (1:1 v/v, 30 ml) was reacted with Cu(NO 3 ) 2 3H 2 O (0.60 g, 2.44 mmol) dissolved in MeOH (20 ml) and Et 3 N (0.51 ml, 3.7 mmol). The mixture was stirred for 1 h at room temperature and a brown solid was obtained and isolated by ﬁltration. Dark green single crystals suitable for X-ray analysis were obtained by slow evaporation of the mother liquor. Yield 0.514 g (84%). Anal. calc. for C 50 H 72 Cu 3 N 10 O 14 (1227.79): C, 48.91; H, 5.91; N, 11.41. Found: C, 48.96; H, 5.84; N, 11.4%. IR [KBr, cm 1 ]: 3460 (w, m OH ), 2925 (w, m asCH ), 2867 (w, m sCH ), 1623 (vs, m C=N ), 1597 (m), 1538 (m, m C=C ), 1450 (m, d C6H6 ), 1384 (s, m NO2 ), 1351 (m), 1327 (m), 1196 (w), 1149 (m), 1034 (w), 976 (w, d C-H ), 911 (w), 853 (w), 762 (m, d C-H ), 603 (w, m M-O ), 466 (w, m M-N ). | [] | [] | ["[Cu 3 L 2 (NO 3 )]NO 3 ?2MeOH?2H 2 O"] | ["Cu(NO 3 ) 2 ?3H 2 O--0.60 g, 2.44 mmol"] | ["Et 3 N--0.51 ml, 3.7 mmol"] | ["H 2 L--0.50 g, 1.22 mmol"] | ["room temperature"] | ["1 h"] | ["CHCl 3 /MeOH--30 ml", "MeOH--20 ml"]
ejic.201100599 | [LiHo(OQ) 4 ] n (2): Ho(OQ) 3 (0.15 g, 0.25 mmol), LiOQ (0.15 g, 0.99 mmol) and TMB (1.50 g, 11.10 mmol) were heated to 270 °C for 35 d. Very few yellow crystals of the title complex (as identified by unit-cell comparison with complexes 1 and 3) were handpicked from the bulk powder. Crystal yield: 0.022 g; 12%. M.p.(dec.): 320 °C. IR (as Nujol mull): ν ˜ = 1570 (w), 1499 (m), 1464 (s), 1377 (s), 1323 (m), 1281 (w), 1233 (w), 1109 (m), 1034 (w), 823 (w), 791 (w), 754 (w), 729 (m) cm –1 . Powder XRD data on bulk powder [d spacing (Å), rel. int.]: 10.46 (100); 7.37 (4); 7.05 (4); 6.34 (2); 5.82 (9); 5.20 (5); 4.66 (19); 4.41 (26); 4.18 (9); 3.88 (5); 3.46 (6); 3.28 (8); 2.97 (6); 2.88 (4), indicated the presence of the title complex in the weakly diffracting powder (when compared with the calculated powder XRD pattern from complex 3). C 36 H 24 HoLiN 4 O 4 (748.48): calcd. C 58.18, H 3.23, N 7.54; found C 58.92, H 3.29, N 7.52. | [] | [] | ["[LiHo(OQ) 4 ] n"] | ["Ho(OQ) 3--0.15 g, 0.25 mmol", "LiOQ--0.15 g, 0.99 mmol"] | [] | ["TMB--1.50 g, 11.10 mmol"] | ["270 \nC"] | ["35 d"] | []
ejic.200400173 | Synthesis of [Zn 2 (3,3⬘-bpp) 2 Cl 4 ] (1): A solution of ZnCl 2 (0.034 g, 0.25 mmol) in H 2 O (10 mL) was slowly added to a stirring solution of 4,4⬘-bpp (0.092 g, 0.25 mmol) in MeOH (10 mL) to give a white precipitate. The reaction mixture was heated to 60 °C and DMF was added dropwise (about 1 mL) until the precipitate dissolved. | [] | [] | ["[Zn 2 (3,3⬘-bpp) 2 Cl 4 ]", "NaN"] | ["ZnCl 2--0.034 g, 0.25 mmol"] | [] | ["4,4⬘-bpp--0.092 g, 0.25 mmol"] | ["60 °C"] | [] | ["H 2 O--10 mL", "MeOH--10 mL", "DMF--about 1 mL"]
j.synthmet.2012.07.025 | 2.2.2.Synthesis of {[Nd 4 (PDA) 6 (H 2 O) 6 ]·H 2 O} ∞ (2) Complex 2 was synthesized by identical experimental procedures to that of 1 except that lanthanum nitrate was replaced by neodymium nitrate.Yellow block crystals suitable for X-ray diffraction analysis were ﬁnally isolated.Elemental analysis calcd.(%) for C 42 H 32 N 6 O 31 Nd 4 : C, 29.78; H, 1.90; N, 4.96; found: C, 29.65; H, 1.87; N, 4.99.FT-IR data (KBr pellet, cm −1 ): 3431 (br), 1618 (s), 1590 (s), 1568 (s), 1456 (m), 1444 (s), 1392 (s), 1374 (m), 1361 (m), 1291 (w), 1278 (w), 1177 (w), 1078 (w), 1017 (w), 926 (w), 828 (w), 761 (m), 730 (m), 695 (m), 659 (m), 583 (w), 524 (w), 473 (w), 433 (w), 413 (w). | [] | [] | ["{[Nd 4 (PDA) 6 (H 2 O) 6 ]·H 2 O} ∞", "C 42 H 32 N 6 O 31 Nd 4"] | ["neodymium nitrate--NaN"] | [] | ["PDA--NaN"] | [] | [] | []
cg500030k | {[Pb 3 (L) 2 (O)(PrOH)]·(PrOH)} n (3). Following the procedure adopted for 1 and changing the solvent to a water and n-propanol mixture (1:1, v/v) aﬀorded 3 as colorless block-shaped crystals. These were collected by ﬁltration, washed with H 2 O followed by acetone, and dried in air. | [] | [] | ["Pb 3 (L) 2 (O)(PrOH)]·(PrOH)} n (3)"] | [] | [] | [] | [] | [] | ["water--NaN", "n-propanol--NaN"]
ejic.202000308 | [Ag{4-O 2 NC 6 H 4 NC(S)NAllyl 2 }] 4 (2a): To a solution of 4O 2 NC 6 H 4 NHC(S)NAllyl 2 (0.100 g, 0.361 mmol) in CH 2 Cl 2 (20 mL) was added Ag 2 O (0.0585 g, 0.252 mmol). Workup as described above afforded a total of 0.0898 g (65 %) yellow crystals.1 H NMR (CDCl 3 ): δ = 4.19 (d, J = 5.1 Hz, 8 H, NCH 2 ), 5.19 (d, J = 17.1 Hz, 4 H, CH 2 ), 5.24 (d, J = 10.1 Hz, 4 H, CH 2 ), 5.88 (ddt, J = 15.4, 10.1, 5.1 Hz, 4 H, CH), 6.53 (d, J = 8.3 Hz, 8 H, C 6 H 4 ), 8.15 (d, J = 8.3 Hz, 8 H, C 6 H 4 ).The compound was not soluble enough to obtain a meaningful 13 C NMR spectrum. Elemental analyses calcd. for C 52 H 56 N 12 O 8 S 4 Ag 4 (1536.8): C 40.64, H 3.67, N 10.94; found C 40.59, H 3.51, N 10.80 %.[Ag(PPh 3 ){4-O 2 NC 6 H 4 NC(S)NMe 2 }] 2 (1b): Toasolutionof4O 2 NC 6 H 4 NHC(S)NMe 2 (0.121 g, 0.537 mmol) in a 1:1 mixture of MeOH and CH 2 Cl 2 (20 mL) was added Ag 2 O (0.063 g, 0.272 mmol). | [] | [] | ["Ag{4-O 2 NC 6 H 4 NC(S)NAllyl 2 } 4", "Ag(PPh 3 ){4-O 2 NC 6 H 4 NC(S)NMe 2 } 2"] | ["Ag 2 O--0.0585 g, 0.252 mmol", "Ag 2 O--0.063 g, 0.272 mmol"] | [] | ["4O 2 NC 6 H 4 NHC(S)NAllyl 2--0.100 g, 0.361 mmol", "4O 2 NC 6 H 4 NHC(S)NMe 2--0.121 g, 0.537 mmol"] | [] | [] | ["CH 2 Cl 2--20 mL", "MeOH and CH 2 Cl 2--20 mL"]
j.inoche.2012.01.022 | Pink crystals of compound 1 were solvent thermally synthesized by reacting CoSO 4 ∙ 7H 2 O, H 2 bcp and bpt in molar ratio 1:1:1 and mixed methanol/deionised water solvent at 150 °C for 72 h [24]. | [] | [] | ["compound 1"] | ["CoSO 4 ∙ 7H 2 O--NaN"] | [] | ["H 2 bcp--NaN", "bpt--NaN"] | ["150 \n°C"] | ["72 h"] | ["methanol/deionised water--NaN"]
ic802294e | 1,4-Phenylenebis(methylidyne)tetrakis(phosphonic acid), H 8 L.To a solution of 2 (2.85 g, 4.39 mmol) in 20 mL of dry CH 2 Cl 2 was added trimethylsilybromide (5.34 g, 39.50 mmol), and the reaction mixture was stirred under a nitrogen ﬂow. The reaction was monitored by TLC. After 4 h, the reaction was quenched with 50 mL of MeOH and the solvent evaporated. The residue was recrystallized from diethylether and methanol to obtain H 8 L as a white powder (4.39 mmol, >99%) that reacts acidic in aqueous solution. IR (KBr): ν max ) 2901, 2842, 2278, 1924, 1632, 1506, 1460, 1429, 1306, 1241, 1202, 1156, 1136 (sh), 1031, 1022 (sh), 972 (sh), 962 (sh), 937, 845, 797, 770, 714, 562, 509, 479, 435, 410. | [] | [] | ["H 8 L", "1,4-Phenylenebis(methylidyne)tetrakis(phosphonic acid)"] | [] | [] | ["2--2.85 g, 4.39 mmol", "trimethylsilybromide--5.34 g, 39.50 mmol"] | [] | ["4 h"] | ["dry CH 2 Cl 2--20 mL", "MeOH--50 mL", "diethylether and methanol--recrystallized"]
zaac.201500010 | 2.2 Preparation of [Zn(H 2 L) 2 ·(H 2 O) 4 ] (1) ZnSO 4 ·7H 2 O (0.0288 g, 0.1 mmol) and 4,4⬘-[(5-carboxy-1,3-phenylene)bis(oxy)]dibenzoic acid (H 3 L, 0.0394 g, 0.1 mmol) were mixed in 10 mL aqueous solution, and the pH value was adjusted to five with sodium hydroxide solution. After stirring for 5 min in air, the mixture was placed into 25 mL teflon-lined autoclave under autogenous pressure being heated at 130 °C for 72 h. Subsequent cooling to room temperature yielded colorless block crystals of 1. The yield was 35% (32.3 mg) based on zinc. C 42 H 34 O 20 Zn: calcd. C 54.54 % (found 54.49%); H 3.68% (3.62). IR (KBr): ν ˜ = 3303 (m), 1687 (s), 1400 (s), 1220 (s), 771 (m), 696 (w) cm –1 . | [] | [] | ["[Zn(H 2 L) 2 ·(H 2 O) 4 ]", "C 42 H 34 O 20 Zn"] | ["ZnSO 4 ·7H 2 O--0.0288 g, 0.1 mmol"] | [] | ["4,4⬘-[(5-carboxy-1,3-phenylene)bis(oxy)]dibenzoic acid--0.0394 g, 0.1 mmol"] | ["130 °C"] | ["72 h"] | ["aqueous solution--10 mL"]
c4dt01987c | MIR (KBr): ν ˜ = 3583 (vw), 3425 (vw), 3201 (vs), 2970 (vs), 2946 (s), 2858 (m), 2842 (m), 2572 (vw), 2426 (vw), 2348 (w), 2264 (vw), 2140 (w), 1446 (vs), 1423 (vs), 1373 (w), 1330 (s), 1253 (s), 1126 (vs), 1087 (vs), 1025 (vs), 998 (s), 879 (vs), 651 (m) cm −1 .Elemental analysis: C 4 H 10 FeCl 2 N 2 : calcd C 22.57%; H 4.74%; N 13.16%; found C 22.6%; H 4.89%; N 12.91%.Synthesis of 3 ∞ [FeCl 2 (pipz)] (1) and [FeCl 3 (Hpipz) 2 ](Hpipz)Cl 2 (4) 1 can also be obtained by thermal conversion of [FeCl 3 (Hpipz)(pipz)] (3): 151.7 mg (0.45 mmol) of 3 were placed into a Duran© glass ampoule, which was evacuated at 9 × 10 −3 mbar. | [] | [] | ["3 ∞ [FeCl 2 (pipz)] (1)", "[FeCl 3 (Hpipz) 2 ](Hpipz)Cl 2 (4)"] | ["FeCl 3 (Hpipz)(pipz)--151.7 mg (0.45 mmol)"] | [] | ["pipz--not specified", "Hpipz--not specified"] | [] | [] | []
cg070552u | Synthesis of Compounds. [Zn(taa)(µ-tren) 0.5 ][InTe 2 ]Cl (Ia). Single crystals of the complex suitable for X-ray crystallographic analysis were obtained by solvothermal reaction. The reagents of InCl 3 (0.0442 mg, 0.2 mmol), ZnCl 2 ‚6H 2 O (0.0488 mg, 0.2 mmol), Te (0.0254 mg, 0.2 mmol), and tren (2 mL) were placed in a thick Pyrex tube (ca. 20 cm long). The sealed tube was heated at 180 °C for 7 days to yield yellow block-shaped crystals. The crystals were washed with ethanol and stored under vacuum (57% yield based on In). Elemental analysis Found: C, 15.23%; H, 4.38%; N, 11.83%. Calc.: C, 15.62%; H, 4.05%; N, 12.15%. IR (cm -1 ): 3442(m), 3256(vs), 3148(s), 3094(m), 2925(m), 2863(m), 2824(m), 1582(s), 1466(m), 1389(w), 1319(m), 1265(m), 1196(s), 1119(s), 1080(s), 1072(s), 987(m), 879(m), 779(m), 740(w), 648(m), 625(m), 532(m), 439(w). | [] | [] | ["[Zn(taa)(µ-tren) 0.5 ][InTe 2 ]Cl", "InCl 3", "ZnCl 2 ‚6H 2 O", "Te", "tren"] | ["InCl 3--0.0442 mg, 0.2 mmol", "ZnCl 2 ‚6H 2 O--0.0488 mg, 0.2 mmol"] | [] | ["tren--2 mL"] | ["180 °C"] | ["7 days"] | []
chem.200900167 | ACHTUNGTRENNUNG[AuAg 3 ACHTUNGTRENNUNG(C 6 F 5 )ACHTUNGTRENNUNG(CF 3 CO 2 ) 3 ACHTUNGTRENNUNG(CH 2 PPh 3 )] n (2): [AgACHTUNGTRENNUNG(CF 3 CO 2 )] (0.132 g, 0.6 mmol) was added to a colorless solution of [AuACHTUNGTRENNUNG(C 6 F 5 )ACHTUNGTRENNUNG(CH 2 PPh 3 )] (0.128 g, 0.2 mmol) in dichloromethane (20 mL). The solution rapidly turned yellow. After 30 min of stirrin g at room temperature, the yellow solution was concentrated in vacuum to about 5 mL. Addition of nhexane (10 mL) led to precipitation of 2 as an orange solid. Yield: 0.547 g (70.1%). | [] | ["30 min"] | ["[AuAg 3 (C 6 F 5 )(CF 3 CO 2 ) 3 (CH 2 PPh 3 )] n"] | ["Ag(CF 3 CO 2 )--0.132 g, 0.6 mmol", "Au(C 6 F 5 )(CH 2 PPh 3 )--0.128 g, 0.2 mmol"] | [] | [] | [] | [] | ["dichloromethane--20 mL", "n-hexane--10 mL"]
c8ce01925h | Synthesis of 3-pyridinecarboxaldehyde nicotinoylhydrazone (L) Ligand L was prepared according to a previously reported procedure with few modifications.8 In this technique, nicotinic acid hydrazide (10 mmol, 1.37 g) was dissolved in 30 mL of ethanol, and 3-pyridinecarbaldehyde (10 mmol, 0.95 mL) was added dropwise to this solution. A few drops of acetic acid were also added. The resulting solution was refluxed with constant stirring for 24 h and then, the reaction mixture upon cooling to room temperature yielded a white precipitate. The precipitate obtained was washed with methanol, cold ethanol and finally driedinanovenat80°C for overnight. Yield: 85% (1.92 g). | ["80°C"] | ["overnight"] | ["3-pyridinecarboxaldehyde nicotinoylhydrazone"] | [] | [] | ["nicotinic acid hydrazide--10 mmol, 1.37 g", "3-pyridinecarbaldehyde--10 mmol, 0.95 mL"] | [] | ["24 h"] | ["ethanol--30 mL"]
a:1022424511580 | Experimental Synthesis of [NaEr 2 L 5 (H 2 O) 6 (NO 3 )](NO 3 ).3.5H 2 O Picolinic acid N-oxide (0.42 g, 3 mmol) and sodium hydroxide (0.12 g, 3 mmol) were completely dissolved in 5 ml of water to give a clear solution.Then Er(NO 3 ) 3 -nH 2 O (0.44 g) was added, stirred for 10 min, and 5 cm 3 of ethanol was added. The resulting solution was filtered off. Slow evaporation of the filtrate in a desiccator charged with drierite yielded pink crystals of the title complex. | [] | [] | ["[NaEr 2 L 5 (H 2 O) 6 (NO 3 )](NO 3 ).3.5H 2 O"] | ["Er(NO 3 ) 3 -nH 2 O--0.44 g"] | [] | ["Picolinic acid N-oxide--0.42 g, 3 mmol", "sodium hydroxide--0.12 g, 3 mmol"] | [] | ["10 min"] | ["water--5 ml", "ethanol--5 cm3"]
s1463-0184(99)00018-0 | Synthesis of 5. Yield 78%. (Found: C, 10.86; H, 0.76; N, 5.78. Calc. for C 4 H 4 Cu 2 I 2 N 2 :C, 10.42; H, 0.87; N, 6.08 %). IR (KBr)/cm ⫺1 : 3046 w, 1584 s, 1458 s, 1400 s, 1220 w, 1171 w, 1137 w, 1074 m, 1020 w, 816 w, 701 s, 656 m, 547 w. Yellow, block-like crystals were grown by the slow diffusion of layered solutions of CuI in MeCN into solutions of the ligand in CH 2 Cl 2 . | [] | [] | ["C 4 H 4 Cu 2 I 2 N 2"] | ["CuI--not specified"] | [] | ["ligand--not specified"] | [] | [] | ["MeCN--not specified", "CH 2 Cl 2--not specified"]
cg101351b | Synthesis of {[Co(DIBA)(OH)] 3 H 2 O} n ,(6). A mixture of Co(OAc) 2 (0.5 mmol), DICN (0.25 mmol), aqueous NaOH (0.2 mL, 2 N), EtOH (2 mL), and distilled water (4 mL) was sealed in a Teflon-lined stainless steel autoclave, which was heated at 180 °C for 4 days under autogenous pressure. After slow cooling to room temperature at 5 °Ch -1 , dark brown-colored block-shaped crystals of 6 were filtered off, washed with distilled water and ethanol, and dried in air (yield; 60% yield based on Co). Anal. Calcd. for 6,C 13 H 12 N 4 O 4 Co: C, 44.97 ; H, 3.48; N, 16.13%.Found: C, 44.61; H, 3.59; N, 16.02%. IR (KBr, cm -1 ): 3604(w), 3111(w), 1582(s), 1505.55(s), 1413(m), 1373(m), 1334(w), 1279(w), 1260(w), 1244(m), 1147(w), 1115(m), 1071(s), 1010(m), 935(m), 871(m), 815(m), 792(w), 755(m), 724(m), 659(m), 614(w).Synthesis of {[Pb 2 (DIBA) 2 (OH)(NO 3 )]} n ,(7). A mixture of Pb(NO 3 ) 2 3 3H 2 O (0.5 mmol), DICN (0.25 mmol), aqueous NH 3 (0.1 mL, 30%), EtOH (2 mL), and distilled water (4 mL) was sealed in a Teflon-lined stainless steel autoclave, which was heated at 180 °C for 3 days under autogenous pressure. After slow cooling to room temperature at 5 °Ch -1 , colorless rectangular block-shaped crystals of 7 in the wall of Teflon were obtained, washed with distilled water and ethanol, and dried in air (yield; 16% yield based on Pb). Anal. Calcd. for 7, C 26 H 19 N 5 O 8 Pb: C, 31.23 ; H, 1.91; N, 12.60%. Found: C, 31.39; H, 1.97; N, 12.53%. | [] | [] | ["[Co(DIBA)(OH)] 3 H 2 O", "C 13 H 12 N 4 O 4 Co"] | ["Co(OAc) 2--0.5 mmol"] | ["aqueous NaOH--0.2 mL, 2 N"] | ["DICN--0.25 mmol"] | ["180 \nC"] | ["4 days"] | ["EtOH--2 mL", "distilled water--4 mL"]
c1dt10949a | Syntheses of coordination polymers [Cu(l-Hdpma) 2 (NCS) 2 ](NO 3 ) 2 (2) and [Cu(l-dpma) 2 (l-1,1-N 3 )(l-1,3-N 3 )] (3) When the reactions of metalloprism 1 with sodium thiocyanate (NaNCS) and sodium azide (NaN 3 ) were performed in water at room temperature (Scheme 1), yellowish-green plateshaped crystals of 2,[Cu(m-Hdpma) 2 (NCS) 2 ](NO 3 ) 2 , and greencolored needle-like crystals of 3,[Cu(m-dpma) 2 (m-1,1-N 3 )(m-1,3N 3 )], formed, respectively. Single-crystal X-ray diffraction analyses conﬁrmed the extended structures of a two-dimensional sheet for 2 and a three-dimensional net for 3. The results suggest that the occurrence of structural transformation from a discrete metalloprism to polymeric coordination architectures may proceed through a decoordination/rearrangement process. | [] | [] | ["[Cu(l-Hdpma) 2 (NCS) 2 ](NO 3 ) 2", "[Cu(l-dpma) 2 (l-1,1-N 3 )(l-1,3-N 3 )]"] | [] | [] | [] | [] | [] | ["water--NaNCS and NaN 3"]
acs.inorgchem.5b02785 | Synthesis of {Cu[N(CN) 2 ] 2 (Hhmp)} ∞ (2). Complex 2 was prepared in the same manner as 1 except for using CH 3 CN/H 2 O (20 mL, 10:1, v/v) instead of H 2 O. Yield: 60% (based on Cu). Anal. Calcd for C 10 H 7 N 7 OCu (304.78): C, 39.41; H, 2.31; N, 32.17. Found: C, 39.31; H, 2.45; N, 32.03.Figure 1. Rational modulation from achirality to chirality (compounds 1−3) following a successful strategy without any chiral source. | [] | [] | ["Cu[N(CN) 2 ] 2 (Hhmp)"] | [] | [] | ["Hhmp--NaN"] | [] | [] | ["CH 3 CN/H 2 O--20 mL, 10:1, v/v"]
10610278.2015.1095300 | for C 25 H 22 N 2 O 2 Cl 2 Cu.CH 2 Cl 2 : C, 51.89; H, 4.02; N, 4.65.Preparation of copper (II) chloride complex 8 A solution of copper(II) chloride (21.3 mg, 0.12 mmol) dissolved in methanol (10 ml) was layered upon a solution of ligand 2 (26.4 mg, 0.062 mmol) dissolved in dichloromethane (10 ml). Slow evaporation of the resulting pale green solution gave blue rod-like crystals of 8 suitable for X-ray crystallography. Yield 30 mg (82%).Mp 189–190 °C. Anal. Found: C, 59.30; H, 5.00; N, 4.60. Calc. for C 28 H 26 N 2 O 2 Cl 2 Cu.CH 3 OH: C, 59.13; H, 5.13; N, 4.76. | [] | [] | ["C 25 H 22 N 2 O 2 Cl 2 Cu.CH 2 Cl 2"] | ["copper(II) chloride--21.3 mg, 0.12 mmol"] | [] | ["ligand 2--26.4 mg, 0.062 mmol"] | [] | [] | ["methanol--10 ml", "dichloromethane--10 ml"]
j.ica.2015.11.007 | 2.3. Synthesis of complex 2 An identical procedure with 1 was followed to prepare 2 except that phen (0.0396 g, 0.2 mmol) was changed to 2,2 0 -bpy (0.0312 g, 0.2 mmol). The pale-yellow crystals were obtained in ca. 48% yield based on H 2 bdam. Anal. Calc. for C 25 H 18 Cd 1 N 2 O 6 : C, 54.12; H, 3.27; N, 5.05. Found: C, 54.17; H, 3.23; N, 5.08%. IR (KBr cm 1 ) for 2: 3435s, 3075w, 1680s, 1592s, 1550m, 1389s, 1289m, 1154w, 1091w, 929w, 845s, 736s, 668w. | [] | [] | ["complex 2", "C 25 H 18 Cd 1 N 2 O 6"] | [] | [] | ["phen--0.0396 g, 0.2 mmol", "2,2 0 -bpy--0.0312 g, 0.2 mmol"] | [] | [] | []
c7dt01338h | 6 2086 (s), 1619 (s), 1561 (s), 1447 (s), 1274 (m), 875 (w), 764 (m), 696 (m).Preparation of [Cu(p-fpa)(N 3 )(C 2 H 5 OH)] n (2). Compound 2 could also be obtained by following the same synthetic procedures as those for 1 except using p-Hfpa instead of o-Hfpa as the incipient material. Dark green crystals were acquired in two weeks (yield: 37%, based on Cu). Anal. calcd for CuC 10 H 12 FN 3 O 3 (304.77): C, 39.41; H, 3.97; N, 13.79%. Found: C, 39.36; H, 3.92; N, 13.75%. Main IR (KBr, cm −1 ): 3331 (w), 2089 (s), 1609 (s), 1538 (s), 1398 (s), 1222 (m), 823 (w), 729 (m), 636 (m). | [] | [] | ["[Cu(p-fpa)(N 3 )(C 2 H 5 OH)] n"] | [] | [] | ["p-Hfpa--NaN"] | [] | ["two weeks"] | []
cm010403d | Synthesis of [ZnSe(pda) 0.5 ] (4). Compound4 was prepared from the reactions of ZnCl 2 (0.273 g, 2 mmol), Se (0.079 g, 1 mmol), and pda (6 mL) in a mole ratio of 2:1:75 in a 23 mL acid digestion bomb at 140 ˚C for 8 days. The product was washed by 30% ethanol and water followed by drying in anhydrous ethyl ether. The tan powder of 4 (0.130 g, 71.7% based on Se) was isolated. | [] | [] | ["[ZnSe(pda) 0.5]"] | ["ZnCl 2--0.273 g, 2 mmol", "Se--0.079 g, 1 mmol"] | [] | ["pda--6 mL"] | ["140 \nC"] | ["8 days"] | []
ejic.200600713 | 1 H NMR (300 MHz, D 2 O, 25 °C): δ = 8.77 (d, 3 J H,H = 6.8 Hz, 1 H, 5-H), 8.48 (dd, 3 J H,H = 6.8, 8.4 Hz, 1 H, 6-H), 7.67 (m, 2 H, 7-H, 8-H), 3.44 (s, 4 H, CH 2 ) ppm.13 C NMR (100 MHz, D 2 O, 25 °C): δ = 175.5 (C-2), 172.0 (COOH), 153.2 (C-9), 147.9 (C-5), 136.2 (C-7), 120.4 (C-8), 111.6 (C-6), 69.8 (C-3), 42.5 (CH 2 ) ppm. IR (KBr pellet): ν ˜ = 3434 (m), 3077(m), 2972(m), 2876(w), 2792(w), 2683(w), 1771(s), 1708(m), 1649(s), 1580(m), 1519(s), 1414(m), 1185(s), 807(m), 598(m), 440(m) cm –1 .Synthesis of [CdL(H 2 O) 2 ] n (1): A mixture of Cd(ClO 4 ) 2 ·6H 2 O (0.15 mmol) and H 2 L (0.15 mmol) was placed in a heavy-walled Pyrex tube containing DMF (0.3 mL) and H 2 O (0.3 mL). The tube wasfrozeninliquidN 2 , sealed under vacuum, and then heated at 120 °C for two days. The colorless crystals were collected and washed with ethanol. Yield: 0.042 g [70%, based on Cd(ClO 4 ) 2 · 6H 2 O]. C 11 H 12 CdN 2 O 7 (396.63): calcd. C 33.28, H 3.02, N 7.06; found C 33.54, H 2.69, N 7.07. IR (KBr pellet): ν ˜ = 3333 (s), 3053(w), 2967(w), 1709(s), 1653(s), 1593(s), 1559(s), 1496(s), 1440(m), 1391(s), 1348(m), 1297(w), 1227(m), 1162(w), 1140(m), 1089(w), 1026(w), 934(w), 920(m), 839(m), 771(s), 701(m), 606(m), 508(m) cm –1 . | [] | [] | ["[CdL(H 2 O) 2 ] n", "C 11 H 12 CdN 2 O 7"] | ["Cd(ClO 4 ) 2 \b76H 2 O--0.15 mmol"] | [] | ["H 2 L--0.15 mmol"] | ["120 \b0C"] | ["two days"] | ["DMF--0.3 mL", "H 2 O--0.3 mL", "ethanol--wash"]
ejic.201000746 | C 12 H 23 N 2 O 6 P 2 Sb (475.03): calcd. C 30.3, H 4.9; found C 30.4, H 5.2.2,6-(Me 2 NCH 2 ) 2 C 6 H 3 Bi[OP(H)(O)(OH)] 2 (6): Compound 6 was prepared according to a similar procedure as described for the synthesis of compound 3. A dichloromethane (10 mL) solution of [2,6(Me 2 NCH 2 ) 2 C 6 H 3 BiO] 2 (2) (124 mg, 0.149 mmol) was mixed with phosphonic acid (49 mg, 0.59 mmol) in dichloromethane (15 mL) to give 6 as white crystals (108 mg, 64%); m.p. 133 °C (dec.).1 H NMR (400 MHz, CDCl 3 ,25°C): δ = 2.90 [s, 12 H, N(CH 3 ) 2 ], 4.35 (s,4H,NCH 2 ), 7.07 (d, 1 J P, H =643Hz,2H,PH), 7.52 (t, 1 H, Ar-H4), 7.72 (d, 2 H, Ar-H3,5), 10.61 [s (br.), 2 H, POH] ppm.13 C NMR (100.61 MHz, CDCl 3 ,25°C): δ = 46.7 [s, N(CH 3 ) 2 ], 68.5 (s, NCH 2 ), 128.1 (s, Ar-C3,5), 129.8 (s, Ar-C4), 152.3 (s, Ar-C2,6) ppm, an Ar-C1 signal was not observed.31 P NMR (161.98 MHz, CDCl 3 ,25°C): δ = 5.2 (d, 1 J P, H = 643 Hz, PH) ppm. IR: ν ˜ = 2701 (m br.), 2244 (m br.), 1641 (s br., POH), 2383 (vs, PH), 1152 (vs), 1006 (vs br., PO) cm –1 .C 12 H 23 BiN 2 O 6 P 2 (562.25): calcd. C 25.6, H 4.1; found C 25.7, H 4.3.2,6-(Me 2 NCH 2 ) 2 C 6 H 3 Sb[O 2 P(O)(H)] (7): Compound 7 was prepared according to a similar procedure as described for the synthesis of compound 3. A dichloromethane (10 mL) solution of [2,6(Me 2 NCH 2 ) 2 C 6 H 3 SbO] 2 (1) (101 mg, 0.153 mmol) was mixed with phosphonic acid (25 mg, 0.307 mmol) in dichloromethane (15 mL) to give 5 as white crystals (82 mg, 68 %); m.p. 243 °C (dec.).1 H NMR (400 MHz, CDCl 3 ,25°C): δ = 2.02 [s (br.), 6 H, N(CH 3 ) 2 ], 2.77 [s (br.), 6 H, N(CH 3 ) 2 ] 3.13 and 4.77 (AX pattern, 2 J H,H = 13 Hz, 4 H, NCH 2 ), 6.77 (d, 1 J P, H = 644 Hz, 1 H, PH), 7.06 (br., 2 H, Ar-H3,5), 7.11 (br., 1 H, Ar-H4) ppm.13 C NMR (100.61 MHz, CDCl 3 ,25°C): δ = 41.1 [s, N(CH 3 ) 2 ], 44.6 [s, N(CH 3 ) 2 ], 62.4 (s, NCH 2 ), 125.1 (s, Ar-C3,5), 128.8 (s, Ar-C4), 146.8 (s, Ar-C2,6), 152.1 (s, Ar-C1) ppm. | [] | [] | ["C 12 H 23 N 2 O 6 P 2 Sb", "C 12 H 23 BiN 2 O 6 P 2", "C 6 H 3 Bi[OP(H)(O)(OH)] 2", "C 6 H 3 Sb[O 2 P(O)(H)]"] | ["Co(NO 3 ) 2 .6H 2 O--0.0145g, 0.05 mmol"] | [] | ["2,6(Me 2 NCH 2 ) 2 C 6 H 3 BiO--124 mg, 0.149 mmol", "phosphonic acid--49 mg, 0.59 mmol", "2,6(Me 2 NCH 2 ) 2 C 6 H 3 SbO--101 mg, 0.153 mmol", "phosphonic acid--25 mg, 0.307 mmol"] | [] | [] | ["dichloromethane--10 mL", "dichloromethane--15 mL"]
c5dt03135d | (ABS) 2 2H 2 O (2). The preparation of 2 was similar to that of 1 except that ABS (0.035g, 0.2mmol) was used instead of BS . Red crystals of complex 2 suitable for X-ray diffraction analysis were obtained (0.58g, yield: 66% based on Co). Elemental analysis calcd (%) for C 38 H 48 CoN 6 O 10 S 2 (871.87): C, 52.35; H, 5.55; N, 9.64; found: C, 51.05; H, 5.59; N, 9.62. IR (KBr, cm-1): 3499(w), 3468(w), 3431(w), 3348(w), 3229(br), 2943(w), 2864(w), 2384(w), 1689(w), 1637(w), 1614(s), 1599(w), 1500(m), 1423(m), 1385(w), 1354(w), 1327(w), 1296(m), 1219(m), 1159(s) ， 1122(s), 1064(w), 1026(s), 1001(w), 885(w), 819(m), 795(w), 721(w), 694(m), 613(w), 569(s), 525(w), 507(w). Synthesis of [Co(DPP) 2 (MBS) 2 ] (3). | [] | [] | ["[Co(DPP) 2 (MBS) 2 ]", "C 38 H 48 CoN 6 O 10 S 2"] | [] | [] | ["ABS--0.035g, 0.2mmol"] | [] | [] | []
c6dt03601e | Preparation of compound 6 Compound 6 was synthesized under similar reaction conditions to those of compound 5 except that mixed acetonitrile (4 mL) and HBr aqueous solvent (48%, 2 mL) were used as solvent. A large amount of orange blocked-shaped crystals of 6 was found after filtration with yield of 47% based on PbBr 2 . Elemental analysis: calcd (%) for C 32 N 7 H 27 CoPb 5 Br 13 (6): C, 14.54, H, 1.03, N, 3.71%; found: C, 14.45, H, 1.12, N, 3.78%. | [] | [] | ["compound 6", "C 32 N 7 H 27 CoPb 5 Br 13"] | [] | [] | [] | [] | [] | ["acetonitrile--4 mL", "HBr aqueous solvent (48%)--2 mL"]
cm047748r | [In 2 (OH) 2 (BDC) 2 (phen) 2 ](2). This complex was prepared similarly to 1 with the exception that bipy was replaced by phen. Pale yellow crystals of 2 were obtained after hydrothermal treatment at 170 °C (yield 66% based on In). Anal. Calcd for C 40 H 26 In 2 N 4 O 10 : C, 50.41; H, 2.73; N, 5.88. Found: C, 50.78; H, 2.21; N, 5.82. | [] | [] | ["[In(OH) 2 (BDC) 2 (phen) 2 ]", "C 40 H 26 In 2 N 4 O 10"] | [] | [] | ["BDC--NaN", "phen--NaN"] | ["170 \n°C"] | [] | []
c4dt02342k | The synthesis of {[Mn 2 (TPTA)(2,2′-bpy)(H 2 O)]·1.5H 2 O} n (3).A mixture of H 4 TPTA (0.020 g, 0.05 mmol), 2,2′-bpy (0.0156 g, 0.1 mmol), MnCl 2 ·4H 2 O (0.0100 g, 0.05 mmol), 4mLCH 3 CN and 4 mL H 2 O was sealed in a Teflon-lined stainless steel vessel and heated to 160 °C for 3 days, which was followed by slow cooling (a descent rate of 5 °C h −1 ) to room temperature. Yellow block crystals of 3 were obtained. Yield of 54% (based on Mn). Anal. (%) calcd for C 32 H 22 N 2 O 10 Mn 2 (704.40): C, 54.56; H, 3.14; N, 3.97. Found: C, 54.58; H, 2.99; N, 4.06. IR (KBr pellet, cm −1 ): 3426s, 3132w, 1619v, 1548v, 1396v, 1304v, 770m, 639m, 552w. | [] | [] | ["{[Mn 2 (TPTA)(2,2′-bpy)(H 2 O)]·1.5H 2 O} n", "C 32 H 22 N 2 O 10 Mn 2"] | ["MnCl 2 \n4H 2 O--0.0100 g, 0.05 mmol"] | [] | ["H 4 TPTA--0.020 g, 0.05 mmol", "2,2′-bpy--0.0156 g, 0.1 mmol"] | ["160 \n°C"] | ["3 days"] | ["CH 3 CN--4mL", "H 2 O--4 mL"]
b909838k | Synthesis of poly[bis(l 2 -thiocyanato-N ,S)-(l 2 -pyrazine-N ,N¢)copper(II)] (2) A mixture of CuCl 2 (67.2 mg, 0.5 mmol), KNCS (97.2 mg, 1 mmol) and pyrazine (40.0 mg, 0.5 mmol) was stirred in 4 mL water at RT. After 3 days the moss green crystalline powder obtained was ﬁltered off and washed with water, ethanol and diethyl ether and dried in air. Yield: 112.1 mg (86.3%). Calculated for C 6 H 4 CuN 4 S 2 (259.8): C 27.74, H 1.55, N 21.57, S 24.68; found: C 27.51, H 1.44, N 21.38, S 24.58. IR (KBr): n max = 3441 (b), 3111 (w), 3090 (w), 3040 (w), 2122 (vs), 1636 (w), 1488 (w), 1414 (m), 1158 (m), 1122 (m), 1062 (m), 978 (w), 935 (w), 826 (w), 798 (m), 486 (m), 439 (w) cm -1 (see Fig. S5 in the ESI†). | [] | [] | ["poly[bis(l 2 -thiocyanato-N ,S)-(l 2 -pyrazine-N ,N¢)copper(II)]", "C 6 H 4 CuN 4 S 2"] | ["CuCl 2--67.2 mg, 0.5 mmol"] | [] | ["KNCS--97.2 mg, 1 mmol", "pyrazine--40.0 mg, 0.5 mmol"] | ["RT"] | ["3 days"] | ["water--4 mL"]
aoc.2937 | 178–180  C; yield 75% (0.320 g). FT-IR cm 1 (s, strong; br, broad; w, weak; m, medium): 3128–3074s, n(C-H); 2952–2852s; 1653 m, n(C=C)alk; 1589s, n as (C=O); 1551s; 1489–1463w; 1386s, n s (C-O); 1374s, n s (C-O); 1290w; 1247w; 1162w; 1108 m; 972 m; 824 m; 690–653m; 609w, n(Sn-C); 545w, n(Sn-O); 510w, n(Sn-N). | [] | [] | [] | [] | [] | [] | ["178–180 °C"] | [] | []
acs.inorgchem.6b01845 | Synthesis of [Cd(μ 4 -CNip)(DMF)] n (3). Two milliliters of a DMF solution of CdCl 2 (0.1 mmol, 18.2 mg) were mixed with a solution containing 0.1 mmol of H 2 CNip (2 mL, 19.1 mg) in a vial. Then, 500 μL of a concentrated NH 3 solution (%30 w/w) was added over the previous mixture such that the pH of the solution rose to 5.0, and a white precipitate was formed. Block-shaped colorless single crystals of 3 were obtained after heating the ﬁnal suspension within the closed vial at 95 °C for 48 h. Yield: 65% based on metal. Anal. Calcd for C 12 H 10 CdN 2 O 5 (%): C, 38.47; H, 2.69; Cd, 30.00; N, 7.48. Found: C, 38.80; H, 2.55; Cd, 29.78; N, 7.52. | [] | [] | ["[Cd(μ4-CNip)(DMF)] n", "C 12 H 10 CdN 2 O 5"] | ["CdCl 2--0.1 mmol, 18.2 mg"] | [] | ["H 2 CNip--0.1 mmol, 19.1 mg"] | ["95 \b0C"] | ["48 h"] | ["DMF--2 mL", "NH 3 solution (%30 w/w)--500 μL"]
c9nj03387d | Synthesis of [PbZn(TATT)(OH)(H 2 O)] n (2). The synthesis of 2 is similar to that of 1, except that Pb(NO 3 ) 2 (0.2 mmol, 0.067 g) is added on the reactant mixing and stirring stage. The yield is 53% based on H 3 TATT. Elemental analysis (%) calcd for Scheme 1 Synthetic route of H 3 TATT. | [] | [] | ["[PbZn(TATT)(OH)(H 2 O)] n", "Scheme 1 Synthetic route of H 3 TATT"] | ["Pb(NO 3 ) 2--0.2 mmol, 0.067 g"] | [] | ["H 3 TATT--NaN"] | [] | [] | []
j.inoche.2004.08.005 | After six to seven days red crystals, which were suitable for X-ray diﬀraction were obtained. Calcd. for C 35 H 30 FeN 12 O 3 Sr: C, 51.89; H, 3.73; N, 20.75. Found: C, 52.03; H, 3.73; N 20.75%. IR [selected bands] (KBr, cm 1 ) 2151[m(CN b )], 2131[m(CN) t ], 1908[m(NO)], 629[m(Fe–N (NO) )], 407 [ m (Fe–C)]. k max (nm): 391 (sh), 506 (sh) , 596 (sh). Diﬀraction data were collected on a Rigaku RAXIS-IV Imaging Plate diﬀractometer with monochromated Mo Ka radiation at 296 K. The structure was solved by heavy-atom Patterson method and expanded using Fourier techniques. Crystal data for [Sr(Phen) 2 (DMF) 2 ][Fe(NO)(CN) 5 ], SrFeO 3 N 12 C 35 H 30 : monoclinic, space group Cc, a = 11.4639(3), b = 16.6254(7), c = 19.0184(9) A ˚ , a = 102.625(2)°, V = 3537.1(2) A ˚ 3 , Z =4, l = 19.70 cm 1 , 18,317 reﬂections collected (2h < 60.0°), 4841 unique (R int = 0.048) which were used in all calculations. R = 0.075 (all data), Rw = 0.131 (all da ta), R 1 = 0.042 (I>2.0r(I)). Fig. 1 shows the structure of [Sr(Phen) 2 (DMF) 2 ][Fe(NO) (CN) 5 ]. The iron atom in [Fe(NO)(CN) 5 ] 2 is coordinated to ﬁve carbon atoms of CN and one nitrogen atom of NO, thus the Fe is in an octahedral environment. The coordination number of the Sr 2+ ion in [Sr(Phen) 2 (DMF) 2 ] 2+ is eight: four nitrogen atoms of two Phen groups, two oxygen atoms of DMF, and two nitrogen atoms of bridging CN ligands surround the central metal. Adjacent [Sr(Phen) 2 (DMF) 2 ][Fe(NO) (CN) 5 ] units are connected by two CN ligands at the trans position to give a one-dimensional chain along the a-axis and the packing diagram of the complex is shown in Fig. 2. Monomeric nitric oxide (NO) in argon matrix show m(NO) vibrations at 1883 cm 1 while NO + in the solid state exhibits m(NO) vibration at 2273 cm 1 . | [] | [] | ["[Sr(Phen) 2 (DMF) 2 ][Fe(NO)(CN) 5 ]"] | ["Fe(NO)(CN) 5 --NA"] | [] | ["Phen--NA"] | [] | ["six to seven days"] | ["DMF--NA"]
j.ica.2008.07.021 | Pale yellow block crystals were obtained. Yield: 65%. Anal. Calc.for C 24 H 20 Ag 2 B 2 F 8 N 8 : C, 35.60; H, 2.49; N, 13.84. Found: C, 35.18; H, 2.34; N, 13.80%.2.7. Synthesis of [Ag 2 (bppm) 2 (NO 3 ) 2 ](4) The title compound was prepared by the same procedure as compound 1 using bppm (24.0 mg, 0.1 mmol) instead of bpb. Colorless parallelepiped crystals were obtained. Yield: 59%. Anal. Calc. | [] | [] | ["[Ag 2 (bppm) 2 (NO 3 ) 2 ]"] | [] | [] | ["bppm--24.0 mg, 0.1 mmol"] | [] | [] | []
c3ce41714j | Found: C, 37.37; H, 1.85 ; N, 4.36%. IR/cm −1 (KBr): 3448(w), 3066(w), 1611(w), 1542(m), 1512(m), 1422(m), 1352(s), 1142(w), 1098(w), 841(s), 773(s), 726 (s).[Ag 2 (5-iipa)(bbi) 0.5 ] n (3). A similar synthetic procedure to 1 was carried out for 3 except that bbi (0.0114 g, 0.06 mmol) was used instead of bpy. Colorless needle-like crystals of 3 were obtained in 61% yield based on silver. Anal. calcd. for C 14 H 10 NO 4 IAg 2 (598.87): C, 28.06; H, 1.67; N, 2.34%. Found: C, 28.13; H, 1.62; N, 2.37%. IR/cm −1 (KBr): 3406(w), 3112(w), 1595(m), 1535(s), 1423(m), 1354(s), 1241(m), 1084(m), 858(w), 770(s), 716(s), 659(m). | [] | [] | ["[Ag 2 (5-iipa)(bbi) 0.5 ] n", "C 14 H 10 NO 4 IAg 2"] | [] | [] | ["5-iipa--NaN", "bbi--0.0114 g, 0.06 mmol"] | [] | [] | []
b302807k | for C 12 H 10 CdN 4 O 7 : C, 33.16; H, 2.32; N, 12.89%). IR (KBr)/ cm ⫺1 : 3423m, 1767w, 1649w, 1587w, 1505m, 1383s, 1322m, 1301m, 1116w, 1071w, 1038w, 1020w, 860w, 830m, 805w, 786w, 738w. Single crystals were grown by slow diﬀusion of layered solutions of Cd(NO 3 ) 2 ⴢ4H 2 O in MeCN over 4,7-phen in CH 2 Cl 2 . | [] | [] | ["C 12 H 10 CdN 4 O 7"] | ["Cd(NO 3 ) 2 ⴢ4H 2 O--not specified"] | [] | ["4,7-phen--not specified"] | [] | [] | ["MeCN--not specified", "CH 2 Cl 2--not specified"]
174751911x12964930076601 | {[Mn(topca)(H 2 O) 3 ](ClO 4 )} n (4): Prepared by a similar procedure as described for (3), with MnCl 2 ·4H 2 O replaced by Mn(ClO 4 ) 2 ·6H 2 O (0.1805 g, 0.5 mmol). Yellow, block–shaped crystals of (4) were obtained. Yield: 78% on the basis of Htopca. Anal. Calcd for C 5 H 11 ClMnN 2 O 10 : C, 17.18; H, 3.17; N, 8.01. Found: C, 17.13; H, 3.13; N, 8.05%. IR data (KBr, cm –1 ): 3367(br), 1675(m), 1635(vs), 1411(m), 1377(m), 1165(m), 1121(s), 1110(m), 1091(m), 940 (w), 636(m). | [] | [] | ["{[Mn(topca)(H 2 O) 3 ](ClO 4 )} n", "C 5 H 11 ClMnN 2 O 10"] | ["Mn(ClO 4 ) 2 ·6H 2 O--0.1805 g, 0.5 mmol"] | [] | ["Htopca--NaN"] | [] | [] | []
c2ce25529d | Zn 2 (L1) 2 (DMA) 2 ? 3 DMF (1). Zn(NO 3 ) 2 ?6H 2 O (59.4 mg, 0.200 mmol) and H 2 L1 (40.6 mg, 0.100 mmol) were dissolved in DMF (5 mL). The solution was transferred to a 23 mL Teflonlined Parr bomb, sealed, and heated at 110 uC for 24 h. The bomb was cooled at a rate of 3.7 uCh 21 . Colorless crystals of Zn 2 (L1) 2 (DMA) 2 ? 3 DMF were isolated in 64% yield. FT-IR (cm 21 ): 3258 (w), 3056 (w, br), 1626 (s), 1540 (m), 1422 (s), 1381 (s), 1355 (s), 1213 (m), 1122 (m), 1025 (m), 899 (w), 800 (s), 775 (m), 713 (m), 691 (s), 633 (m), 428 (m). Elem Calcd for C 57 H 59 N 5 O 11 S 4 Zn 2 : C, 54.81; H, 4.76; N, 5.61. Found: C, 55.36; H, 4.73; N, 5.30. | [] | [] | ["Zn 2 (L1) 2 (DMA) 2 ? 3 DMF", "C 57 H 59 N 5 O 11 S 4 Zn 2"] | ["Zn(NO 3 ) 2 ?6H 2 O--59.4 mg, 0.200 mmol"] | [] | ["H 2 L1--40.6 mg, 0.100 mmol"] | ["110 uC"] | ["24 h"] | ["DMF--5 mL"]
acs.cgd.5b01721 | Synthesis of [(2,2′-pypzpy)Cu(μ-I)] 2 ·MeCN (1·MeCN). Method A. To a solution containing CuI (10 mg, 0.05 mmol) in MeCN (3 mL) was added a solution of 2,2′-pypzpy (11 mg, 0.05 mmol) in MeCN (3 mL). The mixture was stirred at room temperature for 3 h and then ﬁltered. Et 2 O (30 mL) was layered onto the ﬁltrate to form yellow crystals of 1 several days later, which were collected by ﬁltration, washed with Et 2 O, and dried in air. Yield: 13 mg (64% based on Cu). Anal. Calcd for C 13 H 10 CuIN 4 : C, 37.83; H, 2.44; N, 13.58%. | [] | [] | ["[(2,2′-pypzpy)Cu(μ-I)] 2 ·MeCN", "C 13 H 10 CuIN 4"] | ["CuI--10 mg, 0.05 mmol"] | [] | ["2,2′-pypzpy--11 mg, 0.05 mmol"] | ["room temperature"] | ["3 h"] | ["MeCN--3 mL", "Et 2 O--30 mL"]
j.matt.2019.02.002 | EXPERIMENTAL PROCEDURES Synthesis of UiO-67.5 or PCN-160 ZrCl 4 (200 mg), L1 (100 mg), triﬂuoroacetic acid (1.0 mL), and DMF (20 mL) were chargedinaPyrexvial.Themixturewasheatedinanovenat120  C for 72 h. Af ter cooling down to room temperature, the crystals were harvested.Synthesis of PCN-161 PCN-161 was synthesized by repeated linker exchange of PCN-160 with L1 0 DMF solution. Generally, crystals of P CN-160 (100 mg) were i ncubated with the solution of L1 0 in DMF (80 mM, 20 mL) at 85  C for 24 h. The supernatant was repla ced w ith fre sh solution of L1 0 in DMF (80 mM, 20 mL) every 6 h. | [] | [] | ["UiO-67.5", "PCN-160", "PCN-161"] | ["ZrCl 4--200 mg"] | [] | ["L1--100 mg"] | ["120  C", "85  C"] | ["72 h", "24 h"] | ["triﬂuoroacetic acid--1.0 mL", "DMF--20 mL"]
cg901332m | Synthesis of [Cd 7 (L 9 ) 3 (μ 3 -OH) 2 (L) 2 ] 3 8H 2 O (12). The preparation of 12 was similar to that of 9 except that H 4 L 9 (0.05 mmol) was used instead of H 3 L 6 as the organic acid ligand. Colorless crystals of 12 were collected in a 66% yield (based on CdCO 3 ). Anal. Calcd for C 64 H 64 Cd 7 N 16 O 34 (M r = 2388.11): C, 32.19; H, 2.70; N, 9.38.Found: C, 32.34; H, 2.85; N, 9.24. IR (cm -1 ): 3435(s), 1691(w), 1584(m), 1531(m), 1482(w), 1427(w), 1370(s), 1242(m), 1092(m), 937(w), 870(m), 825(w), 763(w), 656(m), 623(w), 573(w). | [] | [] | ["[Cd 7 (L 9 ) 3 (μ 3 -OH) 2 (L) 2 ] 3 8H 2 O", "C 64 H 64 Cd 7 N 16 O 34"] | [] | [] | ["H 4 L 9--0.05 mmol"] | [] | [] | []
ic5001232 | [Cu 2 Cl 2 (ina) 2 (H 2 O) 2 ](6). The synthetic procedure is similar to that of 2 except for using [N(Me) 4 ]Cl (0.033 g, 0.2 mmol) instead of NaOH; blue sheet crystals of 6 in yield of 86% were recovered. Anal.Calcd (%) for C 12 Cl 2 Cu 2 N 2 O 6 H 12 : C, 30.11; H, 2.51; N, 5.86. Found: C, 30.02; H, 2.42; N, 5.77. IR data (KBr, cm −1 ): 3378(s), 1607(s), 1556(s), 1472(s), 688(s), 776(m), 1235(w), 1153(w), 1041(w), 950(w), 873(w), 465(w). | [] | [] | ["[Cu 2 Cl 2 (ina) 2 (H 2 O) 2 ]", "C 12 Cl 2 Cu 2 N 2 O 6 H 12"] | ["[N(Me) 4 ]Cl--0.033 g, 0.2 mmol"] | [] | [] | [] | [] | []
ejic.200700651 | Pale-yellow block crystals were obtained. Yield: 45.5 mg (56 % based on Cd). C 38 H 26 CdN 4 O 8 S (813.10): calcd. C 53.52, H 3.43, N 7.34; found C 53.54, H 3.40, N 7.29. IR (KBr): ν ˜ = 3442 m, 2360 m, 1597 s, 1555 s, 1398 s, 1327 w, 1162 m, 1101 m, 848 m, 815 m, 745 s, 696 w, 619 m cm –1 .Synthesis of [Cd(sfdb)(bpy) 2 ] n ·nH 2 O (2): This complex was synthesized as for 1 but with 2,2⬘-bpy instead of phen (solution pH 5.5).Colorless crystals. Yield: 43.3 mg (58% based on Cd).C 34 H 26 CdN 4 O 7 S (747.05): calcd. C 54.66, H 3.51, N 7.50; found C 54.69, H 3.47, N 7.53. IR (KBr): ν ˜ = 3425 w, 3066 w, 2360 s, 1598 Table 1. Crystal data and structural refinement parameters for compounds 1–4. | [] | [] | ["[Cd(sfdb)(bpy) 2 ] n ·nH 2 O", "C 34 H 26 CdN 4 O 7 S"] | [] | [] | ["sfdb--NaN", "bpy--NaN"] | [] | [] | []
ic050757x | Complex 5. Crystals of 5 suitable for X-ray diffraction were obtained as mentioned above for 3‚THF. Yield: 51%. Anal. Calcd for C 24 H 36 O 12 Ru 2 Re: C, 31.86; H, 4.01. Found: C, 31.92; H, 3.98.IR (KBr disk, cm -1 ): 2969-2879w, 1643m, 1460-1411vs, 976w, 943w, 914w, 893w, 851m, 315vw. µ eff (rt) ) 4.53 µ B . Mass spectral data [m/z (fragment)] (ESI + ): 656 [Ru 2 (µ-O 2 CCMeCHEt) 4 ]; (ESI ): 251 (ReO 4 ). | [] | [] | ["Complex 5"] | ["Ru--not available", "Re--not available"] | [] | [] | [] | [] | ["THF--not available"]
ic0257017 | Ce[CeL](NO 3 ) 2 ‚5H 2 O (2). Anal. Calcd for C 26 H 40 N 8 O 19 Ce 2 :C, 31.9; H, 3.3; N, 11.5. Found: C, 29.8; H, 3.8; N, 10.7%. Yield: 82%. FAB mass spectrum (negative ion): 694 amu. Crystals of formula [Ce 4 L 2 (H 2 O) 11 ](NO 3 ) 4 ‚30H 2 O suitable for X-ray diffraction were grown from an aqueous solution of the isolated solid.H[PrL]‚5H 2 O (3). Anal. Calcd for C 26 H 41 N 6 O 13 Pr: C, 39.7; H, 5.3; N, 10.7. Found: C, 38.8; H, 5.2; N, 11.2%. Yield: 85%. FAB mass spectrum (negative ion): 695 amu. | [] | [] | ["Ce[CeL](NO 3 ) 2 ‚5H 2 O", "H[PrL]‚5H 2 O"] | ["Ce[CeL](NO 3 ) 2 ‚5H 2 O--NaN", "H[PrL]‚5H 2 O--NaN"] | [] | ["L--NaN"] | [] | [] | []
j.poly.2014.11.021 | 2.2. Synthesis of compounds 1–3 2.2.1. [Ag 7 (3-pttz) 4 (PMo 12 O 40 )]H 2 O(1) A mixture of MoO 3 (0.8 mmol), AgNO 3 (0.3 mmol), 3-Hpttz (0.2 mmol), KH 2 PO 4 (0.1 mmol) was dissolved in 8.0 mL of HNO 3 aqueous solution (0.25 M) and stirred for half an hour at the pH value of 2.3. Then the mixture was sealed in an 18 ml Teﬂon-lined reactor and heated at 165 °C for 3 days. Yellow columnar crystals of compound 1 were obtained, ﬁltered, washed with water and dried at room temperature (yield: 50% based on Mo). Anal. Calc.for C 24 H 18 Ag 7 Mo 12 N 20 O 41 P: C, 9.06; H, 0.57; N, 8.81. Found: C, 8.89; H, 0.66; N, 8.96%. IR (solid KBr pellet, v/cm 1 ): 3443(m), 1608(m), 1454(m), 1424(m), 1386(m), 1061(vs), 956(vs), 875(vs), 795(vs), 674(s), 499(s). | [] | [] | ["[Ag 7 (3-pttz) 4 (PMo 12 O 40 )]·H 2 O", "C 24 H 18 Ag 7 Mo 12 N 20 O 41 P"] | ["MoO 3--0.8 mmol", "AgNO 3--0.3 mmol"] | ["KH 2 PO 4--0.1 mmol"] | ["3-Hpttz--0.2 mmol"] | ["165 °C"] | ["3 days"] | ["HNO 3 aqueous solution--8.0 mL (0.25 M)"]
acs.inorgchem.7b00323 | The yield was 50% [based on Tb(NO 3 ) 3 ·6H 2 O]. Elem anal. Calcd for compound 2: C, 24.84; H, 2.76; N, 4.64. Found: C, 25.46; H, 2.36; N, 4.97. | [] | [] | [] | ["Tb(NO 3 ) 3 \n6H 2 O--NaN"] | [] | [] | [] | [] | []
hlca.200390287 | HPLC (gradient MeCN/H 2 O containing CH 3 COOH (0.06%)). The desired fractions were lyophilized: 15 (43 mg, 42%). White solid. IR (KBr): 3241, 1764, 1726, 1673. | [] | [] | [] | [] | [] | [] | [] | [] | []
ic501849g | Synthesis of 5-(2-carboxypyrrolidine-1-carbonyl)isophthalic Acid (7). Compound 6 (3.49 g, 10 mmol), methanol (10 mL), water (40 mL), and solid sodium hydroxide (1.8 g, 45 mmol) were added to a 100-mL round-bottomed ﬂask containing a stirring bar. The reaction mixture was stirred and heated at 50 °C for 10 h, and then the result solution was slowly acidiﬁed to pH 1−2 with concentrated aqueous HCl in an ice bath. The precipitated solid was separated by ﬁltration to give pure compound 7 (2.6 g, 8.5 mmol, 85%) as a white solid: 1 H NMR (400 MHz, DMSO), δ (ppm): 13.33 (3H, brs), 8.64−8.13 (3H, m), 4.46−4.30 (1H, m), 3.60−3.49 (2H, m), 2.51−2.28 (1H, m), 1.93−1.84 (3H, m); 13 C NMR (100 MHz, DMSO), δ (ppm): 173.96, 173.54, 167.06, 166.51, 166.42, 138.48, 137.66, 132.19, 132.04, 131.91, 131.68, 131.59, 131.10, 61.25, 59.50, 50.07, 47.01, 31.51, 29.42, 25.47, 22.79; LRSM (ESI): Mass calcd for C 12 H 11 O 6 [M+H] + , 308.1; found 308.2. | [] | [] | ["5-(2-carboxypyrrolidine-1-carbonyl)isophthalic Acid", "C 12 H 11 O 6"] | [] | ["solid sodium hydroxide--1.8 g, 45 mmol"] | ["Compound 6--3.49 g, 10 mmol"] | ["50 \nC"] | ["10 h"] | ["methanol--10 mL", "water--40 mL"]
s1472-7862(03)00006-6 | {[{Co(O 2 NO) 2 }(-4,4 0 -bipy) 1.5 ] .0.5Et 2 O} 1 ,4.A solution of Co(NO 3 ) 2 .6H 2 O (0.291 g, 10 3 mol) in hot MeOH (70 cm 3 ) was mixed with a solution of 4,4 0 bipyridine (0.36 g, 610 3 mol) in hot MeOH (70 cm 3 ) to give a ligand: metal molar ratio of 6:1. The resulting purple solution was heated to reﬂux for 3 h and then slowly cooled to room temperature. Diﬀusion of Et 2 O vapour into a portion of the solution gave purple crystals (laths) of 4 within 48 h. Yield: 0.123 g; 0.2710 3 mol; 25%. Found (calcd for C 17 H 17 CoN 5 O 6.5 ): C 43.80 (44.90); H 3.40 (3.70); N 15.45 (15.40). IR (n/cm 1 ; unless stated otherwise all bands are attributed to 4,4 0 bipy): 3068 w; 1609 s; 1535 w; 1491ms (NO 3  ); 1413 vs (NO 3  ), 1326 sh; 1299 s (NO 3  ); 1220 m; 1073 w; 1010 w; 812 m; 634 m. | [] | ["48 h"] | ["[{Co(O 2 NO) 2 }(-4,4 0 -bipy) 1.5 ] .0.5Et 2 O", "C 17 H 17 CoN 5 O 6.5"] | ["Co(NO 3 ) 2 .6H 2 O--0.291 g, 10 3 mol"] | [] | ["4,4 0 bipyridine--0.36 g, 610 3 mol"] | ["reflux"] | ["3 h"] | ["MeOH--70 cm 3", "Et 2 O--laths"]
ic9021855 | Synthesis of [Zn(3-BPFA ) 2 (N 3 ) 2 ] n (8). To a solution of Zn(ClO 4 ) 2 3 6H 2 O (0.0188 g, 0.05 mmol) in methanol (10 mL) and NaN 3 (0.0065 g, 0.1 mmol) in water (0.5 mL) was slowly added 3-BPFA (0.0426 g, 0.1 mmol) in methanol (10 mL) at room temperature. The mixture was stirred at room temperature for 15 min in an aluminum-foil-covered 25 mL flask and filtered.The resulting mixture stood in the dark at room temperature.The orange bar crystals suitable for X-ray structure determination were formed several days later. Yield: 0.0210 g, 42%. IR (cm -1 ): 3388 (s), 2049(vs), 1667(vs), 1648 (m), 1601(m), 1581(m), 1529 (vs), 1485(s), 1417(s), 1404(m), 1293(m), 1281(m), 801(m), 706(m). Anal. Calcd for C 44 H 36 Fe 2 N 14 O 4 Zn: C, 52.75; H, 3.622; N, 19.57. Found: C, 52.61; H, 3.625; N, 19.43. | [] | [] | ["[Zn(3-BPFA ) 2 (N 3 ) 2 ] n", "C 44 H 36 Fe 2 N 14 O 4 Zn"] | ["Zn(ClO 4 ) 2 3 6H 2 O--0.0188 g, 0.05 mmol"] | ["NaN 3--0.0065 g, 0.1 mmol"] | ["3-BPFA--0.0426 g, 0.1 mmol"] | ["room temperature"] | ["15 min"] | ["methanol--10 mL", "water--0.5 mL"]
b903457a | IR (cm 1 ) bands: 439(m), 709(m), 862 (w), 1014(w), 1153(m), 1642(m), 2070(vs), 3020(w).3. Results and discussion 3.1. Synthesis and spectroscopy Several different synthetic approaches have been reported for the preparation of coordination polymers. In this paper, we have used the branched tube method for preparation of compound 1 21,22 (Fig. S1†) as well as simple solvent evaporation from the reactant mixtures for preparation of compounds 2–8. Large single crystals suitable for single crystal X-ray diffraction were obtained for all eight compounds, [Hg(m-pyr)(m-Br) 2 ] n (1), [Hg 2 (m-pyr)(m-I) 2 I 2 ] n (2), [Hg(m-pyr)(m-SCN) 2 ] n (3), [Hg 2 (m-2,5dmpyr)(m-Cl) 4 ] n (4), [Hg 2 (m-2,5-dmpyr)(m-Br) 4 ] n (5), [Hg 2 (m-2,5dmpyr)(m-SCN) 2 (SCN) 2 ] n (6), [Hg(2,6-dmpyr)(m-Br) 2 ] n (7) and [Hg(m-2,6-dmpyr)(m-SCN) 2 ] n (8). The metal to ligand ratio used in the preparation was 1 : 1 for all eight compounds, but the resultant compounds had varying stoichiometries, a 1 : 1 M : L ratio in compounds 1, 3, 7 and 8 and 1 : 2 (M 2 L) in compounds 2, 4, 5 and 6. | [] | [] | [] | [] | [] | [] | [] | [] | []
chem.201304420 | Synthesis of doped compounds The doped compounds 0.06, 0.10, 0.21, and 0.24 were synthesized by following the procedure used for the original compound (0). A solution (100 mL) of DMDCNQI (46 mg, 0.25 mmol) in dichloromethane was divided into 2 mL aliquots, and each aliquot was placed in a narrow-diameter sealed glass tube (f= 8 mm), as the bottom layer. A mixture of p-xylene and dichloromethane (1:1 v/v; 1 mL), which was the middle layer, was carefully added to the bottom layer. A 2 mL aliquot of a solution of a mixture of [Ru 2 (2,3,5,6F 4 PhCO 2 ) 4 (MeOH) 2 ] and [Ru 2 (F 5 PhCO 2 ) 4 (thf) 2 ]inp-xylene (100 mL) with a molar ratio of (0.25x) mmol/x mmol (x= 0.015, 0.025, 0.053, 0.06 for 0.06, 0.10, 0.21, and 0.24 , respectively) was then carefully added on top of the middle layer in each tube. The glass tubes were turned upside down and left undisturbed for 2 weeks or more, after which time they yielded plate-shaped brown crystals of the doped compounds. For 0.06: Yield: 103.1 mg (30 %); FTIR (KBr pellet, 4000–400 cm 1 at RT): n ˜ =2109 (n(CN)); 1536 (n(C= C)); 1586, 1403 cm 1 (n(CO 2 )); elemental analysis calcd (%) for the dried 0.06 (C 38 H 11.76 F 16.24 N 4 O 8 Ru 2 ): C 39.25, H 1.02, N 4.82; found: C 39.38, H 1.11, N 4.82. For 0.10: Yield: 44.8 mg (13%); FTIR (KBr pellet, 4000–400 cm 1 at RT): n ˜ = 2109 (n(CN)); 1536 (n(C=C)); 1586, 1403 cm 1 (n(CO 2 )); elemental analysis calcd (%) for the dried 0.10 (C 39.15 H 11.6 F 16.4 N 4 O 8 Ru 2 ): C 39.15, H 1.00, N 4.81; found: C 39.14, H 1.16, N 4.96. For 0.21: Yield: 110.9 mg (32 %); FTIR (KBr pellet, 4000–400 cm 1 at RT): n ˜ = 2111 (n(CN)); 1541 (n(C=C)); 1588, 1404 cm 1 (n(CO 2 )); elemental analysis calcd (%) for the dried 0.21 (C 38 H 11.16 F 16.84 N 4 O 8 Ru 2 ): C 38.88, H 0.96, N 4.77; found: C 39.04, H 1.03, N 4.84. For 0.24: Yield: 164.2 mg (47 %); FTIR (KBr pellet, 4000–400 cm 1 at RT): n ˜ =2110 n(CN); 1538 (n(C=C)); 1587, 1404 cm 1 (n(CO 2 )); elemental analysis (%) calcd for the dried 0.24 (C 38 H 11.04 F 16.84 N 4 O 8 Ru 2 ): C 38.81, H 0.95, N 4.76; found: C 39.16, H 1.02, N 4.85. | [] | [] | ["C 38 H 11.76 F 16.24 N 4 O 8 Ru 2 ", "C 38 H 11.6 F 16.4 N 4 O 8 Ru 2 ", "C 38 H 11.16 F 16.84 N 4 O 8 Ru 2 ", "C 38 H 11.04 F 16.84 N 4 O 8 Ru 2 "] | ["[Ru 2 (2,3,5,6F 4 PhCO 2 ) 4 (MeOH) 2 ]--x= 0.015 mmol", "[Ru 2 (F 5 PhCO 2 ) 4 (thf) 2 ]--x= 0.025 mmol"] | [] | ["DMDCNQI --46 mg, 0.25 mmol"] | [] | ["2 weeks or more"] | ["dichloromethane--100 mL", "p-xylene --1 mL"]
j.ica.2013.02.034 | 2.2. Preparation of the polymers Complexes 1–2 were synthesized by similar procedure. A mix- ture of H 2 btca (0.2 mmol), ammonium oxalate monohyd rate (0.2 mmol), Ln(NO 3 ) 3 6H 2 O (0.2 mmol), acetonitri le (4.0 mL), and deionized water (4.0 mL) was sealed in a 25 mL Teﬂon-lined stain- less steel vessel and heated at 140 °C for 3 days under autogenous pressure, followed by cooling to room temperature at a rate of 5 °C/h. Light yellow block-shap ed single crystals were collected by ﬁltration and washed with distilled water several times. Com- plex 1, yield: 56% (based on Sm). Elemental Anal. Calc. for C 9 H 10 N 3O 9 Sm: C, 23.76; H, 2.20; N, 9.24. Found: C, 23.55; H, 2.34; N, 9.22%. IR data (KBr, cm 1 ): 3405 (br), 1606 (m), 1546 (s), 1499 (m), 1463 (m), 1394 (vs), 1312 (w), 1274 (m), 1199 (s), 1079 (m), 1012 (m), 986 (m), 945 (w), 834 (w), 784 (vs), 756 (s), 685 (s). Complex 2, yield: 46% (based on Ho). Elemental Anal. Calc. for C 9 H 10 N 3 O 9 Ho: C, 23.08; H, 2.14; N, 8.97. Found: C, 22.97; H, 2.27; N, 9.13%. IR data (KBr, cm 1 ): 3405 (br), 1606 (m), 1546 (s), 1502 (m), 1462(m), 1394 (vs), 1311 (w), 1275 (m), 1196 (s), 1083 (m), 1010 (m), 989 (m), 944 (w), 841 (w), 784 (vs), 754 (s), 685 (s). | [] | [] | [] | ["Ln(NO 3 ) 3 \n6H 2 O--0.2 mmol"] | [] | ["H 2 btca--0.2 mmol", "ammonium oxalate monohydrate--0.2 mmol"] | ["140 °C"] | ["3 days"] | ["acetonitrile--4.0 mL", "deionized water--4.0 mL"]
cm2008889 | The resulting white precipitate was collected by filtration, washed with water, and dried under vacuum to give white solid of H 8 TDM (4.8 g, 90%).1 H NMR (300 MHz, DMSO-d 6 ): δ = 13.50 (br, 8H); 8.02 (s, 4H); 7.68 (s, 8H); 4.44 (s, 8H).Synthesis of PCN-26· xS, C u 4 (H 2 O) 4 (TDM)·xS. Amixtureof H 8 TDM (0.05 g, 6.3 × 10 −5 mol), CuBr 2 (0.15 g, 6.7 × 10 −4 mol), and 1 mL of tetrafluoroboric acid (HBF 4 , 48% min w/w aqueous solution) in 17 mL of dimethylformamide (DMF) was sealed in a 20 mL borosilicate glass scintillation vial and placed in an oven at 60 °C for 72 h. The resulting green crystals of Cu 4 (H 2 O) 4 (TDM)·xS (PCN26·xS, S = noncoordinated solvent molecules) were washed with DMF and collected. | [] | [] | ["PCN-26· xS, Cu 4 (H 2 O) 4 (TDM)·xS"] | ["CuBr 2--0.15 g, 6.7 × 10 −4 mol"] | ["tetrafluoroboric acid (HBF 4, 48% min w/w aqueous solution)--1 mL"] | ["H 8 TDM--0.05 g, 6.3 × 10 −5 mol"] | ["60 °C"] | ["72 h"] | ["DMF--17 mL"]
j.ica.2005.02.013 | 2.2. Synthesis of Cu I 2 ClðIN Þ (1) Compound 1 was originally prepared via a selfassembly process under mild hydrothermal condition from the reaction of CuCl, isonicotinic acid, NaCl, and H 2 O in a molar ratio of 2:1:1:555 at 140 °C for four days. After slow cooling to room temperature, the resulting orange needles of 1 were collected as a major phase (32% yield on Cu) together with a small quantity of blue block crystals, and then ﬁltered oﬀ, was hed with distilled water, and dried at ambient temperature. The needles were manually selected for structural determination and further characterization. Anal. Calc. for 1:C, 25.32; N, 4.92; Cu, 44.65. Found: C, 25.19; N, 4.83; Cu, 44.92%. IR (KBr) m/cm 1 : 3033w, 1585s, 1547s, 1227s, 1055w, 858w, 764m, 765m, 700s and 527w (Fig. | [] | [] | ["Cu I 2 ClðIN Þ"] | ["CuCl--NaN"] | [] | ["isonicotinic acid--NaN"] | ["140 \nC"] | ["four days"] | ["H 2 O--NaN"]
j.poly.2018.12.016 | Found C: 15.32, H: 1.65, N: 5.85%. IR (cm 1 ): 3233.74(s), 3069.79 (s), 1601.22(w), 1436.46(s).Complex 1–4: (0.127 g, 54.26% yield based on ﬁnal product), m.p > 300 °C. Anal. Calc. for C 6 H 8 Br 2 HgN 2 : C: 15.36, H: 1.70, N: 5.98.Found C: 15.29, H: 1.67, N: 5.94%. IR (cm 1 ): 3231.74(s), 3068.75 (s), 1602.31(w), 1435.39(s).Complex 1–5: (0.117 g, 49.99% yield based on ﬁnal product), m.p > 300 °C. Anal. Calc. for C 6 H 8 Br 2 HgN 2 : C: 15.36, H: 1.63, N: 5.98. | [] | [] | ["Complex 1-4", "Complex 1-5"] | [] | [] | [] | [] | [] | []
ic2018314 | [Gd(OAc) 3 (H 2 O) 0.5 ] n (4). [Gd 2 (OAc) 6 (H 2 O) 4 ]·4H 2 O (0.122 g, 0.15 mmol) was added to MeCN−CH 2 Cl 2 (v/v = 1:1, 15 mL). The resulting solution was resealed in a 25-mL Teflon-lined, stainless steel vessel and heated at 120 °C for 48 h, and then cooled at a rate of ca. 5 °Ch −1 . Colorless crystals (yield: 30%) were obtained. Elemental analysis (%) calcd for C 12 H 20 GdO 13 : C 20.99, H 2.94. Found: C 20.78, H 3.09. Infrared (KBr disk) cm −1 : 3395 (w), 1546 (s), 1455 (s), 1419 (s), 1388 (m), 1316 (m), 1054 (w), 1024 (w), 966 (w), 945 (w), 683 (m).X-ray Structure Determination. Diffraction data for complexes 1, 2, 3 and 4 were recorded at 298(2) K on a Rigaku R-AXIS SPIDER Image Plate diffractometer with graphite-monochromated Mo Kα radiation (λ = 0.71073 Å). Data collection and processing (cell refinement, data reduction and absorption) were performed using the program PROCESS-AUTO. The structures were solved by direct methods, and all non-hydrogen atoms were refined anisotropically by least-squares on F 2 using the SHELXTL program. Hydrogen atoms on organic ligands were generated by the riding mode. A summary of the crystallographic data and refinement parameters is provided in Table 1. | [] | [] | ["[Gd(OAc) 3 (H 2 O) 0.5 ] n", "[Gd 2 (OAc) 6 (H 2 O) 4 ]\n4H 2 O", "C 12 H 20 GdO 13"] | ["Gd 2 (OAc) 6 (H 2 O) 4 --0.122 g, 0.15 mmol"] | [] | [] | ["120 \nC"] | ["48 h"] | ["MeCN−CH 2 Cl 2 --v/v = 1:1, 15 mL"]
s0277-5387(01)00965-2 | 2 .3 .18 . Synthesis of tetrakis [ hexaaminecobalt ( III )] decakis ( phenylmalonato ) bis ( hydroxy ) pentakis [ dioxouranate ( VI )] octatriacontahydrate [Co(NH 3 ) 6 ] 4 [(UO 2 ) 5 (C 9 H 6 O 4 ) 10 (OH) 2 ]·38H 2 O(15b): a solution of uranyl nitrate hexahydrate (1.00 g, 2 mmol in 15 cm 3 H 2 O) was added to a solution of phenylmalonic acid and hexaaminecobalt(III) chloride (0.72 g, 4 mmol and 0.54 g, 2 mmol in 50 cm 3 H 2 O). The above solution was then neutralised by the addition of fresh NaOH solution (0.32 g, 8 mmol in 5 cm 3 H 2 O). An orange crystalline product formed after an hour and was collected by ﬁltration and dried in air, yield 75%. | [] | [] | ["[Co(NH 3 ) 6 ] 4 [(UO 2 ) 5 (C 9 H 6 O 4 ) 10 (OH) 2 ]·38H 2 O", "tetrakis [ hexaaminecobalt ( III )] decakis ( phenylmalonato ) bis ( hydroxy ) pentakis [ dioxouranate ( VI )] octatriacontahydrate"] | ["uranyl nitrate hexahydrate--1.00 g, 2 mmol", "hexaaminecobalt(III) chloride--0.54 g, 2 mmol"] | ["NaOH solution--0.32 g, 8 mmol"] | ["phenylmalonic acid--0.72 g, 4 mmol"] | [] | ["an hour"] | ["H 2 O--15 cm 3", "H 2 O--50 cm 3", "H 2 O--5 cm 3"]
j.ultsonch.2017.09.039 | 2.2. Synthesis of [Ni(L1)(mip)·H 2 O] n (1) as single crystal A mixture of Ni(OAc) 2 ·4H 2 O (0.1 mmol, 24.9 mg), H 2 mip (0.1 mmol, 17.8 mg), L1 (0.1 mmol, 37.4 mg), NaOH (0.2 mmol, 8.0 mg) was added in 10 mL distilled water, then the mixture was sealed in a 25 mL Teﬂon-lined stainless steel vessel and heated at 140 °C for 3 days under autogenous pressure. After, the reactant was cooled slowly to room temperature with a cooling rate of 5 °C h −1 . The green block-shaped crystals were obtained. Elemental analysis (C, N, and H) were carried out on a Perkin-Elmer 240 C elemental analyzer. | [] | [] | ["[Ni(L1)(mip)·H 2 O] n", "Ni(OAc) 2 ·4H 2 O"] | ["Ni(OAc) 2 ·4H 2 O--0.1 mmol, 24.9 mg"] | ["NaOH--0.2 mmol, 8.0 mg"] | ["H 2 mip--0.1 mmol, 17.8 mg", "L1--0.1 mmol, 37.4 mg"] | ["140 °C"] | ["3 days"] | ["distilled water--10 mL"]
c2ce06290a | Colorless block crystalline products were found, as suitable for X-ray crystal analysis. The products were ﬁltered, washed with N,N 0 -dimethylformamide, and dried in air. Yield 46% (based on Zn). Elemental analysis (%) calculated for C 18 H 20.50 N 7 O 7.25 Zn: C, 41.87; H, 4.00; N, 18.99. Found: C, 41.68; H, 3.98; N, 18.70. IR (KBr, cm 1 ): 3364(m) n s O–H, 3103(m) n s Ar–H, 1632(m) n s trz, 1540(s) n s Ar, 1383(s) n s N–O, 1317(m), 1245(m) n s C–N, 1101(s), 1052(m), 867(m), 824(m) d a Ar–H, 642(m), 528 (m) n s N–Zn. | [] | [] | ["Zn(C18H20.50N7O7.25)"] | [] | [] | [] | [] | [] | ["N,N 0 -dimethylformamide--NaN"]
acs.organomet.7b00834 | Synthesis of Compound 4. To a THF (50 mL) solution of 3 (1.73 g, 5 mmol), n-BuLi (3.3 mL, 1.6 M, 5.25 mmol) was added at −78 °C. The reaction mixture was stirred at −78 °C for 30 min, and then a THF (5 mL) solution of 1-cyano-3,4-dimethylphosphole (720 mg, 5.25 mmol) was added. The mixture was warmed to room temperature and stirred for 2 h. After removal of the solvent, the residue was quickly eluted with CH 2 Cl 2 . After evaporation of the solvent, puriﬁcation was performed via column chromatography on silica gel using CH 2 Cl 2 and petroleum ether (1:1) as eluent, and 4 was obtained as a faint yellow viscous oil (1.4 g, yield: 74%). | [] | [] | ["Compound 4"] | [] | [] | ["1-cyano-3,4-dimethylphosphole--720 mg, 5.25 mmol"] | ["-78 °C", "room temperature"] | ["30 min", "2 h"] | ["THF--50 mL"]
j.poly.2015.01.016 | 2.5. Preparation of {[Cd 6 (dip) 6 (H 2 O) 4 (dpa) 4 ]5H 2 O} n (5) Cd(NO 3 ) 2 4H 2 O (129 mg, 0.42 mmol), dpa (72 mg, 0.42 mmol), and diphenic acid (101 mg, 0.42 mmol) were mixed with 10 mL of distilled H 2 O and 1 mL of 1 M NaOH in a 23 mL Teﬂon-lined acid digestion bomb. The bomb was sealed and heated in an oven at 120 °C for 48 h, whereupon it was cooled slowly to 25 °C. Yellowish blocks of 5 (52 mg, 25% yield based on Cd) were isolated after washing with distilled water and acetone, and drying in air. Anal.Calc. for C 124 H 102 Cd 6 N 12 O 33 5: C, 50.27; H, 3.47; N, 5.67. Found: C, 49.56; H, 3.33; N 5.23%. IR (cm 1 ): 3057 (w, br), 1595 (s), 1573 (w), 1520 (s), 1437 (s), 1385 (s), 1364 (w), 1351 (s), 1286 (w), 1216 (s), 1150 (w), 1103 (w), 1061 (w), 1018 (s), 950 (w), 905 (w), 856 (s), 846 (w), 814 (s), 748 (s), 726 (w), 714 (s), 679 (s), 662 (w). | [] | [] | ["{[Cd 6 (dip) 6 (H 2 O) 4 (dpa) 4 ]?5H 2 O} n", "C 124 H 102 Cd 6 N 12 O 33 5"] | ["Cd(NO 3 ) 2 ?4H 2 O--129 mg, 0.42 mmol"] | [] | ["dpa--72 mg, 0.42 mmol", "diphenic acid--101 mg, 0.42 mmol"] | ["120 \nC"] | ["48 h"] | ["distilled H 2 O--10 mL"]
acs.inorgchem.7b01038 | Attempted Reduction of (NBu 4 ) 2 [Zn 2 (fan) 3 ]. A powdered sample of 2 (114 mg, 0.10 mmol) was suspended in a 0.1 M solution of lithium naphthalenide (1 mL, 0.1 mmol) and stirred for 3 h under an argon atmosphere. The suspension was ﬁltered under argon and washed with anhydrous THF (3 × 1 mL) to yield a yellow solid.Powder diﬀraction indicated a loss of crystallinity. IR (ATR): 2962 (w), 2976 (w), 1645 (w), 1519 (m), 1489 (s), 1400 (m), 1373 (s), 1036 (w), 1003 (s) cm −1 . | [] | [] | ["(NBu 4 ) 2 [Zn 2 (fan) 3 ]"] | [] | [] | [] | [] | ["3 h"] | ["lithium naphthalenide--1 mL, 0.1 mmol", "anhydrous THF--3 × 1 mL"]
b708352a | Synthesis of ribbon (2-Cu 2+ ,Cu 2+ , CuBr 4 ) n Crystals suitable for X-ray analysis were obtained within 10–12 days at room temperature by slow diﬀusion of a MeOH solution of CuBr 2 (5 eq./2 mL), into a solution of the porphyrin 2 in CHCl 3 –CH 3 OH (1–1) (0.5 mg/0.5 mL).C 84 H 52 Br 4 Cu 4 N 12 O 3  3H 2 O (1921.22): calc.: C 52.51, H 3.05, N 8.75. Found: C 52.67, H 3.17, N 8.60%. | [] | [] | ["C 84 H 52 Br 4 Cu 4 N 12 O 3 ? 3H 2 O"] | ["CuBr 2--5 eq./2 mL"] | [] | ["porphyrin 2--0.5 mg/0.5 mL"] | ["room temperature"] | ["10-12 days"] | ["MeOH--solution", "CHCl 3 -CH 3 OH (1-1)--solution"]
ejic.201100022 | {[Tb(Hnica) 2 (H 2 O) 2 ]ClO 4 ·H 2 O} n (5): Colorless crystals were obtained following a procedure similar to 2 except that Sm(ClO 3 ) 3 · 6H 2 O was replaced by Tb(ClO 3 ) 3 ·6H 2 O; yield 0.0848 g, 45% (based on Tb). C 12 H 14 ClN 2 O 13 Tb (588.62): calcd. C 24.49, H 2.40, N 4.76; found C 24.24, H 2.77, N 4.99. IR (KBr): ν ˜ = 3483 (br), 1638 (vs), 1558 (s), 1475 (m), 1427 (m), 1397 (s), 1326 (w), 1237 (w), 1088 (s), 778 (m), 664 (w), 579 (w) cm –1 .{[Dy(Hnica) 2 (H 2 O) 2 ]ClO 4 ·H 2 O} n (6): Yellow crystals were obtained following a procedure similar to 2 except that Sm(ClO 3 ) 3 ·6H 2 Owas replaced by Dy(ClO 4 ) 3 ·6H 2 O; yield 0.0815 g, 43% (based on Dy).C 12 H 14 ClDyN 2 O 13 (592.20): calcd. C 24.34, H 2.38, N 4.73; found C 24.41, H 2.41, N 4.55. IR (KBr): ν ˜ = 3284 (br), 1654 (vs), 1558 (s), 1476 (m), 1428 (m), 1398 (s), 1326 (w), 1238 (w), 1088 (s), 778 (m), 665 (w), 579 (w) cm –1 . | [] | [] | ["{[Tb(Hnica) 2 (H 2 O) 2 ]ClO 4 ·H 2 O} n", "C 12 H 14 ClN 2 O 13 Tb"] | ["Tb(ClO 3 ) 3 ·6H 2 O--NaN"] | [] | ["Hnica--NaN"] | [] | [] | []
j.poly.2007.04.029 | Yield: 68%; mp 174–176 C.1 H NMR: d = 8.58 (d, 4H, C 5 H 4 N), 8.17 (d, 2H, C 6 H 4 ), 7.44–7.38, 7.24–7.19 (m, m, 6H, 4H, C 5 H 4 N and C 6 H 4 ), 4.15 (s, 4H, CH 2 ), 1.90–1.84, 1.80–1.73, 1.44–1.37 (m, m, m, 4H, 4H, 4H, SnCH 2 CH 2 CH 2 ), 0.88 (t, 6H, CH 3 ) ppm.13 C NMR: d = 175.58 (COO), 149.89, 146.11, 140.30, 132.60, 132.52, 128.62, 125.92, 124.62, 124.03 (C 5 H 4 N and C 6 H 4 ), 36.23 (CH 2 ), 26.73, 26.26, 26.19, 13.57 (butyl carbons) ppm.119 Sn NMR: d = 155.56 ppm. IR (cm 1 ): m as (COO) 1615, m s (COO) 1401. Anal. Calc. for C 34 H 38 N 2 O 4 S 2 Sn: C, 56.60; H, 5.31; N, 3.88. Found: C, 56.39; H, 5.20; N, 3.64%. | [] | [] | ["NaN"] | [] | [] | [] | [] | [] | []
acs.inorgchem.5b02627 | [Yb(Me 2 tedpa)]Cl. The preparation of the white solid followed the same procedure as that described for [La(Me 2 tedpa)]Cl by using H 2 Me 2 tedpa·5HCl·3H 2 O (0.053 g, 0.072 mmol), triethylamine (0.062 g, 0.613 mmol), and YbCl 3 ·6H 2 O (0.028, 0.072 mmol). Yield 0.030 g, 59%. Anal. calcd. for C 26 H 36 ClN 6 O 4 Yb: C, 44.29; H, 5.15; N, 11.92%.Found: C, 44.08; H, 5.31; N, 11.75%. MS (ESI + , %BPI): m/z 670.22 (100) ([C 26 H 36 N 6 O 4 Yb] + ). HS-MS (ESI + ): m/z 670.2176; calcd. for [C 26 H 36 N 6 O 4 Yb] + 670.2181. IR (ATR): 1632 cm −1 (CO). | [] | [] | ["[Yb(Me 2 tedpa)]Cl", "C 26 H 36 ClN 6 O 4 Yb"] | ["YbCl 3 ·6H 2 O--0.028, 0.072 mmol"] | [] | ["H 2 Me 2 tedpa·5HCl·3H 2 O--0.053 g, 0.072 mmol", "triethylamine--0.062 g, 0.613 mmol"] | [] | [] | []
j.ica.2006.01.031 | 2.2.4. Synthesis of polymer { [Co(SCN) 2 (4-bpit) 2 ] Æ CH 3 OH Æ CH 3 CN } n (2) The procedure was the same as that for 1 except that 4bpit was used instead of 3-bpit and 4-bpit was dissolved in CH 3 CN. After slow evaporation of the solvent, pink crystals suitable for X-ray analysis were obtained a week later, and the solvent became pale blue gradually. Yield: 62%.Anal. Calc. for C 35 H 31 CoN 11 O 5 S 4 : C, 28.53; H, 2.46; N, 6.83. Found: C, 28.47; H, 2.51; N 6.88%. IR (KBr, cm 1 ): 3346(m), 1694(s), 1587(s), 1508(s), 1420(s), 1291(s), 1011(m), 877(w), 826(s), 720(w). | [] | [] | ["{ [Co(SCN) 2 (4-bpit) 2 ] Æ CH 3 OH Æ CH 3 CN } n", "C 35 H 31 CoN 11 O 5 S 4"] | [] | [] | ["4-bpit--not specified"] | [] | ["a week later"] | ["CH 3 CN--not specified"]
j.ica.2012.05.024 | Yield, 33 mg, 68% based on Strontium. Anal. Calc. for C 26 H 28 SrO 9 P 4 : C, 44.87; H, 4.05. Found: C, 45.00; H, 4.15%. IR (KBr) m = 3379 (m), 3056 (w), 2898 (w), 1658 (w), 1593 (w), 1482 (w), 1438 (w) 1361 (w), 1193 (s), 1175 (s), 1152 (m), 1135 (s), 1060 (s), 1028 (w), 1000 (w), 942 (m), 784 (s), 733 (m), 687 (s), 514 (s), 481 (w), 427 (w) cm 1 .4.3. Synthesis of [Ba(Hpcp) 2 (H 2 O)] n , 2 Colorless needles of the complex were obtained with the same method used for the above derivative, by using Ba(NO 3 ) 2 (18.3 mg, 0.07 mmol) and H 2 pcp (40 mg, 0.135 mmol). Yield, 32 mg, 62% based on barium. Anal. Calc. for C 26 H 28 BaO 9 P 4 : C, 41.88; H, 3.78.Found: C, 41.95; H, 3.80%. IR (KBr) m = 3385 (m), 3056 (w), 2889 (w), 1663 (w), 1593 (w), 1482 (w), 1438 (w), 1361 (w), 1192 (s), 1172 (s), 1135 (s), 1060 (m), 1026 (w), 1000 (w), 931 (m), 783 (s), 752 (m), 732 (m), 687 (s), 515 (s), 481 (w), 428 (w) cm 1 .4.3.1. X-ray structure determination A reliable structural model for compound 1 has been found after several trails by collecting X-ray data on a small single crystal using an Oxford Diffraction XCALIBUR 3 diffractometer equipped with a CCD area detector using Mo K a radiation (k = 0.7107 Å). | [] | [] | ["[Ba(Hpcp) 2 (H 2 O)] n", "C 26 H 28 BaO 9 P 4"] | ["Ba(NO 3 ) 2--18.3 mg, 0.07 mmol"] | [] | ["H 2 pcp--40 mg, 0.135 mmol"] | [] | [] | []
j.poly.2012.07.043 | 2.7. Synthesis of [Ni 5 (3-pyrtet) 4 (SO 4 ) 2 (OH) 2 (H 2 O) 2 ]0.5H 2 O(60.5H 2 O) A mixture of nickel sulfate heptahydrate (192 mg, 0.684 mmol), 3-pyridyltetrazole (50 mg, 0.342 mmol), and H 2 O (10.00 g, 556 mmol) in the mole ratio 2.00:1.00:1626 was stirred brieﬂy before heating to 150 °C for 48 h. Dark blue block crystals of 6, suitable for X-ray diffraction, were isolated in 20% yield. IR (KBr pellet, cm 1 ): 3454(b), 1433(m), 1138(m), 1077(s), 1054(s), 1022(m), 965(m) 822(w), 703(m). Anal. Calc. for C 24 H 23 N 20 Ni 5 O 12.5 S 2 : C, 25.1; H, 2.00; N, 24.4. Found: C, 25.0; H, 1.87; N, 24.4%.2.8. X-ray crystallography Structural measurements were performed on a Bruker-AXS SMART-CCD diffractometer at low temperature (90 K) using graphite-monochromated Mo K a radiation (Mo K a = 0.71073 Å) [65]. | [] | [] | ["[Ni 5 (3-pyrtet) 4 (SO 4 ) 2 (OH) 2 (H 2 O) 2 ]?0.5H 2 O", "C 24 H 23 N 20 Ni 5 O 12.5 S 2"] | ["nickel sulfate heptahydrate--192 mg, 0.684 mmol"] | [] | ["3-pyridyltetrazole--50 mg, 0.342 mmol"] | ["150 \nC"] | ["48 h"] | ["H 2 O--10.00 g, 556 mmol"]
(sici)1099-0682(199812)1998:12<2079::aid-ejic2079>3.0.co;2-b | 3.84; found C 49.26, H 4.06. 2 1 H NMR (CDCl 3 ): δ 5 4.0224.19 (m,4H,CH 2 ), 4.80 (m, 2 H, CH), 7.5327.82 (m, 20 H, aryl-H). | [] | [] | [] | [] | [] | [] | [] | [] | []
ic0512835 | Synthesis of Poly(Ag[3-amp]BF 4 ) (1) and Ag 4 (3-amp) 4 (BF 4 ) 4 (1a). This reaction used 3-amp (0.056 g, 0.51 mmol) added to AgBF 4 (0.100 g, 0.51 mmol) to leave a white powder in 91% isolated yield (0.142 g, 0.46 mmol) upon evaporation of the solvent.Colorless plates of 1 were formed at 5 °C, and colorless blocks of 1a were formed at -35 °C.1 H NMR (CD 3 CN, 298 K) δ 3.13 s, br, 8H (-NH 2 -); 3.92 s, 8H (-CH 2 -); 7.47 qd, 4H; 7.88 dt, 8H; 8.41 dd, 4H. | [] | [] | ["Poly(Ag[3-amp]BF 4 )", "Ag 4 (3-amp) 4 (BF 4 ) 4"] | ["AgBF 4--0.100 g, 0.51 mmol"] | [] | ["3-amp--0.056 g, 0.51 mmol"] | [] | [] | []
j.molstruc.2004.02.012 | [Er 2 (fum) 3 (phen) 2 ] n 3. Found (Calcd., %): C, 41.46(41.69); H, 1.95(2.14); N, 5.58(5.40). IR(KBr pellet, cm 21 ): 3448(m, br), 3059(w), 2925(w), 2854(w), 1597(vs), 1421(vs), 1407(vs), 1340(s), 1262(m), 1196(s), 1145(m), 1106(m), 1017(m), 1000(m), 987(w), 848(s), 806(s), 730(s), 702(s), 661(s), 583(m), 421(m).2.3. Single-crystal X-ray diffraction Single-crystal X-ray data were collected on a Bruker SMART 1000 CCD diffractometer equipped with graphite monochromatized Mo Ka radiation ð l ¼ 0:71073 A ˚ ).Semiempirical absorption corrections were applied using the SADABS program. All calculations were carried out with use of SHELXS 97 and SHELXL 97 programs [7]. The structures were solved by the direct methods. All structures were reﬁned on F 2 by full-matrix least-squares methods.The crystallographic data of the complexes are summarized in Table 1 and the selected bond lengths in Table 2. | [] | [] | ["Er 2 (fum) 3 (phen) 2"] | [] | [] | [] | [] | [] | []
c3ce41575a | Anal. calcd. for C 16 H 17 CuN 4 O 4 (%): C, 48.86; H, 4.33; N, 14.25; Found: C, 48.58; H, 4.45; N, 14.06. IR (KBr, cm −1 ): 3230(w), 2918(w), 1630(w), 1590(s), 1560(m), 1400(m), 1375(m), 1330(m), 890(w), 864(w), 820(w), 760(w), 660(w).Preparation of [Co(BTEC) 1/2 (H 2 MDP)]·H 2 O (6). Purple block crystals of 6 were obtained in moderate yields (67% based on H 2 MDP) by a similar method as described for 5,except for using the corresponding CoCl 2 ·6H 2 O(0.25mmol,59mg) instead of CuSO 4 ·5H 2 O. In addition, a solvent mixture of DMF (5 mL) and H 2 O (5 mL) was used for this reaction. Anal. | [] | [] | ["[Co(BTEC) 1/2 (H 2 MDP)]·H 2 O", "C 16 H 17 CuN 4 O 4"] | ["CoCl 2 ·6H 2 O--0.25 mmol, 59 mg"] | [] | ["BTEC--not specified", "H 2 MDP--not specified"] | [] | [] | ["DMF--5 mL", "H 2 O--5 mL"]
c6ce00209a | Synthesis of [(EuĲH 2 O) 9 )(SC4A)(Eu(H 2 O) 8 )(SC4A)(Eu(H 2 O) 9 )] (5). p-Sulfonatocalix[4]arene (0.5 g, 0.67 mmol) was dissolved in water (10 mL). To this solution was added europium acetate (0.5 g, 1.52 mmol) in water (15 mL). The resulting solution was heated at 95 °C for 2 h and then left to stir at room temperature overnight. The solution was concentrated in vacuo to give a cream powder (107 mg, 19.8%). Found: C, 28.29; H, 3.97; S, 10.59. Calcd. for C 57 H 97 O 57 S 8 Eu 3 ·50(H 2 O): C, 28.45; H, 4.06; S, 10.66%, ν max /cm −1 3248 (w, br) H 2 O, 1155 (s) SO 3 − , 1119 (s), 1040 (s) SO 3 H. m/z 1035.3403 (SC4A-Eu(OH) 3 (H 2 O) 5 ). | [] | ["overnight"] | ["[(Eu(H 2 O) 9 )(SC4A)(Eu(H 2 O) 8 )(SC4A)(Eu(H 2 O) 9 )]", "C 57 H 97 O 57 S 8 Eu 3 ·50(H 2 O)"] | ["europium acetate--0.5 g, 1.52 mmol"] | [] | ["p-Sulfonatocalix[4]arene--0.5 g, 0.67 mmol"] | ["95 \nC"] | ["2 h"] | ["water--10 mL"]
00958972.2016.1166218 | 4 2.2.2. [Mn(hepH) 2 Ni(μ-CN) 2 (CN) 2 ] n (1). A mixture of Mn[Ni(CN) 4 ]·H 2 O (0.235 g, 1 mmol) in water (10 mL) and hepH (0.246 g, 2 mmol) in ethanol (10 mL) was stirred at 55 °C for 4 h in a temperature-controlled bath. The solution obtained was filtered and kept for crystallization at room temperature. [Mn(hepH) 2 Ni(μ-CN) 2 (CN) 2 ] n (1) single crystals were obtained by slow evaporation after one week. The complex was analyzed for C, H and N with the following results: Yield: 0.313 g, 65.97% based on MnCl 2 ·4H 2 O. Anal. Calcd. for C 18 H 18 N 6 O 2 NiMn (1) (M w = 464.03 g mol -1 ): C 46.59, H 3.91, N 18.11 %; found C 46.02, H 3.94, N 17.70 %. 2.2.3. [Cu 2 (μ-Cl) 2 (µ-hep) 2 ] n (2). To a 20 mL water solution of Na 2 [Fe(CN) 5 NO]·2H 2 O (0.297 g, 1 mmol) was added a solution of CuCl 2 ·2H 2 O (0.340 g, 2 mmol) in water (10 mL). The obtained solution (30 mL) and hepH in ethanol (15 mL) (0.246 g, 2 mmol) was stirred at 50 °C for 4 h in a temperature-controlled bath. The resulting solution was filtered and kept for crystallization at room temperature. [Cu 2 (μ-Cl) 2 (µ-hep) 2 ] n (2) single crystals were obtained by slow evaporation after one week. The complex was analyzed for C, H and N with the following results: Yield: 0.416 g, 47.05% based on CuCl 2 ·2H 2 O. Anal. Calcd. for C 14 H 16 N 2 O 2 Cl 2 Cu 2 (2) (M w = 442.27 g mol -1 ): C 38.02, H 3.65, N 6.33 %; found C 37.67, H 3.81, N 6.27 %. The obtained elemental analyses are in agreement with the calculated values. Based on the obtained data, the prepared complexes are formulated and the formulas as well as the constitution of the complexes have been identified by elemental analyses. 2.3. Physical measurements Elemental analyses (C, H and N) were carried out by using a CHNS-932 (LECO) Elemental Analyzer at Middle East Technical University Central Laboratory. FT-IR spectra of the complexes were carried out at room temperature on a Perkin-Elmer FT-IR 100 spectrometer from 4000-225 cm 1 . Resolution was set to 4 cm -1 , signal/noise ratio was established by 16 scans with Attenuated Total Reflectance and Raman spectra of the complexes have been recorded from 4000-225 cm -1 via a Bruker Senterra Dispersive Raman Microscope using the 785 nm line of a 3B diode laser. The TG, DTA and DTG measurements were carried out using a Perkin-Elmer Diamond TG/DTA thermal analysis instrument in static air with a heating rate of 10 K min -1 from 30-700 °C using platinum crucibles. Downloaded by [Library Services City University London] at 09:24 28 March 2016 | ["room temperature"] | ["one week"] | ["[Mn(hepH) 2 Ni(μ-CN) 2 (CN) 2 ] n", "C 18 H 18 N 6 O 2 NiMn (1)"] | ["Mn[Ni(CN) 4 ]·H 2 O--0.235 g, 1 mmol", "CuCl 2 ·2H 2 O--0.340 g, 2 mmol"] | [] | ["hepH--0.246 g, 2 mmol"] | ["55 °C"] | ["4 h"] | ["water--10 mL", "ethanol--10 mL"]
j.poly.2012.09.062 | 2.2.5. Synthesis of {[Cd(L)(HL)Cl](H 2 O)} n (4) A mixture of CdCl 2 6H 2 O (0.08 g, 0.25 mmol), HL (0.03 g,0.13 mmol) and dimethylsulfoxide (DMSO) (3 mL) was placed in a Teﬂon-lined stainless steel autoclave, heated at 110 °C for 48 h under autogenous pressure and then allowed to cool to room temperature at the rate of 1 °C/min. Colorless rectangular crystals of 4 were obtained in 52% yield. The crystals were ﬁltered, washed with acetone, and dried in air. Anal. Calc. for C 28 H 21 N 4 O 5 ClCd: C, 54.43; H, 3.30; N, 8.73. Found: C, 54.61; H, 3.47; N, 8.97%. IR (KBr, cm 1 ): 3449(s), 3093(s), 2924(s), 1707(s), 1603(s), 1535(m), 1517(s), 1503(m), 1458(s), 1396(s), 1238(s), 1178(s), 982(s), 863(s), 791(s), 745(s), 700(s).2.2.6. Synthesis of {[Cd(L)(Cl)(DMF)](DMF)} n (5) A mixture of CdCl 2 6H 2 O (0.05 g, 0.25 mmol,), HL (0.03 g, 0.13 mmol) in DMF/H 2 O (4 mL, 2:1 v/v) was placed in a Teﬂonlined stainless steel autoclave which was then heated at 110 °C for 48 h under autogenous pressure. After slow cooling to room temperature at 1 °C/h, colorless rectangular crystals of 5 were obtained in 60% yield. The crystals were ﬁltered, washed with acetone and dried in air. Anal. Calc. for C 20 H 23 N 4 O 4 ClCd: C, 45.21; H, 4.36; N, 10.54. Found: C, 45.37; H, 4.40; N, 10.65%. IR (KBr, cm 1 ): 3084(s), 2925(s), 1672(m), 1650(s), 1604(s), 1519(s), 1478(s), 1412(m), 1400(m), 1303(s), 1238(s), 1182(s), 986(s), 873(s), 790(s), 743(s), 703(s). | [] | [] | ["[Cd(L)(HL)Cl](H 2 O)] n", "C 28 H 21 N 4 O 5 ClCd"] | ["CdCl 2 6H 2 O--0.08 g, 0.25 mmol"] | [] | ["HL--0.03 g, 0.13 mmol"] | ["110 \n°C"] | ["48 h"] | ["dimethylsulfoxide (DMSO)--3 mL"]
ic060779z | Synthesis of [Na 5 (THF) 10 Ce(mnt) 4 ] ∞ (1). An olive yellow suspension of Na 2 mnt (0.41 g, 2.20 mmol) was combined with a pale yellow solution of CeI 3 (THF) 4 (0.45 g, 0.56 mmol) in 50 mL of THF at 23 °C. The mixture was allowed to stir for 12 h, and the dark brown solution was then filtered. Vapor diffusion of hexanes into a THF solution generated red crystals of 1 as a minor product along with a much larger quantity of tan colored solid. | [] | [] | ["[Na 5 (THF) 10 Ce(mnt) 4 ] ∞", "1"] | ["CeI 3 (THF) 4--0.45 g, 0.56 mmol"] | [] | ["Na 2 mnt--0.41 g, 2.20 mmol"] | ["23 \nC"] | ["12 h"] | ["THF--50 mL"]
s160053681101631x | Experimental A mixture of Mn(CH 3 COO) 2 .4H 2 O (0.184 g, 0.75 mmol), H 2 sdba (0.153 g, 0.50 mmol), 2,2'-bipy (0.078 g, 0.5 mmol) and water (10 ml) was stirred about 15 min in air, then transferred and sealed in an 18 ml Teflon-lined autoclave, which was heated at 160 °C for 60 h. After slow cooling to the room temperature, paleyellow block crystals of I were filtered off, washed with distilled water, and dried at ambient temperature.Refinement C-bound H atoms were positioned geometrically and refined as riding, with C—H = 0.93 Å, and U iso (H) = 1.2U eq (C).Figures Fig. 1. The coordination environment of Mn II in (I) showing the atomic numbering and 30% probability displacement ellipsoids [symmetry codes: (i) -x + 2, -y, -z + 1; (ii) x - 1, y, z - 1]. H atoms omitted for clarity. | [] | [] | [] | ["Mn(CH 3 COO) 2 .4H 2 O--0.184 g, 0.75 mmol"] | [] | ["H 2 sdba--0.153 g, 0.50 mmol", "2,2'-bipy--0.078 g, 0.5 mmol"] | ["160 \nC"] | ["60 h"] | ["water--10 ml"]
cg5013236 | 50 Syntheses. Synthesis of Complex {[Cu(μ 2 -L 1 )Br]·1.87H 2 O} n (1).The cyclic Schiﬀ base ligand, L 1 (2,3-dihydro-5,6-bis(4methoxyphenyl)pyrazine), was prepared by reﬂuxing 1,2-diaminoethane (2 mmol, 0.14 mL) with 4,4′-dimethoxybenzoin (2 mmol, 0.540 g) in methanol for ca. 1 h. The ligand was not isolated and used directly for the synthesis of the complex. A methanol solution of copper(II) perchlorate hexahydrate (2 mmol, 0.740 g) was added to the methanol solution of the ligand (1 mmol) and stirred for 30 min to develop a deep red precipitate. It was collected by ﬁltration and dissolved in acetonitrile. A methanol/water (2:1) solution (5 mL) containing potassium bromide (2 mmol, 0.238 g) was added to it. The mixture was stirred for ca. 5 h. Diﬀraction quality single crystals were obtained by slow diﬀusion of diethyl ether into the mother liquor after a few days. | [] | [] | ["{[Cu(μ 2 -L 1 )Br]·1.87H 2 O} n"] | ["copper(II) perchlorate hexahydrate--2 mmol, 0.740 g", "potassium bromide--2 mmol, 0.238 g"] | [] | ["L 1 (2,3-dihydro-5,6-bis(4methoxyphenyl)pyrazine)--1 mmol"] | [] | ["ca. 5 h"] | ["methanol--5 mL", "acetonitrile--not specified", "methanol/water (2:1)--5 mL", "diethyl ether--not specified"]
c2ce25632k | Crystals were formed both on the surface and within the main body of the hydrogels. They were mechanically separated from the gel, rinsed with deionized water and stored in air-tight containers for further characterization. The crystalline metal phosphonates presented herein were isolated from the following experiments (at indicated pH values), as noted in the ESI{: Ca-PMIDA sample # 177 (pH 2.85), Ca-HEDP sample # 72 (pH 3.02), Ca-AMP sample #’s 63–66 (pH 2.04–2.99), and Mg-PMIDA sample # 178 (pH 4.50). Elemental analyses for the four compounds are reported. Calcd for C 5 H 10 CaNO 8 P(Ca-PMIDA): C 21.19%, H 3.53%, N 4.94%. Found: C 21.56%, H 3.66%, N 5.01%. Calcd for C 2 H 10 CaO 9 P 2 (Ca-HEDP): C 8.57%, H 3.57%, N 0.00%. Found: C 8.43%, H 3.65%, N 0.00%. Calcd for C 3 H 19 CaNO 13.5 P 3 (Ca-AMP): C 10.13%, H 3.39%, N 3.94%. Found: C 10.09%, H 3.40%, N 3.79%. Calcd for C 10 H 30 MgN 2 O 20 P 2 (Mg-PMIDA): C 20.53%, H 5.13%, N 4.79%. | [] | [] | ["Ca-PMIDA", "Ca-HEDP", "Ca-AMP", "Mg-PMIDA"] | ["Ca--not specified", "Ca--not specified", "Ca--not specified", "Mg--not specified"] | [] | ["PMIDA--not specified", "HEDP--not specified", "AMP--not specified", "PMIDA--not specified"] | [] | [] | []
j.jssc.2019.121086 | The synthetic method of 2 was similar to that of 1 except that pyp was replaced by bpy. And the block crystals of 2 were obtained with the yield of 48% (based on H 4 tptc). Anal. (%) calcd. C 19 H 12 N 3 O 4 Zn: C, 55.38; H, 2.91; N, 10.20. Found: C, 55.52; H, 3.04; N, 10.38; IR (KBr pellet, cm 1 ) for 2: 3186 (m), 3035 (w), 2964 (w), 1601 (s), 1398 (s), 1136 (m), 1091 (s), 966 (w), 901 (w), 848 (m), 776 (vs), 684 (m), 613 (m), 573 (m) (Fig. S1).2.2. X-ray crystallography The instruments and their models for single-crystal X-ray diffraction were provided in the supporting information (SI). Besides, crystallographic data of CPs 1 and 2 are displayed in Table 1. Selected bond lengths (Å) and angles ( º) of CPs 1 and 2 are given in Table S1. | [] | [] | ["C 19 H 12 N 3 O 4 Zn"] | [] | [] | ["bpy--N/A"] | [] | [] | []
cl.140061 | The 3D interpenetrated copper-based PCP, [Cu(bpe) 2 (H 2 O)](BF 4 ) 2 ¢nH 2 O(1) was synthesized as follows. An aqueous solution of copper(II) tetra ﬂuoroborate hexahydrate was reacted with an ethanol solution of bpe in a Cu:bpe molar ratioof 1:2 at room temperature. Polycrystalline light-purple powder precipitates were immediately obtained with high purity under stirring of the reaction solution (yield: ca. 70 %). In addition, purple needle-like single crystals were grown i nafew days in the middle layer of a three-layer so l ut ion, inwhich solutions of Cu salt/H 2 O, EtOH, and bpe/EtOH were layered from the bottom up. The crystal structure was solved by single-crystal XRD, and the composition was estimated to be [Cu(bpe) 2 (H 2 O)](BF 4 ) 2 ¢ nH 2 O by CHN and thermogravi metric (TG) analyses based on the resultof single-crystal structural analysis. | [] | [] | ["[Cu(bpe) 2 (H 2 O)](BF 4 ) 2 ¢nH 2 O"] | ["copper(II) tetra ﬂuoroborate hexahydrate--not specified"] | [] | ["bpe--not specified"] | [] | [] | ["water--not specified", "ethanol--not specified"]
c3dt32861a | 1263 (m), 1099 (m), 1059 (w), 991 (w), 926 (w), 867 (w), 777 (s), 727 (m), 689 (s), 536 (s), 416 (m); for 4: 3159 (vs), 1603 (vs), 1551 (vs), 1405 (vs), 1266 (m), 1247 (m), 1161 (w), 1096 (s), 1073 (s), 995 (m), 935 (m), 872 (m), 777 (m), 729 (w), 689 (s), 557 (m), 419 (m). | [] | [] | [] | [] | [] | [] | [] | [] | []
j.jssc.2011.07.033 | 2.2. Synthesis of {[Ln 2 Cu 5 Br 4 (IN) 7 (H 2 O) 6 ]  H 2 O} n (Ln¼ Eu (1) and Gd (2)) Compound 1 was hydrothermally synthesized under autogenous pressure. A mixture of Eu 2 O 3 (0.176 g, 0.5 mmol), CuBr 2 (0.223 g, 1 mmol), HIN (0.246 g, 2 mmol), HNO 3 (0.031 g, 0.5 mmol), and H 2 O (10 mL) was stirred at room temperature until a homogeneous mixture was obtained. The mixture was transferred into a Teﬂon-lined autoclave (23 mL) and heated at 170 1 C for 7 days and then cooled at the rate of 2 1Ch  1 to room temperature. Orange prismatic crystals of 1 were recovered by ﬁltration, washed with distilled water, and dried in air (43% yield based on Eu). Anal. Calcd. for 1 (dried) (%): C, 26.49; H, 2.12; N, 5.15. Found: C, 26.38; H, 2.17; N, 5.21. Selected IR data (KBr pellet, cm  1 ): 3434, 1605, 1545, 1410, 779. | [] | [] | ["{[Ln 2 Cu 5 Br 4 (IN) 7 (H 2 O) 6 ] ? H 2 O} n (Ln¼ Eu (1)"] | ["Eu 2 O 3--0.176 g, 0.5 mmol", "CuBr 2--0.223 g, 1 mmol"] | [] | ["HIN--0.246 g, 2 mmol", "HNO 3--0.031 g, 0.5 mmol"] | ["170 \nC"] | ["7 days"] | ["H 2 O--10 mL"]
c5ra22341e | 2-[(Anthracen-9-ylmethyl) (methyl)amino]ethane-1-sulfonate (2). Sodium 2-bromoethanesulfonate (0.247 g, 1.17 mmol) and potassium iodide (0.363 g, 2.19 mmol) were dissolved in 50 ml of dry DMF in a 100 ml round-bottomed ask. Solid 9-(methylaminomethyl)anthracene (0.192 g, 0.868 mmol) was added and the reaction was heated at 80  C for six hours. Then dipotassium hydrogen phosphate (0.306 g, 1.76 mmol) was added and heated at 80  C for 60 hours. On cooling the undissolved solid was ltered and discarded. Fiy millilitres of water was added to the DMF solution, which was washed three times with 25 ml portions of ethyl acetate. The aqueous layer was evaporated under reduced pressure using a rotary evaporator. Ethanol was added to the solution, precipitating a white solid, which was ltered and discarded. The solution was subsequently evaporated and the obtained solid recrystallised from methanol to give yellow needle-like crystals in 36% yield. R f ¼ 0.34 (8 : 2 CHCl 3 : MeOH); mp 240–242  C; 1 H NMR (250 MHz, DMSO-d 6 , ppm): d 2.10 (s, 3H, NCH 3 ), 2.60–2.80 (m, 2H, NCH 2 CH 2 SO 3  ), 2.80–2.93 (m, 2H, NCH 2 CH 2 SO 3  ), 4.40 (s, 2H, CH 2 N), 7.43–7.63 (m, 4H, Ar–H), 8.07 (d, J ¼ 7.9 Hz, 2H, Ar–H), 8.49 (d, J ¼ 8.3 Hz, 2H, Ar–H), 8.57 (s, 1H, Ar–H); 13 C NMR (63 MHz, DMSO-d 6 , ppm): d 41.4, 49.3, 52.8, 53.7, 125.0, 125.1, 125.7, 127.0, 128.7, 130.4, 130.7, 131.0; IR (KBr disc, cm 1 ): 737, 745, 775, 785, 864, 1040, 1051, 1177, 1209, 1271, 1296, 1427, 1449, 1460, 1681, 2779, 2802, 2854, 3053, 3086, 3227 (br), 3395 (br); MS (ES-TOF) m/z (%): 153 (39), 191 (50), 221 (11), 301 (14), 330 ([M + 2H], 100); HRMS calcd for C 18 H 20 NO 3 S [M + 2H] 330.1164, found 330.1171. | [] | [] | ["2-[(Anthracen-9-ylmethyl)(methyl)amino]ethane-1-sulfonate", "C 18 H 20 NO 3 S"] | ["sodium 2-bromoethanesulfonate--0.247 g, 1.17 mmol", "potassium iodide--0.363 g, 2.19 mmol"] | [] | ["9-(methylaminomethyl)anthracene--0.192 g, 0.868 mmol"] | ["80 \nC"] | ["six hours", "60 hours"] | ["dry DMF--50 ml", "water--50 ml", "ethyl acetate--25 ml", "methanol--N/A"]
c3ce40828k | Found: C, 49.11; H, 2.78; N, 6.81. IR data (KBr, cm 21 ): 3141(w), 3035(w), 2869(w), 1690(m), 1615(w), 1570(m), 1529(m), 1472(w), 1428(m), 1321(m), 1262(m), 1127(w), 1045(m), 995(w), 919(w), 865(w), 821(w), 762(m), 714(w), 670(m), 650(w), 433(w). | [] | [] | [] | [] | [] | [] | [] | [] | []
j.molstruc.2011.08.028 | 2.3. Synthesis of CP [Ag 2 (bipy) 2 (aze)3H 2 O] n (2) Synthesis of 2 was similar to that of 1, but with H 2 aze (188 mg, 1 mmol) instead of H 2 sub. Colorless crystals of 2 were obtained in 81% yield (based on Ag 2 O). Elemental analysis: Anal. Calc. For C 29 H 36 Ag 2 N 4 O 7 : C 45.33, H 4.72, N 7.29%. Found: C 45.71, H. 4.41, N 7.22%. Selected IR peaks (cm 1 ): 3461 (s), 3432 (s), 3353 (s), 3131 (s), 2947 (m), 1645 (s), 1561 (s), 1478 (s), 1432 (s), 1288 (m), 1190 (w), 1023 (w), 911 (w), 801 (w). | [] | [] | ["[Ag 2 (bipy) 2 (aze)3H 2 O] n", "C 29 H 36 Ag 2 N 4 O 7"] | ["Ag 2 O--NaN"] | [] | ["H 2 aze--188 mg, 1 mmol"] | [] | [] | []
c9tc05185f | Elemental analysis calcd (%) for C 5 H 3 CuICl 2 N: C 17.74, H 0.89, N 4.14; found: C 18.04, H 1.02, N 4.10; IR selected data (ATR): ~n (cm 1 ) = 3123 (vw), 3063 (vw), 3044 (w), 1867 (w), 1837 (w), 1810 (w), 1781 (w), 1561 (ms), 1551 (ms), 1415 (vs), 1387 (s), 1290 (m), 1217 (m), 1109 (s), 1094 (s), 1036 (m), 1015 (m), 903 (w), 873 (vs), 848 (m), 818 (vs), 678 (vs). TG-MS: 80–200 1C: m/z = 38, 48, 50, 63, 64, 78; 600–800 1C: m/z =63. | [] | [] | ["C 5 H 3 CuICl 2 N"] | [] | [] | [] | [] | [] | []
00958972.2016.1141200 | 2.3. Synthesis of 2 A mixture of Nd(NO 3 ) 3 ·6H 2 O (0.438g, 1mmol), NaH 2 L (0.268g, 1mmol) and water (15mL) was sealed into a bomb equipped with a Teon liner and heated at 130°C for 5days; pink crystals of 2 were obtained when the sample was cooled to room temperature. The crystals were recovered by ltering, washed with distilled water, and dried in air (yield: 62% based on Nd). Elemental Anal. Calcd (%) for C 8 H 11 O 11 SNd: C, 20.89; H,2.39. Found (%): C, 21.22; H, 2.65. Infrared spectrum (cm −1 ): ν(O–H)=3409, ν(CO 2 − )=1652, 1600, ν(C=C)=1540, 1448, δ(OH)=1382, ν(SO 3 2− )=1222, 1164, 1108, 1051, δ(C–H)=773, ν(C–S)=736, ν(Nd–O)=628 (see gure S2) [28]. | [] | [] | ["2"] | ["Nd(NO 3 ) 3 ·6H 2 O--0.438g, 1mmol"] | [] | ["NaH 2 L--0.268g, 1mmol"] | ["130 °C"] | ["5 days"] | ["water--15mL"]
j.ica.2008.12.017 | 3.3.3. (Bu 3 Sn) 2 (C 24 H 16 N 8 S 2 )(3) The procedure is similar to that of complex 1.H 2 L 1 (0.241 g, 0.5 mmol), sodium ethoxide (0.068 g, 1 mmol) and Bu 3 SnCl (0.325 g, 1 mmol) were added to the solution of benzene (20 ml), continuing the reaction for 12 h at 40 °C. The solvent of the ﬁltrate was gradually removed by evaporation under vacuum until yellow solid product was obtained. Yield: 82%. M.p. 163–165 °C. Anal. Calc. | [] | [] | ["(Bu 3 Sn) 2 (C 24 H 16 N 8 S 2 )", "NaN"] | ["Bu 3 SnCl--0.325 g, 1 mmol"] | ["sodium ethoxide--0.068 g, 1 mmol"] | ["H 2 L 1--0.241 g, 0.5 mmol"] | ["40 \nC"] | ["12 h"] | ["benzene--20 ml"]
00958970600873315 | 2.2. Preparation of [Cd(SCN) 2 (dpa)] n (1) Cd(NO 3 ) 2  4H 2 O (0.31 g, 1 mmol), NH 4 SCN (0.15 g, 2 mmol) and dpa (0.17 g, 1 mmol) were placed in a flask containing 10 mL CH 3 OH. The mixture was stirred at room tempature for 30 min to yield a white precipitate. The white solid was then filtered off and washed with CH 3 OH and dried under vacuum. Yield for 1: 0.33 g (83%).Anal. Calcd for C 12 H 9 CdN 5 S 2 : C, 36.05; H, 2.27; N, 17.52%. Found: C, 36.01; H, 2.23; N, 17.82%. IR (KBr disk): 3308(br), 2115(m), 1626(m), 1584(m), 1525(m), 1470(m), 1433(m), 1417(m), 1384(m), 1347(m), 1271(m), 1228(m), 1162(m), 1060(m), 1007(m), 902(m), 775(m), 603(m), 521(m). Colorless crystals suitable for X-ray diffraction were grown by slow diffusion of dpa in CH 3 OH layered on the mixture of Cd(NO 3 ) 2  4H 2 O and NH 4 SCN in H 2 O solution over 3 days. | [] | [] | ["[Cd(SCN) 2 (dpa)] n", "C 12 H 9 CdN 5 S 2"] | ["Cd(NO 3 ) 2 \n4H 2 O--0.31 g, 1 mmol"] | [] | ["NH 4 SCN--0.15 g, 2 mmol", "dpa--0.17 g, 1 mmol"] | ["room temperature"] | ["30 min"] | ["CH 3 OH--10 mL", "H 2 O--not specified"]
ja991100b | Pentoxy-2,4,6-tribromobenzene (13). To a flask equipped with a magnetic stirrer and a reflux condenser were added 2,4,6-tribromophenol (6.0 g, 18.1 mmol), n-iodopentane (10.8 g, 54.4 mmol), potassium carbonate (4.0 g, 28.9 mmol), and acetone (40 mL), and the mixture was heated at reflux overnight. After the solution was allowed to cool to room temperature, the mixture was extracted with ether (100 mL) and water (100 mL). The filtrate was washed with 5% sodium hydroxide solution (100 mL) and water (100 mL) and dried over magnesium sulfate. The solvent was removed under reduced pressure on a rotary evaporator to yield 13 as a yellow oil (6.24 g, 86%): 1 H NMR (300 MHz, CDCl 3 ) δ 7.64 (s, 2H), 3.97 (t, J ) 6.6 Hz, 2H), 1.84 (m, 2H), 1.44 (m, 4H), 0.94 (t, J ) 7.1 Hz, 3H); 13 C NMR (75 MHz, CDCl 3 ) δ 153.2, 135.0 119.2, 117.1, 73.9, 29.9, 28.2, 22.8, 14.3. | [] | [] | ["Pentoxy-2,4,6-tribromobenzene (13)"] | [] | [] | [] | ["reflux"] | ["overnight"] | ["acetone--40 mL", "ether--100 mL", "water--100 mL", "5% sodium hydroxide solution--100 mL"]
j.poly.2017.05.009 | 2.2.2. Synthesis of [Mn(APAPT)(SO 4 )(H 2 O)] n (2) By using the same synthetic method as that of 1, a mixture of MnSO 4 H 2 O (8.45 mg,0.05 mmol) and APAPT (7.38 mg, 0.03 mmol) in 3 mL of distilled H 2 O, 2 mL methanol and 1 mL N,N-dimethylformamide (DMF) were sealed in a 15 mL little bottle and heated at 80 °C for 3 days. After the mixture was cooled in room temperature, colorless block crystals of 2 were obtained. Yield: 76%. Anal. Calc. | [] | [] | ["[Mn(APAPT)(SO 4 )(H 2 O)] n", "NaN"] | ["MnSO 4 H 2 O--8.45 mg, 0.05 mmol"] | [] | ["APAPT--7.38 mg, 0.03 mmol"] | ["80 \nC"] | ["3 days"] | ["distilled H 2 O--3 mL", "methanol--2 mL", "N,N-dimethylformamide (DMF)--1 mL"]
15533170903129505 | Synthesis of the Compound [Mn 2 (4,4  -bipy) 2 (OAc) 4 ] n (1) A mixture of 4,4  -bipyridine (0.2 mmol), Mn(OAc) 2 · H 2 O (0.2 mmol) and deionized water (10 mL) was sealed in a Teﬂon liner stainless vessel (23 ml) and heated at 130 ◦ C for 7 days under autogenous pressure, then cooled slowly to room temperature, minor yellow block crystals were obtained by ﬁltration with yield of ca. 63%.Anal.(%) calcd for C 14 H 14 MnN 2 O 4 : C 51.08, H 4.29, N 8.51; found C 51.16, H 4.30, N 8.62.Infrared spectrum(KBr,cm −1 ): 3085 w, 3061 w, 3045 w, 2953 w, 2907 w, 1602 vs, 1587 vs, 1556 vs, 1489 m, 1454 s, 1410 vs, 1340 m, 1319 m, 1306 m, 1237 w, 1290 vw, 1219 m, 1156 w, 1065 m, 1040 m, 1005 m, 909 w, 826 m, 814 vs, 719 m, 629 vs, 479 w. | [] | [] | ["[Mn 2 (4,4 \t -bipy) 2 (OAc) 4 ] n", "C 14 H 14 MnN 2 O 4"] | ["Mn(OAc) 2 \t H 2 O--0.2 mmol"] | [] | ["4,4 \t -bipyridine--0.2 mmol"] | ["130 \t C"] | ["7 days"] | ["deionized water--10 mL"]
s11224-016-0907-6 | Synthesis of [Cd(acty)(phen) 2 ](ClO 4 )·3H 2 O1 Hacty (0.1 mmol, 0.0223 g) and Cd(ClO 4 ) 2 ·6H 2 O(0.1mmol, 0.0419 g) was added to an aqueous solution (10 mL). The pH value of the solution was adjusted to about 4.8 by addition of a dilute aqueous 1 mol·L -1 NaOH solution. A solution of phen (0.1 mmol, 0.0156 g) in MeOH (5 mL) was slowly added to the above solution. The resulting s olution was stirred for 30 min and then filtered. The filtrate was slowly evaporated at room temperature for two weeks or so to deposit colorless block-shaped crystals of compound 1 with 49% Yield based on Cd. Anal. Calcd. for C 35 H 34 CdClN 5 O 11 (%): C, 49.54; H, 4.04; N, 8.25. Found: C, 51.55; H, 3.76; N, 8.71. IR (KBr, cm 1 ) ν: 3366(b), 1648(s), 1591(s), 1517(s), 1427(s), 1344(w), 1266(w), 1 247(w), 12 25(w), 1089(s ), 849(m) , 776(w), 727(s), 625(m), 538(w) (see Fig. S2, Supporting Information).Synthesis of {[Cd(acty)(bpp) 2 (H 2 O) 2 ](NO 3 )·2H 2 O} n 2 Hacty (0.1 mmol, 0.0223 g) was stirred into a 10 mL aqueous solution. The solution was adjusted to pH = 6.4 with the addition of a dilute aqueous 1 mol·L -1 NaOH solution. | [] | ["two weeks"] | ["[Cd(acty)(phen) 2 ](ClO 4 )\n3H 2 O", "C 35 H 34 CdClN 5 O 11"] | ["Cd(ClO 4 ) 2 \n6H 2 O--0.1mmol, 0.0419 g"] | [] | ["Hacty--0.1 mmol, 0.0223 g", "phen--0.1 mmol, 0.0156 g"] | [] | ["30 min"] | ["MeOH--5 mL", "aqueous solution--10 mL"]
ejic.201601298 | [Ag(pep) 2 ][PF 6 ]1b:Prismatic crystals suitable for X-ray diffraction analysis were obtained from an SCSC transformation after air drying 1a. Yield of isolated product: quantitative, based on 1a. IR (ATR): ν ˜ = 2223 (m), 1608 (m), 1504 (w), 1428 (m), 1221 (m), 1066 (w), 1027 (w), 818 (s), 761 (s), 693 (s) cm –1 .C 28 H 21 AgF 6 N 3 P (652.3): calcd. | [] | [] | ["Ag(pep) 2 ][PF 6 ]"] | ["Ag--NaN"] | [] | ["pep--NaN"] | [] | [] | []
j.jssc.2016.07.017 | 2.2. Synthesis of [Cd(4-pzpt) 2 ] n (1) A mixture containing CdCl 2  2  5H 2 O (0.0228 g, 0.1 mmol), 4-Hpzpt (0.0112 g, 0.05 mmol), deionized water (9 mL) and DMF (1 mL) was sealed in a 25 mL Teﬂon-lined reactor, which was heated at 160 °C for 3 days and then cooled to room temperature at a rate of 2 °C/h. Yellowish crystals were isolated in 43% yield. Anal.Calcd for C 22 H 14 N 12 Cd (%): C, 47.28; H, 2.53; N, 30.08. Found (%): C, 47.22; H, 2.59; N, 30.01. IR data (solid KBr pellet cm  1 ): 1609(m), 1533(m), 1465(w), 1430(s), 1411(s), 1382(m), 1160(m), 1146(m), 1088(s), 1052(w), 1030(s), 1006(w), 858(w), 829(s), 761(m), 751 (m), 698(s), 659(w). | [] | [] | ["[Cd(4-pzpt) 2 ] n", "C 22 H 14 N 12 Cd"] | ["CdCl 2 \n5H 2 O--0.0228 g, 0.1 mmol"] | [] | ["4-Hpzpt--0.0112 g, 0.05 mmol"] | ["160 \nC"] | ["3 days"] | ["deionized water--9 mL", "DMF--1 mL"]
acs.inorgchem.6b02674 | {[Cu(bpee) 0.5 (5-sip)(H 2 O) 2 ]·(H 2 O) 4 (bpeeH 2 ) 0.5 } n (3). Complex 3 was prepared similarly to that of 2 with the use of 4,4′-bispyridylethylene (bpee) (1 mmol, 0.182 g) in place of pyrazine (pyz) (1 mmol, 0.80 g).The block-shaped blue-colored crystals appropriate for single-crystal X-ray diﬀraction studies were obtained after 1 month. The crystals were separated manually and washed with aqueous methanolic (1:1) solution; after that, they were air-dried (Yield 65%). Anal. Calc. for C 20 H 26 N 2 O 13 SCu (%): C, 40.17; H, 4.38; N, 4.68. Found: C, 40.15; H, 4.73; N, 4.65. IR spectra (in cm −1 ): ν(H 2 O), 3446; ν(CH-Ar), 3056; ν(CC), 1603 −1430; ν(SO), 1104(s) and ν(C-O), 1204. | [] | [] | ["[Cu(bpee) 0.5 (5-sip)(H 2 O) 2 ]·(H 2 O) 4 (bpeeH 2 ) 0.5"] | ["Cu--not specified"] | [] | ["bpee--1 mmol, 0.182 g", "5-sip--not specified"] | [] | ["1 month"] | []
s10904-013-9840-y | The solution was ﬁltered and the ﬁltrate was kept in desiccator in dark for crystallization. Diffraction quality single crystals were obtained from the transparent solution after 3 days. Yield: 75 %. Elemental analysis calc. for C 21 H 16 MnO 9 (467.28), Calcd. (%): C, 53.92; H, 3.45; Found (%): C, 53.94, H 3.47 IR (cm -1 )of2: 541, 556, 592, 654, 684, 749, 788, 821, 868, 874, 879, 928, 966, 1025, 1076, 1135, 1153, 1186, 1224, 1251, 1263, 1281, 1299, 1361, 1379, 1397, 1486, 1545, 1640, 1957. IR (cm -1 )of 3-(2-furyl)prop-2-enoic acid: 542, 588, 657, 756, 825, 855, O O O N N N N O Mn(OAc) 2 .4H 2 O Mn(OAc) 2 .4H 2 O + H + Et 3 N 0.5 mMol fproH, 1 mMol 1mMol Reflux 3 h [Mn(fpro) 2 (fproH)] n (2) 0.5 mMol + H HmptO, 1 mMol NaOH, pH~7 Reflux 3h [Mn(HmtpO) 2 (H 2 O) 4 ] (1) Scheme 1 Reaction scheme for the synthesis of 1 and 2 Fig. 1 ORTEP drawing (ellipsoids at 40 % probability) of complex 1 J Inorg Organomet Polym (2013) 23:736–742 737 123 | [] | [] | ["Mn(fpro) 2 (fproH)] n"] | ["Mn(OAc) 2 .4H 2 O--NaN"] | [] | ["fproH--0.5 mMol"] | ["Reflux"] | ["3 h"] | []
s2052520620002371 | 2.3. Preparation of [Cu(C 16 H 38 N 6 )(C 12 H 6 O 4 )] (2) Single crystals of (1) (0.100 g, 0.155 mmol) were soaked in CH 3 OH (5 mL), which yielded violet crystals of (2) within one minute at room temperature [Scheme (I) and Video S1). | [] | [] | ["[Cu(C 16 H 38 N 6 )(C 12 H 6 O 4 )]"] | ["(1)--0.100 g, 0.155 mmol"] | [] | [] | ["room temperature"] | ["one minute"] | ["CH 3 OH--5 mL"]
00958970410001710080 | Yield: 72%. Anal . Calcd. for C 12 H 12 N 4 O 2 Cu (%): C, 46.83; H, 3.93; N, 18.20; Cu, 20.65. Found: C, 46.95; H, 3.96; N, 18.41; Cu, 20.61. Ft-IR relevant frequencies (cm 1 ): 3145 (N–H), 3048, 2937, 2857 (C–H) , 2807, 2708, 2652, 2615 [(N– H) þ (C–H)], 1615 (C¼N–N¼C). UV–Vis (solvent,  max /nm (log "): MeCN, 258 (4.10), 298 (4.05), 313 (3.99), 370 (3.98), 570 (2.35); MeOH, 256 (4.15), 284 (4.06), 295 (4.07), 309 (4.03), 371 (3.94), 598 (2.03). Magnetic moment:  eff (298 K) ¼ 1.82 m  . | [] | [] | ["C 12 H 12 N 4 O 2 Cu"] | [] | [] | [] | [] | [] | []
c5ra10799g | Synthesis of [Nd(ndc) 1.5 (DMA) 0.5 (H 2 O)]$1.5DMA (2), and [Nd(ndc) 1.5 (H 2 O) 2 ]$2DMA (3) A mixture of Nd(NO 3 ) 3 $6H 2 O (0.0086 g, 0.02 mmol) and H 2 ndc (0.0065 g, 0.03 mmol) was placed in a test tube and dissolved in DMA (6 ml) at room temperature. The resulting solution was allowed to stand for several months, co-crystallizing colorless needle-shaped crystals of compound 2 in 24.0% yield (0.0032 g, based on Nd( III) ions) and block-shaped crystals of compound 3 in 23.7% yield (0.0032 g, based on Nd( III) ions) which were collected by ltration. Compounds 2 and 3 were both found to decay aer exposure to the air. Anal. calcd for C 26 H 29 N 2 O 9 Nd (2): C 47.48, H 4.44, N 4.26. Found: C 46.95, H 4.08, N 4.46. | [] | [] | ["[Nd(ndc) 1.5 (DMA) 0.5 (H 2 O)]$1.5DMA", "[Nd(ndc) 1.5 (H 2 O) 2 ]$2DMA", "C 26 H 29 N 2 O 9 Nd"] | ["Nd(NO 3 ) 3 $6H 2 O--0.0086 g, 0.02 mmol"] | [] | ["H 2 ndc--0.0065 g, 0.03 mmol"] | [] | ["several months"] | ["DMA--6 ml"]
j.jssc.2015.02.005 | 2.2. Synthesis of compound 1 A mixture of Cu(NO 3 ) 2  6H 2 O (0.1 mmol), bip (0.1 mmol), H 3 PMo 12 O 40  xH 2 O (0.1 mmol), and H 2 O (10 mL) was placed in an 25 mL teﬂon reactor, the pH value was adjusted to 5–6by 1 mol/L NaOH, and kept under autogenous pressure at 140 1C for 4 days. After slow cooling to room temperature, blue crystals were ﬁltered and washed with distilled water (yield 72% based on Cu). | [] | [] | ["compound 1"] | ["Cu(NO 3 ) 2 ? 6H 2 O--0.1 mmol"] | [] | ["bip--0.1 mmol", "H 3 PMo 12 O 40 ? xH 2 O--0.1 mmol"] | ["140 1C"] | ["4 days"] | ["H 2 O--10 mL"]
j.ica.2012.08.013 | Calc. for C 24 H 39 Cu 2 N 2 K 3 O 21 : C, 30.28; H, 4.2; N, 2.99. Found: C, 29.81; H, 3.28; N, 3.38%. UV–Vis (H 2 O) k max /nm ( e /L mol 1 cm 1 ): 768 (160).2.2.2. Synthesis of Na 3 [1]5H 2 O This compound was prepared in a similar manner to complex 1 but methanol and NaOH were used in places of acetonitrile and K 2 CO 3 , respectively. The X-ray quality single crystals were grown by slow acetone–H 2 O (6:1 by vol) diffusion into the methanoic solution of the complex. Yield: 0.1633 g (47%). Anal. Calc. for C 24H 51 Cu 2 N 2 Na 3 O 27 : C, 28.94; H, 5.16; N, 2.81. Found: C, 28.02; H, 5.19; N, 2.73%. UV–Vis (H 2 O) k max /nm ( e /L mol 1 cm 1 ): 756 (143). | [] | [] | ["Na 3 [1]5H 2 O", "C 24 H 39 Cu 2 N 2 K 3 O 21", "C 24H 51 Cu 2 N 2 Na 3 O 27"] | [] | [] | [] | [] | [] | ["methanol --not specified", "NaOH --not specified", "acetone–H 2 O--6:1 by vol"]
c3ce41157e | Preparation of [Zn(HBTC)(L 1 )]?4H 2 O (1) A mixture of ZnCl 2 (0.1 mmol, 14.0 mg), H 3 BTC (0.1 mmol, 21.0 mg), L 1 (0.1 mmol, 22.3 mg), NaOH (0.2 mmol, 8 mg) and H 2 O (10 ml) was transferred into a 23 ml Teflon-lined stainless steel autoclave reactor and then heated at 160 uC for 72 hours.After cooling to room temperature at a rate of 3 uCh 21 , colorless crystals suitable for X-ray structural analysis were isolated by filtration, washed with water several times, and dried in air. Yield: ca. 55% (based on Zn). Anal. calcd for C 38 H 56 Zn 2 N 12 O 20 (%): C, 40.33; H, 4.99; N, 14.85. Found: C, 40.38; H, 4.92; N, 14.79. IR (KBr, cm 21 ): n = 3414 (m), 3132 (m), 2935 (m), 2867 (m), 1675 (s), 1610 (s), 1557 (s), 1434 (s), 1370 (s), 1280 (m), 1196 (m), 1138 (m), 1105 (m), 1016 (m), 935 (m), 883 (m), 735 (s), 688 (m), 522 (m). | [] | [] | ["[Zn(HBTC)(L 1 )]?4H 2 O", "C 38 H 56 Zn 2 N 12 O 20"] | ["ZnCl 2--0.1 mmol, 14.0 mg"] | ["NaOH--0.2 mmol, 8 mg"] | ["H 3 BTC--0.1 mmol, 21.0 mg", "L 1--0.1 mmol, 22.3 mg"] | ["160 uC"] | ["72 hours"] | ["H 2 O--10 ml"]
j.solidstatesciences.2010.07.032 | The mixture of 3,3 0 -(1,3-phenylenebis(oxy))diphthalonitrile (0.9 g, 2.5 mmol) and NaOH (1.20 g, 30 mmol) in distilled water (15 mL) was reﬂuxed until the solution turned clear. The solution was then cooled to room temperature and ﬁltered. After the pH value of the ﬁltrate was adjusted to about 5e6 with HCl (6.0 mol dm 3 ), the ﬁltrate was kept undisturbed at room temperature. After about one day, a large amount of yellow solid of H 4 L was collected by ﬁltration with a yield of 0.8 g, 73%. IR/cm 1 (KBr): 3072(m), 1710(s), 1599(m), 1479(s), 1454(s), 1247(s), 1124(s), 993(m), 761(m). | [] | ["one day"] | ["H 4 L"] | [] | ["NaOH--1.20 g, 30 mmol", "HCl--6.0 mol dm 3"] | ["3,3 0 -(1,3-phenylenebis(oxy))diphthalonitrile--0.9 g, 2.5 mmol"] | [] | [] | ["distilled water--15 mL"]
c3dt50810b | {[Nd 2 (DPPA) 2 (C 2 O 4 )(H 2 O) 2 ]·2H 2 O} n (1): an inner salt 1-(3,4dicarboxyphenyl)-4-hydroxypyridin-1-ium chloride (0.076 g, 0.2 mmol) and sodium oxalate dihydrate (0.032 g, 0.2 mmol) in a solution of water–alcohol (v/v = 1.5, 12 mL) were mixed with an aqueous solution (10 mL) of 0.1 mmol Ln(NO 3 ) 3 ·6H 2 O ((1) = Nd(NO 3 ) 3 ·6H 2 O, 0.044 g; (2) = Sm(NO 3 ) 3 ·6H 2 O, 0.045 g; (3) = Tb(NO 3 ) 3 ·6H 2 O, 0.047 g; (4) = Yb(NO 3 ) 3 ·5H 2 O, 0.044 g). | [] | [] | ["{[Nd 2 (DPPA) 2 (C 2 O 4 )(H 2 O) 2 ]·2H 2 O} n"] | ["Nd(NO 3 ) 3 \n6H 2 O--0.044 g, 0.1 mmol", "Sm(NO 3 ) 3 \n6H 2 O--0.045 g, 0.1 mmol", "Tb(NO 3 ) 3 \n6H 2 O--0.047 g, 0.1 mmol", "Yb(NO 3 ) 3 \n5H 2 O--0.044 g, 0.1 mmol"] | [] | ["1-(3,4dicarboxyphenyl)-4-hydroxypyridin-1-ium chloride--0.076 g, 0.2 mmol", "sodium oxalate dihydrate--0.032 g, 0.2 mmol"] | [] | [] | ["water–alcohol (v/v = 1.5--12 mL", "aqueous solution--10 mL"]
c3dt51188j | The resulting colorless block crystals were filtered oﬀ (yield, ca. 38% based on Pb). Elemental Anal. Found: C, 47.1; H, 3.3; N, 8.4; Pb, 31.4%. Calcd for PbC 26 H 22 N 4 O 4 : C, 47.2; H, 3.4; N, 8.5; Pb, 31.3%. IR (cm −1 ): 3427(m), 3170(m), 3102(m), 2934(m), 2360(w), 1944(w), 1618(s), 1539(s), 1438(s), 1382(s), 1293(m), 1225(w), 1180(w), 1135(w), 1023(w), 989(w), 853(w), 798(w), 730(m), 539(w). | [] | [] | ["PbC 26 H 22 N 4 O 4"] | [] | [] | [] | [] | [] | []
c7dt02496g | Synthesis of [Zn 3 (μ 3 -OH)(tzba) 2 (bpy)(H 2 O)]OH·DMF (1) A mixture of Zn(OAc) 2 ·2H 2 O (0.0219 g, 0.1 mmol), H 2 tzba (0.019 g, 0.1 mmol), bpy (0.0156 g, 0.1 mmol), DMF (9 mL) and two drops of HNO 3 (0.1 mol L −1 ) was sealed in a 25 mL container. The container was heated at 105 °C for 72 h and then cooled to room temperature at a rate of 10 °C h −1 to get colourless bulk crystals of 1. Yield: 24.6 mg (57.6%, based on H 2 tzba). Anal. calcd for C 29 H 27 N 11 O 8 Zn 3 : C, 41.79; H, 3.19; N, 18.05. Found: C, 41.65; H, 3.08; N, 18.13%. IR (KBr, cm −1 ): 3429(s), 1669(m), 1595(m), 1559(w), 1522(w), 1391(s), 1090(w), 1017(w), 767(m), 738(m) (Fig. S1†). | [] | [] | ["[Zn 3 (? 3 -OH)(tzba) 2 (bpy)(H 2 O)]OH·DMF", "C 29 H 27 N 11 O 8 Zn 3"] | ["Zn(OAc) 2 \n2H 2 O--0.0219 g, 0.1 mmol"] | ["HNO 3--two drops of 0.1 mol L −1"] | ["H 2 tzba--0.019 g, 0.1 mmol", "bpy--0.0156 g, 0.1 mmol"] | ["105 °C"] | ["72 h"] | ["DMF--9 mL"]
acs.inorgchem.7b02274 | (NH 4 ) 4 [(UO 2 ) 4 (L 1 ) 3 ]·6H 2 O(1). A mixture of Zn(UO 2 ) 2 (OAc) 6 ·7H 2 O (50 mg, 0.05 mmol), tetrakis(3-carboxyphenyl)silicon (26 mg, 0.05 mmol), NH 3 ·H 2 O (25%, 40 μL), and deionized water (1.5 mL) was loaded into a 20 mL Teﬂon-lined stainless steel autoclave. The autoclave was sealed and heated at 180 °C for 3 days and then cooled to room temperature. The solution pH was 3.7 before the reaction and 3.0 at the end. A minor yellow blocklike product was isolated (yield 8 mg, 12% based on uranium) with a major yellow powder. Anal. Calcd for C 84 H 66 N 4 O 33 Si 3 U 4 : C, 37.42; N, 2.07; H, 2.46. Found: C, 38.03; N, 2.47; H, 2.56. | [] | [] | ["(NH 4 ) 4 [(UO 2 ) 4 (L 1 ) 3 ]\b6H 2 O", "C 84 H 66 N 4 O 33 Si 3 U 4"] | ["Zn(UO 2 ) 2 (OAc) 6 \b7H 2 O--50 mg, 0.05 mmol"] | ["NH 3 \bH 2 O--25%, 40 μL"] | ["tetrakis(3-carboxyphenyl)silicon--26 mg, 0.05 mmol"] | ["180 \bC"] | ["3 days"] | ["deionized water--1.5 mL"]
00958970903215099 | 2.3. Synthesis of {(Cu 4 Br 5 )[( 5 -C 5 H 4 PPh 2 )( 5 -C 5 H 5 )Co] 4 }[PF 6 ] 3 (2) CuBr (7.1 mg, 0.05 mmol) was added to a CH 2 Cl 2 solution (15 mL) of 1 (51.8 mg, 0.1 mmol). The mixture was stirred at room temperature overnight. The solvent was evaporated and the residue was purified by column chromatography (silica gel, eluent : dichloromethane/acetone ¼ 10 : 1) to give a red solid (25 mg, 19%). Anal.Calcd for C 88 H 76 Br 5 Co 4 Cu 4 F 18 P 7 : C, 40.94; H, 2.97. Found: C, 40.69; H, 3.18.1 H NMR (400 MHz, CD 3 COCD 3 ):  5.74 (s, 20H, C 5 H 5 ), 5.96 (s, 8H, C 5 H 4 ), 5.98 (s, 8H, C 5 H 4 ), 7.32–7.74 (m, 40H, C 6 H 5 ) ppm.31 P{ 1 H} NMR (160 MHz, CD 3 COCD 3 ):  144.77 (quintet, J P–F ¼ 711.0 Hz, PF 6 ), 27.28 ppm. IR (KBr pellet, cm 1 ): 3117w, 1483w, 1437w, 1416w, 1391w, 1312w, 1122w, 837vs, 698m, 559m. | [] | [] | ["{(Cu 4 Br 5 )[( 5 -C 5 H 4 PPh 2 )( 5 -C 5 H 5 )Co] 4 }[PF 6 ] 3"] | ["CuBr--7.1 mg, 0.05 mmol"] | [] | [] | [] | ["overnight"] | ["CH 2 Cl 2--15 mL"]
b705735k | Zn 2 (m 2 -OH) 2 (2,4-pydc) (1) A mixture of Zn(BF 4 ) 2 (0.2 mmol), 2,4-pydcH 2 (0.15 mmol), bpe (0.1 mmol), methanol (3 mL) and distilled water (8 mL) in a molar ratio of 2 : 1.5 : 1 : 740 : 4444, with a pH value of 6.0, was stirred for 20 min at room temperature and then sealed in a 23 mL Teflon-lined stainless steel autoclave at 150 uC for 72 h. After cooling to room temperature, colorless crystals were obtained and washed with water, filtered and dried in air.Yield: y32% based on Zn. Anal. Calcd. (%) for C 7 H 5 NO 6 Zn 2 : C 25.49, H 1.53, N 4.25. Found (%): C 24.92, H 1.46, N 4.39. | [] | [] | ["Zn 2 (m 2 -OH) 2 (2,4-pydc)", "C 7 H 5 NO 6 Zn 2"] | ["Zn(BF 4 ) 2--0.2 mmol"] | [] | ["2,4-pydcH 2--0.15 mmol", "bpe--0.1 mmol"] | ["150 uC"] | ["72 h"] | ["methanol--3 mL", "distilled water--8 mL"]
j.poly.2012.04.014 | Found: C, 40.02; H, 3.01; N, 12.84%. IR (cm 1 ): m as (COO) 1575, m s (COO) 1416, d(O–C–O) 644, m (NO 3 ) 1374.2.1.3. Synthesis of 3 Compound 3 was prepared following the procedure used to synthesize compound 1, but with a different carboxylate salt and counter anion (i.e. NaO 2 CCH 3 and PF 6  ). The blue crystals formed were collected, washed with ethanol, and dried in air. Yield: 72%.A microcrystalline sample of compound 3 was prepared using the same manner. The purity and homogeneity were conﬁrmed by X-ray powder diffraction (see Fig. S1C). Elemental analysis (%) Table 1 Crystal and reﬁnement data for compounds 1–3. | [] | [] | [] | [] | [] | [] | [] | [] | []
j.poly.2005.03.035 | Cu(2) 2 (CH 3 OH) 2 . A solution of Cu(OAc) 2 Æ H 2 O (0.0447 g, 0.22 mmol) in MeOH (20 ml) was slowly added to the solution of K(2) (0.1000 g, 0.45 mmol) in MeOH (10 ml). The reaction mixture was kept at room temperature for 1 h. The resulting dark green prismatic crystals were ﬁltered oﬀ, washed with MeOH, and dried in air. Yield: 48%. Anal. Calc. for C 18 H 32 N 4 O 8 Cu: C, 43.6; H, 6.5; N, 11.3. Found: C, 43.2; H, 6.2; N, 11.5%.Ni(2) 2 (H 2 O) 2 and Co (2) 2 (CH 3 OH) 2 were synthesized by a similar procedure. Ni(2) 2 (H 2 O) 2 are coalesced greenish brown crystals. Yield: 82%. Anal. Calc. | [] | [] | ["Cu(2) 2 (CH 3 OH) 2", "Ni(2) 2 (H 2 O) 2", "Co (2) 2 (CH 3 OH) 2"] | ["Cu(OAc) 2 Æ H 2 O--0.0447 g, 0.22 mmol", "Ni(2) 2 (H 2 O) 2--NaN", "Co (2) 2 (CH 3 OH) 2--NaN"] | [] | [] | [] | ["1 h"] | ["MeOH--20 ml"]
c4ce00145a | Isophthalic acid was recrystallized from EtOH.Synthesis Synthesis of Cu-TDC. In a 20 mL vial, 23.7 mg (0.10 mmol) of Cu(NO 3 ) 2 ·2.5H 2 O and 23.0 mg (0.13 mmol) of thiophene2,5-dicarboxylic acid were dissolved in DMF/H 2 O/EtOH (1.5 mL/0.25 mL/0.5 mL). The vial was placed into a preheated oven and kept at 80 °C for 24 h. Blue crystals were collected and washed with DMF and EtOH, then vacuum dried overnight at 25 °C. The product (23.5 mg) was labeled Cu-TDC and stored in a glove box. | ["25 °C"] | ["overnight"] | ["Cu-TDC"] | ["Cu(NO 3 ) 2 \n2.5H 2 O--23.7 mg (0.10 mmol)"] | [] | ["thiophene2,5-dicarboxylic acid--23.0 mg (0.13 mmol)"] | ["80 °C"] | ["24 h"] | ["DMF/H 2 O/EtOH--1.5 mL/0.25 mL/0.5 mL"]
24701556.2018.1513529 | found: C, 54.71; H, 3.09. IR for 1: 3386 m, 1924 m, 1561 s, 1502 s, 1358 s, 1166 m, 1016 m, 895 m, 776 s cm 1 A mixture of SrCl 2 6H 2 O (27 mg, 0.1 mmol,), organic linker H 3 TATB (24 mg, 0.05 mmol), were dissolved in a mixture of 12 mL DMF (N,N-dimethylformamide)/1.8 mL H 2 O, to which 2-fluorobenzoic acid (346.2 mg, 2.47 mmol) and 210 mLHNO 3 (69%, aq.) were added in a 15 mL scintillation vial and then, the mixture was stirred until homogeneity.Subsequently, the vial was heated to 105  C for 2 days in a preheated oven. The resultant colorless hexagonal flakeshaped crystals were washed with DMF three times to afford 2. Elemental analysis calcd (%) for 2 (C 54 H 71 N 9 O 26 Sr 4 ): C, 40.22; H, 4.44; N, 7.82; found: C, 40.11; H, 4.39; N, 7.66. IR for 2: 3392 m, 1923 m, 1578 s, 1501 s, 1344 s, 1170 m, 1015 m, 886 m, 760 s, 721 m cm 1 . | [] | [] | ["Sr(H 3 TATB)(2-fluorobenzoic acid) 2"] | ["SrCl 2 6H 2 O--27 mg, 0.1 mmol"] | [] | ["H 3 TATB--24 mg, 0.05 mmol", "2-fluorobenzoic acid--346.2 mg, 2.47 mmol"] | ["105  C"] | ["2 days"] | ["DMF (N,N-dimethylformamide)--12 mL", "H 2 O--1.8 mL", "HNO 3 (69%, aq.)--210 mL"]
cphc.200600586 | were added to a solution of HL (480 mg, 1.0 mmol) in methanol (50 mL). The reaction mixture was stirred for 1 h, filtered, and 1 equivalent NaN 3 (33 mg, 0.5 mmol) added to the filtrate, which was stirred for a further 2 h. The resulting green precipitate was separated by filtration, washed with acetone and CH 2 Cl 2 and dissolved in CH 2 Cl 2 (40 mL). The green solution was layered with light petroleum, whereupon green crystals of 4 separated after several days. Yield: 398 mg (42 %). IR (KBr): 3058 (w) [nACHTUNGTRENNUNG(CH) CH2Cl2 ], 2963 (w), 2929 (w), 2869 (w), 2120 (sh), 2084 (s), 2039 (vs) [nACHTUNGTRENNUNG(N 3  )], 2008 (sh), 1456 (w), 1418 (w), 1091 cm 1 (vs) [nACHTUNGTRENNUNG(ClO 4  )]. Elemental analysis (%) calcd for C 23 H 45 Cl 5 N 10 Ni 2 O 4 S 4 (948.6): C 29.12, H 4.78, N 14.77; found: C 28.81, H 4.71, N 15.13. | [] | [] | ["HL", "4"] | [] | [] | ["HL--480 mg, 1.0 mmol", "NaN 3--33 mg, 0.5 mmol"] | [] | ["1 h", "2 h"] | ["methanol--50 mL", "acetone--wash", "CH 2 Cl 2--wash and dissolve", "CH 2 Cl 2--40 mL", "light petroleum--layered"]
ch13630 | Synthesis of {(NH 4 )[Eu(bcpp) 2 ]2H 2 O} n (1) A mixture of EuCl 3 6H 2 O (36.6 mg, 0.1 mmol) and 1,3-bis (2-cyano-4-pyridyl)propane (24.8 mg, 0.1 mmol) in H 2 O/DMF (8 mL, 1 : 1 v/v) was sealed in a 25-mL Teflon-lined stainless steel container and heated at 1608C for 3 days. After the mixture cooled to room temperature at a rate of 28Ch 1 , colourless block crystals of 1 were obtained with a yield of ,0.2 mg (30 %, based on Eu). Anal. Calc. for C 30 H 32 N 5 O 10 Eu: C 46.52, H 4.16, N 9.04. Found: C 46.43, H 4.05, N 9.21 %. n max (KBr)/cm 1 3373(m), 2974(w), 2931(vw), 2359(w), 1622(m),1589(vs), 1556(s), 1432(s), 1367(s), 1233(m), 1088(m), 1048(s), 1011(m), 913(w), 804(s), 707(m).Synthesis of {(NH 4 )[Sm(bcpp) 2 ]2H 2 O} n (2) The same synthetic method as that for 1 was used except that EuCl 3 6H 2 O was replaced by SmCl 3 6H 2 O (36.5 mg, 0.1 mmol). The yield was ,27.1 mg (35 %, based on Sm). Anal. | [] | [] | ["{(NH 4 )[Eu(bcpp) 2 ]\n2H 2 O} n", "C 30 H 32 N 5 O 10 Eu"] | ["EuCl 3 \n6H 2 O--36.6 mg, 0.1 mmol"] | [] | ["1,3-bis (2-cyano-4-pyridyl)propane--24.8 mg, 0.1 mmol"] | ["1608C"] | ["3 days"] | ["H 2 O/DMF--8 mL, 1 : 1 v/v"]
s160053681201286x | Experimental All reagents were commercially available and used without any further purification. A mixture of 2,5-pyridine dicarboxylic acid (0.0167 g, 0.1 mmol), Nd(NO 3 ) 3 .6H 2 O (0.0661 g, 0.2 mmol), 13 drops of 1 mol/L NaOH and distilled water (10 mL) was placed in a 25 mL Teflon-lined stainless steel autoclave, and heated at 453 K for 3 days. Cooling slowly to room temperature, the pink prism crystals of title complex were obtained. | [] | [] | [] | ["Nd(NO 3 ) 3 .6H 2 O--0.0661 g, 0.2 mmol"] | ["1 mol/L NaOH--13 drops"] | ["2,5-pyridine dicarboxylic acid--0.0167 g, 0.1 mmol"] | ["453 K"] | ["3 days"] | ["distilled water--10 mL"]
ejic.200300355 | Synthesis of MCCP-5: The synthesis of MCCP-5 was similar to the above description for MCCP-4 except that zinc nitrate hexahydrate was replaced by cadmium nitrate tetrahydrate. Yield: ca. 60% based on Cd(NO 3 ) 2 .C 56 H 46 Cd 4 N 8 O 19 S 2 (1648.73): calcd. C 40.79, H 2.81, N 6.80; found C 40.40, H 2.90, N 6.66. IR (KBr): ν ˜ ⫽ 3569 w, 3367 w, 3104 w, 3073 w, 3042 w, 3017 w, 1600 s, 1560 s, 1534 s, 1492 m, 1430 m, 1415 m, 1367 s, 1223 m, 1202 m, 1166 m, 1101 m, 1067 m, 1035 s, 996 m, 934 w, 877 w, 859 w, 821 m, 775 s, 728 s, 676 m, 619 vs, 576 m, 516 w, 464 m, 441 m cm ⫺1 . | [] | [] | ["C 56 H 46 Cd 4 N 8 O 19 S 2", "MCCP-5"] | ["cadmium nitrate tetrahydrate--NaN"] | [] | [] | [] | [] | []
j.jorganchem.2007.08.044 | 2.3.6. Synthesis of [(p-tolyl) 3 PCHC(O)C 6 H 4 Cl Æ Hg(NO 3 ) 2 ](2b) Yield 0.603 g (77.2%). Anal. Calc. for C 29 H 26 ClHgN 2 O 7 P: C, 44.57; H, 3.35; N, 3.58. Found: C, 44.73; H, 3.42; N, 3.80%. mp, 155–156 C. IR (KBr, cm 1 ) m: 1655 (C@O), 1598, 1589, 1499, 1438, 1399, 1384, 1268, 1193, 1107, 1006, 830 (P–C), 805, 659. | [] | [] | ["[(p-tolyl) 3 PCHC(O)C 6 H 4 Cl Æ Hg(NO 3 ) 2 ](2b)", "C 29 H 26 ClHgN 2 O 7 P"] | ["Hg(NO 3 ) 2--NaN"] | [] | ["(p-tolyl) 3 PCHC(O)C 6 H 4 Cl--NaN"] | ["155–156 \nC"] | [] | []
ic3016854 | Synthesis of [C u 3 Cl 5 (o-H 2 tpat)(H 2 O)]·MeOH· CH 2 Cl 2 (1). A solution of CuCl 2 (28.7 mg, 2.1 × 10 −1 mmol) in MeOH (5 mL) was carefully layered on top of a mixture of MeOH−CH 2 Cl 2 (6 mL, 1:1 v/v, middle), and a solution of o-H 3 tpat (19.9 mg, 5.0 × 10 −2 mmol) in CH 2 Cl 2 (5 mL, bottom) at room temperature. The solution was allowed to stand for approximately 4 weeks, resulting in the formation of green-colored crystals. Yield 76% (34.6 mg, 3.8 × 10 −2 mmol). IR (KBr pellet): 3322, 3112, 3035, 1658, 1593, 1569, 1485, 1449, 1425, 1371, 1287, 1222, 1156, 1108, 1036, 893, 767, 719, 683, 653, 581, 540, 473, 420 cm −1 . Anal. calcd for C 21 H 22 Cl 5 Cu 3 N 9 O: C, 32.16; H, 2.83; N, 16.07%. Found: C, 32.05; H, 3.31; N, 15.60%. | [] | [] | ["[C u 3 Cl 5 (o-H 2 tpat)(H 2 O)]·MeOH· CH 2 Cl 2", "C 21 H 22 Cl 5 Cu 3 N 9 O"] | ["CuCl 2--28.7 mg, 2.1 × 10 −1 mmol"] | [] | ["o-H 3 tpat--19.9 mg, 5.0 × 10 −2 mmol"] | [] | ["4 weeks"] | ["MeOH--5 mL", "CH 2 Cl 2--6 mL"]
s0277-5387(03)00409-1 | 2.2. Synthesis of [Ni(4,4?-bipy) 3 (H 2 O) 2 ](ClO 4 ) 2 ×/ 1.4(4,4?-bipy)×/3(H 2 O) (1) A solution was prepared by dissolving 731 mg of Ni(ClO 4 ) 2 ×/6H 2 O (2.00 /10 3 mol) in 10 ml of water contained within a Teflon canister. Addition of 934 mg of 4,4?-bipyridine (6.00 /10 3 mol) and 2 ml of ethanol to this solution resulted in a blue /green colored suspension. This canister was in turn sealed within a homemade, stainless steel hydrothermal vessel, purged with argon gas, and heated to 150 8C for 5 days. The container was subsequently cooled to room temperature (r.t.) over a period of 24 h without any specific control over the rate of cooling. The resulting blue /green crystals, obtained in 88% yield (based on initial quantity of bipy), were washed with water before further characterization. The crystals become opaque within a few hours upon removal from the solvent. Anal. Calc. | [] | [] | ["[Ni(4,4?-bipy) 3 (H 2 O) 2 ](ClO 4 ) 2 ×/ 1.4(4,4?-bipy)×/3(H 2 O)"] | ["Ni(ClO 4 ) 2 ×/6H 2 O--731 mg, 2.00 /10 3 mol"] | [] | ["4,4?-bipyridine--934 mg, 6.00 /10 3 mol"] | ["150 8C"] | ["5 days"] | ["water--10 ml", "ethanol--2 ml"]
c9ce00943d | IR (KBr, cm -1 ): 2254 (C≡N), 1096 (ClO 4 ). Preparation of [Ag 2 (PPh 2 Py) 2 (ClO 4 ) 2 ] n ·2(CH 2 Cl 2 ) n (2) 50 mg ground sample of complex 1 was vacuumized at 100 °C for 12 hours to remove the MeCN molecules in crystal lattice. The resulting intermediate product was then dissolved in 10 mL CH 2 Cl 2 . Diffusion of n-hexane onto the resulting solution in several days afforded the product as colorless crystals. Yield: 89%. Anal. Calcd for C 36 H 32 Ag 2 Cl 6 N 2 O 8 P 2 : C, 38.92; H, 2.90; N, 2.52. Found: C, 39.10; H, 2.75; N, 2.66. IR (KBr, cm -1 ): 1098 (ClO 4 ). Preparation of [Cu 2 (PPh 2 Py) 2 (MeCN) 2 ](ClO 4 ) 2 (3) To a MeCN (10 mL) solution of diphenyl-2-pyridylphosphine (26.3 mg, 0.10 mmol) was added [Cu(MeCN) 4 ]ClO 4 (32.7 mg, 0.10 mmol). The suspension gradually became clear solution with stirring overnight at ambient temperature. Diffusion of diethyl ether onto the resulting solution in one week afforded the product as colorless crystals. Yield: 78%. Anal. Calcd for C 38 H 34 Cl 2 Cu 2 N 4 O 8 P 2 : C, 48.83; H, 3.67; N, 5.99. Found: C, 47.12; H, 3.91; N, 5.32. HRMS m/z (%): 367.0427 (100) [M − 2ClO 4 ] 2+ (calcd 367.0420). | [] | ["several days", "one week"] | ["[Ag 2 (PPh 2 Py) 2 (ClO 4 ) 2 ] n ·2(CH 2 Cl 2 ) n", "[Cu 2 (PPh 2 Py) 2 (MeCN) 2 ](ClO 4 ) 2"] | ["Ag--50 mg", "Cu--26.3 mg, 0.10 mmol"] | [] | ["PPh 2 Py--Not Available", "diphenyl-2-pyridylphosphine--26.3 mg, 0.10 mmol"] | ["100 \nC", "ambient temperature"] | ["12 hours", "overnight"] | ["MeCN--10 mL", "CH 2 Cl 2--10 mL"]
00958972.2012.705282 | Yield: 78% (based on chelidamic acid). Anal. Calcd (%): C, 35.65; H, 3.57; N, 6.71.Found (%): C, 35.68; H, 3.59; N, 6.75. IR (KBr, cm 1 ): 3853.93(vw), 3747.19(vw), 3362.80(vs), 2731.89(vw), 2628.60(w), 2499.85(vw), 1599.95(w), 1572.30(vs), 1413.14(vs), 1337.36(w), 1119.66(w), 1069.12(w), 1028.15(s), 942.46(vw), 896.15(vw), 808.82(s), 743.86(w), 623.52(w), 587.82(w), 501.04(vw). | [] | [] | [] | [] | [] | [] | [] | [] | []
b004787m | (1). A solution of[ CoL 2 (H 2 O) 2 ] (NO 3 ) 2 Æ 8H 2 O (0.073 g, 0.25 mmol) in distilled water (5 ml)Co(NO 3 ) 2 É 6H 2 O was overlayered in a test tube with a solution of L (0.145 g, 0.5 mmol) in MeOH (5 mL). After one week at room temperature, the pink crystals formed were collected, washed with water and methanol and dried in air. The compound is not soluble in water or common organic solvents. Yield 0.122 g (0.13 mmol, 52%). Anal. calc. for C, 45.81 ; H,C 36 H 56 CoN 10 O 16 : 5.98; N, 14.84. Found: C, 45.45 ; H, 5.92 ; N, 14.62%. IR (cm~1): 3420 m, 3098 m, 2941 w, 2360 m, 2342 m, 1615 m, 1515 s, 1464 s, 1373 vs, 1292 vs, 1256 s, 1199 s, 1011 w, 924 w, 745 vs, 634 w, 500 w, 427 m. | [] | [] | ["[ CoL 2 (H 2 O) 2 ] (NO 3 ) 2 Æ 8H 2 O", "C 36 H 56 CoN 10 O 16"] | ["CoL 2 (H 2 O) 2 ] (NO 3 ) 2 Æ 8H 2 O--0.073 g, 0.25 mmol", "Co(NO 3 ) 2 É 6H 2 O--NaN"] | [] | ["L--0.145 g, 0.5 mmol"] | ["room temperature"] | ["one week"] | ["distilled water--5 ml", "MeOH--5 mL"]
j.jssc.2013.07.013 | After slowly cooling to room temperature, purple block crystals of 2 were obtained. Yield: 62% (based on Co). Anal. Calcd. for C 25 H 25 CoN 5 O 6 (550.43): C, 54.55; H, 4.58; N, 12.72%. Found: C, 54.40; H, 4.67; N, 12.68%. IR (KBr, cm  1 ): 3441s, 2941w, 1630s, 1560m, 1510m, 1458w, 1376s, 1292w, 1128s, 829w, 619m. | [] | [] | ["C 25 H 25 CoN 5 O 6"] | [] | [] | [] | [] | [] | []
c5ce00586h | 3.2.2 Synthesis of {[CrĲacacCN)ĲR,R-chxn) 2 ]ĲNO 3 ) 2 ·0.5H 2 O}, 4. 16 mg (0.13 mmol) HacacCN and 11 mg (0.13 mmol) NaHCO 3 were completely dissolved in 5 ml H 2 O. Then 50 mg (0.13 mmol) 2 were added, and the solution turned purple. 66 mg (0.39 mmol) AgNO 3 in 5 mL of water were added dropwise, and stirred for 16 hours at room temperature. The precipitate was removed by filtration, the clear solution was evaporated under vacuum and the residue was dried in a desiccator. The raw product is an orange solid, which was purified by recrystallization from water. Yield: 31 mg (0.06 mmol, 47%). The product systematically gives a too low carbon content in elemental analysis, but the powder pattern of the bulk matches the simulation based on the single crystal structure (ESI,† Fig. S7 and S8). IR: ν(CN, cm −1 ) = 2216. | [] | [] | ["{[Cr(acac)(CN)(R,R-chxn) 2 ](NO 3 ) 2 ·0.5H 2 O}, 4"] | ["AgNO 3 --66 mg (0.39 mmol)"] | ["NaHCO 3--11 mg (0.13 mmol)"] | ["HacacCN--16 mg (0.13 mmol)", "R,R-chxn--50 mg (0.13 mmol)"] | ["room temperature"] | ["16 hours"] | ["H 2 O--5 ml"]
b204849c | bib An aqueous solution of K 2 CO 3 (2.43 g in 20 ml) was added to an aqueous bib?2HBF 4 solution (0.474 g in 10 ml, 1.31 mmol).The resulting solution was extracted with chloroform and the organic phase was dried over Na 2 SO 4 . It was then reduced under vacuum to yield bib as a yellow oil. Yield: 0.202 g (1.07 mmol), 82%.1 H NMR (CD 3 OD): d 4.28 (s, 4H, methylene), 6.84 (s, 2H, 4- or 5-imidazole), 7.05 (s, 2H, 4- or 5-imidazole), 7.58 (s, 2H, 2-imidazole). | [] | [] | ["bib"] | [] | [] | [] | [] | [] | ["K 2 CO 3--2.43 g in 20 ml", "bib?2HBF 4--0.474 g in 10 ml, 1.31 mmol", "chloroform--not specified", "Na 2 SO 4--not specified", "CD 3 OD--not specified"]
c3ce41157e | Preparation of [Zn(HBTC)(L 3 )] (3) The preparation of 3 was similar to that of 1 except that L 3 (0.1 mmol, 23.5 mg) was used instead of L 1 . Colorless crystals were collected in a yield of 58% (based on Zn). Anal. calcd for C 21 H 16 ZnN 6 O 6 (%): C, 49.09; H, 3.14; N, 16.36. Found: C, 49.17; H, 3.05; N, 16.29. IR (KBr, cm 21 ): n = 3579 (m), 3354 (m), 3132 (m), 3954 (m), 2640 (m), 2541 (m), 1698 (s), 1630 (s), 1572 (m), 1530 (m), 1433 (m), 1342 (s), 1278 (s), 1019 (m), 999 (m), 883 (m), 753 (m), 732 (s), 702 (m), 671 (m), 644 (m), 544 (m). | [] | [] | ["[Zn(HBTC)(L 3)]", "C 21 H 16 ZnN 6 O 6"] | [] | [] | ["L 3--0.1 mmol, 23.5 mg"] | [] | [] | []
s0108270111008869 | Experimental A mixture of copper bromide (0.112 g, 0.5 mmol), 5-nitrobenzene1,2,3-tricarboxylic acid (0.12 g, 0.5 mmol), magnesium chloride (0.05 g, 0.5 mmol), NaOH (0.06 g, 1.5 mmol) and H 2 O (12 ml) was placed in a 23 ml Teﬂon reactor, which was heated to 433 K for 3 d and then cooled to room temperature at a rate of 5 K h 1 .The crystals obtained were washed with water and dried in air. | [] | [] | ["NaN"] | ["copper bromide--0.112 g, 0.5 mmol", "magnesium chloride--0.05 g, 0.5 mmol"] | ["NaOH--0.06 g, 1.5 mmol"] | ["5-nitrobenzene1,2,3-tricarboxylic acid--0.12 g, 0.5 mmol"] | ["433 K"] | ["3 d"] | ["H 2 O--12 ml"]
s10904-013-9896-8 | 2.2 Synthesis of [Zn(PDA)(bbi)] n (1) The mixture of Zn(CH 3 COO) 2 2H 2 O (0.110 g, 0.5 mmol), H 2 PDA (0.084 g, 0.5 mmol), bbi (0.095 g, 0.5 mmol) and H 2 O (10.0 mL) was placed in a 25 mL Parr Teﬂon-lined stainless steel vessel and the pH was adjusted to 6.0 by addition of triethylamine. Then the vessel was sealed and heated at 120 °C for 72 h. After the mixture was slowly cooled to room temperature, colorless crystals of 1 were obtained in 60 % yield. Elemental analysis (%) calcd for C 17 H 17 N 5 O 4 Zn: C 48.49, H 4.04, N 16.64. Found: C 48.52, H 4.01, N 16.60. IR (cm -1 , KBr): 1,647 s, 1,590 s, 1,534 s, 1,435 m, 1,370 s, 1,352 s, 1,101 s, 1,075 m, 956 m, 768 m, 661 m. MS (MALDI-TOF): m/z = 421.6 (M ? H ? ). | [] | [] | ["[Zn(PDA)(bbi)] n", "C 17 H 17 N 5 O 4 Zn"] | ["Zn(CH 3 COO) 2 \n2H 2 O--0.110 g, 0.5 mmol"] | [] | ["H 2 PDA--0.084 g, 0.5 mmol", "bbi--0.095 g, 0.5 mmol"] | ["120 °C"] | ["72 h"] | ["H 2 O--10.0 mL"]
j.poly.2007.06.031 | Anal. Calc. for C 13 H 18 Cl 2 CuN 2 O 10 (496.73): C, 31.40; H, 3.62; N, 5.67%. Found: C, 30.81; H, 3.75; N, 5.44%. The infrared spectra exhibited the following absorptions: 3109–3500(sbr), 2966(s), 2864(s), 1618(vs), 1558(s), 1506(s), 1452(s), 1433(vs), 1363(w), 1278(vs), 1244(vw), 1228(w), 1211(w), 1139(vs), 1114(vs), 1087(vs), 1068(vs), 1029(s), 983(w), 931(vw), 860(w), 817(s), 767(vw), 702(s), 624(vs), 572(s), 518(s) cm 1 . | [] | [] | ["C 13 H 18 Cl 2 CuN 2 O 10 (496.73)"] | [] | [] | [] | [] | [] | []
ic101516k | Compound 5. Yield: 69% (based on 1-ethoxybutane-1,3-dione), dark brown powder soluble in methanol, ethanol, acetone and insoluble in water and chloroform. Anal. Calcd for C 12 H 13 N 3 O 6 (M=295): C, 48.81; H, 4.41; N, 14.23. Found: C, 48.76; H, 4.41; N, 14.05. IR (KBr, selected bands, cm -1 ): 3399 ν(OH), 3093 ν(NH), 1656 ν(CdO), 1632 ν(CdO 333 H), 1569 ν(CdN), 738 ν(Ar). | [] | [] | ["C 12 H 13 N 3 O 6"] | [] | [] | [] | [] | [] | []
s10876-012-0445-3 | Found: C, 64.71; H, 11.19; N, 25.82%. IR (KBr pellet, cm -1 ): 3240(s), 3112(s), 2956(s), 1656(m), 1523(s), 1466(s), 1379(m), 1340(w), 1310(w), 1115(m), 980(m), 728(m).1 H NMR (ppm, CDCl 3 ): d = 0.92 (t, 6H, –CH 3 e ), 1.34 (m, 8H, –CH 2 c – and –CH 2 d –), 1.76 (m, 4H, –CH 2 b –), 2.75 (t, 4H, –CH 2 a –), 4.54 (s, 2H, –NH 2 ). For the assignment of 1 H-NMR resonances see Fig. S1. | [] | [] | [] | [] | [] | [] | [] | [] | []
j.solidstatesciences.2007.07.016 | 2.1.1. Preparation of [Zn 3 (m-bpa) 4.5 (AcO) 3 ] (ClO 4 ) 3 $4.26H 2 O(1) To a magnetically stirred solution of ligand bpa (0.182 g, 1 mmol) in methanol (10 ml) was added dropwise a mixture of Zn(CH 3 COO) 2 $3H 2 O (0.237 g, 1 mmol) and NaClO 4 $H 2 O (0.144 g, 1 mmol) in methanol (20 ml) at room temperature over 10 min. The reaction mixture was stirred for 2 h at room temperature (ca. 25  C) and then it was allowed to stand at the same temperature for 10 days. The white powder was ﬁltered off, washed with acetone (5 ml) and diethyl ether (5 ml), and dried in vacuum over silica gel at room temperature. M.p. 220  C. Yield: 0.235 g, 45%. A single crystal suitable for X-ray analysis was obtained by slow evaporation of an acetonitrile solution of the product at room temperature.(Found: C, 46.20; H, 4.11; N, 8.30%. Calculated for C 60 H 63 Cl 3 N 9 O 22.26 Zn 3 : C, 45.90; H, 4.01; N, 8.03%.) IR (cm 1 ) selected bonds: 3120 (m), 3030 (w), 2930 (w), 1609 (vs), 1494 (m), 1421 (s), 1398 (s), 1086 (vs), 822 (m) and 622 (m).1 H NMR (DMSO; d): 1.85 (s, 1H), 3.05 (s, 2H), 7.35 (d, 2H) and 8.50 (d, 2H).13 Ce{ 1 H} NMR (DMSO; d): 27.5, 34.4, 124.6, 149.8, 151.1 and 180.2. | [] | ["10 days"] | ["[Zn 3 (m-bpa) 4.5 (AcO) 3 ] (ClO 4 ) 3 $4.26H 2 O", "C 60 H 63 Cl 3 N 9 O 22.26 Zn 3"] | ["Zn(CH 3 COO) 2 $3H 2 O--0.237 g, 1 mmol"] | ["NaClO 4 $H 2 O--0.144 g, 1 mmol"] | ["bpa--0.182 g, 1 mmol"] | ["room temperature (ca. 25  C)"] | ["2 h"] | ["methanol--10 ml"]
j.ica.2014.11.039 | The preparation of {[Gd 5 (bptc) 3 (Hbptc)(H 2 O) 12 ]4H 2 O} n (2) was similar to that of 1 except that GdCl 3 6H 2 O (0.1 mmol) was used instead of EuCl 3 6H 2 O. The pale yellowish crystal was washed with water and air-dried. Yield: 56% (based on Gd). Anal. Calc. for C 56H 49 Gd 5 N 8 O 48 (Mr: 2388.29): C, 28.04; H, 2.02; N, 4.64. Found: C, 28.14; H, 2.05; N, 4.69%. IR (KBr pellet, cm 1 ): 3409(s) , 1632(s), 1590(s), 1461(m), 1425(s), 1360(m), 1228(m), 1090 (m), 835(m), 780(m). | [] | [] | ["{[Gd 5 (bptc) 3 (Hbptc)(H 2 O) 12 ]\n4H 2 O} n", "C 56H 49 Gd 5 N 8 O 48"] | ["GdCl 3 \n6H 2 O--0.1 mmol"] | [] | ["bptc--not provided", "Hbptc--not provided"] | [] | [] | []
j.ica.2014.12.033 | 2.3.4. Synthesis of [Cu I 2 (L1)(CH 3 CN)](BF 4 ) 2 CH 3 CN The synthesis of [Cu I 2 (L1)(CH 3 CN)](BF 4 ) 2 was carried out using standard Schlenk-line techniques under an argon atmosphere. To a suspension of L1 (38.0 mg, 0.070 mmol) in 5 mL CH 3 CN was added [Cu I (CH 3 CN) 4 ](BF 4 ) (44.1 mg, 0.140 mmol). To the resulting bright yellow solution was added 40 mL diethyl ether, which resulted in precipitation. The product was ﬁltered and washed with diethyl ether yielding [Cu I 2 (L1)(CH 3 CN)](BF 4 ) 2 as a yellow powder (9.5 mg, 0.011 mmol, 15%). Crystals suitable for X-ray structure determination were obtained by slow vapor diffusion of diethyl ether into an acetonitrile solution containing the complex under oxygen-free conditions. | [] | [] | ["[Cu I 2 (L1)(CH 3 CN)](BF 4 ) 2"] | ["[Cu I (CH 3 CN) 4 ](BF 4 )--44.1 mg, 0.140 mmol"] | [] | ["L1--38.0 mg, 0.070 mmol"] | [] | [] | ["CH 3 CN--5 mL", "diethyl ether--40 mL"]
c3ce42565g | Synthesis of {[Co 2 (BPT)(1,3-bimb)(μ 3 -OH)]·H 2 O} n (2) A mixture of H 3 BPT (0.15 mmol, 0.043 g), 1,3-bimb (0.20 mmol, 0.048 g), Co(NO 3 )·6H 2 O (0.20 mmol, 0.058 g), NaOH (0.30 mmol, 0.012 g), and 12 mL H 2 O was placed in a 25 mL Teflon-lined stainless steel vessel and heated to 170 °C for 3 days, followed by slow cooling (a descent rate of 10 °Ch −1 )toroomtemperature. The red block crystals of 2 were obtained. Yield: 47% (based on Co). Anal. (%) calcd. for C 29 H 24 Co 2 N 4 O 8 (674.38): C, 51.65; H, 3.59; N, 8.31. Found: C, 51.43; H, 3.43; N, 8.77. IR (KBr pellet, cm −1 ):3467(m),1619(s),1596(s),1567(s),1398(s), 1274 (w), 1087 (w), 978 (w), 836 (w), 722 (m). | [] | [] | ["{[Co 2 (BPT)(1,3-bimb)(μ 3 -OH)]·H 2 O} n", "C 29 H 24 Co 2 N 4 O 8"] | ["Co(NO 3 )·6H 2 O--0.20 mmol, 0.058 g"] | ["NaOH--0.30 mmol, 0.012 g"] | ["H 3 BPT--0.15 mmol, 0.043 g", "1,3-bimb--0.20 mmol, 0.048 g"] | ["170 °C"] | ["3 days"] | ["H 2 O--12 mL"]
cg900400t | Synthesis of 2 3 Nd and 9 3 Nd. 2 3 Nd and 9 3 Nd were prepared in the same way as that of 1 3 Pr, using Nd 2 O 3 instead of Pr 6 O 11 with a molar ratio of 3: 5:100000 (Nd 2 O 3 :H 2 PPDA:H 2 O). Yellow quadrate crystals of 2 3 Nd were manually collected in ca. 35% yield and a very small amount of yellow tiny square plates of 9 3 Nd were recovered. When the reaction time was increased to 4 days, there was almost no crystal of 9 3 Nd. When the reaction time was 6 days, only crystals of 2 3 Nd were obtained. Anal. (%) Calcd for 2 3 Nd C 32 H 21 NdN 8 O 12 (853.81): C, 45.02; N, 13.12; H, 2.48. Found: C, 45.37; N, 12.97; H, 2.79. | [] | [] | ["2 3 Nd", "9 3 Nd", "C 32 H 21 NdN 8 O 12"] | ["Nd 2 O 3--3: 5:100000 (Nd 2 O 3 :H 2 PPDA:H 2 O)"] | [] | ["H 2 PPDA--not specified"] | [] | ["6 days"] | ["not specified--not specified"]
s1387-7003(02)00548-8 | ½Znð2; 2 0 -bpyÞCl 2 was prepared according to the literature method [9]. To a solution of ½Znð2; 2 0 -bpyÞCl 2 (10 mmol) in methanol (30 cm 3 ) was treated with stoichiometric AgNO 3 to remove chloride anions. The hydrous solution containing the protected metal species was added slowly to an aqueous solution ð10 cm 3 Þ containing equivalent of sodium 1,2-benzenedicarboxylate. The solution was stirred for another 8 h at 55°C.The white power solid was separated by ﬁltered, washed with a small amount of methanol. The ﬁltrate was left to stand for seven days at room temperature and colorless single crystals 1 suitable for X-ray diﬀraction measurements were obtained.An X-ray diﬀraction analysis 2 shows that the zinc complex possesses a one-dimensional single helical structure. The fundamental unit of the crystal structure is illustrated in Fig. 1. Each zinc ion is hexa-coordinated in a highly distorted octahedral conﬁguration. Two niInorganic Chemistry Communications 5 (2002) 711–714 www.elsevier.com/locate/inoche * Corresponding author. Tel.: +86-25-359-4569; fax: +86-25-3314502.E-mail address: sgou@netra.nju.edu.cn (S. Gou).1 Yield: 85%. Elemental analysis: Anal. Calcd. for ZnC 18 H 12 N 2 O 4  H 2 O: C, 53.59; H, 3.47; N, 6.95. Found: C, 53.43; H, 3.35; N, 6.88%. IR (KBr) cm 1 : 3075, 1550, 1385, 1313, 1151, 1024, 867, 765, and 652. | [] | ["seven days"] | ["ZnC 18 H 12 N 2 O 4  H 2 O"] | ["½Znð2; 2 0 -bpyÞCl 2--10 mmol"] | ["AgNO 3--stoichiometric"] | ["sodium 1,2-benzenedicarboxylate--equivalent"] | ["55°C"] | ["8 h"] | ["methanol--30 cm 3", "aqueous solution--10 cm 3"]
ic050757x | Synthesis of Ru 2 (µ-O 2 CPh) 4 (ReO 4 ) (7) and Ru 2 (µ-O 2 CPh) 4 (ReO 4 )(H 2 O) (8). The reaction of [Ru 2 (µ-O 2 CPh) 4 ]BF 4 and NBu 4 ReO 4 was carried out in methanol as described above for 1-6, leading to a brown precipitate and a brown solution. The brown precipitate was filtered out, washed with methanol, and dried under a vacuum to give polymer 7. Yield: 25%. Anal. Calcd for C 28 H 20 O 12 Ru 2 Re: C, 35.90; H, 2.15. Found: C, 35.67; H, 2.23. IR (KBr disk, cm -1 ): 3200-3066w, 1600m, 1464-1407vs, 974, 933m, 910m, 872s, 845m, 721s, 714s, 690s, 315vw. µ eff (rt) ) 4.09 µ B . Mass spectral data [m/z (fragment)] (ESI + ): 688 [Ru 2 (µ-O 2 CPh) 4 ]; (ESI ): 251 (ReO 4 ). | [] | [] | ["Ru 2 (µ-O 2 CPh) 4 (ReO 4 ) (7)", "Ru 2 (µ-O 2 CPh) 4 (ReO 4 )(H 2 O) (8)"] | ["[Ru 2 (µ-O 2 CPh) 4 ]BF 4--NaN", "NBu 4 ReO 4--NaN"] | [] | [] | [] | [] | ["methanol--NaN"]
j.poly.2007.05.037 | 2.2. Syntheses of the complexes 2.2.1. Cu 4 (OH) 2 (ssal) 2 (phen) 4 Æ 7H 2 O(1 ) A mixture of CuSO 4 Æ 5H 2 O (0.1 31 g, 0.5 mmol), 5-sulfosalicylic acid (0.130 g, 0.5 mmol), phen (0.103 g, 0.5 mmol), KOH (0.062 g, 1.1 mmol) and water (15 ml) was stirred for 30 min at room temperature, transferred to and sealed in a 25 ml Teﬂon-lined stainless steel reactor, and then heated at 150 C for 72 h. Upon cooling to room temperature, the dark green crystals that were obtained were ﬁltered and washed with water. Yield: 58% based on Cu. Anal. Cal c. for C 62 H 56 N 8 O 21 Cu 4 S 2 1: C, 47.47; H, 3.57; N, 7.15; S, 4.08. Found: C, 47.52; H, 3.48; N, 7.13; S, 4.12%. IR (KBr, cm 1 ): 3407vs, 1603s, 1563m, 1522w, 1472m, 1414m, 1320m, 1221m, 1167m, 1131s, 1146s, 1020s, 849s, 722vs, 604m, 479w. | [] | [] | ["Cu 4 (OH) 2 (ssal) 2 (phen) 4 Æ 7H 2 O", "C 62 H 56 N 8 O 21 Cu 4 S 2 1"] | ["CuSO 4 Æ 5H 2 O--0.131 g, 0.5 mmol"] | ["KOH--0.062 g, 1.1 mmol"] | ["5-sulfosalicylic acid--0.130 g, 0.5 mmol", "phen--0.103 g, 0.5 mmol"] | ["150 \nC"] | ["72 h"] | ["water--15 ml"]
j.molstruc.2005.07.001 | {[Cd(L) 2 N 3 ](ClO 4 )} n (2) Complex 2 was obtained as single crystals by the similar method to that for complex 1 except for using NaN 3 (7 mg, 0.1 mmol) instead of NH 4 SCN. Yield: 47%. Anal. Found: C, 49.32; H, 3.44; N, 17.07. Calcd for C 30 H 26 CdClN 9 O 4 : C, 49.74; H, 3.62; N, 17.40. IR (cm K1 ): 3138w, 2359m, 2040s, 1607m, 1570s, 1506w, 1438m, 1372w, 1245w, 1089s, 1028w, 777m, 723m, 705w, 692w, 623m.Caution: Metal perchlorate and azide compounds are potentially explosive. Only a small amount of material should be prepared and handled with caution. On the other hand, cadmium compounds and their wastes are extremely toxic and must be handled carefully. | [] | [] | ["{[Cd(L) 2 N 3 ](ClO 4 )} n", "C 30 H 26 CdClN 9 O 4"] | ["NaN 3--7 mg, 0.1 mmol"] | [] | ["L--not specified"] | [] | [] | []
j.jorganchem.2012.02.024 | IV: IR (KBr): n ¼ 3170 (w), 3100 (w), 3035 (w), 2984 (w), 2954 (w), 2924 (m), 2871 (w), 2854 (m), 1644 (m), 1617 (w), 1611 (w), 1594 (m), 1579 (m), 1572 (m), 1495 (m), 1458 (m), 1444 (m), 1423 (m), 1296 (m), 1282 (m), 1230 (m), 1072 (s), 952 (m), 855 (m), 788 (m), 747 (s), 678 (m), 533 (s), 522 (s).2.4. NMR measurements 1 H NMR spectra (300 MHz) for IeIII compounds dissolved in DMSO-d 6 were recorded using an Inova 300 Varian spectrometer. | [] | [] | [] | [] | [] | [] | [] | [] | []
c8dt03992e | Synthesis of {(L4Pz)[Re(CO) 3 ][Re(CO) 3 Br]}Br, (3) A 100 mL round bottom flask was charged with a stirring bar, toluene (75 mL), L4Pz (0.088 g, 0.25 mmol) and Re(CO) 5 Br (0.203 g, 0.5 mmol). The resulting mixture was heated under reflux overnight. After cooling to room temperature, the formed precipitate was filtered under vacuum, washed with diethyl ether and dried in air, to yield the desired compound as a yellow-orange powder (0.197 g, 75%). | [] | [] | ["{(L4Pz)[Re(CO) 3 ][Re(CO) 3 Br]}Br"] | ["Re(CO) 5 Br--0.203 g, 0.5 mmol"] | [] | ["L4Pz--0.088 g, 0.25 mmol"] | [] | ["overnight"] | ["toluene--75 mL"]
prep.201200177 | DSC (5 K min 1 ): 124, 154, 180 8C (dehydr.), 3308C (dec.).IR (KBr, cm 1 ): n ˜ = 3496 (vs), 3404 (vs), 3308 (s), 3269 (s), 2192 (w), 1672 (m), 1423 (s), 1382 (w), 1359 (w), 1239 (s), 1178 (m), 1149 (w), 1067 (m), 1007 (m), 755 (m), 718 (w), 656 (m), 620 (m), 501 (m); Raman (1064 nm, 300 mW, 25 8C, cm 1 ): n ˜ = 1605 (100), 1581 (3), 1468 (2), 1248 (13), 1154 (11), 1131 (4), 1016 (4), 791 (3), 614 (1), 410 (2).1 H NMR (DMSO-d 6 ,258C, ppm): d=3.43.13 C NMR (DMSO-d 6 ,258C, ppm): d= 134.7; EA (C 2 H 8 N 8 O 6 Na 2 , MW 286.11): calcd.: C 8.40, H 2.82, N 39.16%; found: C 8.99, H 2.76, N 38.79 %; BAM drophammer: > 40 J; friction tester: 360 N; ESD: 0.7 J.Dipotassium 5,5’-Bis(tetrazole-1-oxide) (3): The precipitate was filtered to yield 2.15 g (8.73 mmol, 87%) of 3 as slightly yellow octahedral crystals. | [] | [] | ["Dipotassium 5,5'-Bis(tetrazole-1-oxide) (3)"] | [] | [] | [] | [] | [] | []
c4ra15191g | The ltrate was layered with hexane to give green block crystals which were suitable for X-ray d iﬀraction study. Yield: 60 mg (87%). IR (KBr, cm 1 ): 3083(w), 3056(w), 1602(s), 1558(w), 1532(m), 1508(m), 1486(s), 1449(s), 1436(s), 1376(w), 1340(m), 1287(s), 1264(s), 1152(m), 1122(w), 1082(w), 1043(m), 1010(s), 954(w), 756(s), 710(w), 686(w), 647(w). Anal. calcd for C 28 H 20 Cu 2 N 8 O 6 $0.3(thf): C, 49.17; H, 3.17; N, 15.71. Found: C, 49.12; H, 3.05; N, 15.89.Synthesis of [Cu 2 (PDP H ) 3 ]$OTf (3$OTf) A mixture of [Cu(PDP H )Cl] (128 mg, 0.4 mmol) and AgOTf (104 mg, 0.4 mmol) in THF was stirred overnight and ltered. The ltrate was layered with hexane to give green block crystals which were suitable for X-ray diﬀraction study. Yield: 78 mg (62%). IR (KBr, cm 1 ): 3089(w), 3031(w), 1602(s), 1558(m), 1506(s), 1453(m), 1434(s), 1389(w), 1332(s), 1259(s), 1223(m), 1147(s), 1100(w), 1052(m), 1030(s), 953(w), 785(m), 753(s), 712(m), 638(m). Anal. calcd for C 43 H 30 Cu 2 F 3 N 9 O 3 S: C, 55.12; H, 3.23; N, 13.45. Found: C, 55.32; H, 3.45; N, 13.51. | [] | [] | ["[Cu 2 (PDP H ) 3 ]$OTf (3$OTf)"] | ["[Cu(PDP H )Cl]--128 mg, 0.4 mmol", "AgOTf--104 mg, 0.4 mmol"] | [] | [] | [] | [] | ["THF--overnight", "hexane--layered"]
ic060132e | The filtrate was evaporated to dryness on a rotary evaporator. The residue was purified by column chromatography using “silica gel 60 (0.063-0.200 mm) for column chromatography” (Merck, column diameter 1.5 cm, column height 10 cm; ethyl acetate as eluent), and a blue fraction containing a compound with R f ) 0.1 was collected (for the starting L H , R f is 0.2). The solvent was distilled off, and the residue was recrystallized from a (1:2) benzene/ hexane mixture. The dark blue needle crystals were filtered off and dried in air. Yield 400 mg (75%), mp 175-177 °C. IR spectrum (KBr), ν/cm -1 : 649, 672, 753, 817, 870, 972, 1016, 1126, 1187, 1219, 1313, 1352, 1401, 1428, 1458, 1602, 2945, 2993, 3141. Anal.Calcd (%) for C 24 H 36 N 8 O 4 : C, 57.6; H, 7.3; N, 22.4. Found (%): C, 57.5; H, 7.2; N, 22.0. Perfect crystals of L 4 suitable for an X-ray analysis were grown from a toluene/heptane mixture. For an L 4 single crystal, µ eff is 2.45 β at room temperature, which corresponds to the theoretical value of the magnetic moment for the biradical (Figure 2).Procedure 2. NaH (22 mg, 60% in mineral oil) was added with stirring to a solution of L H (120 mg, 0.54 mmol) in DMF (5 mL).After 20 min, 1,4-dibromobutane (54 mg, 0.25 mmol) was added to the reaction mixture, and the mixture was stirred at 60-70 °C for 2 h. The solvent was distilled off, and the product was purified as described in Procedure 1. Yield 49 mg (40%).Synthesis of 1,8-Bis[4-(4,4,5,5-tetramethyl-3-oxide-1-oxyl-4,5dihydro-1H-imidazol-2-yl)pyrazol-1-yl]octane (L 8 ). A mixture of L H (0.44 g, 1.97 mmol), 1,8-dibromooctae (0.27 g, 0.985 mmol), NBu 4 Br (50 mg, 0.16 mmol), NaOH (80 mg, 2 mmol), benzene (5 mL), and water (3 mL) was stirred at 45 °C for 11 h. The reaction mixture was treated with CHCl 3 (3 × 15 mL). The organic extracts were consolidated, dried over Na 2 SO 4 , and filtered; the filtrate was evaporated in a vacuum. The residue (0.55 g) was purified by chromatography on Al 2 O 3 (II active; column diameter 2.5 cm, column height 15 cm; CHCl 3 /ethyl acetate (2:1) as eluent). After (10) (a) Lanfranc de Panthou, F.; Belorizky, E.; Calemczuk, R.; Luneau, D.; Marcenat, C.; Ressouche, E.; Turek, P.; Rey, P. J. Am. Chem.Soc. 1995, 117, 11247. (b) Lanfranc de Panthou, F.; Luneau, D.; Musin, R.; O¨ hrstro¨m, L.; Grand, A.; Turek, P.; Rey, P. Inorg. Chem.1996, 35, 3484. (c) Musin, R. N.; Ovcharenko, I. V.; O¨ hrstro¨m, L.; Rey, P. Russ. J. Struct. Chem. (Engl. Transl.) 1997, 38, 711.(11) Catala, L.; Feher, R.; Amabilino, D. B.; Wurst, K.; Veciana, J.Polyhedron 2001, 20, 1563.2D and 3D Cu(hfac) 2 Complexes Inorganic Chemistry, Vol. 45, No. 9, 2006 3677 the solvents had been distilled off, the dark blue residue was ground with 20 mL of hexane. The product was filtered off and recrystallized from a benzene/hexane mixture. Yield 0.37 g (65%), dark blue crystals, mp 137-138 °C. Anal. Calcd (%) for C 28 H 44 N 8 O 4 : C, 60.4; H, 8.0; N, 20.1. Found (%): C, 60.2; H, 8.3; N, 19.8.[Cu(hfac) 2 ] 2 L 4 (1). A mixture of Cu(hfac) 2 (143 mg, 0.3 mmol) and L 4 (50 mg, 0.1 mmol) was dissolved in acetone (2 mL). Then heptane (5 mL) was added, and the solution was allowed to stay in an open flask for 1 day at room temperature. The resulting octahedral dark blue crystals were filtered off, washed with ether, and dried in air. Yield 60%. Anal. Calcd (%) for C 44 H 40 N 8 O 12 F 24 Cu 2 : C, 36.3; H, 2.8; N, 7.7; F, 31.3. Found (%): C, 37.0; H, 2.6; N, 7.3; F, 30.1. This complex is also formed when diethyl ether is used as solvent at any reagent ratio. When the reaction mixture was quickly concentrated by blowing it round with a flow of air, solitary prismatic crystals of [Cu(hfac) 2 ] 5 L 4 2 (3) formed as an impurity on the walls of the flask; their structure has been investigated.[Cu(hfac) 2 ] 7 L 4 2 ‚C 6 H 6 (2). A mixture of Cu(hfac) 2 (47.7 mg, 0.1 mmol) and L 4 (25 mg, 0.05 mmol) was dissolved in benzene (5 mL). Heptane (2 mL) was added to the resulting dark brown solution. After a few hours, a mixture of crystals 2 and L 4 formed; they were filtered off, washed with heptane, and dried in air.Crystals 2 were picked from the resulting mixture; then mixtures of Cu(hfac) 2 (83.5 mg, 0.17 mmol) and L 4 (25 mg, 0.05 mmol) in benzene (1 mL) and heptane (4 mL) were added as seeds to the solutions. After a few hours, dark blue crystals 2 were filtered off, washed with cold benzene, and dried in air. Yield 67%. Anal. Calcd (%) for C 124 H 92 N 16 O 36 F 84 Cu 7 : C, 33.7; H, 2.1; N, 5.1; F, 36.1.Found (%): C, 33.9; H, 1.9; N, 4.9; F, 35.2.[Cu(hfac) 2 ] 2 L 8 (4). A mixture of Cu(hfac) 2 (85.8 mg, 0.18 mmol) and L 8 (50 mg, 0.09 mmol) was dissolved in diethyl ether (10 mL), and the solution was kept in an open flask at room temperature.After a few hours, claret red crystals formed, which were filtered off, washed with an ether/hexane mixture and then with pure hexane, and dried in air. Yield 40%. Anal. Calcd for C 48 H 48 N 8 O 12 F 24 Cu 2 (%): C, 38.1; H, 3.2; N, 7.4; F, 30.2. Found (%): C, 38.2; H, 3.0; N, 7.3; F, 29.1.X-ray Crystallography. Single-crystal data for the compounds were obtained on a SMART APEX (Bruker AXS) diffractometer with CCD-detector (Mo KR radiation, λ ) 0.71073 Å, graphite monochromator, 50 kV, 40 mA, ω/2θ scan technique, frame width 0.3°) using the standard software (SMART, SAINT).12,13 Structure solution and refinement were fulfilled using SXTL software.13 For L 4 , L 4 ‚OEt 2 , and L 4 ‚CH 2 Cl 2 , the structural parameters are given as Supporting Information. Crystal data and experimental details are given in Table 3 for 1-4.Magnetic Measurements. The magnetochemical experiment was run on an MPMS-5S (“Quantum Design”) SQUID magnetometer at temperatures from 2 to 300 K in a homogeneous external magnetic field of 5 kOe. Molar magnetic susceptibility χ of the complexes was calculated by using Pascal’s additive scheme including diamagnetic corrections and taking into account temperature-independent paramagnetism of Cu(II) ions, which was taken to be 60 × 10 -6 cm 3 /mol. The effective magnetic moment was calculated by the formula µ eff ) [(3k/(N A β 2 ))χT] 1/2 ≈ (8χT) 1/2 , where k is Boltzmann’s constant, N A is the Avogadro number, and β is the Bohr magneton.Acknowledgment. We are grateful to RFBR (Grants 0503-32305, 04-03-08002, and 06-03-32157), RFBR-DFG (Grant 06-03-04000), CRDF (Grant Y1-C-08-03), Presidium of RAS, SB RAS, Bruker Company, and the Russian Science Fund for financial support.Supporting Information Available: Structural determination parameters, crystal and structure refinement data, atomic coordinates, and isotropic displacement parameters for L 4 , L 4 ‚OEt 2 , L 4 ‚CH 2 Cl 2 , and 1-4 (in CIF format). This material is available free of charge via the Internet at http://pubs.acs.org.IC060132E (12) SMART, version 5.625; Bruker AXS: Madison, WI, 2001.(13) SAINT, version 6.22; Bruker AXS: Madison, WI, 2001.(14) Sheldrick, G. M. SHELX97, release 97-2; University of Go¨ttingen: Go¨ttingen, Germany, 1998.Tretyakov et al.3678 Inorganic Chemistry, Vol. 45, No. 9, 2006 | [] | [] | [] | ["Cu(hfac) 2 --143 mg, 0.3 mmol", "Cu(hfac) 2 --85.8 mg, 0.18 mmol", "Cu(hfac) 2 --47.7 mg, 0.1 mmol"] | [] | ["L 4 --50 mg, 0.1 mmol", "L 4 --25 mg, 0.05 mmol", "L 8 --50 mg, 0.09 mmol"] | [] | [] | ["acetone--2 mL", "diethyl ether--10 mL", "benzene--5 mL", "heptane--5 mL", "heptane--2 mL", "benzene--1 mL", "heptane--4 mL"]
c1ce05369h | Preparation of [Co 3 (BIPA) 3 (titmb) 2 ]$0.73H 2 O (2). A mixture containing Co(NO 3 ) 2 $6H 2 O (58 mg, 0.2 mmol), H 2 BIPA (24.5 mg, 0.1 mmol), titmb (36.0 mg, 0.1 mmol) and LiOH$H 2 O (8.4 mg, 0.2 mmol) in 15 ml deionized water was sealed in a 25 ml Teﬂon lined stainless steel container and heated at 180  C for 3 days. Purple block crystals of 2 were collected by ﬁltration and washed with water and ethanol several times with a yield of 57%. | [] | [] | ["[Co 3 (BIPA) 3 (titmb) 2 ]$0.73H 2 O", "LiOH$H 2 O"] | ["Co(NO 3 ) 2 $6H 2 O--58 mg, 0.2 mmol"] | ["LiOH--8.4 mg, 0.2 mmol"] | ["H 2 BIPA--24.5 mg, 0.1 mmol", "titmb--36.0 mg, 0.1 mmol"] | ["180 \nC"] | ["3 days"] | ["deionized water--15 ml"]
j.ica.2014.12.001 | 2.4. Preparation of [Cu 2 (nip) 2 (3-pmna) 2 ] n (3) Cu(NO 3 ) 2 2.5H 2 O (88 mg, 0.38 mmol), 5-nitroisophthalic acid (80 mg, 0.38 mmol), 3-pmna (78 mg, 0.38 mmol) and 0.50 mL of a 1.0 M NaOH solution were placed into 10 mL distilled H 2 O in a Teflon-lined acid digestion bomb. The bomb was sealed and heated in an oven at 120 °C for 24 h, and then cooled slowly to 25 °C. Blue crystals of 3 (41 mg, 22% yield based on Cu) were isolated after washing with distilled water and acetone, and drying in air. Anal. | [] | [] | ["[Cu 2 (nip) 2 (3-pmna) 2 ] n"] | ["Cu(NO 3 ) 2 ?2.5H 2 O--88 mg, 0.38 mmol"] | [] | ["5-nitroisophthalic acid--80 mg, 0.38 mmol", "3-pmna--78 mg, 0.38 mmol"] | ["120 \n°C"] | ["24 h"] | ["distilled H 2 O--10 mL"]
c2ce06509f | Syntheses of the complexes [Co(bcp)(bib)] n (1). A mixture of CH 3 CN (4 mL) and CH 3 OH (6 mL) solution containing H 2 bcp (0.1 mmol) and bib (0.1 mmol) was added to Co(NO 3 ) 2 $4H 2 O (0.15 mmol) in water at 40  C.The pH of the resulting solution was adjusted to 7 using dilute NaOH (0.1 mol L 1 ) and kept at 150  C for 72 h to prepare compound 1. From that solution, pink crystals suitable for X-ray measurements were obtained. Yield: 48%. Anal. Calc. (%) for C 29 H 32 CoN 4 O 6 : C, 58.88; N, 9.47; H, 5.45; Found: C, 59.02; N, 9.25; H, 5.30. IR (KBr cm 1 ): 2855 (w), 2231 (w), 1636 (s), 1451 (s), 1222 (m), 801 (m). | [] | [] | ["[Co(bcp)(bib)] n"] | ["Co(NO 3 ) 2 $4H 2 O--0.15 mmol"] | [] | ["H 2 bcp--0.1 mmol", "bib--0.1 mmol"] | ["40 \nC", "150 \nC"] | ["72 h"] | ["CH 3 CN--4 mL", "CH 3 OH--6 mL", "water--adjusted to pH 7 using dilute NaOH (0.1 mol L 1 )"]
j.molstruc.2017.02.028 | Anal. CHNS/O: C 10 H 12 Gd 1 N 1 O 11 (M = 462.33 g.mol −1 ): Found (%): C, 25.53; H, 2.33; N, 2.75; Calc. (%): C, 25.05; H, 2.52; N, 2.89.IR (in cm -1 ): 3515(m); 3337(w); 3149(w); 3074(vw), 3026(vw); 2916(vw); 2850(vw); 1612(vs); 1578(s); 1503(s); 1458(msh); 1425(vs); 1336(vs); 1289(m); 1252(s); 1194(s); 1120(s); 1054(msh); 1034(s); 955(m); 829(m); 818(m); 760(s); 696(m); 599(mb); 526(m); 443(wsh). | [] | [] | ["C 10 H 12 Gd 1 N 1 O 11"] | [] | [] | [] | [] | [] | []
v04-006 | Synthesis of {[Cu(cda) 2 H 2 O]·H 2 O} n (1) Hydrated copper perchlorate (0.5521 g, 1.49 mmol) and Na(cda) (0.3506 g, 2.67 mmol) were each dissolved in 45 cm 3 H 2 O, respectively. When the two solutions were mixed together, a yellowish green color appeared immediately. A well-formed deep-red single crystal suitable for Xray determination was obtained after the mixed solution was kept at room temperature for about two weeks. Yield: 0.3794 g, 90%. Anal. calcd. for C 8 H 8 CuN 6 O 4 : C 30.43, H 2.55, N 26.62, Cu 20.13; found: C 30.12, H 2.41, N 26.24, Cu 20.52. | [] | [] | ["{[Cu(cda) 2 H 2 O]·H 2 O} n", "C 8 H 8 CuN 6 O 4"] | ["hydrated copper perchlorate--0.5521 g, 1.49 mmol"] | [] | ["Na(cda)--0.3506 g, 2.67 mmol"] | ["room temperature"] | ["about two weeks"] | ["H 2 O--45 cm 3"]
j.poly.2012.04.018 | 2.3.5. Synthesis of [Cd(imaH)Cl 2 ] n (5) The compound was synthesized by solid-state grinding similar to the reactions in 1 and 4, except Cd(MeCO 2  ) 2 2H 2 O (13.3 mg, 0.05 mmol) was used (Scheme 3). After the reaction, the product was extracted with water, and pink crystals were obtained from the concentrated water–methanol solution incubated at room temperature for one day (42%, 6.5 mg). Anal. Calc. for C 5 H 6 CdCl 2 N 2 O 2 : C, 19.39; H, 1.94; N, 9.05. Found: C, 19.42; H, 1.99; N, 8.99%. IR (KBr, cm 1 ): 3547(b), 3136(s), 3077(s), 2983(s), 2842(s), 2763(m), 2645(m), 2559(m), 2493(w), 2372(w), 1621(w), 1588(s), 1545(m), 1472(m), 1436(s), 1396(s), 1303(s), 1185(m), 1088(s), 1023(m), 979(m), 926(m), 870(m), 810(w), 749(m), 691(s), 631(s), 579(m). | [] | [] | ["[Cd(imaH)Cl 2 ] n", "C 5 H 6 CdCl 2 N 2 O 2"] | ["Cd(MeCO 2 ) 2 \n2H 2 O--13.3 mg, 0.05 mmol"] | [] | [] | [] | ["one day"] | []
cg060148f | [AgL 1-Me (HOOCCF 2 CF 2 COO)] ∞ 10. Complex 10 was synthesized by the self-assembly of L 1-Me and the reaction product of tetrafluorosuccinic acid and Ag 2 CO 3 . Tetrafluorosuccinic acid (245 mg, 1.3 mmol) and silver carbonate (156 mg, 0.56 mmol) were combined in 5 mL of acetone and stirred at room temperature for 2 h. The filtrate was then mixed with a solution of L 1-Me (0.30 mL, 2.935 mmol) in diethyl ether (5mL)for1hat50°C. The resulting solution was filtered and recrystallized from petroleum ether. Single crystals suitable for X-ray analysis were found after two weeks. Yield: 68% based on HOOC(CF 2 ) 2 COOH. Anal. Found: C, 20.56; H, 2.30. Calcd for C 7 H 9 AgF 4 O 4 S 2 : C, 20.75; H, 2.24.1 H NMR (DMSO-d 6 , 300 MHz): δ 2.097 (s, 6H, CH 3 -S-CH 2 -S-CH 3 ), 3.730 (s, 2H, CH 3 -S-CH 2 -S-CH 3 ). | [] | [] | ["[AgL 1-Me (HOOCCF 2 CF 2 COO)] ∞", "C 7 H 9 AgF 4 O 4 S 2"] | ["Ag 2 CO 3--156 mg, 0.56 mmol"] | [] | ["L 1-Me--0.30 mL, 2.935 mmol", "tetrafluorosuccinic acid--245 mg, 1.3 mmol"] | ["room temperature", "50°C"] | ["2 h", "1 h at 50°C", "two weeks"] | ["acetone--5 mL", "diethyl ether--5 mL", "petroleum ether--recrystallized"]
cg400934z | Yield: 45%. Anal. Calcd for C 28 H 20 Cd 2 N 6 O 11 (M r = 841.31): C, 39.97; H, 2.40; N, 9.99. Found: C, 39.89; H, 2.48; N, 10.04. IR (cm −1 ): 3423(w), 3069(w), 2955(w), 1602(s), 1585(s), 1536(s), 1498(s), 1448(m), 1377(m), 1238(s), 1132(m), 1032(m), 835(s), 757(s), 667(m).Synthesis of [Zn(L2)(m-BDC)]·1.25H 2 O (4). When the procedure of 1 was repeated by using L2 (0.1 mmol) and m-H 2 BDC (0.1 mmol) in place of L1 and potassium biphthalate, respectively, compound 4 was produced as crystals. Yield: 29%. Anal. Calcd for C 26 H 22.5 N 6 O 7.25 Zn (M r = 600.40): C, 52.01; H, 3.77; N, 14.00. Found: C, 51.94; H, 3.83; N, 13.95. IR (cm −1 ): 3405(w), 2986(w), 2888(w), 1610(s), 1563(s), 1497(s), 1476(m), 1348(m), 1312(s), 1240(m), 1169(w), 1042(m), 879(m), 767(m), 879(m), 660(w). | [] | [] | ["[Zn(L2)(m-BDC)]·1.25H 2 O", "C 26 H 22.5 N 6 O 7.25 Zn"] | [] | [] | ["L2--0.1 mmol", "m-H 2 BDC--0.1 mmol"] | [] | [] | []
acs.cgd.9b01032 | [UO 2 (1,3-PDA)(phen)] (4). 1,3-Phenylenediacetic acid (20 mg, 0.10 mmol), UO 2 (NO 3 ) 2 ·6H 2 O (50 mg, 0.10 mmol), and 1,10phenanthroline (18 mg, 0.10 mmol) were dissolved in water (0.9 mL) and acetonitrile (0.2 mL). Yellow crystals of complex 4 were obtained within 1 week (22 mg, 34% yield). Anal. calcd for C 22 H 16 N 2 O 6 U: C, 41.13; H, 2.51; N, 4.36. Found: C, 40.77; H, 2.55; N, 4.41%. | [] | [] | ["UO 2 (1,3-PDA)(phen)", "C 22 H 16 N 2 O 6 U"] | ["UO 2 (NO 3 ) 2 \n6H 2 O--50 mg, 0.10 mmol"] | [] | ["1,3-Phenylenediacetic acid--20 mg, 0.10 mmol", "1,10phenanthroline--18 mg, 0.10 mmol"] | [] | ["1 week"] | ["water--0.9 mL", "acetonitrile--0.2 mL"]
jssc.2000.8684 | Silver p-toluenesulfonate has been reacted at room temperature with hmt in di!erent ratios, from 2 : 1 to 1 : 1, in CH  CN/CH  Cl  a!ording in all cases as unique product the polymeric compound [Ag  (k  -hmt)(Tos)  ](1). The POLYMERIC Ag(I)-HEXAMETHYLENETETRAMINE COMPLEXES 213 | [] | [] | ["[Ag(k-hmt)(Tos)]", "(1)"] | ["Silver p-toluenesulfonate--NaN"] | [] | ["hmt--NaN"] | [] | [] | ["CH  CN--NaN", "CH  Cl--NaN"]
j.ica.2006.08.055 | 2.2. Synthesis of [CdCl 2 (L 2 )] n (1) A solution of CdCl 2 Æ 2.5H 2 O (0.228 g, 0.1 mmol) in MeOH (10 mL) was added to a solution of L (0.641 g, 0.2 mmol) in MeOH (20 mL). The mixture was stirred for a few minutes and left to stand. Colorless block-shaped single crystals suitable for X-ray diﬀraction analysis formed within a week. Anal. Calc. for C 32 H 36 N 8 Cl 2 Cd: C, 53.68; H, 5.07; N, 15.65. Found: C, 53.43; H, 4.54; N, 15.18%.2.3. Synthesis of {[CoCl 2 L] Æ C 2 H 3 N Æ H 2 O} n (2) To an acetonitrile solution (20 mL) of L (0.648 g, 0.2 mmol) a solution of CoC l 2 Æ 6H 2 O (0.793 g, 0.033 mmol) in acetonitrile (10 mL) was added (molar ratio of 1:6). The mixture was stirred for a few minutes and allowed to undergo slow evaporation. After a few days blue blockshaped crystals of suitable quality for X-ray diﬀraction experiments were obtained. | [] | [] | ["[CdCl 2 (L 2 )] n", "[CoCl 2 L] Æ C 2 H 3 N Æ H 2 O"] | ["CdCl 2 Æ 2.5H 2 O--0.228 g, 0.1 mmol", "CoC l 2 Æ 6H 2 O--0.793 g, 0.033 mmol"] | [] | ["L--0.641 g, 0.2 mmol", "L--0.648 g, 0.2 mmol"] | [] | ["within a week", "a few days"] | ["MeOH--10 mL", "MeOH--20 mL", "acetonitrile--20 mL", "acetonitrile--10 mL"]
ic800967x | Synthesis of [{Nd(dbm) 3 (THF)} 2 (µ-bpm)] (2). A 50 mL roundbottom ﬂask was charged with Hdbm (213 mg, 0.95 mmol) in ethanol (10 mL) and aqueous 1 M NaOH (0.95 mL) was added.The solution was stirred at room temperature for 15 min and bpm (50 mg, 0.32 mmol) in ethanol (10 mL) and NdCl 3 · 6H 2 O (113 mg, 0.32 mmol) were successively added. A white precipitate immediately formed and after stirring for 1 h, it was ﬁltered off. | [] | [] | ["[{Nd(dbm) 3 (THF)} 2 (\b5-bpm)]", "NaN"] | ["NdCl 3 \b7 6H 2 O--113 mg, 0.32 mmol"] | ["NaOH--1 M"] | ["Hdbm--213 mg, 0.95 mmol", "bpm--50 mg, 0.32 mmol"] | ["room temperature"] | ["1 h"] | ["ethanol--10 mL", "water--0.95 mL"]
j.ica.2014.09.026 | 2.3. Preparation of K(PyH)[W IV 3 O 4 ( g 2 -C 2 O 4 ) 3 (Py) 3 ](3) A glass tube was charged with {(C 4 H 9 ) 4 N}[WOCl 4 (H 2 O)] (75 mg, 0.125 mmol), H 2 C 2 O 4 2H 2 O (100 mg, 0.793 mmol) and pyridine (4 mL). Freshly prepared {(C 4 H 9 ) 4 N}[WOCl 4 (H 2 O)] was used. The tube was sealed and heated for 120 h in an electric oven maintained at 130 °C. After cooling to room temperature, the reaction mixture in the tube consisted of a light yellow solution and a small crop of red crystals of 3. Note. The tungsten starting material, used in the ﬁrst experiment, contained traces of potassium chloride. | [] | [] | ["K(PyH)[W IV 3 O 4 ( g 2 -C 2 O 4 ) 3 (Py) 3 ]", "C 4 H 9 N[W IV 3 O 4 ( g 2 -C 2 O 4 ) 3 (Py) 3 ]"] | ["{(C 4 H 9 ) 4 N}[WOCl 4 (H 2 O)]--75 mg, 0.125 mmol"] | [] | ["H 2 C 2 O 4 2H 2 O--100 mg, 0.793 mmol", "pyridine--4 mL"] | ["130 \nC"] | ["120 h"] | []
prep.201200177 | Calcium 5,5’-Bis(tetrazole-1-oxide) Tetrahydrate (5): After filtration of the colorless crystalline precipitate 2.11 g (7.53 mmol, 75%) of 5 were obtained. | [] | [] | ["Calcium 5,5’-Bis(tetrazole-1-oxide) Tetrahydrate"] | [] | [] | [] | [] | [] | []
cl.2004.446 | 1 The compound 1 was prepared under hydrothermal conditions: heating a mixture of La 2 O 3 (0.0815 g, 0.25 mmol), Zn(CH 3 COO) 2 2H 2 O (0.1098 g, 0.5 mmol) H 2 IDA (0.133 g, 1 mmol) and 14mL H 2 O in a 25mL stainless-steel reactor with Teﬂon liner at 160  C for 72 h resulted in colorless crystals of 1. Yield: 65% based on the La. Anal. Found: C, 23.58; H, 2.72; N, 6.53%. Calcd. For C 12 H 17 LaN 3 O 12:5 Zn (607.61): C, 23.71; H, 2.83; N, 6.92%. IR (KBr): 3470 (m), 3299 (m), 1663 (m), 1581 (s), 1436 (s), 1294 (s), 1128 (m), 1025 (m), 913 (m), 726(m), 627 (m), 533 cm 1 (m). | [] | [] | ["La 2 O 3 Zn(CH 3 COO) 2 2H 2 O H 2 IDA", "C 12 H 17 LaN 3 O 12:5 Zn"] | ["La 2 O 3--0.0815 g, 0.25 mmol", "Zn(CH 3 COO) 2 2H 2 O--0.1098 g, 0.5 mmol"] | [] | ["H 2 IDA--0.133 g, 1 mmol"] | ["160 \nC"] | ["72 h"] | ["H 2 O--14mL"]
ic102550z | 1 H (298 K, CD 3 CN), pyrimidine ligand: δ 8.91 (s, 1H, H 1 ), 8.50 (m, 2H, H 2 ), 7.19 (m, 1H, H 3 )ppm.MS(MALDI-):m/z 530.983 [Au(C 6 F 5 ) 2 ]  , 1124.862 [Au 2 Cu(C 6 F 5 ) 4 ]  . FT-IR (Nujol mulls): ν 2240 cm 1 (CtN), ν 16331564 cm 1 (CdN), ν 1502, 958, 785 cm 1 [Au(C 6 F 5 ) 2 ].Preparation of {[Au(C 6 F 5 ) 2 ][Cu(N tCCH dCHPh)(μ 2 C 4 H 4 N 2 )]} n (3). To an acetonitrile solution (20 mL) of [{AuAg(C 6 F 5 ) 2 (NtCMe)} 2 ] n (111 mg, 0.156 mmol) was added CuCl (15 mg, 0.156 mmol), and a white precipitate was observed (AgCl). The mixture was stirred for 2 h, and the solid was eliminated by filtration. The solvent was removed by evaporation until dryness, leading to an orange solid. Toluene (20 mL) was added as a solvent, and cinamonitrile (20 μL, 0.156 mmol) and pyrimidine (13 μL, 0.156 mmol) were added to the mixture. After 20 min of stirring, the solution turned light yellow, and a precipitate started to appear. The solvent was evaporated to ca. 5 mL, and the addition of n-hexane led to a light yellow solid. Yield: 75%. Crystals suitable for X-ray diffraction studies on 3 were obtained by slow diffusion of n-hexane into a concentrated solution of the complex in toluene. Elemental analysis (%) calcd. for 3 (C 25 H 11 AuCuF 10 N 3 ): C, 37.35; H, 1.38; N, 5.23. Found: C, 37.26; H, 1.25; N, 4.97. | [] | [] | ["{[Au(C 6 F 5 ) 2 ][Cu(N tCCH dCHPh)(μ 2 C 4 H 4 N 2 )]} n", "C 25 H 11 AuCuF 10 N 3"] | ["{AuAg(C 6 F 5 ) 2 (NtCMe)} 2--111 mg, 0.156 mmol", "CuCl--15 mg, 0.156 mmol"] | [] | ["cinamonitrile--20 μL, 0.156 mmol", "pyrimidine--13 μL, 0.156 mmol"] | [] | ["2 h", "20 min"] | ["acetonitrile--20 mL", "toluene--20 mL", "n-hexane--ca. 5 mL"]
j.ica.2015.05.018 | 2.2.6. {[Na 2 Yb 2 (bpdc) 4 (H 2 O) 2 ]3H 2 O} n (6) The preparation of 6 was similar to that of 1 except that Yb(NO 3 ) 3 6H 2 O (0.023 g, 0.05 mmol) was used instead of Gd(NO 3 ) 3 6H 2 O. The colorless crystals of 6 were collected, yield: 61% based on H 2 bpdc. Elemental analysis: Anal. Calc. for C 48 H 34 N 8 O 21 Na 2 Yb 2 : C, 39.74; N, 7.72; H, 2.36. Found: C, 39.47; N, 7.95; H, 2.42%. IR (KBr, cm 1 ): 3480 (w), 3087 (w), 1635 (vs), 1465 (s), 1412 (s), 1385 (vs), 1276 (s), 1196 (s), 1161 (s), 1116 (s), 1020 (s), 916 (m), 859 (m), 780 (vs), 718 (m), 677 (s), 617 (s), 479 (m), 432 (m). | [] | [] | ["{[Na 2 Yb 2 (bpdc) 4 (H 2 O) 2 ]\n3H 2 O} n"] | ["Yb(NO 3 ) 3 \n6H 2 O--0.023 g, 0.05 mmol"] | [] | ["H 2 bpdc--not provided"] | [] | [] | []
ic801794e | Yield: 60% (based on Co). Elem Anal. Calcd for 1,C 13 H 15 CoN 2 O 7 (370.20) (%): C, 42.18; H, 4.08; N, 7.57. Found (%): C, 42.12; H, 4.10; N, 7.55. IR for 1 (KBr, cm -1 ): 3352s, 3278vs, 3169s, 1612s, 1560vs, 1541vs, 1483w, 1444m, 1381vs, 1330m, 1074m, 972w, 799w, 778m, 726m, 638w, 519w.Preparation of 2. Anhydrous 2 was obtained by heating crystals of 1 under a vacuum at 120 °C for 2 h. Although some crystals were cracked, the others retained their primary welldefined external shapes after the heating process. | ["120 \nC"] | ["2 h"] | ["C 13 H 15 CoN 2 O 7"] | [] | [] | [] | [] | [] | []
b718902h | Y 2 Cu 2 I 2 (OH) 2 (pca) 2 (na) 2 (1) A mixture of Y 2 O 3 (0.5 mmol, 0.114 g), CuI (0.3 mmol, 0.055g), Hpca (1.2 mmol, 0.157g), H 2 pdc (1 mmol, 0.167 g), H 2 O (10ml), and HClO 4 (0.5 mmol) was sealed in a 30 ml Teﬂon-lined bomb at 170  C for 7 days then cooled to room temperature. Red prismatic crystals of 1 were obtained (yield: 36% based on CuI).Anal. Calcd for 1,C 22 H 16 I 2 Cu 2 Y 2 N 6 O 10 : C, 24.40; H, 1.49; N, 7.76. Found: C, 23.99; H, 1.76; N, 7.63. IR bands (cm 1 ) for 1: 3443s, 1660m, 1635m, 1606s, 1585m, 1555m, 1402vs, 1189m, 1164m, 1032m, 859m, 737m, 718m, 673s, 548m.Er 2 Cu 2 I 2 (OH) 2 (pca) 2 (na) 2 (2) Compound 2 was synthesized by a procedure similar to that of 1 except that Y 2 O 3 was replaced by Er 2 O 3 (0.5 mmol, 0.192 g). Red prismatic crystals of 2 were obtained (yield: 25% based on CuI). | [] | [] | ["Y 2 Cu 2 I 2 (OH) 2 (pca) 2 (na) 2", "Er 2 Cu 2 I 2 (OH) 2 (pca) 2 (na) 2"] | ["Y 2 O 3--0.114 g, 0.5 mmol", "CuI--0.055 g, 0.3 mmol", "Er 2 O 3--0.192 g, 0.5 mmol"] | [] | ["Hpca--0.157 g, 1.2 mmol", "H 2 pdc--0.167 g, 1 mmol"] | ["170 \nC"] | ["7 days"] | ["H 2 O--10 ml", "HClO 4--0.5 mmol"]
j.solidstatesciences.2003.06.001 | The pH value of this solution was 1.89. A white precipitate was initially formed and it was redissolved under stirring.The pH was increased up to 2.74 by adding 10% aqueous NaOH dropwise, when a white precipitate started to develop.This mixture was heated in a Teﬂon-lined autoclave at 130 ◦ C for 4 days. The crystalline product, in the form of colorless small crystals, was separated by ﬁltration, washed with water and acetone and ﬁnally dried at 60 ◦ C. Analytical data for IV: experimental: C, 8.11%; H, 1.12%; calculated: C, 8.77%; H, 1.10%.The use of different molar ratios with higher lead contents, f.i., Pb/acid = 3:1, under hydrothermalconditions and with an initial pH of 4.0 led to the previously reported compound Pb 3 (O 3 PCH 2 CH 2 CO 2 ) 2 [9d] as a single polycrystalline phase, labelled V. No single crystals were isolated under these conditions. | ["60 \nC"] | [] | ["NaN"] | ["NaN--NaN"] | [] | [] | ["130 \nC"] | ["4 days"] | []
ejic.200600382 | After this time, a large amount of colorless solid had precipitated.This precipitate was filtered off and dried in vacuo to yield 180 mg (66%) of 1h as a colorless powder, m.p. 284 °C. The mother liquor was concentrated in vacuo to ca. 20 mL and kept at 5 °C overnight to yield 10 mg (4 %) of 1h as X-ray quality crystals.C 28 H 29 BClN 9 O 5 Zn·H 2 O (683.25 + 18.02): calcd. C 47.96, H 4.46, N 17.98; found C 47.75, H 4.36, N 17.60.1 H NMR ([D 6 ]DMSO): δ = 2.01 [s, 1.5 H, Me(pz)], 2.55 [s, 7.5 H, Me(pz)], 3.34 (s, 3 H, MeOH), 6.45 [s, 0.5 H, H(pz)], 6.62 [s, 2.5 H, H(pz)], 7.56 (m, 6 H, Py), 8.41 (d, J = 5.9 Hz, 1 H, Py), 8.73 (d, J = 5.9 Hz, 5 H, Py) ppm. IR (KBr): ν ˜ = 3572 m (OH), 3428 bs (H 2 O), 2574 m (BH), 1623 s (Py), 1094 vs (ClO) cm –1 . | [] | [] | ["C 28 H 29 BClN 9 O 5 Zn·H 2 O"] | ["Zn--NaN"] | [] | ["1h--180 mg (66%)"] | [] | [] | []
j.poly.2007.12.021 | Yield: 70%. M.p. 270 °C. Anal. Calc. for C 8 H 10 NO 3 Tl (372.56): C, 25.79; H, 2.71; N, 3.76. Found: C, 25.78; H, 2.66; N, 3.71%. IR (cm 1 ): m s (CO 2 ) 1385 m, m ring (Py) 1620 m, 1568 w, 1531 w, 1460 s, m(C Py –OH) 1256 m, 1227 m, m(Tl–C) 510 vw, m(Tl–O) 393 s, m(Tl–N) 208 w. Raman (cm 1 ): m(Tl–C) 501 s, m(Tl–O) 394 w. | [] | [] | ["C 8 H 10 NO 3 Tl"] | [] | [] | [] | [] | [] | []
cm0619961 | Tb metal (1 mmol) and imidazole (ImH, 4 mmol), together with Hg (0.2 mmol), were sealed in an evacuated DURAN glass ampule and heated to 155 °C in 7 h. The temperature was held for 72 h and then raised to 160 °C in another 50 h. This temperature was again held for 72 h and then raised to 165 °C in another 50 h. This temperature was held for 288 h. The reaction mixture was then constantly cooled to room temperature within 280 h. Except for an excess of the reactants and the activating Hg, the reaction was complete, resulting in highly reflective colorless crystals of the product. Yield: 212 mg ) 55%.Anal. Calcd for C 9 H 12 N 7 Tb (M w ) 377.2 g mol -1 ): C, 29.34; N, 26.63; H, 3.26. Found: C, 29.5; N, 26.1; H, 3.2. MIR (KBr): 3414 mb, 3125 s, 2923 w, 1500 w, 1460 s, 1401 vs, 1330 w, 1308 m, 1250 w, 1229 s, 1137 m, 1108 m, 1072 s, 1063 ssh, 938 s, 850 m, 751 s, 675 s, 661 s cm -1 . FarIR (PE): 558 w, 494 w, 418 w, 351 w, 231 s, 220 msh, 186 m, 144 m, 71 m cm -1 . Raman: 3134 s, 3104 s, 1488 s, 1450 m, 1325 m, 1300 m, 1254 vs, 1141 vs, 1101 m, 450 s, 409 s, 142 vs, 93 vs cm -1 . | [] | [] | ["C 9 H 12 N 7 Tb"] | ["Tb metal--1 mmol", "Hg--0.2 mmol"] | [] | ["imidazole (ImH)--4 mmol"] | ["155 \nC", "160 \nC", "165 \nC"] | ["72 h", "72 h", "72 h", "288 h", "280 h"] | []
cg800895g | Synthesis of 1, 2, 3. An N,N′-dimethylformamide (DMF)/CH 3 OH (5:1) solution of CoCl 2 , and H 2 ip (or H 2 bdc, or H 2 bpdc) in a ratio of 1:1.25 was sealed in a Teﬂon reactor, and heated at 160 °C for two days, and then cooled to room temperature at 3 °C/h. Subsequently, purple block crystals were obtained in 42% yield based on Co for 1, 65% yield for 2, and 54% yield for 3. The single crystal samples of 1-2 are air-stable, while that of 3 are sensitive to the air; if exposed in air, then they will undergo the slow efﬂorescence process. Element analysis (%) for 1: calc: C 45.83, H 3.63, N 2.97; found: C 45.84, H 3.65, N 2.96; for 2: calc: C 47.07, H 4.33, N 5.23; found: C 47.12, H 4.36, N 5.28; for 3: calc: C 56.91, H 4.78, N 3.49; found: C 56.96, H 4.71, N 3.41. | [] | [] | ["1", "2", "3"] | ["CoCl 2--DMF/CH 3 OH (5:1) solution"] | [] | ["H 2 ip--in a ratio of 1:1.25", "H 2 bdc--in a ratio of 1:1.25", "H 2 bpdc--in a ratio of 1:1.25"] | ["160 °C"] | ["two days"] | ["DMF/CH 3 OH--5:1"]
ic991209k | {[Cu(µ-L 3 )(H 2 O)](ClO 4 )‚2H 2 O} n (3) was obtained as blue crystals.Yield: 92%. Anal. Calcd for C 10 H 17 N 2 O 9 ClCu: C, 29.41; H, 4.17; N, 6.86. Found: C, 29.70; H, 3.79; N, 6.53. IR (KBr; cm -1 ): ν(CO) 1600, 1430; pyridine skeleton 1586, 1472, 1445; ν(Cl-O) 1094, 1121. d-d band (λ, nm): 692.[Cu(µ-L 4 )(ClO 4 )] 4 (4) was obtained as dark blue crystals. Yield: 83%. Anal. Calcd for C 10 H 13 N 2 O 7 ClCu: C, 33.79; H, 3.66; N, 7.88. | [] | [] | ["{[Cu(µ-L 3 )(H 2 O)](ClO 4 )‚2H 2 O} n", "{[Cu(µ-L 4 )(ClO 4 )] 4"] | [] | [] | [] | [] | [] | []
c2dt12166b | Solubility: soluble in MeOH and DMSO. Anal. calcd for C 104 H 78 Ag 6 N 8 O 14 : C, 54.05; H, 3.40; N, 4.85%. Found: C, 53.75; H, 3.39; N, 4.73%. IR (cm −1 , KBr): 3448, 3045, 1625, 1538, 1484, 1433, 1393, 1320, 1273, 1238, 1178, 1090. | [] | [] | ["C 104 H 78 Ag 6 N 8 O 14"] | [] | [] | [] | [] | [] | ["MeOH--soluble", "DMSO--soluble"]
ic060384f | 113 Cd NMR (CP/MAS): δ 233.1 H NMR (300 MHz, DMSO-d 6 ): δ 13.77 (s, 1H, N(9)H), 8.40 (s, 1H, H(2)), 8.21 (s, 1H, H(8)).Synthesis of [Cd 2 (6-MP) 4 (H 2 O) 2 ](NO 3 ) 4 ‚2H 2 O (2). Compound 1 (0.249 g, 0.23 mmol) was stirred in water (25 mL) for 24 h at 20 °C. The pale yellow solid was filtered off, washed with water, and dried in air (0.114 g, 42.9%). when the solution had stood for 10 days at 4 °C, crystals of compound 2 were formed (0.01 g, 3.8% yield). Anal. Calcd (found) for C 20 H 24 Cd 2 N 20 O 16 S 4 : C, 20.82 (20.38); H, 2.10 (2.12); N, 24.28 (23.81); S, 11.12 (10.99). IR selected data (KBr, cm -1 ): 3089 (s), 2819 (s), 2760 (s), 1607 (s), 1578 (s), 1432 (m), 1412 (s), 1384 (s), 1333 (vs), 1216 (s), 948 (m), 860 (m), 648 (m), 600(m). | ["4 \nC"] | ["10 days"] | ["[Cd 2 (6-MP) 4 (H 2 O) 2 ](NO 3 ) 4 ‚2H 2 O", "C 20 H 24 Cd 2 N 20 O 16 S 4"] | ["Compound 1--0.249 g, 0.23 mmol"] | [] | [] | ["20 \nC"] | ["24 h"] | ["water--25 mL"]
s10904-010-9355-8 | 2.2 Synthesis of ? 3 [Cu 8 (CN) 8 (mpym) 4 dioxane], II A solution of K 3 [Cu(CN) 4 ] (90 mg, 0.31 mmol) in H 2 O (10 mL) was added, with gentle stirring, to a mixture of solutions containing Me 3 SnCl (189 mg, 0.95 mmol) in dioxane (10 mL) and of mpym (29 mg, 0.31 mmol), in dioxane (10 mL). After 7 weeks, a brown crystalline precipitate formed. After ﬁltration, washing with water and dioxane and overnight drying, 176 mg (21% based on K 3 [Cu(CN) 4 ]) of a brown crystalline product was obtained.Unfortunately, the crystals were not good enough for X-ray measurements. Attempts to obtain good quality single crystals of II were unsuccessful. Decomposition temperature is 120 °C. The thermogram of II shows three steps corresponding to the total mass loss = 57.03% (673.06 g mol -1 )] due to the loss of mpym, dioxane and 8(CN). Above 600 ° C, II undergoes oxidation to give the ﬁnal product, cuprite. Elemental analysis: Calcd. for C 32 H 32 N 16 O 2 Cu 8 (%): C, 32.53; H, 2.17; N, 18.97; Cu, 42.07, found C, 32.29; H, 2.64; N, 18.95; Cu, 42.3. | [] | [] | ["? 3 [Cu 8 (CN) 8 (mpym) 4 \n dioxane]"] | ["K 3 [Cu(CN) 4 ]--90 mg, 0.31 mmol", "Me 3 SnCl--189 mg, 0.95 mmol"] | [] | ["mpym--29 mg, 0.31 mmol"] | [] | ["7 weeks"] | ["H 2 O--10 mL", "dioxane--10 mL"]
s0108270104009953 | Experimental The pH value of an aqueous mixture (10 ml) of Mn(NO 3 ) 2 6H 2 O (0.29 g, 1 mmol), succinic acid (0.12 g, 1 mmol) and 4,4 0 -bipyridine (0.24 g, 1.5 mmol) was pre-adjusted to about 7 with a 0.1 M NaOH aqueous solution, and the mixture was transferred into a sealed Te¯on-lined stainless-steel vessel (20 ml). The vessel was heated at 323 K for 4 d and then cooled to room temperature, yielding paleyellow crystals of (I). Analysis calculated for C 19 H 18 MnN 3 O 5 :C 53.91, H 4.29, N 9.93%; found C 53.87, H 4.32, N 9.89%. FT±IR (KBr, cm ÿ1 ): 3317 (br, s), 1603 (s), 1535 (vs), 1487 (m), 1452 (m), 1410 (vs), 1387 (vs), 1319 (m), 1237 (w), 1215 (m), 1153 (m), 1086 (w), 1061 (m), 1043 (w), 1005 (w), 989 (w), 872 (w), 814(s), 802 (s), 731 (m), 652 (s), 627 (s), 607 (m), 498 (w), 472 (w). | [] | [] | ["[Mn(suc)(4,4'-bipy)]"] | ["Mn(NO 3 ) 2 \n6H 2 O--0.29 g, 1 mmol"] | ["NaOH aqueous solution--0.1 M"] | ["succinic acid--0.12 g, 1 mmol", "4,4'-bipyridine--0.24 g, 1.5 mmol"] | ["323 K"] | ["4 d"] | ["aqueous solution--10 ml"]
c2ce06478b | 2,4,6-Tri(3-carboxyphenylthio)-1,3,5-triazine (H 3 L1).12a A solution of 3-mercapto benzoic acid (4.70 g, 30.5 mmol) in acetone (150 ml) was added dropwise into the mixture of cyanuric chloride (1.84 g, 10 mmol) and anhydrous sodium carbonate (4.24 g, 40 mmol) in acetone (60 ml) at 10–5  C under stirring. After 10 h, the mixture was warmed to room temperature and reacted with stirring for 1 day. The mixture was then allowed to reﬂux at 65  C for another day. After cooling, the milky white solid was collected by ﬁltration, washed with acetone, and dissolved in water (150 ml), the pH value of the light yellow solution was adjusted to about 2 by using concentrated HCl. The white solid was collected by ﬁltration, washed with water and dried under vacuum at 60  C (white powder, yield 5.00 g, 93% based on the cyanuric chloride). mp: 129–131  C. | ["60 \n C"] | [] | ["H 3 L1"] | [] | ["concentrated HCl--NaN"] | ["3-mercapto benzoic acid--4.70 g, 30.5 mmol", "cyanuric chloride--1.84 g, 10 mmol", "anhydrous sodium carbonate--4.24 g, 40 mmol"] | ["room temperature", "65 \n C"] | ["1 day"] | ["acetone--150 ml", "water--150 ml"]
ejic.200500822 | {[Cd 2 (suc) 2 (3-bpo) 2 (H 2 O) 2 ]·(H 2 O) 6.75 } n (4): The same hydrothermal procedure as for 1 was used except that Cu(OAc) 2 ·H 2 O was replaced by Cd(OAc) 2 ·2H 2 O, affording colorless block crystals of 4 in 58% yield (37.2 mg, based on 3-bpo). C 32 H 41.5 Cd 2 N 8 O 18.75 (1063.03): calcd. C 36.15, H 3.94, N 10.54; found: C 35.55, H 4.04, N 10.04. IR (KBr): ν ˜ = 3412 (br), 1581 (vs), 1548 (s), 1466 (m), 1415 (vs), 1292 (s), 1233 (w), 1192 (m), 1084 (m), 1029 (m), 900 (m), 815 (m), 732 (s), 692 (s), 639 (m) cm –1 . Novel Metallosupramolecular Networks Constructed from Cu II ,Ni II , and Cd II FULL PAPER Table 6. Crystallographic data and structure refinement summary for complexes 1–4. | [] | [] | ["[Cd 2 (suc) 2 (3-bpo) 2 (H 2 O) 2 ]·(H 2 O) 6.75", "C 32 H 41.5 Cd 2 N 8 O 18.75"] | ["Cd(OAc) 2 \n2H 2 O--NaN"] | [] | ["suc --NaN", "3-bpo--NaN"] | [] | [] | []
ic0203217 | Synthesis of Complexes. (a) [{Ni(dien)(H 2 O)} 2 (µ-ox)]Br 2 (1).An aqueous solution (30 mL) of K[AuBr 2 (CN) 2 ] (0.45 g, 1.00 mmol) was added under stirring to a solution of 0.52 g (0.67 mmol) of [{Ni(dien)(H 2 O)} 2 (µ-ox)](PF 6 ) 2 ‚2H 2 O in water. After several days of slow evaporation at room temperature, blue prismatic crystals of the compound were obtained. Anal. Calcd for C 10 H 30 Br 2 N 6 Ni 2 O 6 (1): C, 19.77; H, 4.98; N, 13.83%. Found: C, 19.08; H, 4.81; N, 13.84%. Main IR features (cm -1 ): oxalate ligand, 1635 vs, 1355 s, 1315 s, 805 m.(b) [{Ni(dien)(Au(CN) 2 )} 2 (µ-ox)] (2). A solution of 0.15 g (0.52 mmol) of K[Au(CN) 2 ] in 50 mL of water was added dropwise to an aqueous solution (50 mL) of [{Ni(dien)(H 2 O)} 2 (µ-ox)](PF 6 ) 2 ‚ 2H 2 O (0.21 g, 0.27 mmol). The resulting blue solution was filtered on a grade 3 glass sinter. After a week, blue spherulites of the compound appeared upon slow evaporation of the solvent at room temperature. To obtain X-ray suitable crystals, a K[Au(CN) 2 ] methanolic solution was layered over an aqueous solution of the precursor hexafluorophosphate salt. Anal. Calcd for C 14 H 26 Au 2 N 10 Ni 2 O 4 (2): C, 18.48; H, 2.88; N, 15.40%. Found: C, 17.66; H, 2.66; N, 15.31%. Main IR features (cm -1 ): cyanide ligand, 2185 w, 2155 s; oxalate ligand, 1635 vs, 1360 m, 1315 s, 795 s. | [] | ["several days", "a week"] | ["[{Ni(dien)(H 2 O)} 2 (µ-ox)]Br 2", "[{Ni(dien)(Au(CN) 2 )} 2 (µ-ox)]"] | ["K[AuBr 2 (CN) 2 ]--0.45 g, 1.00 mmol", "K[Au(CN) 2 ]--0.15 g, 0.52 mmol"] | [] | ["dien--0.52 g, 0.67 mmol"] | [] | [] | ["water--30 mL", "water--50 mL"]
chem.201500595 | 2:IR(diamond): n ˜ = 3400 (s), 3128 (w), 2936 (w), 2883 (w), 2803 (w), 1593 (vs), 1540 (w), 1513 (s), 1385 (vs), 1306 (m), 1236 (s), 1167 (m), 1140 (w), 1102 (w), 1066 (w), 1012 (m), 959 (w), 857 (m), 783 (m), 746 (w), 703 (w), 677 (w), 591 cm ¢1 (w);elemental analysis (%) calcd for C 204 H 300 Cd 6 N 24 O 78 (M r = 5011.08): C48.89, H6.03, N6.71; found:C49.03, H5.73, N6.88.3:IR(diamond): n ˜ = 3384 (m), 3128 (w), 2931 (w), 2883 (w), 2361 (w), 2329 (w), 2164 (w), 2046 (w), 1977 (w), 1647 (m), 1593 (s), 1503 (s), 1380 (vs), 1306 (w), 1231 (s), 1172 (m), 1140 (w), 1103 (m), 1071 (w), 1018 (m), 932 (w), 857 (m), 778 (m), 655 cm ¢1 (m);elemental analysis (%) calcd for 3 C 91 H 121 Cd 3 N 15 O 28 (M r = 2210.23): C49.45, H 5.52, N9.51;found:C49.31, H5.27, N9.60. | [] | [] | ["C 204 H 300 Cd 6 N 24 O 78", "3 C 91 H 121 Cd 3 N 15 O 28"] | [] | [] | [] | [] | [] | []
cryst8090353 | 2.3. Synthesis of {[Zn 2 (µ 4 -cpta)(µ-OH)(4,4 0 -bipy)]·6H 2 O} n (2) A mixture of ZnCl 2 (81.8 mg, 0.3 mmol), H 3 cpta (57.2 mg, 0.2 mmol), 4,4 0 -bipy (46.8 mg, 0.3 mmol), NaOH (24.0 mg, 0.6 mmol), and H 2 O (10 mL) was stirred at room temperature for 15 min. Then, it was sealed in a 25 mL Teﬂon-lined stainless steel vessel and heated at 160 ◦ C for three days, followed by cooling to room temperature at a rate of 10 ◦ C/h. Colorless block-shaped crystals were isolated manually, washed with distilled H 2 O, and dried in air to give compound 2 . Yield: 45% (based on H 3 cpta). Calcd for C 24 H 27 Zn 2 N 3 O 13 : C 41.40, H 3.91, N 6.03%. Found: C 41.63, H 3.92, N 5.99%. | [] | [] | ["{[Zn 2 (? 4 -cpta)(? -OH)(4,4 0 -bipy)]\n6H 2 O} n", "C 24 H 27 Zn 2 N 3 O 13"] | ["ZnCl 2--81.8 mg, 0.3 mmol"] | ["NaOH--24.0 mg, 0.6 mmol"] | ["H 3 cpta--57.2 mg, 0.2 mmol", "4,4 0 -bipy--46.8 mg, 0.3 mmol"] | ["160 ◦ C"] | ["three days"] | ["H 2 O--10 mL"]
b210085c | Preparation of silver( I) acrylate (3). Silver(I)oxide(4.31mmol) was added to a stirred solution of acrylic acid (4.31 mmol) in water (40 cm 3 ). After 1 h, the mixture was ﬁltered to remove excess silver oxide. The clear solution was evaporated to dryness to give a white solid. Yield: 13%. Analysis found (calculated for C 3 H 3 AgO 2 ): C 20.4 (20.1), H 1.71 (1.69)%. NMR (d/ppm, d 6 -DMSO; H c H b CLCH a CO 2 Ag): 1 H 6.15 (dd, 1H, J ac ~ 17.0, J ab ~ 9.7 Hz, H a ), 5.98 (dd, 1H, J ac ~ 17.0, J bc ~ 2.9 Hz, H c ), 5.53 (dd, 1H, J ab ~ 9.7, J bc ~ 2.9 Hz, H b ); 13 C 170.3 (CO 2 ), 135.2 (CH 2 ), 125.0 (CH). IR (cm 21 ): 1618 m [n(CLC)], 1541 m [n asym (CO 2 )], 1510 s [n asym (CO 2 )], 1423 m [n sym (CO 2 )]. | [] | [] | ["silver( I) acrylate", "3", "C 3 H 3 AgO 2"] | ["Silver(I)oxide--4.31 mmol"] | [] | ["acrylic acid--4.31 mmol"] | [] | ["1 h"] | ["water--40 cm 3"]
c3ce00034f | Synthesis of [Cu 2 (sal) 2 (L4)(H 2 O)] (4) and [Cu 5 (sal) 4 (OH) 2 (L5) 2 (H 2 O) 3 ]?H 2 O (5) The preparation of 4 was similar to that of 1 except that L4 (2 mL, 0.1 mmol) was used instead of L1. To our surprise, blockshaped crystals of 4 were obtained together with prism-shaped crystals of 5. The latter can be manually selected from the mixture by means of their shapes. Yields: 21% for 4 and 27% for 5. It should be pointed out that the substitution reaction of 1,2,4-triazole with 1,5-dibromopentane can occur at both 1-position and 4-position nitrogen atoms because of charge delocalization of the 1,2,4-triazole ring. A mixture of L4 and L5 ligands was obtained.18a However, the mixture could not be separated by column chromatography over silica gel due to Scheme 1 Structures of organic ligands used in this work.4358 ¦ CrystEngComm, 2013, 15, 4357–4371 This journal is ß The Royal Society of Chemistry 2013 Paper CrystEngComm Downloaded by University of Glasgow Library on 17/05/2013 11:33:26. Published on 26 April 2013 on http://pubs.rsc.org ¦ doi:10.1039/C3CE00034F View Article Online | [] | [] | ["[Cu 2 (sal) 2 (L4)(H 2 O)]", "[Cu 5 (sal) 4 (OH) 2 (L5) 2 (H 2 O) 3 ]?H 2 O"] | [] | [] | ["L4--2 mL, 0.1 mmol", "L5--NaN"] | [] | [] | []
c3ce27020c | Colourless block crystals were collected (yield: 40%, based on H 4 L2). Element analysis (%): calcd for C 11 H 17 N 6 O 11 Gd (566.54): C, 23.32; H, 3.02; N, 14.83. Found: C, 23.26; H, 3.06; N, 15.02. FT-IR (KBr cm 21 ): 3360 (vs, br), 1672 (s), 1627 (s), 1553 (s), 1427 (s), 1401 (s), 1386 (m), 1324 (m), 1305 (m), 1289 (m), 1141 (m), 1041 (w), 970 (w), 930 (w), 785 (w), 740 (w), 680 (m), 616 (s), 576 (m). | [] | [] | ["H 4 L2"] | [] | [] | [] | [] | [] | []
j.inoche.2011.05.033 | H 2 cpip ligand was prepared according to the literature method with some modiﬁcation [8]. Compound 1 was prepared by hydrothermal reaction of ZnCl 2 ·2H 2 O (0.10 mmol), H 2 cpip (0.10 mmol) and H 2 ox (0.10 mmol) in 10 mL deionized water using 0.5 mol . | [] | [] | [] | ["ZnCl 2 ·2H 2 O--0.10 mmol"] | [] | ["H 2 cpip--0.10 mmol", "H 2 ox--0.10 mmol"] | [] | [] | ["deionized water--10 mL"]
j.molstruc.2003.12.009 | Found: C, 54.60; H, 4.88; N, 12.90. IR (KBr, cm 21 ): 2062(s, C–N), 1584(s), 1474(w), 1399(s), 1366(m), 1197(w), 1129(w), 1078(m), 1026(m), 794(s), 743(m), 708(s), 649(m).[Co(NCS) 2 (bpdms) 2 ](2). A methanolic solution (15 ml) of bpdms (107 mg, 0.50 mmol) was slowly diffused into an aqueous solution (8 ml) of Co(NCS) 2 (44 mg, 0.25 mmol).Pink crystals were formed in a week. Yield, 77%. Anal.Calcd for C 26 H 28 N 6 S 2 Si 2 Co: C, 51.72; H, 4.67; N, 13.92.Found: C, 51.50; H, 4.78; N, 13.90. IR (KBr, cm 21 ): 2088, 2066(s, C–N), 1586(s), 1402(m), 1334(m), 1258(m), 1198(w), 1130(w), 1048(m), 1030(w), 834(s), 802(s), 784(s), 708(m).2.3. X-ray crystallography All X-ray data were collected on a Bruker SMART automatic diffractometer with a graphite-monochromated Mo Ka radiation ( l ¼ 0:71073 A ˚ ) and a CCD detector at ambient temperature. The 45 frames of 2D diffraction images were collected and processed to obtain the cell parameters and orientation matrix. During the data collection, three standard reﬂections monitored after every hour did not reveal any systematic variation in intensity. The data were corrected for Lorentz and polarization effects. | [] | [] | ["[Co(NCS) 2 (bpdms) 2 ](2)", "C 26 H 28 N 6 S 2 Si 2 Co"] | ["Co(NCS) 2--44 mg, 0.25 mmol"] | [] | ["bpdms--107 mg, 0.50 mmol"] | [] | ["a week"] | ["methanolic solution--15 ml", "aqueous solution--8 ml"]
00958970802247656 | 2.1. Preparation of the complex 2.1.1. [Co(hmt)(NCO) 2 (H 2 O) 2 ] n (I). An aqueous mixture of CoSO 4  7H 2 O (0.562 g, 2 mmol) and hmt (0.14 g, 1 mmol) was stirred for ca. 20 min. To this mixture an aqueous solution of KNCO (0.324 g, 4 mmol) was added dropwise with continuous stirring. The final mixture was allowed to stand for one or two days to deposit good quality crystals of the complex. The crystals were collected by vacuum filtration and dried in vacuum. The yield was 50%. The analytical data are (%) : Found: C, 29.61; H, 5.43; N, 26.07; Co, 18.88 (%). Calculated for C 8 H 16 N 6 O 4 Co : C, 30.10; H, 5.06; N, 26.30; Co, 18.47.2.2. Physical measurements The IR spectral data for free ligand and I were obtained as KBr pellets using a Mattson Satalite FT-IR spectrophotometer. Thermal studies (TGA and DTA) of I were performed at a heating rate of 10  C min 1 using a Perkin-Elmer Thermogravimetric Analyzer TGA7 in a dynamic atmosphere of nitrogen (flow rate 80 mL min 1 ). The experimental procedures and instruments used for different physical measurements are as described previously [20]. | [] | [] | ["[Co(hmt)(NCO) 2 (H 2 O) 2 ] n", "C 8 H 16 N 6 O 4 Co"] | ["CoSO 4 ? 7H 2 O--0.562 g, 2 mmol"] | ["KNCO--0.324 g, 4 mmol"] | ["hmt--0.14 g, 1 mmol"] | [] | ["one or two days"] | []
cg800248b | [Zn 5 (OH) 4 (bta) 2 ] · 2H 2 O (3). A mixture of Zn(OAc) 2 · 2H 2 O (0.066 g, 0.3mmol) NaN 3 (0.039 g, 0.60mmol), NaN(CN) 2 (0.018 g, 0.2mmol), and water (7 mL) in a mole ratio 1:2:0.67:1300 was sealed in a 15 mL Teﬂon-lined stainless-steel autoclave, which was heated to 180 °C and held for 60 h. After cooling to room temperature and ﬁltering, colorless column-like crystals of 3 in 51% yield were recovered. Anal. Calcd for C 4 H 8 Zn 5 N 18 O 6 : C, 6.57; H, 1.10; N, 34.48. Found: C, 6.50; H, 1.18; N, 34.41. IR (KBr, cm -1 ): 3540s, 2925w, 2230w, 2119m, 1617s, 1529s, 1493s, 1400m, 1349m, 1300m, 1281m, 1159s, 1048m, 877m, 784m, 764s, 506m. | [] | [] | ["[Zn 5 (OH) 4 (bta) 2 ] · 2H 2 O", "C 4 H 8 Zn 5 N 18 O 6"] | ["Zn(OAc) 2 · 2H 2 O--0.066 g, 0.3mmol"] | [] | ["NaN 3--0.039 g, 0.60mmol", "NaN(CN) 2--0.018 g, 0.2mmol"] | ["180 °C"] | ["60 h"] | ["water--7 mL"]
c2jm30866e | Ca-5TIA-Gel Ca(OAc) 2 (31.6 mg, 0.2 mmol) and 5TIA (0.2 mmol, 44.6 mg) were placed into a 5 mL glass vial. Then, 2 mL of as received DMF was added and the mixture sonicated for ca. 15 min until it turned into homogeneous white colored solution. Finally, the solution was kept at different temperatures (i.e. 30  C, 60  C, 90  C and 120  C) for 2 days. In each case, white colour gels were obtained after this time. These materials should be stored in the dark: FT-IR (KBr, thin ﬁlm) n max (cm 1 ): 3349 (m, br), 1617 (m), 1550 (s), 1436 (m), 1386 (s), 1297 (w), 1248 (m), 1168 (w), 1096 (m), 1051 (w), 900 (w), 773 (m), 731 (m) and 669 (m) cm 1 . | [] | [] | ["Ca-5TIA-Gel"] | ["Ca(OAc) 2--31.6 mg, 0.2 mmol"] | [] | ["5TIA--0.2 mmol, 44.6 mg"] | ["30 \nC", "60 \nC", "90 \nC", "120 \nC"] | ["2 days"] | ["DMF--2 mL"]
c2ce26418h | Hydrothermal syntheses of [Cu I Cu II (SQ N2 )Cl 2 ] n (2). The synthesis of 2 was similar to that of 1 except that CuCl 2 ?2H 2 O (1.6 mmol, 273 mg) was used instead of ZnCl 2 . Green single crystals were obtained (yield y20% based on 2-(imidazo[1,2-a] pyridin-2-yl)-2-oxoacetic acid radical). Anal. Calcd for C 16 H 8 Cl 2 N 4 O 2 Cu 2 : C, 39.49; H, 1.65; N, 11.52. Found: C, 39.38; H, 1.71; N, 11.43. IR (KBr, cm 21 ): 1658(s), 1568(w), 1496(m), 1448(w), 1372(m), 1335(w), 1320(w), 1300(m), 1284(s), 1252(w), 1167(m), 1102(w), 1086(m), 1030(w), 920(w), 850(w), 757(m), 623(w), 439(w). | [] | [] | ["[Cu I Cu II (SQ N2 )Cl 2 ] n", "C 16 H 8 Cl 2 N 4 O 2 Cu 2"] | ["CuCl 2 ?2H 2 O--1.6 mmol, 273 mg"] | [] | ["2-(imidazo[1,2-a] pyridin-2-yl)-2-oxoacetic acid radical--not specified"] | [] | [] | []
acs.inorgchem.5b01007 | Found: C, 21.50; H, 1.47; N, 18.11.[Mo 2 O 6 (p-tr 2 Ph)] (5). p-tr 2 Ph (2 1.5 mg, 0.101 mmol), (NH 4 ) 6 Mo 7 O 24 ·4H 2 O (45.0 mg, 36.4 μmol), and 10 mL of water were sealed in a 20 mL Teﬂon-lined autoclave. The autoclave was heated to 140 °C, held there for 24 h, and slowly cooled to rt for 48 h.The resultant crystalline mixture contained the desired complex as a major product and unreacted p-tr 2 Ph as a minor impurity. The solids were ﬁltered oﬀ, dried, and ground. Similar to the synthesis of compounds 3 and 4a, a CHCl 3 /CHBr 3 solvent mixture was used for the density separation of complex 5. The white crystalline solid was washed with CH 3 OH and Et 2 O and dried at rt (yield: 39.0 mg, 77%). | [] | ["48 h"] | ["[Mo2O6(p-tr2Ph)]"] | ["(NH4)6Mo7O24·4H2O--45.0 mg, 36.4 μmol"] | [] | ["p-tr2Ph--21.5 mg, 0.101 mmol"] | ["140 °C"] | ["24 h"] | ["water--10 mL"]
ejic.201000146 | [Co 2 (ipa) 2 (iPrOH) 0.5 (H 2 O) 0.5 ]·(iPrOH) 0.5 (H 2 O) (2): Solvothermal reaction of a mixture of Co(OAc) 2 ·5H 2 O (0.060 g, 0.25 mmol), H 2 ipa (0.066 g, 0.40 mmol), and 2-propanol (5 mL) in a 10 mL Teflon-lined bomb at 160 °C for 3 d afforded red prismatic crystals of 2 (yield ca. 61 %). Compound 2 can be also obtained with adding LiOH (0.023 g, 1.0 mmol) in the above reaction system. | [] | [] | ["[Co 2 (ipa) 2 (iPrOH) 0.5 (H 2 O) 0.5 ]·(iPrOH) 0.5 (H 2 O)"] | ["Co(OAc) 2 ·5H 2 O--0.060 g, 0.25 mmol"] | ["LiOH--0.023 g, 1.0 mmol"] | ["H 2 ipa--0.066 g, 0.40 mmol"] | ["160 °C"] | ["3 d"] | ["2-propanol--5 mL"]
00958972.2016.1203423 | 2.3. Preparation of [PbAg 2 (μ-Stol) 2 (μ 4 -Stol) 2 ] n (2) A solution of 1 (82mg, 0.10mmol) in DMF (10mL) was added by stirring to a suspension of AgStol (92.5mg, 0.40mmol) (in situ reaction from AgNO 3 and 4-tolylSH). The orange solution turned to brownred gradually, and after the reaction mixture was stirred for 2h at room temperature, brown-red ltrate JOURNAL OF COORDINATION CHEMISTRY 2265 was collected and further layered with MeOH (10mL). Within one week, red-brown crystals were formed from the solution and characterized as [PbAg 2 (-Stol) 2 ( 4 -Stol) 2 ] n (2). Yield: 103mg, 56% based on Pb. IR (KBr, cm −1 ): v(C–S) 646 (m). 1 H NMR (DMSO-d 6 , ppm): δ 2.14 (s, 6H, CH 3 ), 2.17 (s, 6H, CH 3 ), 6.95–7.47 (m, 16H, Ph). Anal. Calcd for C 28 H 28 S 4 Ag 2 Pb: C, 36.72; H, 3.08%. Found: C, 36.43; H, 3.03%. | [] | ["one week"] | ["[PbAg 2 (μ-Stol) 2 (μ 4 -Stol) 2 ] n"] | ["1--82 mg, 0.10 mmol", "AgStol (in situ reaction from AgNO 3 and 4-tolylSH)--92.5 mg, 0.40 mmol"] | [] | [] | ["room temperature"] | ["2 h"] | ["DMF--10 mL", "MeOH--10 mL"]
ic010454c | Synthesis of DPEP (1). Diphenyl phosphinic chloride (7.57 g, 31.99 mmol) dissolved in 25 mL of THF was added dropwise to an ice cold solution of 2-ethoxy-3,5-dimethylpyrazole (4.48 g, 31.95 mmol) and triethylamine (3.24 g, 32.01 mmol) in 150 mL of dry THF. The reaction mixture was allowed to attain room temperature and then was heated under reflux for 24 h. It was again allowed to attain room temperature, was filtered, and the solvent was removed from the filtrate in vacuo affording a white solid. This was recrystallized from a mixture of n-hexane and benzene (10:1) at 25 °C to afford white needles of DPEP (9.20 g, 85%): mp 90 °C. IR (KBr): 3074 (s), 2969 (s), 2947 (s), 2919 (s), 1588 (s), 1553 (s), 1458 (s), 1438 (s), 1381 (s), 1311 (s), 1223 (vs), 1130 (vs), 1082 (vs), 1041 (vs), 934 (vs), 784 (s), 731 (vs), 695 (s), 562 (s) cm -1 .IR(CH 2 Cl 2 ): 3049 (m), 2949 (m), 1590 (w), 1553 (m), 1438 (m), 1385 (w), 1266 (m), 1226 (s), 1130 (s), 1072 (s), 1040 (s), 937 (m), 786 (w), 732 (s), 696 (s), 561 (s), 535 (s) cm -1 . | [] | [] | ["DPEP (1)"] | [] | [] | ["Diphenyl phosphinic chloride--7.57 g, 31.99 mmol", "2-ethoxy-3,5-dimethylpyrazole--4.48 g, 31.95 mmol", "triethylamine--3.24 g, 32.01 mmol"] | ["reflux"] | ["24 h"] | ["THF--25 mL", "n-hexane--10:1", "benzene--10:1"]
c6ce00209a | m/z 1035.3408 (SC4A-Eu(OH) 3 (H 2 O) 5 ).1 H NMR (400 MHz, D 2 O) δ 7.39 (s, 8 H, Ar–H), 3.97 (s, 8 H, Ar–CH 2 –Ar).Synthesis of [(SC4A)ĲGdĲH 2 O) 8 )(SC4A)(Gd 2 (H 2 O) 16 )(SC4A) ·44(H 2 O)] n (9). DO3A (0.23 g, 0.67 mmol) was dissolved in water (10 mL) with stirring at 70 °C. To this solution was added p-sulfonatocalix[4]arene (0.5 g, 0.67 mmol) followed by gadolinium acetate (0.46 g, 1.34 mmol). The solution was then stirred at 90 °C for 4 h. Upon cooling a precipitate formed, which was removed by filtration. The filtrate was concentrated in vacuo to give a cream powder (274 mg, 39.2%).Found: C, 30.01; H, 5.23; S, 10.03. Calcd. for C 84 H 114 O 72 S 12 Gd 3 ·44(H 2 O): C, 25.94; H, 5.13; S, 9.89% ν max / cm −1 3201 (w, br) H 2 O, 1149 (s) SO 3 − , 1116 (s), 1037 (s) SO 3 H. | [] | [] | ["C 84 H 114 O 72 S 12 Gd 3 ·44(H 2 O)"] | ["gadolinium acetate--0.46 g, 1.34 mmol"] | [] | ["DO3A--0.23 g, 0.67 mmol", "p-sulfonatocalix[4]arene--0.5 g, 0.67 mmol"] | ["90 °C"] | ["4 h"] | ["water--10 mL"]
jo025952x | A yellow precipitate was formed. The precipitate was collected and dried to yield the potassium salt of (2,2-dinitroacetyl)urea (4b) as yellow crystals (3.2 g, 0.014 mol, 63%).Potassium Salt of N,N-Dimethyl-gem-dinitroacetylurea (5c). N,N-Dimethyl-gem-dinitrobarbituric acid (3c) (0.25 g, 0.001 mol) was added to a solution of potassium carbonate (0.002 mol) in water (30 mL) and a pale yellow precipitate was formed (0.19 g, 0.75 mmol, 75%). IR (KBr) 3428, 3024, 1687 (CdO), 1574 (C(NO 2 ) 2 ), 1334 (C(NO 2 ) 2 ); 1 H NMR (DMSO-d 6 ) δ 8.73 (q, 1H, J ) 4.02), 3.38 (s, 3H), 2.76 (d, 3H, 4.02); 13 C NMR (DMSO-d 6 ) δ 165.06, 155.67, 131.77, 31.73, 27.75; 190 °C dec,Anal. Calcd for C 5 H 6 N 4 O 6 K: C, 23.26; H, 2.73; N, 21.70. | [] | [] | ["Potassium Salt of N,N-Dimethyl-gem-dinitroacetylurea (5c)"] | [] | ["potassium carbonate--0.002 mol"] | [] | [] | [] | ["water--30 mL"]
j.jssc.2009.06.015 | 2.2.4. Synthesis of [Sm(HL 1 )(H 2 L 2 ) 0.5 (H 4 L 2 ) 0.5 (H 2 O)]  (H 2 O) 1.5  (4) The synthetic process was the same as that of compound 1 by using SmCl 3 (0.3 mmol), H 3 L 1 (0.3 mmol) and H 4 L 2  HCl (0.3 mmol). Light-yellow crystals were harvested. Yield: 40% (based on H 3 L 1 ligand). Calcd for C 13 H 24 N 2 O 14.5 P 2 S 1 Sm 1 : C 22.80, H 3.53, N 4.09; found: C 22.87, H 3.37, N 4.06. IR (KBr (cm 1 )): 3439 (m, br), 3062 (m), 1624 (m), 1587 (s), 1479 (m), 1333 (w), 1256 (s), 1225 (vs), 1128 (vs), 1033 (vs), 898 (w), 675 (w), 577 (m). | [] | [] | ["[Sm(HL 1 )(H 2 L 2 ) 0.5 (H 4 L 2 ) 0.5 (H 2 O)]  (H 2 O) 1.5", "C 13 H 24 N 2 O 14.5 P 2 S 1 Sm 1"] | ["SmCl 3--0.3 mmol"] | [] | ["H 3 L 1--0.3 mmol", "H 4 L 2  HCl--0.3 mmol"] | [] | [] | []
j.solidstatesciences.2015.12.018 | 2.2.6. {[Cu(H 2 obda) (bpy) 2 ]} n 6 Complex 6 was synthesized in a similar procedure to that described for 5 with the exception that Cu(NO 3 ) 2 $4H 2 O (0.05 mmol, 12.8 mg) was replaced by Ni(NO 3 ) 2 $6H 2 O and 0.25 mL of NaOH (0.1 mol L 1 ). The blue crystal of 6 was collected, washed with H 2 O, and air-dried. Yield 65% (based on Cu). IR (KBr pellet): 3431.11(s), 1599.97(s), 1573.74(m), 1495.45(s), 1372.17(s), 1262.31(m), 1219.35(s), 1187.36(m), 813.67(m), 791.93(m). Anal. Calc. for 2: C, 62.05; H, 3.45; N, 6.89. Found: C, 62.01; H, 3.47; N, 6.90%. | [] | [] | ["[Cu(H 2 obda)(bpy) 2 ] n", "Complex 6"] | ["Cu(NO 3 ) 2 $4H 2 O--0.05 mmol, 12.8 mg"] | [] | ["Ni(NO 3 ) 2 $6H 2 O--NaN", "NaOH--0.25 mL of 0.1 mol L -1"] | [] | [] | []
b924143d | b wR2) {  [w(Fo 2 - Fc 2 ) 2 ]/  [w(Fo 2 ) 2 ]} 1/2 for all data.quality crystals in 3 days. The crystals were collected by ﬁltration and dried in vacuo. The yield was approximately 50%. The dried sample analysed satisfactorily as solvent-free 3.Method 3. FeCl 3 ·6H 2 O (270 mg, 1.0 mmol), Me-saoH 2 (302 mg, 2.0 mmol) and NaOMe (216 mg, 4.0 mmol) were dissolved in MeOH (25 ml). After 120 mins stirring the solution was ﬁltered and then left to evaporate slowly, producing X-ray quality crystals in 4 days. The crystals were collected by ﬁltration and dried in vacuo. The yield was approximately 50%. The dried sample analysed satisfactorily as solvent-free 3. | [] | [] | ["3"] | ["FeCl 3 \n6H 2 O--270 mg, 1.0 mmol"] | [] | ["Me-saoH 2--302 mg, 2.0 mmol", "NaOMe--216 mg, 4.0 mmol"] | [] | ["4 days"] | ["MeOH--25 ml"]
ic010044o | [Ag(L 2 )(CH 3 CN)] 2 (ClO 4 ) 2 (2). Complex 2 was prepared by a procedure similar to that of 1. A mixture of AgClO 4 ‚6H 2 O (47 mg, 0.15 mmol) in CH 3 CN (5 mL) and L 2 (52 mg, 0.15 mmol) in CHCl 3 (10 mL) was stirred for ca. 30 min and then filtered. After ca. 1 week, the solution afforded red single crystals suitable for X-ray analysis.Yield: 75 mg (85%). IR (KBr pellet, cm -1 ): 2247 m, 1606 m, 1595 m, 1494 s, 1352 m, 1280 s, 1173 m, 1102 s, 665 m, 622 s. Positive ESI-MS: ion cluster at m/z 1003 {[Ag 2 (L 2 ) 2 (ClO 4 )] + } and 797 {[Ag(L 2 ) 2 ] + }. Anal. Calcd for C 44 H 38 Ag 2 N 10 O 12 Cl 2 : C, 44.58; H, 3.23; N, 11.82. Found: C, 44.21; H, 3.39; N, 11.60. | [] | ["ca. 1 week"] | ["[Ag(L 2 )(CH 3 CN)] 2 (ClO 4 ) 2"] | ["AgClO 4 ‚6H 2 O--47 mg, 0.15 mmol"] | [] | ["L 2--52 mg, 0.15 mmol"] | [] | ["ca. 30 min"] | ["CH 3 CN--5 mL", "CHCl 3--10 mL"]
j.molstruc.2007.07.027 | 2.2.3. Synthesis of [Sm(Hcit)(H 2 O)] n (3) A mixture of Sm 2 O 3 (0.10 g, 0.3 mmol), citric acid (0.13 g, 0.6 mmol) and water (15 ml) was sti rred for ca.2 h, then the mixture was seale d in a 20 ml Teﬂon- lined stainless steel vessel under autogenous pressure at 160 °C for 3 days, ﬁnally cooled to room temperature. | [] | ["3 days"] | ["[Sm(Hcit)(H 2 O)] n"] | ["Sm 2 O 3--0.10 g, 0.3 mmol"] | [] | ["citric acid--0.13 g, 0.6 mmol"] | ["160 \nC"] | ["2 h"] | ["water--15 ml"]
j.jssc.2019.07.044 | 2.2. Preparation of 1 To a methanol (5 mL) solution of L 240 (15.0 mg, 0.05 mmol) was added a DMF-H 2 O solution (1:4, 5 mL) of CuBr 2 (22.3 mg, 0.1 mmol) with continuous stirring for 30 min. The reaction solution was ﬁ ltered and then left to stand at room temperature. Green block crystals of {[Cu(L 240 )(Br) 2 ](DMF)(H 2 O)} n (1) were obtained by slow evaporation of the solvent after two weeks. Yield: 13.2 mg (43%, based on L 240 ). Anal.Calcd for C 21 H 22 CuBr 2 N 6 O 2 (1): C, 41.09; H, 3.61; N, 13.69%. Found: C, 41.03; H, 3.58; N, 13.67%. IR (cm 1 ): 1667s, 1605 m, 1503 m, 1470 m, 1421 m, 1388w, 1100w, 845w, 778w, 697w, 627w.2.3. Pseudohalide exchanged procedure By immersing compound 1 into a mixture of H 2 O–CH 3 OH (2:3, 5 mL) of Na(dca) (1 mol/L) for 24 h, the species of 1 dissolves slowly accompanied with the precipitation of the blue ones. The X-ray diffraction result conﬁrmed that 1 was converted to {[Cu(L 240 )(dca)Br](H 2 O)} n (2). | [] | ["two weeks"] | ["{[Cu(L 240 )(Br) 2 ](DMF)(H 2 O)} n"] | ["CuBr 2--22.3 mg, 0.1 mmol"] | [] | ["L 240--15.0 mg, 0.05 mmol"] | [] | ["30 min"] | ["methanol--5 mL", "DMF-H 2 O--1:4, 5 mL"]
c0sm00313a | Gel formation Gels were prepared by dissolving 1 percent by weight of 1 in MeOH. To this solution a small volume of copper( II) bromide in MeOH solution was added in varying concentrations from 0.1 to 1.0 equivalents with respect to the ligand concentration. The volume of the metal salt solution was typically around 1–5% of the total solution. The samples were then left to stand for typically a week. The formation of the gel state was found to depend on the concentration of CuBr 2 added. Up to 0.5 equivalents of the copper salt thick blue solutions of increasing viscosity were obtained, although at this stage the systems still ﬂowed freely. | [] | [] | ["1"] | ["copper( II) bromide--varying concentrations from 0.1 to 1.0 equivalents"] | [] | [] | [] | ["a week"] | ["MeOH--1 percent by weight", "MeOH--1–5% of the total solution"]
j.poly.2009.08.023 | 2.2.6. Synthesis of [CuBr(2)]MeCN The procedure for CuCl(1) 2 was followed using CuBr and 2.A white solid was isolated (59.1%). Anal. Calc. for C 9 H 12 N 4 CuBrS: C, 30.73; H, 3.44; N, 15.93. Found: C, 31.41; H, 3.43; N, 15.62%. | [] | [] | ["[CuBr(2)]\nMeCN", "C 9 H 12 N 4 CuBrS"] | ["CuBr--NaN"] | [] | [] | [] | [] | []
acs.cgd.8b01234 | mg), HNO 3 (60 µL), DMF (4 mL) and H 2 O (2 mL) was placed in a 10 mL screw-capped vial, heated at 100 °C for 3 days. Then the mixture was allowed to cool to ambient temperature. Block crystals were collected, washed with DMF for twice, subsequently dried in air. Yield: 43% (based on H 2 PTC ligand). Elemental analysis for Cd-PTC (C 24 H 26 N 2 O 10 Cd): calculated (%): C, 46.88; H, 4.26; N, 4.56; found (%): C, 46.69; H, 4.20; N, 4.58. X-Ray Structure Determination. Bruker APEX II diffractometer (Mo-K α radiation, λ=0.71073 Å) was applied to collect all the diffraction data. Difference Vectors method was used to perform indexing. Full-matrix least-squares on F 2 (SHELXL-2014) 25 was used to solve and refine the structure through direct methods. Highly disordered [Me 2 NH 2 ] + cations and solvent molecules in the structure were removed using the SQUEEZE routine of PLATON.26 Then the final structure was further refined by using the generating data from SQUEEZE routine. Crystallographic data and selected bond lengths are summarized in Table S1 and Table S2. 3. RESULTS AND DISCUSSION H 4 PTC ligand was obtained through previously reported method. | [] | [] | ["Cd-PTC", "C 24 H 26 N 2 O 10 Cd"] | [] | ["HNO 3--60 µL"] | ["H 4 PTC--NaN"] | ["100 \nC"] | ["3 days"] | ["DMF--4 mL", "H 2 O--2 mL"]
j.micromeso.2013.09.006 | {[Ag 8 ( l 3 -3,5t Bu 2 -tz) 6 ][BF 4 ] 2 } n , 2. An aqueous solution (1 mL) of AgBF 4 (0.1 mmol, 19 mg) was mixed with an acetonitrile solution (1 mL) of 3,5t Bu 2 tzH (0.1 mmol, 18 mg). The resulting solution was allowed to evaporate slowly to afford colorless crystals in 40% yield within 1–2 weeks. Anal. Calcd (%) for C 60 H 108 N 18 Ag 8 B 2 F 8 : C, 34.0; H, 5.1; N, 11.9; F, 7.2. Found: C, 34.1; H, 5.1; N, 11.7; F, 7.9%. | [] | [] | ["{[Ag 8 ( l 3 -3,5t Bu 2 -tz) 6 ][BF 4 ] 2 } n", "C 60 H 108 N 18 Ag 8 B 2 F 8"] | ["AgBF 4--0.1 mmol, 19 mg"] | [] | ["3,5t Bu 2 tzH--0.1 mmol, 18 mg"] | [] | ["1-2 weeks"] | ["aqueous solution--1 mL", "acetonitrile solution--1 mL"]
b407571d | Synthesis of {Cu 2 (pdc) 2 (4,4’-bpy)?4H 2 O} n (1) A solution of Cu(NO 3 ) 2 ?6H 2 O (1 mmol) in 5 mL H 2 O was added to pyridine-2,6-dicarboxylic acid (1 mmol) and 4,4’bipyridine (1 mmol) in a Teﬂon-lined stainless steel autoclave which was heated under autogenous pressure to 180 uC for 72 h and then allowed to cool to RT. Dark blue rectangular crystals of 1 deposited on the walls of the container, were collected and 250 CrystEngComm, 2004, 6(45), 250–256 DOI: 10.1039/b407571d This journal is # The Royal Society of Chemistry 2004 Published on 21 July 2004. Downloaded by Universitat Politècnica de València on 29/10/2014 10:55:40. View Article Online / Journal Homepage / Table of Contents for this issue air-dried. Yield ca. 45%. Anal. calcd for C 24 H 22 N 4 O 12 Cu 2 :C, 44.05; H, 3.23; N, 8.17%. Found: C, 44.25; H, 3.73; N, 8.19%. | [] | [] | ["Cu 2 (pdc) 2 (4,4’-bpy)?4H 2 O", "C 24 H 22 N 4 O 12 Cu 2"] | ["Cu(NO 3 ) 2 ?6H 2 O--1 mmol"] | [] | ["pyridine-2,6-dicarboxylic acid--1 mmol", "4,4’bipyridine--1 mmol"] | ["180 uC"] | ["72 h"] | ["H 2 O--5 mL"]
c2ce25650a | Synthesis of [Co(H 3 L 1 ) 2 (en) 3 ]?2H 2 O (5) The preparation of 5 was similar to that of 4 except that en (0.05 mL) was used instead of phen. Pink crystals were obtained in a 55% yield. Anal. Calcd for C 62 H 74 CoN 6 O 10 (M r = 1122.20): C, 66.36; H, 6.65; N, 7.49. Found: C, 66.50; H, 6.74; N, 7.38. IR (cm 21 ): 3645 (s), 3447 (s), 3334 (s), 3274 (s), 3050 (w), 2921 (s), 2614 (w), 1589 (s), 1467 (s), 1448 (s), 1284 (m), 1259 (s), 1151 (w), 1084 (m), 1022 (w), 912 (w), 856 (m), 814 (w), 764 (s), 605 (w), 536 (w). | [] | [] | ["[Co(H 3 L 1 ) 2 (en) 3 ]·2H 2 O", "C 62 H 74 CoN 6 O 10"] | [] | [] | ["H 3 L 1--NaN", "en--0.05 mL"] | [] | [] | []
c0dt00008f | [{Cu(Hpap)(H 2 O)}(ClO 4 )] n (2a). A solution of H 2 pap (0.244 g, 1 mmol) in water (10 ml) was added to the solution of Cu(ClO 4 ) 2 ·6H 2 O (0.371 g, 1 mmol) in water (5 ml). The obtained mixture was stirred at 90 ◦ C for 10 min to produce a green solution which was cooled and left for crystallization at room temperature.The dark-green crystals formed within 24 h were ﬁltered and airdried. The complex is soluble in hot water and alcohols. Yield: 0.28 g (64%). Anal. Found: C, 25.54; H, 3.62; N, 13.11%: Calcd for C 9 H 15 ClCuN 4 O 9 : C, 25.60; H, 3.58; N, 13. 27%. IR (cm -1 ): 1149 n(N–O oxime ), 1626 n(amide I), 1539 n(amide II), 3376 n(NH amide ), 3500sh n(OH oxime ); UV-VIS (diffuse-reﬂ.), l max = 584 nm. | [] | ["24 h"] | ["[Cu(Hpap)(H 2 O)](ClO 4 ) n "] | ["Cu(ClO 4 ) 2 ?6H 2 O--0.371 g, 1 mmol"] | [] | ["H 2 pap --0.244 g, 1 mmol"] | ["90 \b0 C"] | ["10 min"] | ["water --10 ml"]
c5ce02264a | The synthetic conditions of compound 4 were analogous to 2 , but using CuI (0.096 g, 0.50 mmol) instead of CuCl. Yield: 0.155 g, 62% based on Cu. Anal. Calc. for C 28 H 36 I 2 Cu 2 N 8 S 4 : 33.84; H, 3.65; N, 11.28; S, 12.91. Found: C, 33.69; H, 3.66; N, 11.19; S, 12.80. IR selected bands (solid KBr pellet ν/cm -1 ): 3298(m), 3248(s), 3150(m), 1661(w), 1615(s), 1596(s), 1527(m), 1482(m), 1452(m), 1404(s), 1361(m), 1301(s), 1216(m), 1062(m), 974(s), 852(w), 805(s), 708(s), 613(s). Synthesis of [Cu 2 Cl 2 (TAA) 2 (pyz)] n (5). | [] | [] | ["Compound 4"] | ["CuI--0.096 g, 0.50 mmol"] | [] | [] | [] | [] | []
c0ce00685h | Synthesis of (Cu 4 I 4 )(L 1 ) 2 (MSF–7). To the solution of CuI (0.095 g, 0.50 mmol) in 5 ml of acetonitrile was added the solution of L 1 (0.039 g, 0.20 mmol) in 5 ml of acetonitrile to give a clear solution. The solution was placed at room temperature, and the solvent evaporated slowly. After about 6 days, colorless block crystals (0.071 g) were obtained by ﬁltration and washed with acetonitrile three times. Yield: 61.7% (based on L 1 ). Anal. | [] | [] | ["(Cu 4 I 4 )(L 1 ) 2 (MSF-7)"] | ["CuI--0.095 g, 0.50 mmol"] | [] | ["L 1--0.039 g, 0.20 mmol"] | ["room temperature"] | ["6 days"] | ["acetonitrile--5 ml"]
s0277-5387(02)00846-x | Quantitative syntheses of 2, 3 and 4 were achieved via direct reactions of Na 2 [Fe(CN) 5 NO], K 2 [Pd(CN) 4 ] and K 2 [Pt(CN) 6 ], respectively, with Cd(Ac) 2 and tren in aqueous solution. Single crystals of 2 and 4 were obtained by recrystallization, while crystals of 3 suitable for X-ray diffraction were produced by slow diffusion of diethyl ether into its DMF solution. | [] | [] | ["2", "3", "4"] | ["Na 2 [Fe(CN) 5 NO]--NaN", "K 2 [Pd(CN) 4 ]--NaN", "K 2 [Pt(CN) 6 ]--NaN", "Cd(Ac) 2--NaN"] | [] | ["tren--NaN"] | [] | [] | ["aqueous solution--NaN", "DMF solution--NaN", "diethyl ether--NaN"]
acs.cgd.5b00067 | {[Co 2 (TPOM)(hﬁpbb) 2 ]·(H 2 O) 3 } n (4). Purple-block crystals were obtained. (Yield: 56% based on TPOM). Anal. Calcd for C 59 H 46 Co 2 F 12 N 4 O 15 : C, 50.73%, H, 3.32%, N, 4.01%; found C, 50.92%, H, 3.50%, N, 4.21%. IR (KBr, cm −1 ): 3410(w), 2910(m), 2843(w), 2351(w), 1610(s), 1508(m), 1390(s), 1297(s), 1216(s), 1161(s), 1024(m), 859(m), 713(s). | [] | [] | ["{[Co 2 (TPOM)(hﬁpbb) 2 ]·(H 2 O) 3 } n"] | [] | [] | [] | [] | [] | []
cg049909+ | [Zn(NO 3 ) 2 (4pds) 2 ‚(H 2 O) 1.5 ] n [2‚(H 2 O) 1.5 ]. This material was prepared as described for 1‚H 2 O using 4pds (44 mg, 2 × 10 -4 mol) and zinc(II) nitrate (30 mg, 1 × 10 -4 mol), giving a white solid of 2‚(H 2 O) 1.5 ; 57% yield (42 mg). Anal. calcd % (found %) for 2‚(H 2 O) 1.5 ) C 20 H 19 N 6 O 7.5 S 4 Zn: C, 36.53 (36.56); H, 2.71 (2.91); N, 12.83 (12.79). IR ν KBr (cm -1 ): 1420-1360 (NO 3 ). X-ray quality crystals of 2 were grown by slow evaporation of a DMF solution. | [] | [] | ["[Zn(NO 3 ) 2 (4pds) 2 ‚(H 2 O) 1.5 ] n [2‚(H 2 O) 1.5 ]", "2‚(H 2 O) 1.5"] | ["zinc(II) nitrate--30 mg, 1 × 10 -4 mol"] | [] | ["4pds--44 mg, 2 × 10 -4 mol"] | [] | [] | ["DMF solution--not specified"]
ejic.201500418 | The solution was filtered through a pad of celite and the volatiles were removed under reduced pressure to give 2 as a colourless solid.Yield 66% (2.1 g, 1.2 mmol), m.p. 171–174 °C.1 H NMR (CDCl 3 ): δ = 4.70 (s, 4 H, -CH 2 -O), 6.82–7.36 (m, 28 H, Ar) ppm. | [] | [] | ["2"] | [] | [] | [] | [] | [] | []
anie.201208781 | ~ n ¼3140, 3018, 2943, 1470, 1428, 1307, 1263, 1114, 1077, 1064, 1011, 761 cm 1 . Elemental analysis (C 11 H 26 N 2 O 6 CuCl 2 ·1.25H 2 O) [%], found: C 30.01, H 6.50, N 6.38; calcd: C 30.07, H 6.54, N 6.38.Single crystals suitable for X-ray study were obtained by recrystallization from ethanol yielding 1·0.5EtOH (see Supporting Information). | [] | [] | ["CuCl 2 ·1.25H 2 O"] | [] | [] | [] | [] | [] | ["ethanol--recrystallization"]
j.poly.2018.08.047 | 6H 2 O (0.15 mmol), H 2 hip (0.1 mmol), NaOH (0.18 mmol) and H 2 O (12 mL) were added to a 20 mL Teflon-lined stainless autoclave and this was sealed and heated to 90°C for 2 days and then cooled to room temperature. The colourless crystals 4 were isolated by washed using distilled water, and placed in air for dry (Yield: 0.019 g, 38% based on mtrb). Anal. Calc. for C 20 H 18 N 6 O 6 Zn (4): C, 47.68; H, 3.60; N, 16.69. Found: C, 47.61%; H, 3.54%; N, 16.58%. IR data (cm -1 ): 3356m, 3178m, 1627m, 1580s, 1559m, 1543m, 1478w, 1339m, 1292m, 1269m, 1207m, 1189w, 1135m, 1081m, 980m, 782m, 729s, 645m. 2.2.5. Synthesis of [Zn(mtrb)(nbdc)] n (5) A mixture of mtrb (0.1 mmol), Zn(NO 3 ) 2 . | [] | [] | ["[Zn(mtrb)(H 2 O)]"] | ["Zn(NO 3 ) 2 $6H 2 O--0.15 mmol"] | ["NaOH--0.18 mmol"] | ["H 2 hip--0.1 mmol"] | ["90°C"] | ["2 days"] | ["H 2 O--12 mL"]
c3ce42404a | [Ag 2 (DpzS)(NO 3 ) 2 (H 2 O)] ∞ (4). The synthesis procedure of 4 was the same as that for 1 except that AgClO 4 (42 mg, 0.2 mmol) was replaced by AgNO 3 (17 mg, 0.1 mmol). Prismlike crystals of 4 were obtained through slow evaporation of the filtrate in air. Yield: 35 mg (64% based on DpzS). Elemental anal. calcd (found) for C 8 H 8 N 6 O 7 SAg 2 : C, 17.52 (17.47); H, 1.46 (1.46); N, 15.33 (15.30). Selected IR data (KBr, pellet, ν cm −1 ): 3436(m), 2427(w), 1762(w), 1630(w), 1505(w), 1384(vs), 1008(m), 1119(s), 1051(m), 1009(m), 856(m), 835(m), 824(m), 743(m).[Ag(DpzS)(NO 2 )] ∞ (5). A mixture of DpzS (18 mg, 0.1 mmol) and AgNO 2 (15 mg, 0.1 mmol) was dissolved in a mixed solvent of 1 ml acetonitrile and 4 ml methanol with stirring at room temperature. Slow evaporation of the filtrate gave colorless crystals of 5. Yield: 4 mg (12% based on DpzS). | [] | [] | ["[Ag 2 (DpzS)(NO 3 ) 2 (H 2 O)] ∞", "4", "C 8 H 8 N 6 O 7 SAg 2", "[Ag(DpzS)(NO 2 )] ∞", "5"] | ["AgClO 4--42 mg, 0.2 mmol", "AgNO 3--17 mg, 0.1 mmol", "AgNO 2--15 mg, 0.1 mmol"] | [] | ["DpzS--18 mg, 0.1 mmol"] | [] | [] | ["mixed solvent of acetonitrile and methanol--1 ml and 4 ml"]
s0020-1693(99)00578-2 | Crystals of the mixed (ClO 4 ) 3.4 Cl 0.6 -salt 4b suitable for X-ray crystallography were obtained in low yield when less than the required amount of AgClO 4 was added.Anal. Calc. for C 18 H 37 N 17 O 21 Cl 4 Pt 2 (4a, n=3): C, 15.9; H, 2.7; N, 17.5. Found: C, 15.9; H, 2.7; N, 17.7%. IR (KBr, cm −1 ): 3250 (s), 1684 (s), 1652 (s), 1594 (m), 1567 (m), 1541 (m), 1475 (w), 1438 (m), 1355 (m), 1285 (w), 1216 (m), 1087 (s), 941 (w), 859 (w), 764 (w), 714 (w), 626 (s), 531 (w), 394 (w), 351 (s).1 H NMR (d ppm, D 2 O, pD= 6.65): 9.00 (s, H(2)A); 8.97 (s, H(8)A); 8.77 (s, H(8)HxH); 8.74 (s, H(8)HxH); 8.41 (s, H(2)HxH); 4.03 (s, CH 3 A); 4.01 (s, CH 3 HxH). | [] | [] | ["(ClO 4 ) 3.4 Cl 0.6 -salt 4b", "C 18 H 37 N 17 O 21 Cl 4 Pt 2"] | [] | [] | [] | [] | [] | []
c0ce00330a | [Ni(chel)(phen)(OH 2 ) 3 ]$2H 2 O (5). A mixture of [Ni(H 2 O) 6 ]chel$H 2 O (215 mg, 0.58 mmol), 1,10-phenanthroline (116 mg, 0.58 mmol), H 2 O (6 mL) and dmf (2 mL) was sealed in a Teﬂonlined stainless steel autoclave and heated at 100  C for 24 h under autogenous pressure and then cooled to room temperature at a rate of 1  Ch 1 . Slow evaporation (2 months) of the resulting green solution afforded single crystals of 5.Data for 5: Yield: 45%. Anal. calcd for C 19 H 20 O 11 N 2 Ni: C 44.7, H 3.9, N 5.5%; Found: C 44.7, H 3.9, N 5.4%. IR (KBr, cm 1 ): 3383 s, b; 1625 s; 1571 m; 1406 m; 1361 s; 964 w; 852 w; 727 m. UV-vis (l max ,cm 1 ): 27 700, 19 230, 10 800. | [] | ["2 months"] | ["[Ni(chel)(phen)(OH 2 ) 3 ]$2H 2 O"] | ["[Ni(H 2 O) 6 ]chel$H 2 O--215 mg, 0.58 mmol"] | [] | ["1,10-phenanthroline--116 mg, 0.58 mmol"] | ["100 \n C"] | ["24 h"] | ["H 2 O--6 mL", "dmf--2 mL"]
j.jorganchem.2003.10.009 | 2.2.6. (2-F-Bz) 3 SnO 2 CC 5 H 4 N(6) Yield: 68%, m.p. 129–131 °C.1 H NMR (CDCl 3 ): d 9.14(1H, d, 2-pyridine-H), 8.77(1H, d, 6-pyridine-H), 7.53(1H, d, 5-pyri dine-H), 6.90–7.20(12H, m, Ar–H), 2.73(6H, t, J Sn–H ¼ 78.04 Hz, ArCH 2 Sn) ppm. IR (KBr, cm 1 ): 1631, 1361(s, CO 2 ), 558(w, Sn–C), 503(w, Sn–N), 467(m, Sn–O). Anal. Calc. for C 27 H 22 NO 2 F 3 Sn: C, 57.23; H, 3.97; N, 2.56; Sn, 21.01. Found: C, 57.08; H, 3.90; N, 2.47; Sn, 20.89%. | [] | [] | ["(2-F-Bz) 3 SnO 2 CC 5 H 4 N(6)"] | [] | [] | [] | [] | [] | []
j.poly.2007.11.006 | 2.2. Preparation of [Ni(pim)(dpa)(H 2 O)] n (1-Ni) NiCl 2  6H 2 O (0.088 g, 0.37 mmol), dpa (0.063 g, 0.37 mmol) and H 2 pim (0.059 g, 0.37 mmol) were added to 10 mL of distilled H 2 O in a 23 mL Teﬂon lined Parr acid digestion bomb. The pH was adjust ed to 5.7 with 0.7 mL of a 1.0 M NaOH solution. The bomb was sealed, heated to 120 °C for 53 h, and then gradually cooled to ambient temperature. Green plates of 1-Ni (0.109 g, 73% yield based on Ni) were obtained after ﬁltration, washing with distilled water and acetone, and drying in air. Cry stals of 1-Ni were stable indeﬁnitely in air. Anal. Calc. for C 17 H 21 NiN 3 O 5 1-Ni: C, 50.28; H, 5.21; N, 10.35. Found: C, 50.30; H, 5.27; N, 10.41%. IR (cm 1 ): 3250 w br, 2929 w, 1593 s, 1542 m, 1513 s, 1476 m, 1453 w, 1437 m, 1421 m, 1386 s, 1334 s, 1291 w, 1202 m, 1083 w, 1060 m, 1024 m, 904 w, 873 w, 827 s, 764 w, 731 s, 661 m. | [] | [] | ["[Ni(pim)(dpa)(H 2 O)] n", "C 17 H 21 NiN 3 O 5 1-Ni"] | ["NiCl 2 ? 6H 2 O--0.088 g, 0.37 mmol"] | [] | ["dpa--0.063 g, 0.37 mmol", "H 2 pim--0.059 g, 0.37 mmol"] | ["120 \nC"] | ["53 h"] | ["distilled H 2 O--10 mL"]
j.molstruc.2010.02.019 | 2.3.2. Synthesis of {Ni(4,4 0 -bipy)(1,3-pdaH) 2 (CH 3 CH 2 OH) 2 } n (2) 1,3-Phenylenediacetic acid (1 mmol, 0.184 g) and 4,4 0 -bipyridine (0.5 mmol, 0.078 g) were mixed in 100 mL ethanol and stirred for 30 min. Ni(NO 3 ) 2 6H 2 O (1 mmol, 0.290 g) was dissolved in 100 mL of H 2 O and 2 mL of this Ni II solution was slowly and carefully layered with the above mixed ligand solution using 1 mL buffer (1:2 of water and EtOH) solution. Light sky blue crystals were obtained after 1 month. The crystals were separated washed with EtOH–water (1:1) mixture and dried in air. Yield (55%). Anal. calcd for C 34 H 36 N 2 NiO 10 ; C, 59.12; H, 5.25; N, 4.06. Found: C, 58.84; H, 5.10; N, 4.02%. FT-IR (KBr pellet, 4000–400 cm 1 ): 2969 (s), 1725 (s), 1608 (s), 1551 (s), 1536 (s), 1487 (m), 1392 (m), 1320 (m), 1167 (m), 1047 (m), 817 (m), 708 (m), 635 (m), 502 (w). | [] | ["1 month"] | ["{Ni(4,4 0 -bipy)(1,3-pdaH) 2 (CH 3 CH 2 OH) 2 } n", "C 34 H 36 N 2 NiO 10"] | ["Ni(NO 3 ) 2 \n6H 2 O--1 mmol, 0.290 g"] | [] | ["1,3-Phenylenediacetic acid--1 mmol, 0.184 g", "4,4 0 -bipyridine--0.5 mmol, 0.078 g"] | [] | ["30 min"] | ["ethanol--100 mL", "H 2 O--100 mL"]
b908446k | Yield 0.3g (96%): Anal. Calc. for C 10 H 8 N 5 O 8 Ag 3 : C, 18.55; H, 1.24; N, 10.82. Found: C, 18.51; H, 1.22; N, 10.85; IR (KBr disk) (cm 1 ); n((N]O), 1588 (s); n((N–O), 1394 (m); n(ONO),1044. | [] | [] | ["C 10 H 8 N 5 O 8 Ag 3"] | [] | [] | [] | [] | [] | []
c7ce00786h | Synthesis of {[ZnĲdtp)]·H 2 O} (1) A mixture of ZnĲNO 3 ) 2 ·6H 2 O (0.1 mmol, 29.7 mg) and H 2 dtp (0.05 mmol, 19.8 mg) was dissolved in a mixture of CH 3 CN and 6 mL distilled water (4 :2 v/v) and 1 drop of NaOH solution (1 mol L −1 ), and stirred vigorously at room temperature for 30 min. The mixture was then transferred to a Teflonlined stainless steel vessel (25 mL) and heated at 120 °C for 3 days. After cooling down to room temperature at a rate of 5 °C min −1 , colorless hexagonal block-shaped crystals were filtered out with a yield of 54% (10.6 mg, based on H 2 dtp).Calcd (%) for C 23 H 15 O 5 N 3 Zn: C, 57.65; H, 3.13; N, 8.77.Found: C, 57.44; H, 3.32; N, 8.61. IR (KBr, cm −1 ) (Fig. S1a†): 3496m, 3401m, 3051w, 1629s, 1444m, 1405m, 1333s, 1246m, 1166w, 1087w, 1017m, 913w, 873w, 810m, 699m, 658m. | ["120 \nC"] | ["3 days"] | ["{[Zn(dtp)]·H 2 O}", "C 23 H 15 O 5 N 3 Zn"] | ["Zn(NO 3 ) 2 \n6H 2 O--0.1 mmol, 29.7 mg"] | ["NaOH solution--1 drop of 1 mol L −1"] | ["H 2 dtp--0.05 mmol, 19.8 mg"] | ["room temperature"] | ["30 min"] | ["CH 3 CN--mixture with 6 mL distilled water (4 :2 v/v)"]
ic101296e | [(BiCl 3 ) 4 {o-C 6 H 4 (CH 2 SeMe) 2 } 3 ]. BiCl 3 (0.27 g, 0.86 mmol) was dissolved in MeCN (4 mL) and o-C 6 H 4 (CH 2 SeMe) 2 (0.25 g, 0.86 mmol) in CH 2 Cl 2 (2 mL) was added dropwise with constant stirring in an ice bath. A yellow precipitate was formed instantaneously, and the reaction mixture was stirred for a further 2 h while maintaining the temperature below 0 °Cinanicebath. | [] | [] | ["[(BiCl 3 ) 4 {o-C 6 H 4 (CH 2 SeMe) 2 } 3 ]"] | ["BiCl 3--0.27 g, 0.86 mmol"] | [] | ["o-C 6 H 4 (CH 2 SeMe) 2--0.25 g, 0.86 mmol"] | ["below 0 °C"] | ["2 h"] | ["MeCN--4 mL", "CH 2 Cl 2--2 mL"]
s2053229615012929 | Elemental analysis calculated for C 53.20 H 38.40 Cl 2.40 Cu 2 F 6 N 12 O 10 S 6 : C 41.92, H 2.54, N 11.03%; found: C 41.87, H 2.55, N 11.03%.2.1.4. Preparation of complex (II). A solution of Cu(BF 4 ) 2 (33.6 mg, 0.0704 mmol) in CH 3 OH (8 ml) was layered onto a solution of L2 (10 mg, 0.0352 mmol) in CH 2 Cl 2 (8 ml). The solutions were left at room temperature and light-orange crystals of (II) were obtained after one week (yield 13.4 mg, 74%). IR (KBr, pellet, ,cm 1 ): 3683 (w), 3478 (w), 1462 (s), 1047 (s), 831 (m), 759 (s), 515 (m), 484 (w). Elemental analysis calculated for C 54.50 H 47 B 2 Cl 3 Cu 2 F 8 N 12 O 5 S 4 : C 44.07, H 3.19, N 11.32%; found: C 44.11, H 3.18, N 11.30%. | [] | [] | ["complex (II)"] | ["Cu(BF 4 ) 2--33.6 mg, 0.0704 mmol"] | [] | ["L2--10 mg, 0.0352 mmol"] | [] | ["one week"] | ["CH 3 OH--8 ml", "CH 2 Cl 2--8 ml"]
cg2003673 | Synthesis of {[Cd 3 L 2 (H 2 O) 4 ] 3 (H 2 O) 9 3 DMA} n (2). Compound 2 was prepared in the same way as 1 but using Cd(NO 3 ) 2 3 4H 2 O (30.1 mg, 0.10 mmol) to replace Zn(NO 3 ) 2 3 6H 2 O, and colorless crystals of 2 were obtained in a 60% yield (based on H 3 L). Anal. Calcd for C 46 H 57 Cd 3 NO 26 : C, 40.12%; H, 4.17%; N, 1.02%. Found: C, 40.08%; H, 4.23%; N, 1.05%. IR (KBr, cm 1 ): 3385(m), 2360(w), 1944(w), 1829(w), 1610(m), 1583(m), 1534(m), 1446(m), 1398(w), 1315(w), 1186(w), 1142(w), 1109(w), 1051(w), 1014(w), 922(w), 905(w), 862(w), 810(w), 779(m), 746(w), 709(w), 670(w), 635(w), 592(w), 526(w), 477(w), 426(w). | [] | [] | ["{[Cd 3 L 2 (H 2 O) 4 ] 3 (H 2 O) 9 3 DMA} n", "C 46 H 57 Cd 3 NO 26"] | ["Cd(NO 3 ) 2 3 4H 2 O--30.1 mg, 0.10 mmol"] | [] | ["H 3 L--NaN"] | [] | [] | []
s1070328416060026 | Synthesis of {[Cd 2 (Bpbib) 2 (NO 3 ) 4 ] ⋅ CH 3 OH} n (I).Cd(NO 3 ) 2 · 4H 2 O (0.0046 g, 0.015 mmol) dissolved in methanol (1 mL) was added to a chloroform solution (1 mL) of Bpbib (0.0057 g, 0.01 mmol). The mixture was left to heat at 85°C for two days, and then the reaction system was cooled to room temperature causing the formation of block product in 64% yield (based on Cd).IR (KBr; ν, cm –1 ): 3449 m, 3063 w, 2924 w, 1597 m, 1499 m, 1458 m, 1426 s, 1384 s, 1345 m, 1297 s, 1172 w, 1032 m, 1004 w, 821 m, 739 m. | [] | [] | ["{[Cd 2 (Bpbib) 2 (NO 3 ) 4 ] ⋅ CH 3 OH} n", "Cd(NO 3 ) 2 · 4H 2 O"] | ["Cd(NO 3 ) 2 · 4H 2 O--0.0046 g, 0.015 mmol"] | [] | ["Bpbib--0.0057 g, 0.01 mmol"] | ["85°C"] | ["two days"] | ["methanol--1 mL", "chloroform--1 mL"]
s11243-010-9336-3 | 1H, OxCH 2 ), 4.01 (m, 1H, OxCH), 3.94 (m, 3 J = 8.5 Hz, 1H, OxCH 2 ), 1.67 (sp, 3 J = 6.5 Hz, 1H, iPrCH), 0.88 (d, 3 J = 6.5 Hz, 3H, iPrCH 3 ), 0.81 (d, 3 J = 6.5 Hz, 3H, iPrCH 3 ); 13 C NMR (CDCl 3 -d, 125 MHz, d ppm): 166.9; 161.3; 156.0; 144.2; 138.6; 125.4; 123.9; 72.0; 70.2; 32.2; 18.5; 18.2; Anal. calcd. for C 12 H 13 LiN 2 O 3 : C, 60.0; H, 5.5; N, 11.7. Found: C, 59.9; H, 5.3; N, 11.8. | [] | [] | ["C 12 H 13 LiN 2 O 3"] | [] | [] | [] | [] | [] | []
j.ica.2010.03.070 | 2.2.2. [(Ce(dipic) 3 La(H 2 O) 8 ) 2 Cu(H 2 O) 4 ][Ce(dipic) 3 ] 2 12H 2 O(4) The procedure was similar to that of direct preparation of 1 described above, except for the use of La(NO 3 ) 3 6H 2 O (0.216 g, 0.500 mmol). Pale yellow crystals of 4 were formed on recrystallisation from water. Yield: 0.680 g (0.197 mmol, 79%). Anal. Calc. (%) for C 84 H 100 Ce 4 CuLa 2 N 12 O 80 (M.W. = 3459.60): C, 29.16; H, 2.91; N, 4.86. Found: C, 28.43; H, 1.85; N, 3.83%. IR (KBr disk, cm 1 ): 3440, 1647, 1429, 1364, 1178, 1076, 1022, 920. | [] | [] | ["[(Ce(dipic) 3 La(H 2 O) 8 ) 2 Cu(H 2 O) 4 ][Ce(dipic) 3 ] 2 12H 2 O", "C 84 H 100 Ce 4 CuLa 2 N 12 O 80"] | ["La(NO 3 ) 3 6H 2 O--0.216 g, 0.500 mmol"] | [] | ["dipic--not specified"] | [] | [] | ["water--not specified"]
15533170500199059 | Synthesis of the Compound 1 An aqueous solution of Zn(NO 3 ) 2 .6H 2 O (0.5 mmol, 5 mL) was carefully allowed to interact with an aqueous solution of Na 2 dyma (0.5 mmol, 5 mL), in a 5 mL mixed buffer solution of EtOH-H 2 O (2 : 3). Th e resulting solution was allowed to mix for 3 h, and then ﬁltered. Pyridine (0.05 mL) was added to the ﬁltrate, and was stored at room temper ature. The needle crystals, suitable for X-ray diffraction analysis, appeared after 7 days. Found (calc. for [Zn(py) 2 (dyma) (H 2 O)] . | [] | ["7 days"] | ["[Zn(py) 2 (dyma) (H 2 O)]"] | ["Zn(NO 3 ) 2 .6H 2 O--0.5 mmol, 5 mL"] | [] | ["Na 2 dyma--0.5 mmol, 5 mL"] | [] | ["3 h"] | ["mixed buffer solution of EtOH-H 2 O--5 mL", "pyridine--0.05 mL"]
acs.inorgchem.8b01131 | (without toluene).Synthesis of 3. A 1:1 molar ratio reaction was carried out whereby {[3,5-(CF 3 ) 2 Pz]Cu} 3 (0.1 g) and {Ag 6 [3,5-(CF 3 ) 2 Pz] 6( Pyz) 2 benzene) 2 } (0.27 gsynthesized following the same procedure below for complex 4) were mixed in 10 mL of benzene. A light yellow color started to form immediately. The reaction was stirred for 2 h. The resulting product was obtained by removing solvent under vacuum for 2 h. The light yellow solid product obtained has no luminescence. The product was very soluble in multiple organic solvents, such as benzene, acetone, and acetonitrile. X-ray quality crystals were obtained from hot benzene. Mp 155 °C. | [] | ["2 h"] | ["3"] | ["{[3,5-(CF 3 ) 2 Pz]Cu} 3--0.1 g", "{Ag 6 [3,5-(CF 3 ) 2 Pz] 6( Pyz) 2 benzene) 2 }--0.27 g"] | [] | [] | [] | ["2 h"] | ["benzene--10 mL"]
s12039-017-1383-2 | 2.3c [Cd(LL)(μ 1,3 -NCS) 2 ] n (2): CdCl 2 .H 2 O (0.201 g, 1 mmol) dissolved in methanol (10 mL) was allowed to react with a solution mixture of 2-aminopyridine (0.094 g, 1 mmol) and 2-benzoyl pyridine (0.183 g, 1 mmol) in the same solvent (15 mL) followed by the addition of NH 4 SCN (0.152 g, 2 mmol) in methanol (10 mL). The ﬁnal solution was left undisturbed in open air for slow evaporation. The yellow microcrystals of 2 were collected as described in 1. Yield: 0.534 g (65%). Anal. Calc. for C 28 H 20 N 8 S 4 Cd 2 (2): C, 41.0; H, 2.5; N, 13.6%. Found: C, 40.8; H, 2.4; N, 13.5%. IR (KBr, cm −1 ): ν (C=N) 1631, 1592; ν(N=C=S) 2108; ν(C-S) 770; ν (N-H) 3450. UV-Vis (λ max , nm): 267.2.4 X-ray crystallography Diffractiondata of the single crystals of 1 and 2 were collected at 296 K on a Bruker SMART APEX II CCD area-detector Syntheses, structures and properties Table 1. Crystallographic data and structure reﬁnement in 1 and 2. | [] | [] | ["[Cd(LL)(? 1,3 -NCS) 2 ] n", "C 28 H 20 N 8 S 4 Cd 2"] | ["CdCl 2 .H 2 O--0.201 g, 1 mmol"] | [] | ["2-aminopyridine--0.094 g, 1 mmol", "2-benzoyl pyridine--0.183 g, 1 mmol", "NH 4 SCN--0.152 g, 2 mmol"] | [] | [] | ["methanol--10 mL"]
j.matchemphys.2015.05.079 | Zn 2 (1,3-bdc)(bzim) 2 (2) was obtained within similar to (1) synthetic conditions except that Zn(CH 3 COO) 2 $2H 2 O (0.220 g, 1 mmol) was used instead of Zn(NO 3 ) 2 $6H 2 O. The white powder of (2) was obtained after two weeks. Yield: 41.6% based on Zn.Selected IR peaks (KBr pellet, y /cm 1 ): 1601 (m), 1534 (s), 1479 (m), 1453 (s), 1405 (s), 1296 (m), 1275 (m), 1241 (s), 1198 (w), 1183 (w), 912 (m), 843 (w), 778 (m), 734 (vs). Anal. Calcd for Zn 2 (1,3bdc)(bzim) 2 : C, 49.90; H 2.65; N, 10.59%. Found: C, 49.16; H 1.26; N 10.48%. | [] | [] | ["Zn 2 (1,3-bdc)(bzim) 2", "Zn 2 (1,3bdc)(bzim) 2"] | ["Zn(CH 3 COO) 2 $2H 2 O--0.220 g, 1 mmol"] | [] | ["1,3-bdc--NaN", "bzim--NaN"] | [] | ["two weeks"] | []
om7006216 | Recrystallization from CH 2 Cl 2 /hexane afforded red crystals suitable for X-ray diffraction analysis. Yield: 48 mg (90%). IR (KBr, cm -1 ): 2111 (ν CN ).1 H NMR (300 MHz, CDCl 3 ): δ 1.45 (s, 18H, t-Bu), 2.28 (s, 6H, Me), 7.03 (d, J ) 7.5 Hz, 2H, H m of xyl), 7.11 (t, J ) 8.1 Hz, 1H, H p of xyl), 7.24 (s, 1H, H p of Ar F ), 7.57 (s, 1H, H o of Ar F ), 7.61 (s, 1H, H o ′ of Ar F ), 7.65 (d, J ) 2.1 Hz, 1H, H 5 ), 7.67 (d, J ) 2.1 Hz, 1H, H 5 ), 7.87 (s, 2H, H 3 ), 9.95 (d, J ) 6.3 Hz, 1H, H 6 ), 10.10 (d, J ) 6.3 Hz, 1H, H 6 ).19 F{ 1 H} NMR (CDCl 3 ): δ -62.04 (s). MS (FAB): m/z 840 [Ir(dtbpy)(Ar f )(xylNC)Cl] + , 884 [Ir(dtbpy)(Ar f )(xylNC)Br] + . Anal. Calcd for C 35 H 36 Br 0.6 Cl 1.4 F 6 IrN 3 : C, 46.6; H, 4.0; N, 4.7. Found: C, 46.9; H, 4.1; N, 4.4. | [] | [] | ["Ir(dtbpy)(Ar f )(xylNC)Cl"] | [] | [] | [] | [] | [] | ["CH 2 Cl 2 --NaN", "hexane--NaN"]
ic020254g | Preparation of [Yb(Pyr) 6 ][Co(CO) 4 ] 2 , 1a. A 50 mL flask was charged with 149 mg (0.275 mmol) of Hg[Co(CO) 4 ] 2 and 50 mg (0.29 mmol) of Yb powder. Approximately 15 mL of pyridine was condensed into the flask at -78 °C. The system was warmed to room temperature and stirred overnight. During this time, the solution became dark wine red and Hg appeared. The solution was filtered through Celite, and the solvent was removed, producing a dark, sticky red oil. Even after pumping overnight, an oil remained and the yield was not measured. A few dark brown chunklike crystals of 1a were grown from a concentrated pyridine solution (slow evaporation at room temperature until 1 mL of solution remained). More than 2 months was required for X-ray-quality crystals to grow. | [] | ["overnight"] | ["[Yb(Pyr) 6 ][Co(CO) 4 ] 2", "1a"] | ["Hg[Co(CO) 4 ] 2--149 mg (0.275 mmol)", "Yb powder--50 mg (0.29 mmol)"] | [] | ["pyridine--15 mL"] | [] | [] | []
j.molstruc.2014.08.026 | Preparation of [Ag 2 (dcpa)] n (1) A solution of AgNO 3 (0.017 g, 0.1 mmol) in ethanol (2 ml) was added to a stirred solution of 4,5-dichlorophthalic acid (0.0235 g, 0.1 mmol) and sodium hydroxide (0.04 g, 0.1 mmol) in an ethanol/water mixture (5 ml). The mixture was vigorously stirred to dissolve the reagents and aside to crystallize for several days to give colorless crystals at ambient temperature. The crystals were washed with water and dried in air. Colorless plate crystals were collected in 65% yield (based on Ag). Elemental analysis found (calculated): C 22.06 (21.41), H 0.42 (0.45); IR (ATR-IR): m max (cm 1 ), 3080 (w), 3022 (w), 1553 (s), 1536 (s), 1501 (s), 1471 (s), 1381 (vs), 1367 (vs), 1320 (vs), 1271 (s), 1172 (m), 1133 (m), 1101 (m), 925 (s), 917 (s), 885 (m), 841 (m), 806 (s), 790 (m), 716 (m), 679 (w), 668 (w). | [] | ["several days"] | ["[Ag 2 (dcpa)] n"] | ["AgNO 3--0.017 g, 0.1 mmol"] | [] | ["4,5-dichlorophthalic acid--0.0235 g, 0.1 mmol", "sodium hydroxide--0.04 g, 0.1 mmol"] | [] | [] | ["ethanol--2 ml", "water--5 ml"]
om200069t | Found: C, 74.62; H, 6.71; N, 5.52.2-[1,3-Bis(2 0 ,6 0 -dimethylphenyl)[1.3.2]diazaphospholenyl]-3(diphenylphosphino)propanenitrile (9) and Its Dichloropalladium Complex (10).Acrylonitrile (0.14 mL, 2.1 mmol) was added to a stirred solution of 8 (0.75 g, 2.1 mmol) in THF (15 mL), and the mixture was stirred for 4 h at 50 °C. | [] | [] | ["2-[1,3-Bis(2 0 ,6 0 -dimethylphenyl)[1.3.2]diazaphospholenyl]-3(diphenylphosphino)propanenitrile (9)"] | [] | [] | [] | ["50 °C"] | ["4 h"] | ["THF--15 mL"]
c1ce06016c | IR (KBr cm 1 ): 1651(vs), 1608(w), 1558(w), 1394(w), 1379(w), 1255(vs), 1198(vs), 1093(w); Anal. Calcd (2) for C 30 H 24 F 18 PrN 2 O 9 (Yield: 0.0284 g, 27.3%): C, 34.67; H, 2.33; N, 2.70%. Found: C, 35.35; H, 2.42; N, 2.89%. IR (KBr cm 1 ): 1651 (vs), 1607(w), 1554(w), 1395(w), 1375(w), 1254(vs), 1202(vs), 1099(w); Anal. Calcd (3) for C 55 H 49 F 18 CeN 4 O 12 (Yield: 0.0171 g, 11.9%): C, 45.87; H, 3.43; N, 3.89%. Found: C, 44.76; H, 3.34; N, 3.79%. IR (KBr cm 1 ): 1655(vs), 1605(w), 1556(w), 1397(w), 1376(w), 1256(vs), 1208(vs), 1093(w); Anal. Calcd (4) for C 55 H 49 F 18 PrN 4 O 12 (Yield: 0.0289 g, 20.1%): C, 45.85; H, 3.43; N, 3.89%. Found: C, 44.67; H, 3.32; N, 3.72%. IR (KBr cm 1 ): 1652(vs), 1607(w), 1550(w), 1398(w), 1373(w), 1255(vs), 1205(vs), 1096(w). | [] | [] | ["C 30 H 24 F 18 PrN 2 O 9", "C 55 H 49 F 18 CeN 4 O 12", "C 55 H 49 F 18 PrN 4 O 12"] | [] | [] | [] | [] | [] | []
c5dt03401a | 7 IR (KBr/cm -1 ): 3463 (ν OH ), 3082 (ν CH ), 3032 (ν CH ), 2953 (ν CH ), 2909 (ν CH ), 1626 (ν asCOO), 1605 (ν asCOO), 1404 (ν sCOO), 1323 (ν sCOO), 1580, 1565 (ν CC/CN ) , 1385 (ν NO3 ), 1314(ν NO3 ), 831(ν NO3 ), 756 (δ C-H out-of-plane ), and 692 (δ C-H out-of-plane ). [Cu 4 (Phpr) 6 (OH) 2 (bpp) 2 ] n (5). This compound was prepared by following an analogous procedure to that employed for 2 but replacing dps by bpp (162 mg, 0.82 mmol). Blue squares of 5 were obtained from the mother liquor on standing at room temperature after ten days. Yield: 70 %. M.p.: 140 o C (dec). Anal. Calcd for C 80 H 84 N 4 Cu 4 O 14 (5): C, 63.42; H, 5.54; N, 3.70. Found: C, 63.20; H, 5.48; N, 3.62 %. IR (KBr, cm -1 ): 3443 (ν OH ), 3083 (ν CH ), 3060 (ν CH ), 3025 (ν CH ), 2926 (ν CH ), 1597 (ν asCOO), 1391 (ν sCOO), 1322 (ν sCOO), 753 (δ C-H out-of-plane ), and 700 (δ C-H out-of-plane ). Physical Measurements. Elemental analyses (C, H, N and S) were carried out on a Perkin-Elmer 2400 analyzer. Thermogravimetry (TG) and differential thermal analysis (DTA) were performed obtained simultaneously with the same modulus employing a thermobalance (model SDT Q600, TA Instruments, USA) in the temperature range 251000 °C, using alumina crucibles containing samples of approximately 3 mg under a flow of N 2 (100 mL min -1 ) at a heating rate of 10 °C min -1 . The TG/DTA equipment was calibrated using an indium standard for temperature and an alumina calibration weight for mass. IR spectra were recorded on a Nicolet Impact 400 spectrometer using KBr pellets in the wavenumber range of 4000-400 cm -1 with an average of 128 scans and 4 cm -1 of spectral resolution. Powder diffraction data were obtained in a powder Xray diffractometer (model Ultima IV, Rigaku, Japan) using a CuKα tube (λ = 1.5418 Å) at a voltage of 40 kV and a current of 30 mA in the 2θ range 5-55º. Magnetic susceptibility measurements were carried out on polycrystalline samples of 1-5 with a Quantum Design SQUID magnetometer in the temperature range 1.9-295 K under applied dc fields of 1 T (T ≥ 100 K) and 250 G (T < 100 K). The experimental magnetic Page 8 of 51Dalton Transactions Dalton Transactions Accepted Manuscript Published on 19 October 2015. Downloaded by test 3 on 22/10/2015 12:07:20. View Article Online DOI: 10.1039/C5DT03401A | [] | [] | ["[Cu 4 (Phpr) 6 (OH) 2 (bpp) 2 ] n", "C 80 H 84 N 4 Cu 4 O 14"] | ["Cu--162 mg, 0.82 mmol"] | [] | ["Phpr--NaN", "bpp--162 mg, 0.82 mmol"] | [] | ["ten days"] | []
chem.200501202 | 1jLPb 2 : As described for 1aLPb 2 , with 1j (2 mg, 5.78 mmol, 1 equiv) and PbACHTUNGTRENNUNG(OTf) 2 (7.30 mg, 14.45 mmol, 2.5 equiv) in CD 3 CN (0.5 mL); orange solution.1 H NMR (400 MHz, CD 3 CN): d = 9.57 (s, 1H), 8.59 (d, J = 4.8 Hz, 2H), 8.48 (s, 2H), 8.12 (s, 1H), 8.09 (t, J = 8.9 Hz, 2H), 7.57 (d, J = 8.2 Hz, 2 H), 7.41 (t, J = 6.3 Hz, 2 H), 3.75 ppm (s, 6H); 207 Pb NMR (indirect observation): d = 951.00 ppm; ES-MS: calcd for [1jPb 2 ACHTUNGTRENNUNG(OTf) 2 ] 2+ = [C 20 H 18 F 6 N 8 O 6 Pb 2 S 2 ] 2+ : 530.0; found: 529.7. | [] | [] | ["1jLPb 2"] | ["PbACHTUNGTRENNUNG(OTf) 2--7.30 mg, 14.45 mmol, 2.5 equiv"] | [] | ["1j--2 mg, 5.78 mmol, 1 equiv"] | [] | [] | ["CD 3 CN--0.5 mL"]
c3ce40957k | Complex 1 was prepared via the reaction of ligand L with CoCl 2 ·2H 2 O in a Teflon-lined stainless steel container in a mixed solvent of DMF–CH 3 OH–H 2 O at 110 °C. Complexes 2–4, 6 and 7 were prepared via the reaction of ligand L with metal salts (CuCl 2 ·2H 2 O for 2, Cu(NO 3 ) 2 ·3H 2 O for 3, CuSO 4 ·5H 2 O for 4, Cu(OAc) 2 ·H 2 O for 6 and CoCl 2 ·2H 2 O for 7)inDMF–CH 3 OH. | [] | [] | [] | ["CoCl 2 ·2H 2 O--", "CuCl 2 ·2H 2 O--", "Cu(NO 3 ) 2 ·3H 2 O--", "CuSO 4 ·5H 2 O--", "Cu(OAc) 2 ·H 2 O--", "CoCl 2 ·2H 2 O--"] | [] | ["ligand L--"] | ["110 \nC"] | [] | ["DMF–CH 3 OH–H 2 O--", "DMF–CH 3 OH--"]
c4ce01963f | Elemental anal. found: C, 37.0; H, 2.5; N, 26.1%. Calcd. for C 20 H 16 N 12 OPb: C, 37.1; H, 2.5; N, 26.0%. IR (cm −1 ): 3413(s), 3103(s), 3001(w), 2356(w), 1662(s), 1502(s), 1436(s), 1290(s), 1114(s), 1062(s), 927(w), 837(s), 746(s), 650(s), 536(w).Synthesis of NiL 2 ĲH 2 O) 4 Ĵ2H 2 O (2). The synthesis of complex 2 was carried out as described above for complex 1 except that NiCl 2 Ĵ6H 2 O was used instead of PbĲNO 3 ) 2 . The yield of the green block crystals was approximately 30% based on Ni. Elemental anal. found: C, 40.7; H, 4.4; N, 28.7%. Calcd. for C 20 H 26 N 12 NiO 6 : C, 40.8; H, 4.5; N, 28.5%. | [] | [] | ["C 20 H 16 N 12 OPb", "NiL 2 ĲH 2 O) 4 Ĵ2H 2 O"] | ["PbĲNO 3 ) 2--NaN", "NiCl 2 Ĵ6H 2 O--NaN"] | [] | ["NaN--NaN"] | [] | [] | ["NaN--NaN"]
c4dt03816a | [HL3] Yield: (0.144 g, 68%). Anal. Calcd for: C 9 H 9 NOS 2 (211.30) C 51.16, H 4.29, N 6.63%. Found: C 51.06, H 4.36, N 6.73%. IR (KBr, cm −1 ): v = 1124 (v C–OH ), 1593 (v CvC ), 1227 (v CvS ).1 H NMR (300.70 MHz, CDCl 3 ): δ 14.98 (s, 1H, –C(OH)–), 9.08, 8.71, 8.15, 7.41 (m, 4H, C 5 H 4 N), 6.91(s, 1H, –CHvC–), 2.75 (s, 3H, –SCH 3 ) ppm. | [] | [] | ["[HL3]"] | [] | [] | [] | [] | [] | []
ejic.200401010 | ), 1580 (m, C=C arom.), 1497 (vs), 1447 (m), 1381 (m), 1319 (m), 1306 (m), 1281 (m), 1219 (m), 1138 (m), 1076 (m), 1055 (m), 1030 (m), 865 (sh), 854 (m), 787 (m), 771 (m), 750 (m), 716 (m), 700 (s) cm –1 .MS (MALDI, Matrix DCTB): m/z (%) = 362–365 [C 20 H 16 N 3 CuH + ], 300 [C 20 H 17 N 3 H + ]. UV/Vis (dichloromethane): λ max (ν ˜ , ε) = 407 (24570, 1415), 281 (35587, sh, 10370), 243 (41152 cm –1 , 24796 m –1 cm –1 ) nm. C 20 H 17 Cl 2 CuN 3 ·C 2 H 5 OH (479.87): calcd. C 55.06 H 4.83 N 8.76; found C 54.69 H 4.49 N 8.70. | [] | [] | ["C 20 H 17 Cl 2 CuN 3 ·C 2 H 5 OH"] | [] | [] | [] | [] | [] | ["dichloromethane--"]
aoc.4734 | The yield was 50.0% based on Co. Anal. calcd (%) for complex C 30 H 24 N 14 O 6 Co: C, 48.72; H, 3.79; N, 26.52.Found: C, 48.56; H, 3.51; N, 26.49. Selected IR 1623.42 (s), 1518.05 (m), 832.65 (s), 747.82 (m), 672.95 (w), 1352.69 (s), 1384.15 (m), 3423.86 (s).2.2.3 ¦ Synthesis of [Co 2 (tib) 2 (btc)]·H 2 O (3) A mixture of tib (0.06 g), btc (0.06 g) and Co (NO 3 ) 2 ·6H 2 O (0.18 g) in CH 3 CN (12 mL) and deionized water (H 2 O, 3 mL) was placed in a Teflon‐lined stainless‐steel vessel (20 mL), and the pH was adjusted to 5.43, heated at 130°C for 3 days and slowly cooled to room temperature. Red block crystals of 3 were isolated by washing with CH 3 CN and H 2 O, and dried in air. The yield was 42.3% based on Co (II). Anal. calcd (%) for complex C 20 H 15 N 6 O 5 Co: C, 50.21; H, 3.13; N, 17.57. Found: C, 49.86; H, 3.06; N, 16.43. Selected IR 3416.37 (br), 3148.05 (s), 1621.70 (s), 1504.17 (w), 1384.12 (w), 1072.96 (s), 830.97 (w), 755.90 (s), 650.74 (w), 3148.05 (s). | [] | [] | ["[Co 2 (tib) 2 (btc)]·H 2 O", "C 20 H 15 N 6 O 5 Co"] | ["Co (NO 3 ) 2 ·6H 2 O--0.18 g"] | [] | ["tib--0.06 g", "btc--0.06 g"] | ["130°C"] | ["3 days"] | ["CH 3 CN--12 mL", "deionized water (H 2 O)--3 mL"]
j.poly.2012.08.052 | 2.2.2. {[Cd 3 (hbdmbm) 4 (5-SSPIA) 2 ](H 2 O) 2 } n (2) A mixture of CdSO 4 8/3H 2 O (0.026 g, 0.1 mmol), hbdmbm (0.038 g, 0.1 mmol), 5-SSPIA (0.042 g, 0.2 mmol), NaOH (2 mL, 0.1 mol/L) and H 2 O (10 mL) was sealed in a 25 mL Teﬂon reactor at 150 °C for 3 days. After slow cooling to room temperature, yellow block crystals of 2 were obtained. Yield: 35% based on Cd(II). Anal.Calc. for C 122 H 123 Cd 3 N 16 O 16 S 2 : C, 59.31; H, 5.02; N, 9.07. Found: C, 59.14; H, 5.16; N, 9.22%. IR (KBr, cm 1 ): 3450s, 3125m, 2980s, 1601m, 1539s, 1508s, 1410m, 1237s, 1146s, 1079s, 863m, 748s.2.2.3. [Cd 3 (bbdmbm) 4 (5-SSPIA) 2 ] n (3) A mixture of CdSO 4 8/3H 2 O (0.026 g, 0.1 mmol), bbdmbm (0.035 g, 0.1 mmol), 5-SSPIA (0.042 g, 0.1 mmol), NaOH (2 mL, 0.1 mol/L) and H 2 O (10 mL) was sealed in a 25 mL Teﬂon reactor at 150 °C for 3 days. After slow cooling to room temperature, yellow block crystals of 3 were obtained. Yield: 20% based on Cd(II). | [] | [] | ["{[Cd3(hbdmbm)4(5-SSPIA)2](H2O)2}n", "C122H123Cd3N16O16S2"] | ["CdSO48/3H2O--0.026 g, 0.1 mmol"] | [] | ["hbdmbm--0.038 g, 0.1 mmol", "5-SSPIA--0.042 g, 0.2 mmol"] | ["150 °C"] | ["3 days"] | ["NaOH--2 mL, 0.1 mol/L", "H2O--10 mL"]
c3ce41105b | H 4 TCPS (6.4 mg, 0.0125 mmol) and Cd(NO 3 ) 2 ·4H 2 O (23 mg, 0.075 mmol) were ultrasonically dissolved in 1.4 mL DMA and 0.3 mL NMP. The reaction mixture was then heated in an 85 °C oven for 48 h before it was allowed to cool to room temperature. Large, blocky crystals were obtained (7.6 mg, 59%). | [] | [] | ["H 4 TCPS", "Cd(NO 3 ) 2 \n4H 2 O"] | ["Cd(NO 3 ) 2 \n4H 2 O--23 mg, 0.075 mmol"] | [] | ["H 4 TCPS--6.4 mg, 0.0125 mmol"] | ["85 \n°C"] | ["48 h"] | ["DMA--1.4 mL", "NMP--0.3 mL"]
j.ica.2004.10.033 | 2. Experimental 2.1. Synthesis of 1 A heavy-walled Pyrex tube containing a mixture of Cd(ClO 4 ) 2 Æ 6H 2 O (0.0840 g. 0.2 mmol), HDABC (0.050 g, 0.4 mmol), pyridine (0.15 ml), water (0.2 ml) and 1-propanol (0.5 ml) was frozen and sealed under vacuum, then placed inside an oven at 75 C. The brown block-like crystals were obtained after 32 h of heating.Yield: 0.017g (19.6%) on the basis of HDABC. Anal.Calc. for C 14 H 16 CdN 4 O 5 : C, 38.91; H, 3.80; N, 13.06. | [] | [] | ["Cd(ClO 4 ) 2 Æ 6H 2 O", "C 14 H 16 CdN 4 O 5"] | ["Cd(ClO 4 ) 2 Æ 6H 2 O--0.0840 g, 0.2 mmol"] | [] | ["HDABC--0.050 g, 0.4 mmol"] | ["75 \nC"] | ["32 h"] | ["pyridine--0.15 ml", "water--0.2 ml", "1-propanol--0.5 ml"]
j.poly.2012.07.036 | 2.1.6. Preparation of [{Mn(phen) 2 } 2 ( l -2-COOHC 6 H 4 COO) 2 ](ClO 4 ) 2 (5) KOH (0.02 g, 0.50 mmol) in 3 mL of water was added to a solution of phthalic acid (0.08 g, 0.50 mmol) in acetone. Then Mn(ClO 4 ) 2 6H 2 O (0.10 g, 0.50 mmol) and phenH 2 O (0.20 g, 1.0 mmol) dissolved in acetone were added and the resulting solution (total volume 25 mL) was stirred for 15 min. Crystals suitable for X-ray diffraction were obtained by liquid–liquid diffusion, layering the acetone solution with CHCl 3 . Yield: 11% (0.025 g). Anal. Calc. | [] | [] | ["[{Mn(phen) 2 } 2 ( l -2-COOHC 6 H 4 COO) 2 ](ClO 4 ) 2", "C 44 H 32 Mn 2 N 4 O 16"] | ["Mn(ClO 4 ) 2 6H 2 O--0.10 g, 0.50 mmol"] | ["KOH--0.02 g, 0.50 mmol"] | ["phthalic acid--0.08 g, 0.50 mmol", "phenH 2 O--0.20 g, 1.0 mmol"] | [] | ["15 min"] | ["water--3 mL", "acetone--total volume 25 mL"]
j.solidstatesciences.2012.08.012 | 20 mL saturated ammonium chloride and 20 mL ether were added to the reaction vessel. After stirring for 15 min, the precipitated solids were ﬁltered out through celite and washed with additional water and ether. The dissolved product was extracted from the ﬁ ltrates with additional ether, washed with saturated ammonium chloride, dried over anhydrous magnesium sulfate, and concentrated to dryness. The resultant residue was dry loaded onto silica gel and puriﬁed via liquid chromatography with ethyl acetate, producing 0.57 g of high purity 5-(pyridin-3-ylethynyl) picolinonitrile (2.8 mmol) as a tan-cream powder in 23.9% yield. A quantity of lower purity (w90% by 1 H NMR) material was also obtained. | [] | [] | ["5-(pyridin-3-ylethynyl) picolinonitrile"] | [] | [] | [] | [] | [] | ["saturated ammonium chloride--20 mL", "ether--20 mL", "ethyl acetate--NA"]
b707622c | Elemental analyses of C, H and N were performed on a Perkin-Elmer 240C analyzer.Preparation of compounds {[Eu(1,5-NDS) 1.5 (phen) 2 (H 2 O) 2 ]?3H 2 O} n (1). 1 was hydrothermally synthesized under autogenous pressure. A mixture of EuCl 3 ?6H 2 O (0.6 mmol), phenanthroline (1.2 mmol), 1,5NDSNa (0.9 mmol) and H 2 O (10 ml) was sealed in a Teflonlined autoclave and heated to 180 uC. After keeping in these conditions for 48 h, the reaction vessel was cooled to room temperature in 12 h, pure primrose yellow crystals were collected with a yield of 20% based on Eu. Elemental analysis was satisfactory. FT-IR (KBr pellets, cm 21 ): 2360, 1653, 1519, 1422, 1265, 1151, 1036. | [] | ["12 h"] | ["{[Eu(1,5-NDS) 1.5 (phen) 2 (H 2 O) 2 ]} n "] | ["EuCl 3 \n6H 2 O--0.6 mmol"] | [] | ["phenanthroline--1.2 mmol", "1,5NDSNa--0.9 mmol"] | ["180 uC"] | ["48 h"] | ["H 2 O--10 ml"]
jccs.201000120 | Preparation of [Cu 2 (m-CH 3 CO 2 )(NCS) 2 (Hdpa) 2 ] n ,2 A methanol solution (20 mL) of 2,2¢-d ipyrid yamine (0.171 g, 1.0 mmol) and copper(II) acetate monohydrate (0.199 g, 1.0 mmol) was added to a methanol solution (20 mL) containing potassium thiocyanate (0.196 g, 2.0 mmol).The solution was stirred for 30 min at room temperature and then left standing at 25 °C. After several days, dark black single crystals were formed. The crystals were collected by filtration then washed with water and subsequently dried under vacuum. Yield for 2:0.55g (80 %). Anal. Calcd. f or C 25 H 21 Cu 2 N 9 O 2 S 3 : C, 42.23; H, 2.95; N, 17.72; S, 13.55. | [] | [] | ["[Cu 2 (m-CH 3 CO 2 )(NCS) 2 (Hdpa) 2 ] n", "C 25 H 21 Cu 2 N 9 O 2 S 3"] | ["copper(II) acetate monohydrate--0.199 g, 1.0 mmol"] | [] | ["2,2¢-dipyridyamine--0.171 g, 1.0 mmol", "potassium thiocyanate--0.196 g, 2.0 mmol"] | [] | ["several days"] | ["methanol--20 mL"]
c4ta01749h | Preparation of C 17 H 22 N 8 O 6 Zn 2 (2) The synthetic procedure is similar to that of 1 except that fma was replaced by NH 2 bdc. Zn(NO 3 ) 2 $6H 2 O (60 mg, 0.2 mmol), 1,2,4-triazole (14 mg, 0.2 mmol), and NH 2 bdc (18 mg, 0.1 mmol) were dissolved in 6 mL of DMA–MeOH (1 : 1, v/v). The nal mixture was placed in a Parr Teon-lined stainless steel vessel (15 mL) under autogenous pressure and heated at 100  C for 3 days. Colorless crystals were obtained, which were washed with mother liquid, and dried under ambient conditions. Elemental analysis: anal. calcd for C 17 H 22 N 8 O 6 Zn 2 : C 36.13; H 3.92; N 19.83%. Found: C 36.15; H 3.90; N 19.80%. IR (KBr, cm 1 ): 2482.90 (w), 704.90 (w), 3024.38 (w), 2933.65 (w), 922.51 (w), 474.17 (w), 816.50 (w), 891.30 (w), 3349.74 (w), 3468.22 (w), 588.49 (w), 3099.05 (w), 848.18 (w), 770.82 (m), 1214.62 (m), 1457.37 (m), 1307.27 (m), 1263.56 (m), 1389.83 (m), 1007.77 (m), 666.29 (s), 1085.64 (s), 1164.96 (s), 1517.23 (s), 1570.23 (s), 1624.15 (s). | [] | [] | ["C 17 H 22 N 8 O 6 Zn 2"] | ["Zn(NO 3 ) 2 $6H 2 O--60 mg, 0.2 mmol"] | [] | ["1,2,4-triazole--14 mg, 0.2 mmol", "NH 2 bdc--18 mg, 0.1 mmol"] | ["100 \nC"] | ["3 days"] | ["DMA–MeOH--6 mL"]
s10904-017-0610-0 | CP3 was prepared in a similar by reaction of equimolar amounts of CuCl and L1 in MeCN solution. Yield (78%). IR (ATR): 2987, 2969, 2923, 1413, 1397, 1272, 1242, 1189, 1143, 1115, 1075, 981, 956, 859, 838, 722, 664, 469cm −1 . Anal. Calc. for C 36 H 36 Br 2 Cu 2 S 4 (883.85): C, 48.92; H, 4.10; S, 14.51. Found: C, 48.52; H, 3.89; S, 14.40%. | [] | [] | ["CP3"] | ["CuCl--equimolar amounts"] | [] | ["L1--equimolar amounts"] | [] | [] | ["MeCN--solution"]
j.poly.2009.06.010 | The off-white precipitate was isolated by ﬁltration and washed with dilute aqueous EDTA/NH 4 OH (10 mL, 1 M) and H 2 O (10 mL) and vacuum dried. The solid was redissolved in CH 2 Cl 2 (100 mL) and the organic phase was washed with H 2 O (100 mL) and brine (100 mL), dried (MgSO 4 ) and the solvent removed under reduced pressure giving 1a as a white solid. If necessary the product can be further puriﬁed by chromatography (CH 2 Cl 2 then 20% acetone in CH 2 Cl 2 ). Yield: 1.3 g, 92%. Mp 115–116 °C; 1 H NMR (300 MHz, CDCl 3 ): d = 8.56 (ddd, J = 4.9, J = 1.8, J = 1.0, 1H, H a ), 8.21 (d, J = 8.5, 1H, H d ), 8.18 (s, 1H, H e ), 7.83 (td, J = 7.8, 1.7, 1H, H c ), 7.40–7.31 (m, 5H, H g,h,i ), 7.27–7.25 (m, 1H, H b ), 5.61 (s, 2H, H f ). | [] | [] | [] | [] | [] | [] | [] | [] | []
cg201111r | Synthesis of [Co(pda)(bix)] n (1). A mixture of CoCl 2 ·6H 2 O (0.12 g, 0.5 mmol), H 2 pda (0.097 g, 0.5 mmol), and bix (0.12 g, 0.5 mmol) was dissolved in 10.0 mL of distilled water. The pH of the reaction mixture was adjusted to 6.0 by addition of 1 M NaOH solution. Consequently, the resulting mixture was stirred for 30 min and transferred to a 23 mL Teflon-lined stainless vessel, which was sealed and heated at 180 °C for 72 h, and the reaction system was cooled to room temperature over 48 h to obtain purple crystals. Yield: 49% (based on Co) Anal. Calcd. for C 24 H 22 CoN 4 O 4 : C, 58.90; H, 4.53; N, 11.44. Found: C, 59.10; H, 4.25; N, 11.68. IR (KBr pellet, cm −1 ): 3792, 3126, 2916, 1618, 1585, 1523, 1365, 1275, 1086, 1024, 932, 788, 740. | [] | ["48 h"] | ["[Co(pda)(bix)] n", "C 24 H 22 CoN 4 O 4"] | ["CoCl 2 \n6H 2 O--0.12 g, 0.5 mmol"] | ["1 M NaOH solution--adjust pH to 6.0"] | ["H 2 pda--0.097 g, 0.5 mmol", "bix--0.12 g, 0.5 mmol"] | ["180 °C"] | ["72 h"] | ["distilled water--10.0 mL"]
j.jssc.2012.09.016 | 2.2.2. [Cd1Cd2(btec)(H 2 O) 6 ] n (2) CdCl 2  2.5H 2 O (1.0 mmol, 0.23 g) was dissolved in deionized water (5 mL), which was added to water and methanol solution (5 mL) containing H 4 btec acid (0.50 mmol, 0.13 g). An aqueous solution of NaOH (1 mol L  1 ) was dropwise added to adjust pH value to about 7. The ﬁnal mixture was placed in a Teﬂon-lined stainless reactor and heated at 105 1C for 4 days. Cooled to room temperature, the reaction mixture was ﬁltered and the ﬁltrate was allowed to evaporate at room temperature. Several weeks passed, light-pink crystals of 2 suitable for X-ray diffraction analysis were obtained. The yield was 48% (0.56 g) based on Cd. | [] | [] | ["[Cd1Cd2(btec)(H 2 O) 6 ] n"] | ["CdCl 2 \n2.5H 2 O--1.0 mmol, 0.23 g"] | ["NaOH--1 mol L \n1"] | ["H 4 btec acid--0.50 mmol, 0.13 g"] | ["105 1C"] | ["4 days"] | ["deionized water--5 mL", "water and methanol solution--5 mL"]
s1600536803018129 | Experimental Colourless crystals of the title compound were obtained from an aqueous solution containing HCl (0.1 M), K 4 [Nb 2 (S 2 ) 2 (C 2 O 4 ) 4 ] (0.01 g) (Sokolov et al., 2001) and Er(NO 3 ) 3 (0.02 g). Yield 70%. | [] | [] | [] | ["K 4 [Nb 2 (S 2 ) 2 (C 2 O 4 ) 4 ]--0.01 g", "Er(NO 3 ) 3--0.02 g"] | [] | [] | [] | [] | ["aqueous solution containing HCl (0.1 M)--NaN"]
cg201577w | Anal. Calcd for C 16 H 19 NiN 5 O 7 : C, 42.48; H, 4.20; N, 15.49. Found: C, 42.96; H, 4.82; N, 15.06. IR (KBr, cm −1 ): 3320m, 1615m, 1569s, 1550s, 1451m, 1404m, 1303w, 1220w, 976w, 845w, 728m, 590w. | [] | [] | ["C 16 H 19 NiN 5 O 7"] | [] | [] | [] | [] | [] | []
c3ce41459k | isolated and used in structural elucidation of TMOF-4. Confirmation of structure uniformity throughout the bulk sample was performed using PXRD. IR (cm −1 ) 2917, 1608, 1553, 1487, 1259, 1228, 1161, 1111, 1069, 1017, 852, 763, 720, 638; EA calcd for [Zn 7 (OH) 3 ](3) 5 (3H)·2DMF·4PhCl ·13H 2 O: C, 63.46 %, N, 0.60 %, H, 4.50 %. Found: C, 63.51 %, N, 0.60 %, H, 3.95 %.‡ Synthesis of PMOF-1 A solution of 5H 2 (0.105 g, 0.144 mmol) and Zn(NO 3 ) 2 ·6H 2 O (0.129 g, 0.434 mmol) in DMF (10 mL) was prepared and transferred to a 23 mL Teflon-lined autoclave by filtering the solution through a puck of celite. The reaction vessel was sealed and heated to 110 °C for 72 h. Programmed cooling (0.1 ° C min −1 from 110 °Cto25°C) afforded a clear, orange solution which was transferred to stoppered glass vials. After 24 h, clear, colourless crystalline solids began to form in the vial (0.066 g, 59%). Single crystals suitable for X-ray diffraction were isolated and used in structural elucidation of PMOF-1. Confirmation of structure uniformity throughout the bulk sample was performed using PXRD. IR (cm −1 ) 2929, 1652, 1597, 1480, 1253, 1184, 1099, 819, 797, 768, 749. | [] | ["24 h"] | ["TMOF-4", "P-MOF-1"] | ["Zn(NO 3 ) 2 \n6H 2 O--0.129 g, 0.434 mmol"] | [] | ["5H 2--0.105 g, 0.144 mmol"] | ["110 \n°C"] | ["72 h"] | ["DMF--10 mL"]
00958972.2015.1028381 | 3 water. The aqueous washings were combined and neutralized with sodium hydroxide (2 ml) and the mixture was extracted with CH 2 Cl 2 (2 × 50 ml). The CH 2 Cl 2 was removed in vacuo to give a brown solid that was dissolved in ethanol (15 ml) to which 10% palladium on carbon (200 mg) was added. This rigorously stirred mixture was hydrogenated at 1 atmosphere pressure and at 24 °C until no more hydrogen was absorbed. The ethanol was removed and the crude product was purified by column chromatography (silica gel; eluent 90% EtOH : 10% EtOAc) to give 1,2-bis[2-(3-pyridyl)ethyl]benzene (3.1 g, 85%) as a light brown oil; λ max (MeOH)/nm 285 (log ε 4.1) and 239 (log ε 3.4); ν max (KBr)/cm –1 : 3027s, 2932s, 2866m, 1575s, 1479vs, 1423vs, 1191s, 1026m, 803s, 752m and 716s; δ H (250 MHz; DMSO-d 6 ) 2.85 (8H, m, CH 2 CH 2 ), 7.11 – 7.19 (4H, m), 7.27 (2H, dd, J 4.8, 3.0), 7.63 (2H, dd, J 2.0, 1.5) and 8.40 (4H, m); δ c (62.9 MHz; DMSO-d 6 ) 34.7, 36.3, 123.1, 126.2, 129.2, 135.9, 136.9, 138.8, 147.3 and 149.7; m/z 289.1701 ([M + H] + . C 20 H 21 N 2 requires 289.1704), 289.0 ([M + H] + , 100%). 2.2. Coordination polymer synthesis and characterization 1,4-Bis[2-(3-pyridyl)ethyl]benzene (0.1 g, 0.35 mmol) was dissolved in ethanol (5 ml) and layered onto a solution of Cd(NO 3 ) 2 ·xH 2 O (0.107 g, ∼0.35 mmol) in water (5 ml). The solution was left to stand for two weeks and during this time small colorless cuboids of 1 grew at the layer interface. These were harvested and air dried (0.127 g, 61%). (Found: C, 56.3; H, 5.1; N, 9.8%, C 40 H 44 CdN 6 O 8 requires C, 56.6; H, 5.2; N, 9.9%); ν max (KBr)/cm –1 : 3111s, 2852s, 1603w, 1513w, 1484w, 1431s, 1190w, 1056w, 816w, 711w and 647s. 1,4-Bis[2-(3-pyridyl)ethyl]benzene (0.1 g, 0.35 mmol) was dissolved in ethanol (5 ml) and layered onto a solution of Cd(ClO 4 ) 2 ·xH 2 O (0.108 g, ∼0.35 mmol) in water (5 ml). The solution was left to stand for two weeks and during this time colorless blocks of 2 grew at the layer interface, which were recovered and air dried (0.158 g, 76%). (Found: C, 54.0; H, 4.5; N, 6.1%. C 40 H 40 CdCl 2 N 4 O 8 requires C, 54.1; H, 4.5; N, 6.3%); ν max (KBr)/cm –1 : 3434s, 2918w, 2852w, 1603w, 1486w, 1433w, 1198s, 1061s, 929s, 814s, 706s and 619s. Caution! Although we did not encounter any problems in this work, all perchlorate salts are potentially explosive especially when in contact with organic material. Only small quantities should be manipulated and handled with all applicable safety precautions in place. Downloaded by [University of Montana] at 07:11 04 April 2015 | [] | [] | ["1,2-bis[2-(3-pyridyl)ethyl]benzene", "1", "1,4-Bis[2-(3-pyridyl)ethyl]benzene", "2"] | ["Cd(NO 3 ) 2 ·xH 2 O--0.107 g, ∼0.35 mmol", "Cd(ClO 4 ) 2 ·xH 2 O--0.108 g, ∼0.35 mmol"] | [] | ["1,4-Bis[2-(3-pyridyl)ethyl]benzene--0.1 g, 0.35 mmol", "1,4-Bis[2-(3-pyridyl)ethyl]benzene--0.1 g, 0.35 mmol"] | [] | ["two weeks", "two weeks"] | ["ethanol--5 ml", "water--5 ml"]
c1ce05808h | the mixture stirred for 5 min. Upon standing for about one week, blue crystals suitable for single crystal X-ray diffraction experiments were collected. 3a: yield: 58 mg (76%). Anal. Calcd for C 24 H 40 Cl 2 CuN 8 O 12 (767.08): C, 37.58; H, 5.26; N, 14.61%. | [] | ["one week"] | ["Cu(1,2,4,5-benzenetetracarboxylate)"] | ["Cu--NaN"] | [] | ["1,2,4,5-benzenetetracarboxylate--NaN"] | [] | ["5 min"] | []
chem.200802203 | General procedure for preparation of 5, 6, and 7: To a cooled solution of nitric acid (20 mL, 100 %) was added portionwise the respective 1-ethyl5-aminotetrazoles (2, 3, and 4) (25 mmol). The solution was stirred for 12 h at room temperature and then poured onto ice. The solvent was removed under high vacuum to obtain the crude product, which was washed until it became free of acid. Recrystallization resulted from an appropriate solvent (see below). | [] | [] | [] | [] | ["1-ethyl5-aminotetrazoles (2, 3, and 4)--25 mmol"] | [] | [] | ["12 h"] | ["nitric acid--20 mL, 100 %"]
cg5012617 | 6 1100(m), 869(m), 770(s), 707(m), 643(m), 530(s), 433(m). Gd 2 Cu 2 C 60 H 60 N 10 O 35 (8): C, 38.02 (37.48), H, 3.19 (3.14), N, 7.28 (7.28); IR (cm -1 ) for 8: 3250(br), 1608(vs), 1402(s), 1160(m), 1095(m), 869(m), 773(s), 705(m), 647(m), 530(s), 435(m). Tb 2 Cu 2 C 60 H 60 N 10 O 35 (9): C, 38.14 (37.41), H, 3.01 (3.13), N, 7.43 (7.27). IR (cm -1 ) for 9: 3249(br), 1612(vs), 1405(s), 1159(m), 1091(m), 869(m), 772(s), 709(m), 641(m), 535(s), 434(m). Synthesis of 10. Similar preparation process as described above was performed to synthesize complex 10. Blue-green block crystals were obtained with yield of ca. 20% based on Cu(NO 3 ) 2 ·3H 2 O. Elemental analysis Found (calcd.) for DyCu 3 C 48 H 36 N 9 O 25 (10): C, 38.52 (38.64), H, 2.65 (2.43), N, 8.34 (8.45). IR (cm -1 ): 3416(br), 1597(vs), 1388(s), 1109(s), 779(m), 623(s), 440(w). Scheme 1. Different shapes of crystals for the three types of Ln-Cu MOFs. Table 1. Crystal parameters and refinement details for complexes 3, 7, 9 and 10 Compounds 3 7 9 10 Formula Nd 2 CuC 48 H 42 N 8 O 25 Eu 2 Cu 2 C 60 H 60 N 10 O 35 Tb 2 Cu 2 C 60 H 60 N 10 O 35 DyCu 3 C 48 H 36 N 9 O 25 Fw 1591.0 1912.18 1926.11 1491.98 Temp / K 122.8(5) 120.0 125.1(2) 124.60(10) Crystal type needle-like flaky flaky block Crystal system Tetragonal Monoclinic Monoclinic Triclinic Space group I4 1 /a P2 1 /c P2 1 /c P-1 a, Å 45.3447(7) 11.2835(3) 11.2520(10) 12.1832(9) Page 6 of 34 ACS Paragon Plus Environment Crystal Growth & Design 1 2 3 4 5 6 7 8 9 10 11 12 13 14 15 16 17 18 19 20 21 22 23 24 25 26 27 28 29 30 31 32 33 34 35 36 37 38 39 40 41 42 43 44 45 46 47 48 49 50 51 52 53 54 55 56 57 58 59 60 | [] | [] | ["Gd 2 Cu 2 C 60 H 60 N 10 O 35 (8)", "Tb 2 Cu 2 C 60 H 60 N 10 O 35 (9)", "DyCu 3 C 48 H 36 N 9 O 25 (10)"] | ["Cu(NO 3 ) 2 ·3H 2 O--NaN"] | [] | [] | [] | [] | []
00958970412331281863 | EXPERIMENTAL Synthesis The ligand (4-chloro-2-methylphenoxy)acetic acid, MCPA (purity 96.1%, produced by Organika-Sarzyna, Poland), was purified by recrystallization from water–ethanol. After purification MCPA was dissolved in water with addition of solid NaOH (the final pH was 5–7). An aqueous solution of Cd(NO 3 ) 2 was added (ligand:metal 2:1) and left for 24 h. The white, finely crystalline compound that formed was filtered, washed with water and dried at room temperature. Crystals of Cd(MCPA) 2  2H 2 O were obtained from a saturated water–ethanol solution (5:1 v/v) by slow evaporat ion at room temperature. After three months when very thin, plate-shaped crystals had grown, a few drops of ethyl acetate were added to the solution (to lower the solubility of the compound). After one month thin, plate-shaped crystals suitable for X-ray crystallography were obtained. The composition of the salt, Cd(MCPA) 2  2H 2 O, was determined by chemical analysis of cadmium(II) (complexometric titration with EDTA) and elemental analysis (carbon, chloride and hydrogen). Anal. Calcd. (%) : Cd, 20.5; C, 39.5; H, 3.7; Cl, 13.0. Found: Cd, 20.3; C, 39.4; H, 3.7; Cl, 10.4. The solubility of the salt in water (293 K) calculated on the basis of cadmium(II) determination in a saturated solution is 7.2  10 3 mol dm 3 . | [] | ["three months", "one month"] | ["Cd(MCPA) 2 \n2H 2 O"] | ["Cd(NO 3 ) 2--ligand:metal 2:1"] | [] | ["(4-chloro-2-methylphenoxy)acetic acid, MCPA--purity 96.1%"] | [] | ["24 h"] | ["water--with addition of solid NaOH (the final pH was 5-7)", "ethanol--recrystallization solvent", "water-ethanol--saturated solution (5:1 v/v)", "ethyl acetate--a few drops"]
c1dt11431j | Preparation of single crystals of 1·8DMF A steel autoclave with a Teﬂon vessel (PARR) was loaded with 297.5 mg (1.0 mmol) Zn(NO 3 ) 2 ·6H 2 O, 24.9 mg (0.05 mmol) H 2 {(Metrz-pba) 2 mPh}·H 2 Oand5.0mlDMF,sealedandthe reaction mixture was heated within one hour up to 140 ◦ C. The temperature was kept constant for ﬁve hours, then the autoclave was cooled slowly to room temperature during a period of 60 h.Afterwards the product was washed with fresh DMF, ﬁltered off and dried, yielding colourless prismatic crystals of 1·8DMF. | [] | ["60 h"] | ["1·8DMF"] | ["Zn(NO 3 ) 2 ·6H 2 O--297.5 mg (1.0 mmol)"] | [] | ["H 2 {(Metrz-pba) 2 mPh}·H 2 O--24.9 mg (0.05 mmol)"] | ["140 \nC"] | ["5 hours"] | ["DMF--5.0 ml"]
j.ica.2010.11.046 | Synthesis of compound 4: 0.3 mmol of hydrated Cu(II) perchlorate was dissolved in about 15 mL of EtOH. Then 0.3 mmol of ammonium azide dissolved in about 2 mL of water was added slowly and with stirring to the solution. Then 0.6 mmol of Haza dissolved in about 15 mL of EtOH was added to the solution carefully and with stirring. The light-green solution was ﬁltered and left standing at open air. After a few days dark green crystals were formed. Yield ca. 65%. Elemental Anal. Calc. for C 22 H 22 ClCu 2 N 15 O 5 : C, 35.8; H, 3.1; N, 28.4. Found: C, 35.7; H, 3.0; N, 28.4%. | [] | ["a few days"] | ["Cu(II) perchlorate"] | ["Cu(II) perchlorate--0.3 mmol"] | [] | ["ammonium azide--0.3 mmol", "Haza--0.6 mmol"] | [] | [] | ["EtOH--15 mL", "water--2 mL"]
j.poly.2016.03.020 | Green block crystals of the title complex were obtained. The crystals were collected by ﬁltration, and dried at room temperature.The yield of the complex was 34% (based on Ni). Anal. Calc. for Ni 2 C 34 H 26 O 10 N 8 : Ni, 14.24; C, 49.51; H, 3.16; N, 13.59. Found: Ni, 14.15; C, 49.21; H, 3.14; N, 13.51%. | [] | [] | ["Ni 2 C 34 H 26 O 10 N 8"] | [] | [] | [] | [] | [] | []
b210085c | Preparation of silver( I) trans-cinnamate (11). trans-Cinnamic acid (5.89 mmol) was suspended in water (20 cm 3 ) and stirred. | [] | [] | ["silver( I) trans-cinnamate", "11"] | [] | [] | ["trans-Cinnamic acid--5.89 mmol"] | [] | [] | ["water--20 cm 3"]
ic050080d | [{Cu(C 20 H 12 N 2 )(NO 3 ) 2 (CH 3 OH)}‚CH 3 OH] n (2), [Cu(C 20 H 12 N 2 )(NO 3 )] n (3). A methanol solution of Cu(NO 3 ) 2 ‚3H 2 O (24.2 mg, 0.1 mmol) was slowly added to a methylene chloride (12 mL) solution of L1 (28.1 mg, 0.1 mmol). After a day, the bluish solution was evaporated (at room temperature) over a period of 3 days to half the initial volume. After 2 more days, bluish-green crystals, and a few soft greenish-blue crystals, grew at the bottom of the test tube in 62% yield on the basis of copper nitrate. IR (KBr, cm -1 ): 1699 (s), 1589 (w), 1467 (m), 1444 (s), 1380 (s), 1300 (s), 1235 (m), 1060 (m), 1015 (m), 950 (w), 880 (w). 2 and 3 form simultaneously in the same batch of crystals and, consequently, the yield and IR data apply to the mixture of 2 and 3. We observed that the bluishgreen crystal 2 is a major product in the reaction mixture and is unstable at room temperature. | [] | ["2 more days"] | ["Cu(C 20 H 12 N 2 )(NO 3 ) 2 (CH 3 OH) n", "Cu(C 20 H 12 N 2 )(NO 3 ) n"] | ["Cu(NO 3 ) 2 ‚3H 2 O--24.2 mg, 0.1 mmol"] | [] | ["L1--28.1 mg, 0.1 mmol"] | ["room temperature"] | ["3 days"] | ["methanol solution--N/A", "methylene chloride--12 mL"]
b511286a | Yield 6.9 mg (51%). IR (cm −1 ): 2953 m, 2930 m, 1616 s, 1520 m, 1420 s, 1317 m, 1146 m, 1109 m and 1063 m. Found: C, 53.94; H, 6.30; N, 5.90. Calc. for C 42 H 58 Cu 2 FeN 4 O 8 : C, 54.25; H, 6.29; N, 6.03%. | [] | [] | ["C 42 H 58 Cu 2 FeN 4 O 8"] | [] | [] | [] | [] | [] | []
ic048240t | [ n Bu 2 Sn(oda)(H 2 O)] 2 (2). Compound 2 has been obtained using a procedure similar to that reported for 1, in 64% yield. Mp: 202205 °C. Anal. Calcd for C 12 H 24 O 6 Sn: C, 37.63; H, 6.32. Found: C, 37.63; H, 6.98. IR (Nujol, cm -1 ): 3276 br ν(H 2 O), 1633 s, 1579 s ν asym (CdO), 1434 m ν sym (CdO), 1124 s ν sym (OCO), 592 m ν(SnC), 460 s, 349 s ν(Sn-O).1 H NMR (CD 3 OD, 20 °C): δ 1.02 (t), 1.40-1.65 (m) (18H, Sn n Bu), 4.35 (s, 2H, H 2 O), 4.99 (s, 4H, CH 2 of oda). | [] | [] | ["[n Bu 2 Sn(oda)(H 2 O)] 2", "C 12 H 24 O 6 Sn"] | ["n Bu 2 Sn(oda)(H 2 O)--not specified"] | [] | [] | [] | [] | []
cg100245a | {[Dy III Ag I (Hbidc )(bidc)(ox) 0.5 (H 2 O)] 3 H 2 O} n (5). Yield: 79% based on Dy. Anal. Calcd for C 19 H 13 AgN 4 DyO 12 : C, 30.07; H, 1.59; N, 7.32%. Found: C, 30.01; H, 1.71; N, 7.37%. IR frequencies (KBr, cm -1 , Figure S7, Supporting Information). | [] | [] | ["{[Dy III Ag I (Hbidc )(bidc)(ox) 0.5 (H 2 O)] 3 H 2 O} n", "C 19 H 13 AgN 4 DyO 12"] | [] | [] | [] | [] | [] | []
c6ra26966d | Synthesis of {Co(cppca)(H 2 O) 4 $2H 2 O} n (2). The procedure was the same as that for compound 1 except that NiCl 2 $6H 2 O (0.1 mmol) was replaced by Co(Ac) 2 $6H 2 O (0.1 mmol). Pink acicular crystals of compound 2 were collected in 52% yield (based on the H 2 cppca). Elemental anal. calcd C 13 H 19 CoNO 10 (408.22): C, 38.21; H, 4.65; N, 3.43. Found: C, 38.25; H, 4.65; N, 3.42. IR data (KBr, cm 1 ): 3358(s), 3174(s), 1618(s), 1543(s), 1383(s), 1255(m), 881(m), 759(m).Synthesis of {Cd 2 (cppca) 2 (H 2 O) 5 } n (3). The procedure was the same as that for compound 1 except that NiCl 2 $6H 2 O (0.1 mmol) was replaced by CdCl 2 $6H 2 O (0.1 mmol). Colorless crystals of compound 3 were collected in 55% yield (based on the H 2 cppca). Elemental anal. calcd C 26 H 24 Cd 2 N 2 O 13 (797.31): C, 39.13; H, 3.01; N, 3.51. Found: C, 39.10; H, 3.03; N, 3.50. IR data (KBr, cm 1 ): 3417(s), 3174(s), 1626(m), 1556(s), 1391(s), 1028(m), 871(m), 771(m). | [] | [] | ["{Co(cppca)(H 2 O) 4 $2H 2 O} n", "C 13 H 19 CoNO 10", "{Cd 2 (cppca) 2 (H 2 O) 5 } n", "C 26 H 24 Cd 2 N 2 O 13"] | ["Co(Ac) 2 $6H 2 O--0.1 mmol", "CdCl 2 $6H 2 O--0.1 mmol"] | [] | ["H 2 cppca--not specified"] | [] | [] | []
c8sc05281f | Synthesis of complex 4d CuCl (32 mg, 0.32 mmol) was added in portions to a stirred solution of 2d (55 mg, 0.32 mmol) in CH 3 CN (5 mL). After stirring for 10 hours, the solid was removed and the filtrate was dried in vacuo. The remaining solid was washed with hexane and dried in vacuo to afford 4d as yellow powder (80 mg, 0.26 mmol, 80 % yield). Yellow crystals of 4d were obtained from an acetonitrile solution layered with ether on top and stored at -30 °C. 1 H NMR (THF-D 8 , 400 MHz): δ = 10.35 (s, 1H, OH), 9.18 (dd, C ar H, PH), 8.17 (m, 1H, C ar H), 7.30 (m, 1H, C ar H), 3.89 (s, 3H, CH 3 ); 13 C{ 1 H} NMR (CD 3 CN,100.5 MHz): δ = 190.0 (d, 1 J PC = 20.1 Hz, OCP), 165.2 (d, 3 J PC = 8.0 Hz, PCCC), 147.5 (d, 1 J PC = 21.1 Hz, PCC), 133.5 (d, 2 J PC = 14.1 Hz, PCC), 128.6 (d, 3 J PC = 17.1 Hz, PCCC), 123.0 (d, 2 J PC = 4.0 Hz, PCC), 52.6 (s, CH 3 ); 31 P{ 1 H} NMR (CD 3 CN, 161.9 MHz): δ = 122.0 (s, J PH = 32.4 Hz). M. P. = 225 °C. IR (ATR, [cm -1 ]): 3394 (w, CH stretch), 2967 (w, CH stretch), 1706 (m), 1428 (w), 1408 (w), 1296 (m), 1242 (s, C-O), 1180 (s, C-O), 992 (w), 862 (w), 750 (m), 687 (w), 614 (w), 479 (w). Elemental analysis (%): calcd for [C 9 H 10 O 3 PNClCu] 2 ; C 34.85, H 3.25; found: C 34.99, H 3.41. UV/Vis (THF, λ (nm) ε (M –1 cm –1 )): 328.5 (3449). | [] | [] | ["CuCl"] | ["CuCl--32 mg, 0.32 mmol"] | [] | ["2d--55 mg, 0.32 mmol"] | [] | ["10 hours"] | ["CH3CN--5 mL", "ether--not specified"]
j.dyepig.2018.12.033 | Elemental analysis: Anal. Calcd for C 23 H 17 Zn 1.5 NO 8 : C, 51.74; H, 3.22; N, 2.62%. Found: C, 51.83; H, 3.42; N, 2.77%. IR (KBr, cm −1 ): 3447, 3066, 2989, 1623, 1576, 1394, 1176, 1086, 968, 872, 839, 746, 659, 612, 566.2.1.2. Synthesis of 2 The procedure was very similar to the synthesis of 1, except Zn (NO 3 ) 2 ·2H 2 O (66 mg, 0.3 mmol) was replaced by Cd(NO 3 ) 2 ·4H 2 O (93 mg, 0.3 mmol). Yellowish crystals were got within about 10 days in 21.4% yield (based on EV·2Br). Elemental analysis: Anal. Calcd for C 23 H 17 Cd 1.5 NO 8 : C, 45.77; H, 2.85; N, 2.32%. Found: C, 45.99; H, 3.01; N, 2.48%. IR (KBr, cm −1 ): 3420, 3066, 2939, 2366, 1622, 1576, 1394, 1335, 1176, 1086, 968, 838, 746, 724, 659, 614, 558. | [] | [] | ["C 23 H 17 Zn 1.5 NO 8", "C 23 H 17 Cd 1.5 NO 8"] | ["Zn (NO 3 ) 2 \n2H 2 O--66 mg, 0.3 mmol", "Cd(NO 3 ) 2 \n4H 2 O--93 mg, 0.3 mmol"] | [] | [] | [] | ["about 10 days"] | []
b509460g | Yield 0.041 g (32%). Found: C, 49.9; H, 5.55; N, 5.34.C 52.5 H 67.5 N 4.5 O 18.5 Zn 3 requires C, 50.3; H, 5.43; N, 5.03%.Compound 2 was also prepared in the absence of added [NH 2 Et 2 ]Cl using DEF in which a degree of hydrolysis had occurred. [NH 2 Me 2 ] 2 [Zn 3 (m-bdc) 4 ]?DMF?H 2 O 3 was prepared in an analogous manner to 2, using DMF and [NH 2 Me 2 ]Cl instead of DEF and [NH 2 Et 2 ]Cl. | [] | [] | ["C 52.5 H 67.5 N 4.5 O 18.5 Zn 3", "[NH 2 Me 2 ] 2 [Zn 3 (m-bdc) 4 ]?DMF?H 2 O 3"] | [] | ["[NH 2 Et 2 ]Cl--NaN", "DEF--NaN", "[NH 2 Me 2 ]Cl--NaN", "DMF--NaN"] | [] | [] | [] | []
s160053680504122x | Experimental N-Succinopyridine was prepared according to the procedures of Kostyanovsky et al. (2003) and Kotov et al. (2001). The sodium salt NaL was obtained by neutralization of HL with NaOH in aqueous solution and recrystallization in water. Compound (I) was prepared by reaction of NaL (0.217 mg, 1 mmol) and CaCl 2 6H 2 O in distilled water (5 ml). Crystals of (I) suitable for X-ray structure analysis were obtained by standing the reaction mixture for several days at ambient temperature. | ["ambient temperature"] | ["several days"] | ["N-Succinopyridine", "Compound (I)"] | ["CaCl 2 \n6H 2 O--0.217 mg, 1 mmol"] | [] | ["NaL--0.217 mg, 1 mmol"] | [] | [] | ["distilled water--5 ml", "aqueous solution--not specified"]
j.jssc.2004.03.005 | 2.1. Preparation of [Co(bpb) 2 Cl 2 ] 1 The title complex was synthesized by layering method.A methanol solution (15 mL) of bpb (31.4 mg, 0.1 mmol) was carefully layered over a solution of CoCl 2 (6.5 mg, 0.05 mmol) also in methanol (10 mL). Pink block crystals were obtained after about 7 days. Yield: 65%.Compound 1 can also be obtained in methanol/H 2 O mixed-solvents system. Cacl. elem. anal. for C 40 H 36 Cl 2 CoN 8 : C 63.33; H 4.78; N 14.77. Found: C 63.16; H 4.60; N 14.81.2.2. Preparation of [Co(bpb) 2 (SCN) 2 ] 2 Complex 2 was also obtained by a layering method using bpb (31.4 mg, 0.1 mmol) in methanol (15 mL) and Co(SCN) 2 (8.75 mg, 0.05 mmol) in methanol (10 mL) in a test tube. High-quality pink platelet crystals formed on the 3rd day. Yield: 75%. Cacl. elem. anal. for C 42 H 36 CoN 10 S 2 : C 62.75; H 4.51; N 17.42. Found: C 62.72; H 4.51; N 17.39. | [] | [] | ["[Co(bpb) 2 Cl 2 ]", "[Co(bpb) 2 (SCN) 2 ]"] | ["CoCl 2--6.5 mg, 0.05 mmol", "Co(SCN) 2--8.75 mg, 0.05 mmol"] | [] | ["bpb--31.4 mg, 0.1 mmol"] | [] | ["about 7 days", "3rd day"] | ["methanol--15 mL", "methanol--10 mL"]
om3005806 | [(DABCO) 7 ·(LiCH 2 SiMe 3 ) 8 ] (1). Colorless DABCO crystals (0.16 g, 1.44 mmol, 1 equiv) were dissolved in heptane (10 mL) in a Schlenk ﬂask, yielding a clear, colorless solution. Trimethylsilylmethyllithium in n-hexane (1.75 mL, 1.44 mmol, 1 equiv) was added dropwise. After a short period of time at room temperature colorless crystallites of [DABCO·(LiCH 2 SiMe 3 ) 2 ](1) could be observed. At the end of the crystallization the mother liquor was removed by a syringe and the crystals were dried under vacuum. (C 14 H 34 Li 2 N 2 Si 2 ) ∞ : M = 300.26 g/ mol, yield 0.027 g (0.09 mmol after approximately 1 h, 6.24% applied to [LiCH 2 SiMe 3 ] 6 ). | [] | [] | ["(DABCO) 7 ·(LiCH 2 SiMe 3 ) 8 "] | ["Trimethylsilylmethyllithium in n-hexane--1.75 mL, 1.44 mmol, 1 equiv"] | [] | ["DABCO crystals--0.16 g, 1.44 mmol, 1 equiv"] | ["room temperature"] | ["approximately 1 h"] | ["heptane--10 mL"]
acsomega.8b01963 | [Gd 2 (μ 3 -OH) 2 (μ 3 -dcd)(μ 2 -ac) 2 (H 2 O)] n (3). A mixture of 10.0 mmol Gd(ac) 3 · 4H 2 O, 5.0 mmol 6,6-dimethyl-3oxabic yclo[3.1.0]hexane-2,4-dione, 10.0 mmol NaOH, and 20.0 mL H 2 O was ﬁrst stirred in a beaker for 30 min. Then, the obtained aqueous suspension was transferred into a 40 mL Teﬂon-lined stainless-steel vessel and heated at 180 °C for 5 days. After the reactant mixture was slowly cooled to room temperature, the colorless stick-like single crystals of 3 can be found in the bottom of the vessel. Through ﬁltering and washing with ultrapure water, the crystals were ﬁnally dried in air (yields: ∼75%). Elemental analysis (%) calcd for C 11 H 18 O 11 Gd 2 (640.75): C, 20.62; H, 2.83. Found: C, 20.58; H, 2.78. IR (KBr pellet, cm −1 ): 3744 w, 3638 w, 3239 m, 2952 w, 2374 w, 1585 vs, 1438 vs, 1287 w, 1216 w, 1116 w, 1035 w, 968 w, 753 w, 667 m, 541 w. | [] | [] | ["[Gd 2 (μ 3 -OH) 2 (μ 3 -dcd)(μ 2 -ac) 2 (H 2 O)] n"] | ["Gd(ac) 3 · 4H 2 O--10.0 mmol"] | ["NaOH--10.0 mmol"] | ["6,6-dimethyl-3oxabicyclo[3.1.0]hexane-2,4-dione--5.0 mmol"] | ["180 \n°C"] | ["5 days"] | ["H 2 O--20.0 mL"]
s1600536807007866 | Experimental A mixture of dimethyltin(IV) dichloride (2.0 mmol, 0.439 g), 2methylpyrazine-5-carboxylic acid (2.0 mmol, 0.276 g) and sodium ethoxide (0.136 g, 2.0 mmol) in dichloromethane (80 ml) was heated under reﬂux for 14 h at 303 K. The resulting clear solution was evaporated under vacuum and the product recrystallized from a mixture of dichloromethane–hexane (1:1 v/v) to yield colourless block-like crystals of (I) (yield 0.488 g, 76%; m.p. 441 K). Analysis, calculated for C 16 H 22 Cl 2 N 4 O 4 Sn 2 : C 29.92, H 3.48, N 8.78%; found: C 29.82, H 3.40, N 8.70%. | [] | [] | ["C 16 H 22 Cl 2 N 4 O 4 Sn 2"] | ["dimethyltin(IV) dichloride--2.0 mmol, 0.439 g"] | [] | ["2methylpyrazine-5-carboxylic acid--2.0 mmol, 0.276 g", "sodium ethoxide--0.136 g, 2.0 mmol"] | ["303 K"] | ["14 h"] | ["dichloromethane--80 ml"]
acs.inorgchem.5b02641 | Coordinated MeCN was removed by drying. Positive ion MS, m/q (%): 1363.2(100) [Cu 3 Br 2 (dpmp) 2 ] + , 1319.3(17) [Cu 3 BrCl(dpmp) 2 ] + ,713.0(13)[Cu 2 Br(dpmp)] + , 642.2(10) [Cu 3 Br(dpmp) 2 ] 2+ , 569.0(8) [Cu(dpmp)] + . Negative ion MS, m/q (%): 87.1(100) [BF 4 ] − . IR (KBr) cm −1 : 3072 (w), 3052 (w), 3021 (vw), 3005 (vw), 2987 (vw), 2925 (vw), 2897 (vw), 2361 (w), 2333 (w), 1624 (w), 1587 (w), 1574 (w), 1484 (m), 1435 (s), 1384 (w), 1124 (m), 1097 (s), 1084 (vs), 1064 (m), 1028 (m), 1000 (w). | [] | [] | [] | [] | [] | [] | [] | [] | []
ic060074x | Other methods: The procedure was the same as above using CuI/CuBr/CuCl instead of CuCN in the presence of CH 3 CN and other auxiliary solvents such as DMF, benzene, toluene, ethanol, isopropyl alcohol, etc. Pale-yellow block crystals of 7 were obtained directly or indirectly by growing them from mother liquors in a month (15-38% yield).[Cu 2 (L4)I 2 ] n ,8.A mixture of CuI (0.038 g, 0.2 mmol), L4 (0.032 g, 0.1 mmol), hexane (2.0 mL), and acetonitrile (4.0 mL) was stirred for 15 min. It was then transferred and sealed in a 13 mL Teflonlined stainless steel reactor, which was heated in an oven to 120 °C for 48 h and then cooled to room temperature at a rate of 3 °C 0.5 h -1 . Pale-yellow plate crystals of 8 were obtained (23% yield). | [] | [] | ["[Cu 2 (L4)I 2 ] n", "NaN"] | ["CuI--0.038 g, 0.2 mmol"] | [] | ["L4--0.032 g, 0.1 mmol"] | ["120 \nC"] | ["48 h"] | ["hexane--2.0 mL", "acetonitrile--4.0 mL"]
j.ica.2005.07.029 | 2.2. Synthesis of [(tpyprz) 3 Cu 10 Br 10 ](1) A mixture of NH 4 VO 3 (0.067 g, 0.573 mmol), CuBr 2 (0.050 g, 0.224 mmol), tpyprz (0.043 g, 0.111 mmol), HF (0.1 00 g, 2.90 mmol) and H 2 O (10.00 g, 556 mmol) in the mole ratio 5.16:2.02:1.00:5009 was stirred brieﬂy before heating to 170 °C for 72 h. The initial are ﬁnal pH of the solution were both 2.0. Black crystals of 1, suitable for X-ray diﬀraction, were isolated in 20% yield, based on copper. Attempts to prepare the material from CuBr and tpyprz under a variety of conditions provided microcrystalline materials in low yield (5–10%).Table 1 Crystallographic data for [(tpyprz) 3 Cu 10 Br 10 ](1) Chemical formula C 36 H 24 N 9 Br 5 Cu 5 FW 1299.89 Space group monoclinic, C2 a (A ˚ ) 12.7561(8) b (A ˚ ) 19.359(1) c (A ˚ ) 15.860(1) b (°) 97.178(1) V (A ˚ 3 ) 3885.8(4) Z 4 D calc (g cm 3 ) 2.222 l (cm 1 ) 78.75 T (K) 90 k (A ˚ ) 0.71073 R 1 , wR 2 a 0.0412, 0.0796 b a R 1 = RiF o ¦  ¦F c i/R¦F o ¦. wR 2 ¼½R½wðF 2 o  F 2 c Þ 2 =R½wðF 2 o Þ 2  1=2 . | [] | [] | ["[(tpyprz) 3 Cu 10 Br 10 ](1)", "C 36 H 24 N 9 Br 5 Cu 5"] | ["NH 4 VO 3--0.067 g, 0.573 mmol", "CuBr 2--0.050 g, 0.224 mmol"] | [] | ["tpyprz--0.043 g, 0.111 mmol", "HF--0.100 g, 2.90 mmol"] | ["170 \n°C"] | ["72 h"] | ["H 2 O--10.00 g, 556 mmol"]
c7ta11158d | Solvothermal synthesis of [Cu 2 (tpt) 2 (CH 3 CN) 2 ]·2(BF 4 ) (1) A copper tetrafluoroborate hexahydrate (0.6 mmol, 207 mg) and 2,4,6-tri(4-pyridyl)-1,3,5-triazine (tpt) (0.3 mmol, 94 mg) was added in 3 ml of acetonitrile and the mixture was stirred for an hour and then was transferred in a teflon-lined autoclave to perform solvothermal treatment at 413 K in an oven for three days. After the reaction, dark brown block-shaped crystals were obtained after filtration and washing with acetonitrile several times (Figure S1). Yield: 48 % (144.2 mg, based on tpt). Found: C, 47.48; H, 2.84; N, 19.29. Calculated for 1 (C 40 H 30 B 2 F 8 Cu 2 N 14 ): C, 47.69; H, 3.00; N, 19.46. | [] | [] | ["[Cu 2 (tpt) 2 (CH 3 CN) 2 ]·2(BF 4 )", "1 (C 40 H 30 B 2 F 8 Cu 2 N 14)"] | ["copper tetrafluoroborate hexahydrate--0.6 mmol, 207 mg"] | [] | ["2,4,6-tri(4-pyridyl)-1,3,5-triazine (tpt)--0.3 mmol, 94 mg"] | ["413 K"] | ["three days"] | ["acetonitrile--3 ml"]
s1070328419100087 | Synthesis of ester of H 2 L. Imidazole (0.136 g, 2.00 mmol) and K 2 CO 3 (0.415 g, 3.00 mmol) were stirred for 15 min in 100 mL of MeCN. Then methyl 4-(bromomethyl)benzoate (0.916 g, 4.00 mmol) was added subsequently and stirred for 5 days. And then the mixture was filtered, and the MeCN in resulting solution was removed via the reduced pressure distillation. Finally, 150 mL H 2 O was added, then stirred the mixture for 30 min. The white solid was filtered, washed with Et 2 O (3 × 20 mL), and dried in suction [13]. White crystalline powder was obtained (0.219 g, 0.6 mmol, 30%).IR (KBr; ν, cm –1 ): 3145 w., 3085 m., 3041 m., 2976 m., 1719 v.s., 1614 m., 1550 m., 1437 m., 1289 v.s., 1188 s., 1151 s., 1107 s., 1023 m., 963 m., 873 s., 803 m., 737 s., 652 m., 618 m. 1 H NMR (500 MHz; CDCl 3 , δ, ppm): 11.22 (s., NCHN); 8.09 (d., J = 8.0, 4H ar ); 7.56 (s., 2CH=); 7.12 (d., J = 8.0, 4H ar ); 5.68 (s., 2CH 2 ); 3.94 (s., 2 MeO). | [] | ["30 min"] | ["Ester of H 2 L"] | [] | ["K 2 CO 3--0.415 g, 3.00 mmol"] | ["Imidazole--0.136 g, 2.00 mmol", "methyl 4-(bromomethyl)benzoate--0.916 g, 4.00 mmol"] | [] | ["5 days"] | ["MeCN--100 mL", "H 2 O--150 mL", "Et 2 O--3 × 20 mL"]
c1ce05824j | [Cu(3-bpfp) 0.5 (NPH)(H 2 O) 2 ] (2). The preparation of complex 2 was similar to that of 1 except that H 2 NPH was used instead of H 2 NIPH, and the different amount of NaOH (0.016 g, 0.40mmol) was added to adjust the systematic pH. Yield: 35% (based on Cu). Anal. calcd for C 16 H 15 CuN 3 O 9 : C 42.06, H 3.31, N 9.20%. Found: C 42.19, H 2.83, N 9.35%. IR (KBr, cm 1 ): 3651 m, 3612 m, 3271 w, 2358 m, 1624 s, 1558 m, 1519 s, 1460 s, 1415 m, 1381 s, 1342 s, 1302 m, 1270 s, 1204 w, 1159 s, 1125 w, 1067 m, 1001 s, 943 m, 922 s, 824 m, 791 m, 713 s, 634 m, 581 m, 542 w. | [] | [] | ["[Cu(3-bpfp) 0.5 (NPH)(H 2 O) 2 ]"] | [] | [] | [] | [] | [] | []
j.powtec.2012.05.040 | For nanosized of [Pb(μ-bdabpm)(μ-Br) 2 ] n IR data obtained: IR (selected bands in cm − 1 ):532 (m), 840 (s), 975 (s), 1100 (m), 1247 (m), 1440 (m), 1593 (vs), 2921 (w), 3020 (w) and for crystals of [Pb(μ-bdabpm)(μ-Br) 2 ] n IR datas obtain ed: IR (selected bands in cm − 1 ): 532 (m), 840 (s), 975 (s), 1100 (m), 1247 (m), 1440 (m), 1593 (vs), 2921 (w), 3020 (w). | [] | [] | ["[Pb(μ-bdabpm)(μ-Br) 2 ] n"] | [] | [] | [] | [] | [] | []
ic8016535 | The resultant solution was allowed to evaporate slowly at room temperature; colorless cubic crystals of compound 1 were collected in a ca. 81% yield (based on Cd) after four days. Its purity was also conﬁrmed by powder XRD (see the Supporting Information).Elem anal. calcd for C 24 H 22 As 2 CdN 2 O 7 (M r ) 712.68): C, 40.45; H, 3.11; N, 3.93%. Found: C, 40.09; H, 3.33; N, 3.74%. IR data (KBr, cm -1 ): 3412 (w), 3056 (m), 2381 (m), 1622 (w), 1591 (w), 1577 (w), 1516 (m), 1439 (m), 1427 (m), 1346 (w), 1314 (w), 1244 (m), 1186 (w), 1139 (w), 1096 (s), 1052 (w), 876 (vs), 848 (m), 825 (m), 775 (w), 747 (m), 729 (vs), 694 (m), 648 (w), 481 (m), 472 (m), 434 (w). | [] | [] | ["C 24 H 22 As 2 CdN 2 O 7"] | [] | [] | [] | [] | ["four days"] | []
ejic.201402736 | Aqua-6,6⬘-bis(sulfonatometh y l)-2, 2⬘-bip yridinecopper(II) {[Cu(smbipy)(H 2 O)], 6}: Prepared from Na 2 (smbipy) (201 mg, 0.52 mmol) and CuSO 4 ·5H 2 O (134 mg, 0.54 mmol). Yield: 173 mg (79%), green powder. C 12 H 12 CuN 2 O 7 S 2 (423.92): calcd. C 34.00, H 2.85, N 6.61, S 15.13; found C 33.87, H 2.89, N 6.54, S 15.09. IR (neat): ν ˜ = 3344 (br, m), 3085 (w), 3059 (w), 3019 (w), 2997 (w), 1653 (w), 1600 (m), 1573 (m), 1485 (m), 1472 (m), 1433 (m), 1394 (w), 1342 (w), 1315 (sh), 1302 (m), 1274 (s), 1251 (s), 1221 (s), 1209 (s), 1194 (s), 1167 (s), 1135 (vs), 1119 (s), 1031 (sh), 1022 (s), 1006 (vs), 918 (w), 888 (m), 854 (w), 827 (m), 810 (s), 789 (s), 749 (s), 717 (w), 655 (s) cm –1 . UV/Vis (H 2 O): λ = 715 nm. | [] | [] | ["Aqua-6,6⬘-bis(sulfonatometh y l)-2, 2⬘-bip yridinecopper(II) {[Cu(smbipy)(H 2 O)], 6}", "C 12 H 12 CuN 2 O 7 S 2"] | ["CuSO 4 ·5H 2 O--134 mg, 0.54 mmol"] | [] | ["Na 2 (smbipy)--201 mg, 0.52 mmol"] | [] | [] | []
s1600536814007727 | Hydrated cerium chloride was purchased from A.M.P.E.R.E Industrie and used without further purification. Tetramethylorthosilicate (TMOS) was purchased from Acros Organics and jellified according to established procedures: (Henisch, 1988),( Henisch & Rustum, 1970), (Daiguebonne et al. ,2003). Dilute aqueous solutions (0.1 mol.L -1 ) of cerium (III) chloride and di-sodium 5-hydroxybenzene-1,3-di-carboxylate were allowed to slowly diffuse through gel media in U-shaped tubes. After few weeks needle-like single crystals were obtained in the tubes that have been filled with a 7.5% gel (expressed in weight percent). 2.2. Refinement Crystal data, data collection and structure refinement details are summarized in Table 1.H-atoms from water molecules have not been assigned and were thus not included in the refinement, but they were taken into account for the chemical formula sum, moiety, weight, as well as for the absorption coefficient and the number | [] | [] | ["Cerium chloride", "Di-sodium 5-hydroxybenzene-1,3-di-carboxylate"] | ["Hydrated cerium chloride--NaN"] | [] | ["Di-sodium 5-hydroxybenzene-1,3-di-carboxylate--NaN"] | [] | [] | ["water--NaN"]
a909748a | Synthesis of [Zn 3 (4,4´-bipy) 3 (H 2 O) 6 (SO 4 ) 4 ](4,4´-H 2 bipy) ·10H 2 O (1). To a solution of ZnSO 4 ·7H 2 O (0.287 g, 1.0 mmol) in 4 : 1 (v/v) MeOH/H 2 O (10 cm 3 ), a solution of 4,4´-bipy (0.156 g, 1.0 mmol) in MeOH (5 cm 3 ) was slowly added with stirring for 20 min at 60 ºC. The solution was adjusted to pH ≈ 4.5 by addition of dilute H 2 SO 4 solution. | [] | [] | ["[Zn 3 (4,4´-bipy) 3 (H 2 O) 6 (SO 4 ) 4 ](4,4´-H 2 bipy) ·10H 2 O", "NaN"] | ["ZnSO 4 \n7H 2 O--0.287 g, 1.0 mmol"] | [] | ["4,4´-bipy--0.156 g, 1.0 mmol"] | ["60 ºC"] | ["20 min"] | ["MeOH/H 2 O--4 : 1 (v/v), 10 cm 3", "MeOH--5 cm 3"]
j.ica.2011.06.034 | [WS 4 Cu 2 ( l -bbd)] n (4): CuCl (0.20 g, 2 mmol) was added to a yellow solution of (NH 4 ) 2 [WS 4 ] (0.35 g, 1 mmol) in DMF (20 ml). After stirring for ca. 5 min at room temperature, bbd (0.49 g, 2 mmol) was added to this solution, which was stirred for another 10 min and ﬁltered. Single crystals suitable for X-ray diffraction were obtained by leaving the ﬁltrate to stand at room temperature for 1 day. Yellow crystals were collected and washed with a small amount of DMF, CH 3 CN and Et 2 O and dried in air (408 mg, 45% yield based on W). Anal. Calc. for C 14 H 22 Cu 2 N 4 S 4 W: C, 24.5; H, 3.2; N, 8.2. Found: C, 25.0; H, 3.2; N, 8.3%. | [] | [] | ["[WS 4 Cu 2 ( l -bbd)] n"] | ["CuCl--0.20 g, 2 mmol", "(NH 4 ) 2 [WS 4 ]--0.35 g, 1 mmol"] | [] | ["bbd--0.49 g, 2 mmol"] | [] | ["ca. 5 min", "another 10 min", "1 day"] | ["DMF--20 ml"]
c3ce42048e | Synthesis of [Co 5 (L) 4 (OH) 2 (H 2 O) 2 ]·4DMF (5) A mixture of H 2 L (26.3 mg, 0.1 mmol), Co(CH 3 COO) 2 ·4H 2 O (49.8 mg, 0.2 mmol), DMF (4 mL) and H 2 O (4 mL) was sealed in a 15 mL reactor and heated at 110 °C for 3 days. After cooling to ambient temperature, purple prism-shaped crystals of 5 were obtained in a 29% yield based on H 2 L. Anal. calcd for C 56 H 62 Co 5 N 16 O 28 (M r = 1701.87): C, 39.52; H, 3.67; N, 13.17. Found: C, 39.46; H, 3.73; N, 13.21. IR data (KBr, cm −1 ): 3511(w), 3303(w), 3098(w), 2929(w), 1657(s), 1611(s), 1577(s), 1542(m), 1447(m), 1416(s), 1365(s), 1256(m), 1129(m), 1048(m), 984(w), 805(s), 776(s), 671(m), 640(w). | [] | [] | ["[Co 5 (L) 4 (OH) 2 (H 2 O) 2 ]·4DMF", "C 56 H 62 Co 5 N 16 O 28"] | ["Co(CH 3 COO) 2 ·4H 2 O--49.8 mg, 0.2 mmol"] | [] | ["H 2 L--26.3 mg, 0.1 mmol"] | ["110 °C"] | ["3 days"] | ["DMF--4 mL", "H 2 O--4 mL"]
j.molstruc.2015.07.032 | Purple block crystals of 3 (yield: 35%) were obtained. Anal. Calcd.for C 72 H 72 Co 2 N 8 O 10 (Mr ¼ 1327.24): C 65.16, H 5.47, N 8.44%. Found: C 66.35 H 5.68, N 8.25%. IR (KBr, cm 1 ): 3433(s), 1623(s), 1570(w), 1456(s), 1413(m), 1364(s), 1353(m), 783(m), 746(s), 729(m). | [] | [] | ["C 72 H 72 Co 2 N 8 O 10"] | [] | [] | [] | [] | [] | []
j.ica.2010.06.009 | 2.2.3. Synthesis of [Mn 3 (sdba) 2 (Hsdba) 2 (2,2 0 -bipy) 2 ] n (3) Mn(OAC) 2 4H 2 O (52 mg, 0.2 mmol), H 2 sdba (63 mg, 0.2 mmol) and 2,2 0 -bipy (60 mg, 0.4 mmol) were mixed in 7 ml water, and the pH 6.50 was adjusted by addition of 1 N NaOH. The mixture was placed in a Teﬂon reactor (23 mL), and heated at 150 °C for 4 days, then it was cooled to room temperature at 10 °Ch 1 . Colorless crystals of 3 were obtained in 46% yield based on Mn. Anal. | ["room temperature"] | [] | ["[Mn 3 (sdba) 2 (Hsdba) 2 (2,2 0 -bipy) 2 ] n", "NaN"] | ["Mn(OAC) 2 4H 2 O--52 mg, 0.2 mmol"] | [] | ["H 2 sdba--63 mg, 0.2 mmol", "2,2 0 -bipy--60 mg, 0.4 mmol"] | ["150 °C"] | ["4 days"] | ["water--7 ml"]
acs.cgd.8b01199 | 2.4. Synthesis of 2D [CuIL] n (3) In a closed vial, a solution of CuI (24 mg, 0.126 mmol) dissolved in CH 3 CN (4 mL) is added to a solution of L (24 mg, 0.121 mmol) in CH 3 CN (4 mL). After few months at room temperature, the formation of colourless crystals of 3 contaminated by trace amounts of 1 is observed. Single crystals of 3 suitable for X-ray diffraction analysis are manually separated. Anal. Calc. for C 9 H 6 CuIN 6 (%): C, 27.81; H, 1.56; N, 21.62. Found: C, 27.98; H, 1.57; N, 21.38. 2.5. Synthesis of 2D [CuBrL] n (4) In a Teflon beaker, solid L (22 mg, 0.111 mmol) and CuBr (16 mg, 0.111 mmol) are suspended in a CH 3 CN/DMF (4 mL, 3:1 v:v) solution. The mixture is heated under solvothermal conditions according to the ramp described in the Materials and Methods Page 7 of 34 ACS Paragon Plus Environment Crystal Growth & Design 1 2 3 4 5 6 7 8 9 10 11 12 13 14 15 16 17 18 19 20 21 22 23 24 25 26 27 28 29 30 31 32 33 34 35 36 37 38 39 40 41 42 43 44 45 46 47 48 49 50 51 52 53 54 55 56 57 58 59 60 | [] | ["few months"] | ["[CuIL] n", "[CuBrL] n"] | ["CuI--24 mg, 0.126 mmol", "CuBr--16 mg, 0.111 mmol"] | [] | ["L--24 mg, 0.121 mmol", "L--22 mg, 0.111 mmol"] | [] | [] | ["CH 3 CN--4 mL", "CH 3 CN/DMF--4 mL, 3:1 v:v"]
c3ce40677f | Synthesis of Mn 2 (thb) 2 (pyro) 3 (1) MnCl 2 ?4H 2 O (198 mg, 1 mmol) and H 2 thb (172 mg, 1 mmol) were dissolved in 5 mL pyro, which were placed in a small vial.The mixture was heated at 120 uC for 3 days, and then cooled to room temperature. Yellow crystals of the product were formed and collected by filtration and washed with pyro several times (yield: 68% based on H 2 thb). Elemental analysis calcd (%) for 1: C 40.86, H 3.57, N 5.96; found C 40.71, H 3.65, N 5.83. | [] | [] | ["Mn 2 (thb) 2 (pyro) 3", "MnCl 2 ?4H 2 O"] | ["MnCl 2 ?4H 2 O--198 mg, 1 mmol"] | [] | ["H 2 thb--172 mg, 1 mmol"] | ["120 \tC"] | ["3 days"] | ["pyro--5 mL"]
ejic.201701245 | Synthesis of ∞ 1 [{Mn II (pyim) 2 }{(µ-NC) 2 W V (bipy)(CN) 4 }][W V (bipy)(CN) 6 ] (1). A solution of AsPh 4 [W(bipy)(CN) 6 ] (17 mg, 0.02 mmol) in acetonitrile (15 cm 3 ) was poured slowly into 20 cm 3 acetonitrile-water solution containing Mn(NO 3 ) 2 ·4H 2 O (5 mg, 0.02 mmol) and pyim (5.8 mg, 0.04 mmol). The resulting purple brown solution was left undisturbed in a hood. X-ray quality brown crystals were obtained after four days. Yield: ca. 50%. Anal. Calcd. for C 88 H 83 Cu 3 N 31 Mn 3 O 7 W 2 (1): C, 43.82; H, 3.44; N, 18.01. Found: C, 43.45; H, 3.39; N, 18.37%. IR (KBr, cm -1 ): 3340m, 2120s [(CN)], 1635m [(C=N)], 1607m, 1473s, 1304m, 1223s, 1073m and 742m. Synthesis of ∞ 1 [{Cu II Mn II L}{(µ-NC) 3 W V (bipy)(CN) 3 }][W V (bipy)(CN) 6 ]·0.75H 2 O·2MeCN (2). A solution of AsPh 4 [W(bipy)(CN) 6 ] (17 mg, 0.02 mmol) in acetonitrile (15 cm 3 ) was poured slowly into 20 cm 3 acetonitrile solution containing [CuMnL](ClO 4 ) 2 ·H 2 O·CH 3 OH (16 mg, 0.02 mmol). The resulting purple brown solution was left undisturbed in a hood. X-ray quality brown crystals were obtained after one week. Yield: ca. 65%. Anal. Calcd for C 58.5 H 48.25 CuN 22.25 MnO 2.75 W (2): C, 44.06; H, 3.03; N, 19.55. Found: C, 44.26; H, 3.09; N, 19.61%. IR (KBr, cm -1 ): 3340m, 2120s [(CN)], 1635m [(C=N)], 1607m, 1473s, 1304m, 1223s, 1073m and 742m. Physical Measurements. Elemental analyses (C, H, N) were performed with a Perkin Elmer 2400 analyzer. IR spectra were recorded with a FTIR Bruker Tensor V-37 spectrophotometer using KBr pellets in the range 4000-400 cm -1 . Direct current (dc) magnetic susceptibility measurements on crushed crystals of 1 and 2 (mixed with grease to avoid the crystallite orientation) were carried out with a Quantum Design MPMSXL-5 SQUID magnetometer in the temperature range 1.9-300 K and under applied dc magnetic fields of 5000 G (T ≥ 50 K) and 100 G (1.9 ≤ T ≤ 50 K). Magnetization versus H field measurements were done at 2.0 K in the field range 0-5 T. The magnetic susceptibility data were corrected for the diamagnetism of the constituent atoms and the sample holder (a plastic bag). X-ray Data Collection and Structure Refinement. X-ray data for single crystals of 1 and 2 were carried out with an Oxford Diffraction XCALIBUR E CCD diffractometer equipped with graphitemonochromated Mo-K radiation ( = 0.71073 Å). The crystals were placed 40 mm from the CCD detector. The unit-cell determination and data integration were carried out using the CrysAlis package of Oxford Diffraction. | [] | [] | ["[Mn II (pyim) 2 }{(µ-NC) 2 W V (bipy)(CN) 4 }][W V (bipy)(CN) 6 ]", "C 88 H 83 Cu 3 N 31 Mn 3 O 7 W 2", "[Cu II Mn II L}{(µ-NC) 3 W V (bipy)(CN) 3 }][W V (bipy)(CN) 6 ]·0.75H 2 O·2MeCN", "C 58.5 H 48.25 CuN 22.25 MnO 2.75 W"] | ["Mn(NO 3 ) 2 \n4H 2 O--5 mg, 0.02 mmol", "[CuMnL](ClO 4 ) 2 \nH 2 O\nCH 3 OH--16 mg, 0.02 mmol"] | [] | ["pyim--5.8 mg, 0.04 mmol", "L--NaN"] | ["ambient conditions", "ambient conditions"] | ["four days", "one week"] | ["acetonitrile--15 cm 3 ", "acetonitrile-water--20 cm 3 ", "acetonitrile--15 cm 3 ", "acetonitrile--15 cm 3 "]
c3dt32996h | [Mn(salpn)(CH 3 OH) 1.5 (CH 3 CN) 0.5 ][MnCr(ox) 3 ](CH 3 OH) 0.82 (H 2 O) 0.93 (3). Crystals of this compound were obtained by slow diﬀusion of two solutions. The first solution was prepared by adding MnCl 2 ·4H 2 O (0.036 g, 0.182 mmol) to a suspension of Ag 3 Cr(ox) 3 (0.077 g, 0.12 mmol) in 6 mL of methanol. The AgCl precipitate was filtered. The second solution was obtained by dissolving [Mn(salpn)]ClO 4 (0.052 g, 0.12 mmol) in 6 mL of acetonitrile. After two weeks red crystals were obtained.[Mn(saltmen)(CH 3 OH)(CH 3 CN)][MnCr(ox) 3 ](CH 3 OH) (4).Crystals of this compound were obtained by slow diﬀusion of two solutions. The first solution was prepared by adding MnCl 2 ·4H 2 O (0.036 g, 0.182 mmol) to a suspension of Ag 3 Cr(ox) 3 (0.077 g, 0.12 mmol) in 6 mL of methanol. The AgCl precipitate was filtered. The second solution was obtained by dissolving [Mn(saltmen)]ClO 4 (0.057 g, 0.12 mmol) in 6 mL of acetonitrile. After two weeks red crystals were obtained.Structural characterisation Single crystal X-ray data of (R)-1, (S)-1, (R)-2, (S)-2, 3 and 4 were collected at 120 K on a Xcalibur, Sapphire3, Gemini diﬀractometer equipped with a graphite-monochromated Enhance (Mo) X-ray Source (λ = 0.71073 Å). The program CrysAlisPro, Oxford Diﬀraction Ltd., Version 1.171.33.52 was used for cell refinements and data reduction of the compounds. Empirical absorption correction was performed using spherical harmonics, implemented in a SCALE3 ABSPACK scaling algorithm. | [] | [] | ["[Mn(salpn)(CH 3 OH) 1.5 (CH 3 CN) 0.5 ][MnCr(ox) 3 ](CH 3 OH) 0.82 (H 2 O) 0.93", "[Mn(saltmen)(CH 3 OH)(CH 3 CN)][MnCr(ox) 3 ](CH 3 OH)"] | ["MnCl 2 ·4H 2 O--0.036 g, 0.182 mmol", "Ag 3 Cr(ox) 3--0.077 g, 0.12 mmol", "[Mn(salpn)]ClO 4--0.052 g, 0.12 mmol", "[Mn(saltmen)]ClO 4--0.057 g, 0.12 mmol"] | [] | [] | [] | ["two weeks"] | ["methanol--6 mL", "acetonitrile--6 mL"]
b718790d | Preparation of [Cu(dms)(dpa)] (3) An identical preparative procedure to that for 1 was followed, except for the use of CuCl 2 $2H 2 O (47 mg, 0.28 mmol) as the metal source and the addition of 0.5 mL of a 1.0 M NaOH solution. Dark green prisms of 3 (75 mg, 71 % yield based on Cu) were obtained. Anal. Calc. for C 16 H 17 CuN 3 O 4 3: C, 50.72; H, 4.52; N, 11.09% Found: C, 49.85; H, 4.23; N, 11.42%. IR (cm 1 ): 2924 w, 1653 w, 1600 m, 1568 m, 1527 s, 1508 m, 1464 m, 1448 m, 1412 m, 1392 m, 1361 s, 1213 s, 1163 m, 1064 m, 1026 s, 907 m, 891 s, 794 m, 814 s, 752 m, 728 m, 668 s. | [] | [] | ["[Cu(dms)(dpa)] (3)", "C 16 H 17 CuN 3 O 4 3"] | ["CuCl 2 $2H 2 O--47 mg, 0.28 mmol"] | [] | [] | [] | [] | ["NaOH solution--0.5 mL of a 1.0 M solution"]
cg9006839 | Synthesis of β-[Ag(bpy)] 3 (Hdpa)(5). To an aqueous solution (15.5 mL) of AgNO 3 (0.085 g, 0.500 mmol), H 2 dpa (0.094 g, 0.388 mmol), 4,4 0 -bpy (0.039 g, 0.250 mmol) was added an aqueous solution of NaOH (0.70 mL, 1 M). The heterogeneous mixture with an initial pH of 5.8 was processed under the same conditions as described above to give colorless or pale yellow column crystals of 5 (yield, 54% based on Ag), which was washed with water for several times and dried in air. Anal. calcd for C 24 H 17 AgN 2 O 4 (505.27): C, 48.34; H, 3.38; N, 4.70%. Found: C, 48.23; H, 3.35; N, 4.78%. IR data (KBr pellet): 3421 (m), 3129 (m), 1604 (m), 1401 (s), 1163 (m), 854 (w), 810 (w), 728 (w), 615 (w). | [] | [] | ["β-[Ag(bpy)] 3 (Hdpa)(5)", "C 24 H 17 AgN 2 O 4"] | ["AgNO 3--0.085 g, 0.500 mmol"] | [] | ["H 2 dpa--0.094 g, 0.388 mmol", "4,4 0 -bpy--0.039 g, 0.250 mmol"] | [] | [] | ["NaOH--0.70 mL, 1 M", "water--15.5 mL"]
ejic.200300153 | [{Cu(4-DPDS) 2 (SO 4 )}·1.5H 2 O·CH 3 OH] n (2): A solution of CuSO 4 ·5H 2 O (0.125 g, 0.5 mmol) in a methanol/water mixture(5:1, 5 mL) was allowed to diffuse slowly into a solution of 4,4⬘-dipyridyl disulfide (0.22 g, 1 mmol) in chloroform (5 mL). Immediately, a blue precipitate formed at the interface of the two layers. Blue single crystals (0.21 g, 64% base on the copper sulfate) were formed after 3 days. C 21 H 23 CuN 4 O 6.5 S 5 (659.28): calcd. C 38.22, H 3.49, N 8.49; found C, 38.31, H 3.52, N 8.57%. IR (KBr): ν ˜ ⫽ 3412 (br), 1596 (s), 1548 (m), 1481 (s), 1417 (s), 1245 (w), 1218 (m), 1071 (m), 1035 (m), 815 (s), 802 (s), 713 (s), 494 (s) cm ⫺1 .[Cd(4-DPDS) 2 Cl 2 ] n (3): A colorless solution of CdCl 2 ·2.5H 2 O (0.114 g, 0.5 mmol) in methanol/water (5:1, 5 mL) was carefully  2003 Wiley-VCH Verlag GmbH & Co. KGaA, Weinheim www.eurjic.org Eur. J. Inorg. Chem. 2003, 3623⫺36323630 layered onto a solution of 4,4⬘-dipyridyl disulfide (0.22 g, 1 mmol) in acetonitrile (5 mL). Diffusion between the two phases over a period of 5 days produced light-yellow crystals (0.26 g, 84% yield based on cadmium chloride). C 20 H 16 CdN 4 Cl 2 S 4 (623.9): calcd. C 38.47, H 2.56, N 8.98; found C, 38.52, H 2.59, N 9.05%. IR (KBr): ν ˜ ⫽ 1585 (s), 1543 (m), 1479 (s), 1414 (s), 1321 (w), 1223 (m), 1063 (m), 1009 (m), 820 (s), 808 (s), 708 (s), 496 (s) cm ⫺1 . | [] | [] | ["{Cu(4-DPDS) 2 (SO 4 )}·1.5H 2 O·CH 3 OH", "C 21 H 23 CuN 4 O 6.5 S 5", "[Cd(4-DPDS) 2 Cl 2 ] n", "C 20 H 16 CdN 4 Cl 2 S 4"] | ["CuSO 4 ·5H 2 O--0.125 g, 0.5 mmol", "CdCl 2 ·2.5H 2 O--0.114 g, 0.5 mmol"] | [] | ["4,4⬘-dipyridyl disulfide--0.22 g, 1 mmol", "4,4⬘-dipyridyl disulfide--0.22 g, 1 mmol"] | [] | ["3 days", "5 days"] | ["methanol/water--5:1, 5 mL", "chloroform--5 mL", "acetonitrile--5 mL"]
ic0612552 | Preparation of Cu(L2)(NO 3 ) 2 ‚2(CH 2 Cl 2 ) (3). A solution of Cu(NO 3 ) 2 ‚3H 2 O (7.25 mg, 0.03 mol) in EtOH (8 mL) was layered onto a solution of L2 (14.0 mg, 0.03 mmol) in CH 2 Cl 2 (8 mL). | [] | [] | ["Cu(L2)(NO 3 ) 2 ‚2(CH 2 Cl 2 )"] | ["Cu(NO 3 ) 2 ‚3H 2 O--7.25 mg, 0.03 mol"] | [] | ["L2--14.0 mg, 0.03 mmol"] | [] | [] | ["EtOH--8 mL", "CH 2 Cl 2--8 mL"]
zaac.201100256 | Oxidation of 5-(p-Tolyloxy)-2-methylpyridine: 5-(p-Tolyloxy)-2methylpyridine (10.0 g, 0.05 mol) and KOH (2.8 g, 0.05 mol) in 50 mL water was stirred and treated with KMnO 4 (23.7 g, 0.15 mol), added periodically in 3 g portions, while the temperature was maintained at room temperature. The reaction mixture was heated at 363 K for 2 h, the slight excess of KMnO 4 was removed with methanol and the MnO 2 was filtered and thoroughly washed in KOH (1 mol·L –1 ). The light yellow filtrate was acidified with 4 m HCl and a white precipitate was filtered off and washed with water and alcohol. | [] | [] | ["5-(p-Tolyloxy)-2methylpyridine"] | ["KMnO 4--23.7 g, 0.15 mol"] | ["KOH--2.8 g, 0.05 mol"] | [] | ["363 K"] | ["2 h"] | ["water--50 mL"]
ejic.201301283 | {[Co(μ-bmhte)(H 2 O) 2 ](ClO 4 ) 2 } n (3): Compound 1 (254 mg, 1.00 mmol) was dissolved in a mixture of water (15 mL) and perchloric acid (60%, 1 mL) at 70 °C. A solution of cobalt(II) perchlorate hexahydrate (366 mg, 1.00 mmol) in water was added. The product precipitated from the mother liquor as orange powder after a few days. The solid was removed by filtration and dried in air, yield 0.496 mg (0.90 mmol, 90%). DTA (5 °C min –1 ) onset: 239 °C (decomp.). IR (ATR): ν ˜ = 3615 (vw), 3367 (w), 3275 (m), 3162 (m), 3046 (m), 3002 (w), 2980 (w), 2948 (w), 2718 (vw), 2054 (vw), 1751 (vw), 1652 (s), 1583 (m), 1475 (m), 1439 (m), 1426 (w), 1418 (m), 1380 (m), 1332 (s), 1312 (s), 1237 (m), 1181 (w), 1148 (m), 1102 (vs), 1084 (vs), 1047 (vs), 1012 (m), 1000 (m), 959 (m), 952 (m), 921 (m), 825 (w), 729 (s), 695 (m), 681 (w) cm –1 . UV/Vis/NIR: λ max = 464 nm. C 6 H 18 Cl 2 CoN 12 O 10 (548.12 gmol –1 ): calcd. C 13.15, H 3.31, N 30.66; found C 13.58, H 3.29, N 30.21. ICP-AES calcd. | [] | [] | ["{[Co(μ-bmhte)(H 2 O) 2 ](ClO 4 ) 2 } n"] | ["cobalt(II) perchlorate hexahydrate--366 mg, 1.00 mmol"] | [] | ["Compound 1--254 mg, 1.00 mmol"] | ["70 °C"] | ["a few days"] | ["water--15 mL", "perchloric acid (60%)--1 mL"]
00958972.2011.605123 | 2.3. Preparation of [Ag(NO 3 )(APZ)] n (1) APZ (0.025 g, 0.10 mmol) in 5 mL MeOH was layered onto a solution of AgNO 3 (0.019 g, 0.10 mmol) in 5 mL H 2 O. The resulting solution was slowly diffused for several weeks to generate colorless crystals. The yield was 0.017 g (65%). The calculated composition for C 4 H 5 AgN 4 O 3 is C, 18.13; H, 1.90; N, 21.14, while the experimentally found composition is C, 18.03; H, 1.91; N, 21.14. IR(KBr disc, cm 1 ): 3337(br), 3153(m), 2714(m), 1659(m), 1586(m), 1532(m), 1482(m), 1429(m), 1383(m), 1317(m), 1236(m), 1208(m), 1059(m), 1004(m), 888(m), 825(m), 812(m), 589(m), 546(m).Silver coordination polymer 2659 Downloaded by [TCU Texas Christian University] at 12:59 15 December 2014 | [] | ["several weeks"] | ["[Ag(NO 3 )(APZ)] n", "C 4 H 5 AgN 4 O 3"] | ["AgNO 3--0.019 g, 0.10 mmol"] | [] | ["APZ--0.025 g, 0.10 mmol"] | [] | [] | ["MeOH--5 mL", "H 2 O--5 mL"]
ic800967x | Greenish-yellow crystals of 2 were obtained by slow diffusion of pentane (10 mL) into a THF solution (5 mL) of the crude reaction product (252 mg, 41%, based on Nd). Anal. Calcd for C 106 H 88 N 4 O 14 Nd 2 : C, 65.95; H, 4.59; N, 2.90%. Found: C, 65.46; H, 4.20; N, 2.97%. IR (KBr): 1595 cm -1 (ν c-o ); (ν c-c bpm) not identiﬁable because of absorption of dbm.Synthesis of [{Nd(bta) 3 (MeOH)} 2 (µ-bpm)] · bpm (3 · bpm). By following the same procedure as for the preparation of the dbm derivative, the binuclear bta compound was synthesized from NdCl 3 · 6H 2 O (113 mg, 0.32 mmol), Hbta (205 mg, 0.95 mmol), aqueous 1 M NaOH (0.95 mL) and bpm (50 mg, 0.32 mmol).Recrystallization from methanol afforded pale purple crystals of 3 · bpm (210 mg, 33% based on Nd). Anal. Calcd for C 78 H 56 F 18 N 8 O 14 Nd 2 : C, 47.37; H, 2.85; N, 5.67%. Found: C, 47.57; H, 3.08; N, 5.68%. IR (KBr): 3460 cm -1 (ν OH ); 1614 cm -1 (ν c-o ); 1580, 1575, 1561 cm -1 (ν c-c bpm). | [] | [] | ["[Nd(bta) 3 (MeOH)] 2 (µ-bpm) · bpm", "C 78 H 56 F 18 N 8 O 14 Nd 2"] | ["NdCl 3 \n6H 2 O--113 mg, 0.32 mmol"] | [] | ["Hbta--205 mg, 0.95 mmol", "bpm--50 mg, 0.32 mmol"] | [] | [] | ["THF--5 mL", "pentane--10 mL", "methanol--recrystallization"]
j.jssc.2012.08.052 | 2.1.1. Synthesis of 2-(diphosphonomethylamino)nicotinic acid (H 5 L 1 ) The ligand was synthesized by reacting 2-aminonicotinic acid (AR, Aladdin) with diethylphosphite (AR, Aladdin) and Triethyl orthoformate (AR, Aladdin), followed by reﬂuxing the obtained pale yellow powder with 6 N hydrochloric acid according to the method reported in the literature [10]. IR (KBr, cm 1 ): 3385.5 (m), 3102.7 (m), 3022.0 (m), 2348.1 (m, b), 1884.7 (w), 1682.5 (s), 1619.5 (s), 1573.7 (s), 1472.9 (w), 1363.5 (w), 1276.6 (m), 1231.3 (m), 1204.0 (m), 1153.4 (m), 1108.2 (m), 1005.2 (m), 961.3 (m), 933.4 (m), 879.7 (vw), 840.8 (m), 799.6 (w), 770.2 (m), 746.2 (w), 716.3 (vw), 659.5 (w), 612.1 (w), 524.2 (m), 470.2(w), 441.6 (m). | [] | [] | ["2-(diphosphonomethylamino)nicotinic acid (H 5 L 1)"] | [] | [] | ["2-aminonicotinic acid--AR, Aladdin", "diethylphosphite--AR, Aladdin", "Triethyl orthoformate--AR, Aladdin"] | [] | [] | []
ch14341 | B wR 2 ¼ [ P w(F o 2  F c 2 ) 2 / P w(F o 2 ) 2 ] 0.5 .Four Cadmium(II) Coordination Polymers C | [] | [] | ["NaN"] | [] | [] | [] | [] | [] | []
00958972.2013.816418 | 2.6. Synthesis of {K[Er(H 2 O) 3 (pdc)] 4 }[BW 12 O 40 ]·6H 2 O (5) The synthetic procedure of 5 was similar to that of 1 except that Er(NO 3 ) 3 ·6H 2 O (0.4 mM, 0.18 g) replaced La(NO 3 ) 3 ·6H 2 O. Pink crystals were obtained in 42.8% yield (0.78 g, based on W). Anal. Calcd for KC 28 H 48 Er 4 N 4 O 74 BW 12 (%): C, 7 .38; H, 1.05; N, 1.23. | [] | [] | ["{K[Er(H 2 O) 3 (pdc)] 4 }[BW 12 O 40 ]\n6H 2 O", "KC 28 H 48 Er 4 N 4 O 74 BW 12"] | ["Er(NO 3 ) 3 \n6H 2 O--0.4 mM, 0.18 g"] | [] | [] | [] | [] | []
c9dt02164g | {[Mn II (Htrz)(H 2 O) 2 ][Mn(Htrz) 0.7 (H 2 O) 2.3 ][Mo III (CN) 7 ]·5.6H 2 O} n (3). Quantities of anhydrous MnCl 2 (21 mg, 0.17 mmol) and 1,2,4-triazole (67 mg, 0.97 mmol) were dissolved in 6 mL of H 2 O and added dropwise to a solution of K 4 [Mo III (CN) 7 ]·2H 2 O (24 mg, 0.05 mmol) in 6 mL of H 2 O. A green precipitate formed after several hours which redissolved; large dark-green blocks crystallized within three days which were collected by decantation. Yield: 15 mg (44%). EA Found: C, 20.76; H, 2.85; N, 28.53; calculated for {[Mn II (Htrz)(H 2 O) 2 ][Mn II (Htrz) 0.7 (H 2 O) 2.3 ][Mo III (CN) 7 ]·H 2 O} n : C, 20.78; H, 2.62; N, 28.22; crystals of 3 lose water instantaneously when removed from the mother liquid which leads to a major diﬀerence between the number of interstitial H 2 O molecules located by the X-ray data and the number calculated from the EA. IR (cm −1 ): 3606s, 3378s(br), 2143m, 2216s, 2081s, 1615m(br), 1377w, 1297w, 1159w, 1068w, 988w (Fig. S3c‡). | [] | [] | ["{[Mn II (Htrz)(H 2 O) 2 ][Mn(Htrz) 0.7 (H 2 O) 2.3 ][Mo III (CN) 7 ]·5.6H 2 O} n", "{[Mn II (Htrz)(H 2 O) 2 ][Mn II (Htrz) 0.7 (H 2 O) 2.3 ][Mo III (CN) 7 ]·H 2 O} n"] | ["MnCl 2--21 mg, 0.17 mmol", "K 4 [Mo III (CN) 7 ]·2H 2 O--24 mg, 0.05 mmol"] | [] | ["1,2,4-triazole--67 mg, 0.97 mmol"] | [] | ["several hours", "three days"] | ["H 2 O--6 mL"]
d0ce00235f | The addition of 2,2-dimethyl-1,3-diaminopropane (20.4 mg, 0.20 mmol) diluted in CH 3 CN (5 mL) to a methanol (5 mL) solution of CuĲClO 4 ) 2 ·6H 2 O (37 mg, 0.10 mmol) afforded a blue solution. A methanol solution (10 mL) of KĳFeĲbpb)ĲCN) 2 ] (46.5 mg, 0.1 mmol) or aqueous solution (10 mL) of K 4 ĳFeĲCN) 6 ] (18.4 mg, 0.05 mmol) was then added to the above described solution, and the mixed solution was stirred for several minutes at room temperature before the tiny insoluble composites were filtered out. The filtrate was left in a dark box with the aim of avoiding the degradation of the cyano precursor for a few days. X-ray quality crystals were obtained and isolated via suction filtration, washed with methanol, water, and air-dried at room temperature.Complex 1: yield: 51 mg, 63.1%. Anal. calcd for C 60 H 84 N 20 O 14 Cl 2 Fe 2 Cu 2 C, 44.51; H, 8.26; N, 21.13. Found: C, 44.41; H, 8.33; N, 21.19. Main infrared spectroscopy (IR) bands (cm −1 ): 3300–3250 (s, νN–H), 2154 (s, νCN), 2110 (s, νCN), 1605 (vs, νCN), 1081 (s, νClO).Complex 4: yield: 21.5 mg, 46.3%. Anal. calcd for C 26 H 76 N 14 O 10 FeCu 2 : C, 33.65; H, 5.23; N, 17.30. Found: C, 54.41; H, 5.33; N, 17.39. Main IR bands (cm −1 ): 3300–3250 (s, νN–H), 2180 (s, νCN), 2119 (s, νCN). | [] | ["a few days"] | ["Complex 1", "Complex 4"] | ["CuĲClO 4 ) 2 ·6H 2 O--37 mg, 0.10 mmol", "KĳFeĲbpb)ĲCN) 2 ]--46.5 mg, 0.1 mmol", "K 4 ĳFeĲCN) 6 ]--18.4 mg, 0.05 mmol"] | [] | ["2,2-dimethyl-1,3-diaminopropane--20.4 mg, 0.20 mmol"] | [] | [] | ["CH 3 CN--5 mL", "methanol--5 mL", "methanol--10 mL", "aqueous solution--10 mL"]
om300880f | Synthesis of [(thf) 2 Mg(μ-C 5 H 10 )] 2 (1). The synthesis was performed according to a literature procedure.7 1,5-Dichloropentane (7.0 g, 50.0 mmol) was dropped into a suspension of 3.0 g (112.4 mmol) of magnesium turnings in 50 mL of THF. During this process the reaction ﬂask was gently heated. After the heat evolution decreased the reaction mixture was heated under reﬂux for 3 h. The reaction solution was ﬁltered, and titration of an aliquot documented a yield of 70%. 1,4-Dioxane (11.5 g, 130.5 mmol) was added to the stirred ﬁltrate, and a colorless precipitate formed. After removal of all solids the solution was stored at 5 °C, which led to formation of 3.19 g of colorless crystals (26.7%) that were suitable for an X-ray structure determination. | [] | [] | ["[(thf) 2 Mg(μ-C 5 H 10 )] 2"] | ["magnesium turnings--3.0 g, 112.4 mmol"] | [] | [] | [] | ["3 h"] | ["THF--50 mL", "1,4-Dioxane--11.5 g, 130.5 mmol"]
b916222d | Synthesis of {Zn 2 (m-O)(btc)(timp)]$3(H 2 O)} n (2).Zn(NO 3 ) 2 $6H 2 O (29.7 mg, 0.1 mmol) was added to an aqueous solution of timp (33 mg, 0.1 mmol) and H 3 btc (21 mg, 0.1 mmol), which was adjusted to pH z 7.0 with 1 mol/L NaOH, the ﬁnal mixture was sealed in a 15-mL PTFE-lined stainless-steel and heated at 160  C for 3 d. Large quantities of colorless block crystals were obtained, and the crystals were ﬁltered off, washed with copious quantities of distilled water and dried under ambient conditions. The pure phase 2 was obtained by manual separation (yield: 35% based on timp). Anal. Calcd. for C 24 H 21 N 6 O 10 Zn 2 : C, 42.13%; N, 12.28%; H, 3.07%; Zn, 19.11%. | [] | [] | ["{Zn 2 (m-O)(btc)(timp)]$3(H 2 O)} n", "C 24 H 21 N 6 O 10 Zn 2"] | ["Zn(NO 3 ) 2 $6H 2 O--29.7 mg, 0.1 mmol"] | [] | ["timp--33 mg, 0.1 mmol", "H 3 btc--21 mg, 0.1 mmol"] | ["160 \nC"] | ["3 d"] | []
acs.organomet.8b00783 | Yield (crude product): 73% (996 mg, 1.65 mmol). NMR spectroscopy. δ H (CD 2 Cl 2 , 300.1 MHz, 297 K) 3.48 (br s, DME), 3.65 (br s, DME), 3.82 (br s, DME), 3.87 (s, 3H, p-OCH 3 ), 3.91 (s, 6H, 2 × oOCH 3 ), 3.97 (br s, DME), 6.03 (s, 2H, 2 × m-H)(Figure S28a); δ C (CD 2 Cl 2 , 75.5 MHz, 299 K) 56.0 ( p-OCH 3 ), 56.2 (o-OCH 3 ), 60.0 (DME−CH 3 ), 70.0 (DME−CH 2 ), 73.4 (DME−CH 3 ), 78.6 (DME− CH 2 ), 88.9 (m-CH), 117.1 (i-C q ), 165.1 (p-C q O), 168.4 (o-C q O), 331.4 (CMo) (Figure S28b). | [] | [] | [] | [] | [] | [] | [] | [] | []
ic3020157 | [Cu 4 (OH) 2 (tr 2 ad) 2 (H-adtc) 2 (H 2 O) 2 ]·3H 2 O(2). A mixture of Cu(OAc) 2 ·H 2 O (14.8 mg, 0.074 mmol), tr 2 ad (10.0 mg, 0.037 mmol), and H 4 -adtc (11.6 mg, 0.037 mmol) in a 2:1:1 molar ratio and 5 mL of water were placed in a Teﬂon reactor and heated at 180 °C for 40 h. | [] | [] | ["[Cu 4 (OH) 2 (tr 2 ad) 2 (H-adtc) 2 (H 2 O) 2 ]·3H 2 O"] | ["Cu(OAc) 2 ·H 2 O--14.8 mg, 0.074 mmol"] | [] | ["tr 2 ad--10.0 mg, 0.037 mmol", "H 4 -adtc--11.6 mg, 0.037 mmol"] | ["180 °C"] | ["40 h"] | ["water--5 mL"]
j.inoche.2020.107827 | 9 Complex 2b. Yield: 40 %. Anal. Calc. for C 6 H 12 Cl 2 CuN 8 (330.67): C, 21.79; H, 3.66; N, 33.89. Found: C, 21.88; H, 3.50; N, 33.50. FT-IR (neat): 3134 vs, 2989 s, 2949 s, 1753 v, 1643 m, 1502 s, 1468 s, 1383 s, 1364 s, 1307 m, 1282 m, 1202 s, 1172 s, 1097 s, 1015 s, 997 m, 879 s, 800 m, 715 m, 669 s, 645 s cm –1 . | [] | [] | ["C 6 H 12 Cl 2 CuN 8"] | [] | [] | [] | [] | [] | []
c9dt04003j | Synthesis of [Fe(NCSe) 2 (L 6 ) 2 ] Method as for [Fe(NCSe) 2 (L 5 ) 2 ], using L 6 (0.030 g, 0.13 mmol).Slow evaporation of the solution yielded yellow crystals of the product. Yield 0.026 g, 27%. Elemental analysis: found C, 40.0; H, 2.85; N, 27.1%. Calcd for C 24 H 20 N 14 FeSe 2 : C, 40.1; H, 2.81; N, 27.3%. ESMS m/z 614.2 [Fe(L 6 ) 2 (NCSe)] + , 881.9 [Fe 2 (L 6 ) 2 (NCSe) 3 ] + .Synthesis of catena-[Fe(NCSe) 2 (μ-L 7 )] Method as for [Fe(NCSe) 2 (L 5 ) 2 ], using L 7 (0.015 g, 0.066 mmol).Slow evaporation of the solution yielded yellow crystals of the product. Yield 0.021 g, 64%. Elemental analysis: found C, 29.3; H, 1.75; N, 25.4%. Calcd for C 12 H 9 N 9 FeSe 2 : C, 29.2; H, 1.84; N, 25.6%. ESMS m/z 616.2 [Fe(L 7 ) 2 (NCSe)] + , 883.9 [Fe 2 (L 7 ) 2 (NCSe) 3 ] + . | [] | [] | ["[Fe(NCSe) 2 (L 6 ) 2]", "[Fe(NCSe) 2 (μ-L 7)]"] | [] | [] | ["L 6--0.030 g, 0.13 mmol", "L 7--0.015 g, 0.066 mmol"] | [] | [] | []
hlca.201300156 | Synthesis of {[Ag 2 (2-stp )(H 2 O)] · Hdpa} n (2). A mixture of AgNO 3 (0.0169 g, 0.10 mmol), sodium 2,5-dicarboxybenzenesulfonate salt (0.0268 g, 0.10 mm ol), and di(pyridi ne-2-yl)amine (0.0171 g, 0.010 mmol ) were dissolved in dist. H 2 O (15 ml) and EtOH (5 ml), and then allowed to evaporate in the dark. After 3 d, colorless block-shaped crystals were obtained. FT-IR (selected bands): 3439w, 2990w, 1655s, 1595s, 1382s, 1190s, 1070m, 1016m, 766s, 677m, 622m, 514m. Anal. calc. for C 18 H 15 Ag 2 N 3 O 8 S: C 33.31, H 2.33, N 6.47; found: C 33.26, H 2.22, N 6.34. | [] | [] | ["{[Ag 2 (2-stp )(H 2 O)] · Hdpa} n", "2", "C 18 H 15 Ag 2 N 3 O 8 S"] | ["AgNO 3--0.0169 g, 0.10 mmol"] | [] | ["sodium 2,5-dicarboxybenzenesulfonate salt--0.0268 g, 0.10 mmol", "di(pyridine-2-yl)amine--0.0171 g, 0.010 mmol"] | [] | ["3 d"] | ["dist. H 2 O--15 ml", "EtOH--5 ml"]
b800217g | Syntheses of the complexes [LnL I (NO 3 ) 3 ](Ln= Pr, Nd, Sm, Eu, Gd, Tb or Dy). To a cle ar solution of L I (0.081 g, 0.1 mmol) in ethyl acetate (10 ml) was added Ln(NO 3 ) 3 ·5H 2 O (0.10 mmol) in 5 ml of ethyl acetate. The resulting solution was left stirring overnight at room temperature to afford a pale white solid which was ﬁltered off, washed three times with ethyl acetate, and dried over CaCl 2 for 1 d to give the product in 70–80% yield. A layer of a solution (10 mL) of ethyl acetate was carefully layered over an 4 mL ethyl acetate solution of L I (0.01 mmol, 8.1 mg). Then, an methanol solution (2 mL) of lanthanide nitrate salts was carefully layered over the buffer layer. | [] | ["overnight", "1 d"] | ["[LnL I (NO 3 ) 3 ]", "Ln= Pr, Nd, Sm, Eu, Gd, Tb or Dy"] | ["Ln(NO 3 ) 3 ·5H 2 O--0.10 mmol"] | [] | ["L I--0.081 g, 0.1 mmol"] | [] | [] | ["ethyl acetate--10 ml", "methanol--2 mL"]
b820087b | Synthesis of MOF 1 and 2: MOF 1 was synthesized by layering a methanolic solution of L1 (40 mg, 0.116 mmol) over an aqueous ethanolic solution of CuCl 2 $2H 2 O (9.86 mg, 0.058 mmol). After two weeks, X-ray quality crystals were obtained by a slow evarporation technique. Yield: 50% (25 mg, 0.028 mmol). Anal. Calc. for C 40 H 40 N 8 O 6 Cl 2 Cu (%): C, 55.65; H, 4.67; N, 12.98; found: C, 55.53; H, 4.82; N, 12.76. FT-IR (KBr pellet): 3730w, 3446w, 3355 (m, N–H stretch), 3226 (s, aromatic C–H stretch), 3064 (s, aliphatic C–H stretch) 2923w, 1704 (s, amide C]O stretch), 1650 (s, amide C]O stretch), 1610 (s, amide N–H bend), 1556 (s, amide N–H bend), 1487s, 1423m, 1361m, 1307s, 1247w, 1199m, 1108w, 1033w, 810m, 734w, 696s, 675m, 653w, 582w cm 1 . | [] | [] | ["MOF 1", "C 40 H 40 N 8 O 6 Cl 2 Cu"] | ["CuCl 2 $2H 2 O--9.86 mg, 0.058 mmol"] | [] | ["L1--40 mg, 0.116 mmol"] | [] | ["two weeks"] | ["methanolic solution--NA", "aqueous ethanolic solution--NA"]
s11224-008-9289-8 | [Cu II (L)] 2 [Mo IV (CN) 8 ]  6.75H 2 O 2 Mononuclear fragment [Cu(L)Cl]ClO 4 was synthesized operational a template reaction (see Scheme 1) as follows: To a stirred methanol solution (150 mL) of CuCl 2  2H 2 O (0.05 mol, 8.5 g) were added 96% triethylenetetraamine (0.05 mol, 7.62 g), 36% aqueous formaldehyde (16.2 mL), and then ethylenediamine (3 g). The mixture was heated at reﬂux for 18 h until a blue violet solution resulted. The solution was ﬁltered to remove insoluble material and was cooled to room temperature. A saturated methanol solution of excess LiClO 4  3H 2 O (8 g) was added to the ﬁltrate, and the solution was allowed to be put in a refrigerator until violet crystals formed. The crystals were ﬁltered out, washed with methanol, and recrystallized in hot water. | [] | [] | ["[Cu II (L)] 2 [Mo IV (CN) 8 ] ? 6.75H 2 O", "[Cu(L)Cl]ClO 4"] | ["CuCl 2 ? 2H 2 O--0.05 mol, 8.5 g"] | [] | ["triethylenetetraamine--0.05 mol, 7.62 g", "formaldehyde--36% aqueous, 16.2 mL", "ethylenediamine--3 g"] | ["reflux"] | ["18 h"] | ["methanol--150 mL", "LiClO 4 ? 3H 2 O--saturated methanol solution, 8 g", "water--hot"]
s0020-1693(02)00748-x | 222 8C.IR (KBr): 3327w, 3276w (NH), 2550m (BH), 1652s (CO).1 H NMR (CDC1 3 ): d/0.34 (m, 2H, NH 2 ), 0.63 (dd, J  /18.2 and 11.6 Hz, 1H, CH), 1.72 (m, 1H, CH), 2.41 (dd, J /18.2 and 2.0 Hz, 1H, CH) 2.52 (s, 9H, Me(pz)), 2.59 (s, 9H, Me(pz)), 5.26 (s, 4H, CH 2 Cl 2 ), 6.17 (s, 3H, H(pz)), 6.22 (s, 3H, H(pz)), 6.69 (m, 3H, Ph), 7.04 (m, 6H, Ph), 7.27 (m, 9H, Ph), 7.40 (m, 6H, Ph), 7.56 (m, 3H, Ph). Anal. Found: C, 57.18; H, 4.79; N, 13.08. Calc. for C 64 H 61 B 2 N 13 O 4 Zn 2 ×/2CH 2 Cl 2 (1228.7/ 169.9): C, 56.68; H, 4.58; N, 13.02%. | [] | [] | ["C 64 H 61 B 2 N 13 O 4 Zn 2 ×/2CH 2 Cl 2"] | [] | [] | [] | [] | [] | []
ic0485918 | Tl I [Tl III (CN) 4 ] (2). The freshly prepared hydrogen cyanide (obtained from 5.2 g of NaCN) was condensed dropwise to a suspension of thallium(III) oxide (8.3 g) in water (20 mL) under continuous stirring in a cooled flask (NaCl-ice bath) supplied with a water condenser. The mixture was then stirred during 5 days at room temperature. Undissolved Tl 2 O 3 was filtered, and colorless plate-shaped crystals of Tl I [Tl III (CN) 4 ] were grown both by slow evaporation of the solution in a vacuum desiccator over silica gel and by mixing the solution with diethyl ether followed by cooling the mixture at ∼ +5 °C. In the modified procedure, stirring of the mixture was terminated after 15-20 h, after which pH (and [CN ]) in the filtrate was artificially increased (to ∼10.5) by addition of NaCN (0.12 g) to shift the equilibrium between the [Tl(CN) n (aq)] 3-n species to the [Tl III (CN) 4 ] complex (vide infra). Analysis of the solution showed that concentrations of the Tl I and [Tl III (CN) 4 ] species were approximately equal, ∼0.3 M. Alternatively, the same crystal phase can be prepared by slow evaporation of the solution D previously dehydrated by lengthy stirring the solution with MgSO 4 . Anal. Calcd for Tl I Tl III C 4 N 4 :Tl Σ , 79.8; Tl I , 39.9; Tl III , 39.9. Found: Tl Σ , 78.4; Tl I , 39.5; Tl III , 38.9. | [] | ["15-20 h"] | ["Tl I [Tl III (CN) 4 ]"] | ["thallium(III) oxide--8.3 g"] | [] | ["hydrogen cyanide--obtained from 5.2 g of NaCN"] | [] | ["5 days"] | ["water--20 mL"]
s0108768103029136 | Compound (3): Calcium chloride dihydrate (0.5 mmol) was added to a solution of N-(6-amino-3,4-dihydro-3-methyl-5nitroso-4-oxopyrimidin-2-yl)threonine (0.5 mmol) in water (40 cm 3 ). Slow evaporation of the mixture yielded pink crystals of (3), which were collected by ®ltration and washed with ethanol. Analysis: found C 31.4, H 5.4, N 20.3%; C 18 H 36 CaN 10 O 16 requires: C 31.4, H 5.3, N 20.3%. | [] | [] | ["CaN 10 O 16 "] | ["Calcium chloride dihydrate--0.5 mmol"] | [] | ["N-(6-amino-3,4-dihydro-3-methyl-5nitroso-4-oxopyrimidin-2-yl)threonine--0.5 mmol"] | [] | [] | ["water--40 cm 3"]
c3nj00812f | Syntheses {[Mn 2 (adipate) 2 (DMA)]} (1). Adipic acid (C 6 H 10 O 4 , 0.054 g, 3.70  10 4 mol) was dissolved in DMA (4 mL), and Mn(NO 3 ) 2  4H 2 O (0.072 g, 2.87  10 4 mol) was dissolved in MeOH (1 mL).The solutions were mixed together and placed in a glass serum bottle that is tightly capped with a silicone stopper and aluminum seal. The mixture was heated at 110 1C for 24 h, and then cooled to room temperature. The pale pink plate-shaped crystals formed, which were filtered, and washed briefly with DMA.Yield: 37%. FT-IR for 1 (KBr pellet, cm 1 ): 2948, 2917, 2897, 2855, 1627, 1590, 1556, 1406. UV/vis (diﬀuse reflectance spectrum, l max ): 363 nm. Anal. Calcd for Mn 2 C 16 H 25 N 1 O 9 : C, 39.60; H, 5.19; N, 2.89. Found: C, 39.76; H, 4.90; N, 2.87. | [] | [] | ["[Mn 2 (adipate) 2 (DMA)]", "Mn 2 C 16 H 25 N 1 O 9"] | ["Mn(NO 3 ) 2  4H 2 O--0.072 g, 2.87  10 4 mol"] | [] | ["adipic acid (C 6 H 10 O 4)--0.054 g, 3.70  10 4 mol"] | ["110 1C"] | ["24 h"] | ["DMA--4 mL", "MeOH--1 mL"]
s1070328413110079 | IR ( ν , cm –1 ): 3479 ν (OH), 3230 ν (NH), 1617, 1597 ν (C=N). 1 H NMR spectra were recorded on a Varian Unity 300 spectrometer (300 MHz) in the pulse Fou rier transform mode in DMSO d 6 with HMDS as the internal standard.For C 22 H 22 CuN 6 O 5 anal. calcd., %: C, 51.4; H, 4.31; N, 16.4; Cu, 12.4.Found, %: C, 51.7; H, 4.22; N, 16.0; Cu, 12.6. For C 22 H 22 CuN 5 O 6 Cl anal. calcd., %: C, 47.9; H, 4.02; N, 12.7; Cu, 11.5.Found, %: C, 48.3; H, 4.00; N, 12.9; Cu, 11.7. For C 19 H 18 CuN 6 O 5 S anal. calcd., %: C, 45.1; H, 3.59; N, 16.6; Cu, 12.6.Found, %: C, 44.8; H, 3.67; N, 17.0; Cu, 12.3. For C 19 H 18 ClCuN 5 SO 6 anal. calcd., %: C, 42.0; H, 3.34; N, 12.9; Cu, 11.7.Found, %: C, 42.6; H, 3.45; N, 12.4; Cu, 11.5. | [] | [] | ["C 22 H 22 CuN 6 O 5", "C 22 H 22 CuN 5 O 6 Cl", "C 19 H 18 CuN 6 O 5 S", "C 19 H 18 ClCuN 5 SO 6"] | [] | [] | [] | [] | [] | []
acs.inorgchem.9b01897 | {[Cd 1.5 (btp)(5-sip)(H 2 O) 3 ]·2H 2 O} n (3). Compound 3 was synthesized here not following the hydrothermal method 29 but following the similar procedure as that of 1 with the use of 1,3-bis(1,2,4-triazol-1yl)propane (btp) (1 mmol, 0.178 g) in place of 4,4′-bispyridylethane (bpe) (1 mmol, 0.184 g). In this case, white linear shaped single crystals also appeared after 10 days which were separated for further characterization. Using a 1:1 aqueous-methanolic solution, the crystals were washed and were dried (yield 75%). Anal. Calcd for C 30 H 46 N 12 O 24 S 2 Cd 3 (%): C, 26.49; H, 3.41; N, 12.36. Found: C, 26.47; H, 3.44; N, 12.32. IR spectra (in cm −1 ): ν(CC), 1605− 1439; ν (SO), 1125(s); ν(C−O), 1202; and ν(O−H, H 2 O), 3447. | [] | [] | ["{[Cd 1.5 (btp)(5-sip)(H 2 O) 3 ]·2H 2 O} n", "C 30 H 46 N 12 O 24 S 2 Cd 3"] | [] | [] | ["1,3-bis(1,2,4-triazol-1yl)propane (btp)--1 mmol, 0.178 g"] | [] | ["10 days"] | []
ic010574k | The compounds [Cd 2 (THF) 5 ][BF 4 ] 4 6d and HOCH 2 C(pz) 3 6c were prepared according to published methods.Note! Cadmium compounds and their wastes are extremely toxic and must be handled carefully! o-C 6 H 4 [CH 2 OCH 2 C(pz) 3 ] 2 (1). R,R′-Dibromo-o-xylene, o-(BrCH 2 ) 2 C 6 H 4 (2.64 g, 10 mmol) and tris-2,2,2-(1-pyrazoyl)ethanol, HOCH 2 C(pz) 3 (4.88 g, 20 mmol) were dissolved in dry THF (125 mL). This (5) (a) Trofimenko, S. Acc. Chem. Res. 1971, 4, 17. (b) Trofimenko, S. | [] | [] | ["[Cd 2 (THF) 5 ][BF 4 ] 4", "HOCH 2 C(pz) 3", "o-C 6 H 4 [CH 2 OCH 2 C(pz) 3 ] 2"] | ["Cd--NaN"] | [] | ["THF--NaN", "R,R′-Dibromo-o-xylene--2.64 g, 10 mmol", "tris-2,2,2-(1-pyrazoyl)ethanol--4.88 g, 20 mmol"] | [] | [] | ["THF--125 mL"]
cg034248m | [Mn(phen) 2 (µ-Cl) 2 Hg(CN) 2 ] (2). Toa5mLmethanolic solution of MnCl 2 ‚4H 2 O (0.078 g, 0.39 mmol), a 10 mL methanolic solution of phen (0.157 g, 0.79 mmol) was added. | [] | [] | ["[Mn(phen) 2 (µ-Cl) 2 Hg(CN) 2 ]"] | ["MnCl 2 ‚4H 2 O--0.078 g, 0.39 mmol"] | [] | ["phen--0.157 g, 0.79 mmol"] | [] | [] | ["methanol--5 mL"]
j.poly.2014.02.040 | 3  H 2 O = 7.70%), 49.30% (300–450 °C, 1 step, calc. La 2 O 3 formation = 49.70%).2.2.7. Synthesis of [Ce(cinn) 3 ](7) The synthesis of 7 was carried out in identical manner to 1. Pale yellow powder, yield: 710 mg, 91%. C 27 H 21 CeO 6 , Elemental analysis; C, 54.54 (calc. 55.76); H, 4.03 (3.64); Ce, 24.37 (24.09)%. IR (KBr pellet cm 1 ): 3050 w, 1636 s, 1575 w, 1529 m, 1499 vs 1450 m, 1395 vs 1290 w, 1243 s, 982 s, 879 m, 850 m, 779 s, 737 s, 688 m, 589 s, 540 m, 481 w. Powder XRD [d-spacings/ÅA 0 (I/ I°)]- 11.31 (100), 6.53 (39), 5.66 (30), 5.41 (2), 4.48 (12), 4.28 (27), 3.91 (6), 3.77 (5), 3.67 (3), 3.49 (3).2.2.8. Synthesis of [Nd(cinn) 3 ](8) The synthesis of 8 was carried out in identical manner to 1. Pale blue powder, yield: 690 mg, 85%. C 27 H 21 NdO 6 , Elemental analysis; C, 53.21 (calc. 55.37); H, 3.83 (3.61); Nd, 24.86 (24.63)%. IR (KBr pellet cm 1 ): 3053 w, 1636 s, 1575 m, 1530 m, 1500 vs 1450 m, 1398 vs 1290 w, 1244 s, 1201 w, 1072 w, 983 s, 879 m, 850 m, 780 s, 742 s, 688 m, 589 s, 540 m, 483 m. Powder XRD [d-spacings/ÅA 0 (I/I°)]- 11.21 (100), 6.53 (29), 5.66 (29), 5.38 (7), 4.47 (25), 4.28 (20), 3.90 (11), 3.77 (4), 3.63 (4), 3.46 (3), 3.35 (4), 3.27 (5). | [] | [] | ["[Ce(cinn)3]", "[Nd(cinn)3]"] | [] | [] | [] | [] | [] | []
c8dt02032a | Yield: 4.5 g (95%). 1 H NMR (400 MHz, CDCl 3 ): δ H 10.50 (b, 1H, NH), 8.17 (s, 1H, N=C-H), 6.82 (s, 1H, Py-H), 6.51 - 6.49 (m, 1H, Py-H), 6.24 - 6.23 (m, 1H, Py-H), 2.04 (m, 3H, Ad-H), 1.81 - 1.69(m, 12H, Ad-H) ppm. 13 C-{ 1 H} NMR (100 MHz, C 6 D 6 ): δ C 146.4 (PyC=N), 131.2 (Py-C), 121.3 (Py-C), 113.5 (Py-C), 109.3 (PyC), 56.9 (Ad-C), 43.3 (Ad-C), 36.6 (Ad-C), 29.6 (Ad-C) ppm. (C 15 H 20 N 2 ) (228.3). Calc. C 78.90, H 8.83, N 12.27; found C 78.27 H 8.56, N 11.79. Synthesis of [{2-(AdN=CH)C 4 H 3 NLi(THF)} 2 ] (1). In a 10 mL sample vial, 50 mg (0.219 mmol) of L – H and 37 mg of [LiN(SiMe 3 ) 2 ] (0.219 mmol) were mixed together with 5 mL of THF. After six hours of stirring at room temperature, a small amount of THF (2 mL) and n-pentane (2 mL) were added to it and kept at −35  C. Colourless crystals of complex 2 were obtained after two days. | ["-35 °C"] | ["two days"] | ["(C 15 H 20 N 2 )"] | [] | [] | ["L – H--50 mg (0.219 mmol)", "[LiN(SiMe 3 ) 2]--37 mg (0.219 mmol)"] | ["room temperature"] | ["six hours"] | ["THF--5 mL"]
ic050218s | Preparation of {[Ag 2 (L8)(C 6 H 6 )(ClO 4 )]‚ClO 4 } n (6). A solution of AgClO 4 (12 mg, 0.052 mmol) in benzene (10 mL) was layered onto a solution of L8 (9.0 mg, 0.033 mmol) in CH 2 Cl 2 (10 mL).The solutions were left at room temperature for about 2 days, and colorless crystals were obtained. Yield: 61%. IR (KBr): 3449 (br), 2234 (s), 1613 (m), 1549 (s), 1487 (s), 1410 (m), 1297 (m), 1144 (vs), 1114 (vs), 1084 (vs), 915 (m), 807 (m), 736 (s), 679 (s), 628 (m), 582 (m), 455 (m) cm -1 . Anal. Calcd for C 22 H 14 Ag 2 Cl 2 N 4 O 9 (5): C, 34.51; H, 1.83; N, 7.32. Found: C, 34.43; H, 1.68; N, 7.55.UV-vis spectrum (in CH 3 CN at room temperature): λ max 233 nm, 279 nm.Preparation of {[Ag 2 (L8)(H 2 PO 4 ) 2 ]} n (7). A solution of AgH 2 PO 4 (0.047 mmol) in benzene (10 mL) was layered onto a solution of L8 (9.0 mg, 0.033 mmol) in CH 2 Cl 2 (10 mL). The solutions were left at room temperature for about 4 days, and red crystals were obtained. Yield: 34%. IR (KBr): 3442 (br), 3075 (s), 2923 (m), 2233 (s), 1611 (s), 1548 (s), 1487 (s), 1407 (s), 1297 (s), 1143 (s), 1081 (s), 983 (s), 915 (s), 832 (m), 804 (s), 736 (s), 678 (s), 582 (m), 507 (m), 454 (m) cm -1 . Anal. Calcd for C 16 H 12 Ag 2 N 4 O 9 P 2 (7): C, 28.15; H, 1.76; N, 8.21. Found: C, 27.98; H, 1.67; N, 8.16. | [] | [] | ["{[Ag 2 (L8)(C 6 H 6 )(ClO 4 )]‚ClO 4 } n", "6", "C 22 H 14 Ag 2 Cl 2 N 4 O 9"] | ["AgClO 4--12 mg, 0.052 mmol"] | [] | ["L8--9.0 mg, 0.033 mmol"] | [] | ["2 days"] | ["benzene--10 mL", "CH 2 Cl 2--10 mL"]
c3ce42203h | IR (KBr pellet, cm −1 ): 3440 (s), 3089 (m), 2375 (m), 1667 (s), 1573 (vs), 1434 (vs), 1387 (vs), 1241 (m), 1075 (s), 837 (s), 776 (s), 534 (w).Synthesis of [Co(bcpb)(4,4′-bimbp)] n (7) AmixtureofH 2 bcpb (0.20 mmol, 0.064 g), 4,4′-bimbp (0.20 mmol, 0.053 g), cobalt( II) nitrate hexahydrate (0.20 mmol, 0.058 g), NaOH (0.30 mmol, 0.012 g), and 12 mL H 2 O was placed in a Teflon-lined stainless steel vessel, heated to 170 °Cfor3days,followedbyslow cooling (a descent rate of 10 °Ch −1 ) to room temperature. Red block crystals of 7 were obtained. Yield of 69% (based on Co).Anal. (%) calcd. for C 39 H 29 CoN 5 O 4 : C, 67.83; H, 4.23; N, 10.14.Found: C, 66.97; H, 4.54; N, 10.01. IR (KBr pellet, cm −1 ): 3437 (s), 3067 (m), 2376 (m), 1705 (vs), 1517 (vs), 1412 (vs), 1378 (vs), 1274 (s), 1123 (s), 1017 (s), 836 (m), 762 (s), 544 (w). | [] | [] | ["[Co(bcpb)(4,4′-bimbp)] n", "C 39 H 29 CoN 5 O 4"] | ["cobalt( II) nitrate hexahydrate--0.20 mmol, 0.058 g"] | ["NaOH--0.30 mmol, 0.012 g"] | ["H 2 bcpb--0.20 mmol, 0.064 g", "4,4′-bimbp--0.20 mmol, 0.053 g"] | ["170 °C"] | ["3 days"] | ["H 2 O--12 mL"]
c3ce40395e | {[Ag 2 L](PF 6 ) 2 ]?C 4 H 10 O} n (2). Anal. Required for C 44 H 42 Ag 2 F 12 N 12 O 9 P 6 : C, 34.94; H, 2.80; N, 11.11%. Found: C, 34.68; H, 2.65; N, 11.11%. | [] | [] | ["{[Ag 2 L](PF 6 ) 2 ]?C 4 H 10 O} n", "C 44 H 42 Ag 2 F 12 N 12 O 9 P 6"] | [] | [] | [] | [] | [] | []
j.poly.2010.04.018 | H 2 O(3) A procedure similar to that for 1 was used with NH 4 SCN(0.063 g, 0.83 mmol), Hg(SCN) 2 (0.13 g; 0.41 mmol), Cu(NO 3 ) 2 3H 2 O (0.1 g; 0.41 mmol) and 2-(2-pyridyl)benzimidazole (0.16 g; 0.83 mmol).Green crystalline precipitate of 3 was collected in 75% yield.Anal. Calc. for C 28 H 20 N 10 OS 4 CuHg: C, 37.16; H, 2.23; N, 15.48. | [] | [] | ["H 2 O(3)", "C 28 H 20 N 10 OS 4 CuHg"] | ["Hg(SCN) 2--0.13 g; 0.41 mmol", "Cu(NO 3 ) 2 ?3H 2 O--0.1 g; 0.41 mmol"] | [] | ["NH 4 SCN--0.063 g, 0.83 mmol", "2-(2-pyridyl)benzimidazole--0.16 g; 0.83 mmol"] | [] | [] | []
d0ce01193b | 2.2. Synthesis of {[Cd 2 (HDDCP)(1,4-bib)(H 2 O)]·H 2 O} n (2).The synthetic method of 2 was similar to that of 1 except that 4,4'-bibp and HNO 3 (0.5 mol/L, 0.1 mL) were replaced by 1,4bib and NH 3 ·H 2 O (0.20 mol/L, 0.1 mL), respectively. The colorless diamond crystals were obtained by washing with deionized water and drying in air (Yield: 67 %, based on H 5 DDCP). Elemental analysis (%) calc. for C 35 H 24 Cd 2 N 4 O 12 : C, 45.82; H, 2.64; N, 6.11. Found: C, 45.80; H, 2.67; N, 6.07. | [] | [] | ["{[Cd 2 (HDDCP)(1,4-bib)(H 2 O)]·H 2 O} n", "C 35 H 24 Cd 2 N 4 O 12"] | [] | ["NH 3 ·H 2 O--0.20 mol/L, 0.1 mL"] | ["HDDCP--NaN", "1,4-bib--NaN"] | [] | [] | []
c2ce26515j | Synthesis of {[Zn(bte)(NO 2 -1,3-bdc)]?3H 2 O} n (2) The synthetic procedure was similar to that of 1, except that NO 2 -1,3-H 2 bdc (0.106 g, 0.5 mmol) was used instead of 1,3H 2 bdc. Crystals of 2 were obtained after one week in 74% yield (0.182 g). Anal. Calc. for C 14 H 17 N 7 O 9 Zn (2): C, 34.13; H, 3.48; N, 19.90. Found: C, 34.07; H, 3.43; N, 19.86%. IR data (cm 21 ): 3263m, 3101s, 2754m, 2052m, 1605m, 1534m, 1435m, 1282w, 1222s, 1165s, 849s, 702w, 609s, 555m, 525s, 440s.Synthesis of {[Zn(bte)(I-1,3-bdc)(H 2 O)]?H 2 O} n (3) The synthetic procedure was similar to that of 1, except that I-1,3-H 2 bdc (0.106 g, 0.5 mmol) was used instead of 1,3-H 2 bdc.Crystals of 3 were obtained after two weeks in 62% yield (0.172 g). Anal. Calc. for C 14 H 15 IN 6 O 6 Zn (3): C, 30.27; H, 2.72; N, 15.13.Found: C, 30.24; H, 2.68; N, 15.11%. IR data (cm 21 ): 3433m, 1612vs, 1551m, 1439m, 1372s, 1280m, 1209w, 1127m, 1066w, 1012w, 992m, 928w, 771w, 730w, 659w, 579w, 526w, 423w. | [] | [] | ["{[Zn(bte)(NO 2 -1,3-bdc)]?3H 2 O} n", "C 14 H 17 N 7 O 9 Zn"] | ["NO 2 -1,3-H 2 bdc--0.106 g, 0.5 mmol"] | [] | ["bte--not available"] | [] | ["one week"] | []
cg200465f | Synthesis of [Cd(SO 4 )(NioxH 2 )(bpe)] n (4). NioxH 2 (0.028 g, 0.2 mmol) and bpe (0.019 g, 0.1 mmol) were dissolved upon heating in the mixture CH 3 OH:DMF (3:1, 40 mL). To the hot solution, 3CdSO 4 3 8H 2 O (0.026 g, 0.033 mmol) dissolved in water (20 mL) was added. | [] | [] | ["[Cd(SO 4 )(NioxH 2 )(bpe)] n"] | ["3CdSO 4 3 8H 2 O--0.026 g, 0.033 mmol"] | [] | ["NioxH 2--0.028 g, 0.2 mmol", "bpe--0.019 g, 0.1 mmol"] | [] | [] | ["CH 3 OH:DMF--3:1, 40 mL", "water--20 mL"]
j.poly.2012.05.028 | Yield: 45%. m.p. 231–232 °C.1 H NMR (CDCl 3 ): d: 7.26–9.67(m, 8H, pyridine); Anal. Calc. for C 13 H 8 N 6 S: C, 55.70; H, 2.88; N, 29.98; Found: C, 55.64; H, 2.93; N, 28.95%. IR (cm 1 , KBr pellets): 3030m, 2894w, 2433w, 1942w, 1698w, 1629w, 1595s, 1571s, 1523s, 1510s, 1486s, 1470s, 1455s, 1409s, 1379s, 1332m, 1310m, 1278s, 1248s, 1220m, 1191s, 1119m, 1095m, 1066m, 1028m, 979s, 962s, 825s, 807s, 723m, 703s, 692s, 653s, 614s, 600s, 497m, 408m.N NN N S N N NN N S N NN N S N N N NN N S N L 1 L 2 L 3 L 4 Chart 1.L 1 L 2 L 3 , L 4 R N NN NH 2 SH benzoic acid / POCl 3 nicotinic acid / POCl 3 isonicotinic acid / POCl 3 (a) L 1 ,L 2 ,L 3 : R= L 4 : R= N Chart 2. | [] | [] | ["C 13 H 8 N 6 S"] | [] | [] | [] | [] | [] | []
b806502k | Synthesis of [LaCu(NIPH) 2 (HNIPH)(H 2 O) 2 ]·2H 2 O(4). The synthesis of 4 was similar to the above description for 1 except that the reaction temperature was 120 ◦ C. The sky blue blockshaped crystals were obtained. The yield was 65% based on La.Elemental analysis calcd (%) for C 24 H 18 N 3 O 22 CuLa (902.86): C 31.93, H 1.99, N 4.65%. Found (%): C 32.16, H 1.84, N 4.53. IR data (KBr, cm -1 ): 3477 (m), 3103 (w), 1696 (m), 1627 (s), 1606 (vs), 1543 (s), 1456 (m), 1377 (s), 1346 (s), 1271 (w), 1193 (w), 1090 (w), 923 (w), 784 (m), 731 (m), 539 (w). | [] | [] | ["[LaCu(NIPH) 2 (HNIPH)(H 2 O) 2 ]·2H 2 O", "C 24 H 18 N 3 O 22 CuLa"] | ["NaN--NaN"] | [] | ["NIPH--NaN", "HNIPH--NaN"] | ["120 \nC "] | [] | ["NaN--NaN"]
j.jssc.2014.04.017 | 2.3.4. Synthesis of [Zn 2 (344-pytpy) 2 (sfdb) 2 ] n  1.5n(H 2 O) (4) This compound was prepared in a similar procedure as 2,by using H 2 sfdb (0.0300 g, 0.1 mmol) in place of H 2 ox and adjust the pH value of the mixture to 6.0. The colorless crystals of 4 were obtained, washed with distilled water (5 mL), and dried in air to give 0.0709 g (yield 51.1% based on Zn). Anal. calcd. (%) for C 68 H 47 N 8 O 13.5 S 2 Zn 2 : C, 58.88; H, 3.42; N, 8.08. found: C, 58.66; H, 3.58; N, 8.68. IR (KBr, cm  1 ): 3588 (m), 3393 (w), 3078 (s), 1608 (m) 1547 (m), 1491 (s), 1408 (w), 1326 (s), 1300 (s), 1169 (s), 1137 (s), 1102 (s), 1069 (s), 1017 (s), 866 (s), 823 (w), 780 (s), 739 (m), 694 (s), 583 (s), 505 (m). | [] | [] | ["[Zn 2 (344-pytpy) 2 (sfdb) 2 ] n  1.5n(H 2 O)", "C 68 H 47 N 8 O 13.5 S 2 Zn 2"] | [] | [] | ["H 2 sfdb--0.0300 g, 0.1 mmol"] | [] | [] | []
acsami.0c13094 | Synthesis of {[Mn 2 (oxdz) 2 (tphn)(H 2 O)]·CH 3 OH} n (2). In a 25 mL round-bottom flask, an aqueous solution of 0.1 mmol of Na 2 oxdz (a clear solution containing 8 mg of NaOH and 31 mg of H 2 oxdz in 3 mL water) was added to a 5 mL methanolic solution of 0.05 mmol of tphn (24 mg) to get a pale-yellow clear solution. To this solution, a 2 mL aqueous solution containing 0.1 mmol of Mn(OAc) 2 ·4H 2 O (24.5 mg) was added while stirring the reaction mixture. Immediately upon addition of the metal salt, a dense white precipitate started to appear, which gradually increased over time. The reaction mixture was continued to stir for another 4 h at 28 °C. The resultant solid was filtered, washed with water (3 x 5 mL) and then with methanol (3 x 5 mL), and air-dried. Yield: 50 mg (84%), based on the metal salt. Anal. Calcd. for C 63 H 58 Mn 2 N 10 O 12 (MW 1257.07): Calc. %C, 59.02; %H, 4.79; %N, 11.47 and Found: %C, 58.54; %H, 4.72; %N, 11.31. Selected FTIR peaks (KBr, cm -1 ): 3406 (br), 3250 (br), 1606 (s), 1572(s), 1544 (s), 1380 (s), 1016 (m), 872 (w), 794 (m), 732 (s). | [] | [] | ["{[Mn 2 (oxdz) 2 (tphn)(H 2 O)]·CH 3 OH} n", "C 63 H 58 Mn 2 N 10 O 12"] | ["Mn(OAc) 2 ·4H 2 O--0.1 mmol (24.5 mg)"] | [] | ["Na 2 oxdz--0.1 mmol (8 mg NaOH, 31 mg H 2 oxdz)", "tphn--0.05 mmol (24 mg)"] | ["28 °C"] | ["4 h"] | ["water--3 mL", "methanol--5 mL"]
ic9019553 | Synthesis of [Cd 2 (L)(bpy)(H 2 O)] 3 0.5EtOH 3 2H 2 O (6). To 10 mL of an ethanol-water [1:4 (v/v)] solution was added Cd(CH 3 COO) 2 3 2H 2 O (53.3 mg, 0.20 mmol), bpy (31.2 mg, 0.20 mmol), and H 4 L (25.4 mg, 0.10 mmol) with stirring at room temperature. After a few minutes, the cloudy solution was sealed in a Teflon reactor (15 mL), which was heated at 170 °C for 3 days and then cooled to room temperature at 10 °C 3 h -1 . | [] | [] | ["[Cd 2 (L)(bpy)(H 2 O)] 3 0.5EtOH 3 2H 2 O", "NaN"] | ["Cd(CH 3 COO) 2 3 2H 2 O--53.3 mg, 0.20 mmol"] | [] | ["bpy--31.2 mg, 0.20 mmol", "H 4 L--25.4 mg, 0.10 mmol"] | ["170 °C"] | ["3 days"] | ["ethanol-water [1:4 (v/v)] solution--10 mL"]
s11243-011-9546-3 | Preparation of compound 1 bulk-modiﬁed carbon paste electrode (1-CPE) The 1-CPE was obtained as follows: complex 1 (0.034 g) and graphite powder (0.5 g) were ground together with an agate mortar and pestle for approximately 30 min to achieve an even, dry mixture. Parafﬁn oil (1.1 mL) was added, and the mixture was stirred with a glass rod; then the homogenized mixture was used to pack 3-mm inner diameter glass tubes to a length of 0.6 cm. The electrical contact was established with a copper stick, and the surface of the 1-CPE was wiped with weighing paper. | [] | [] | ["compound 1"] | [] | [] | [] | [] | [] | []
c2ce25913c | UCY-3/X (X = chloroform, benzene, toluene): Single crystals of UCY-3?DMF?14H 2 O (0.025 g, 0.018 mmol) and the solvent X (5 mL) were mixed in a 23 mL Teflon-lined stainless steel autoclave. The autoclave was sealed and placed in an oven operated at 50 uC. It remained undisturbed at this temperature for 3 days and then was allowed to cool at room temperature.For the collection of the single crystal X-ray diffraction data, suitable crystals were picked directly from the mother liquor in order to prevent loss of lattice solvents and crystallinity. UCY-3/ Dry was prepared after drying single—crystals of UCY-3/ chloroform in the atmosphere. | [] | [] | ["UCY-3/X"] | [] | [] | [] | ["50 \tC"] | ["3 days"] | ["chloroform--5 mL", "benzene--5 mL", "toluene--5 mL"]
j.poly.2010.12.027 | 2.3.3. Synthesis of [Cd(L3)(H 2 O) 3 ]5.25H 2 O(3) The preparation of 3 was similar to that of 1 except that CdCl 2 2.5H 2 O was used instead of NiCl 2 6H 2 O. Colorless crystals of 3 were obtained. Yield: 72%. Anal. Calc. for C 22 H 34.5 CdN 2 O 12.25 (M r = 635.42): C, 41.58; H, 5.47; N, 4.41. Found: C, 41.54; H, 5.40; N, 4.36%. IR data (KBr, cm 1 ): 3427 (w), 2465 (m), 2362 (w), 1799 (m), 1676 (w), 1604 (w), 1513 (w), 1392 (w), 852 (s), 717 (s).2.3.4. Synthesis of [Ag(L1)(H 2 O)]0.5(L3) (4) A mixture of H 2 L3 (0.076 g, 0.20 mmol) and Ag 2 CO 3 (0.055 g, 0.20 mmol) in methanol (15 mL) was stirred for 10 min at room temperature, then L1 (0.038 g, 0.20 mmol) was added to the solution with constant stirring for 30 min and the precipitate was obtained. The precipitate was dissolved by dropwise addition of an aqueous solution of NH 3 (14 M). Colorless crystals of 4 were obtained by slow evaporation of the ammoniacal solution at room temperature. Yield: 49%. Anal. Calc. for C 21 H 25 AgN 5 O 3 (M r = 503.32): C, 50.11; H, 5.01; N, 13.91. Found: C, 49.95; H, 4.90; N, 13.82%. IR data (KBr, cm 1 ): 3845 (w), 3758 (w), 3723 (w), 3621 (w), 3273 (m), 3123 (m), 3043 (w), 2941 (w), 2898 (w), 2859 (w), 1894 (w), 1820 (w), 1688 (w), 1564 (s), 1520 (m), 1478 (w), 1447 (m), 1380 (s), 1317 (m), 1283 (w), 1251 (w), 1112 (m), 1087 (w), 1030 (w), 985 (m), 946 (w), 908 (w), 867 (w), 823 (w), 759 (w), 730 (w), 652 (m), 626 (w). | [] | [] | ["[Cd(L3)(H 2 O) 3 ]\n5.25H 2 O", "[Ag(L1)(H 2 O)]\n0.5(L3)"] | ["CdCl 2 \n2.5H 2 O--NaN", "Ag 2 CO 3--0.055 g, 0.20 mmol"] | [] | ["H 2 L3--0.076 g, 0.20 mmol", "L1--0.038 g, 0.20 mmol"] | [] | [] | ["methanol--15 mL", "aqueous solution of NH 3 (14 M)--NaN"]
c5ra04381f | Preparation of compounds 1–5 {[Cd(abtz) 2 (H 2 O) 2 ]$(ClO 4 ) 2 $H 2 O} n (1). A mixture of Cd(ClO 4 ) 2 $6H 2 O (20.9 mg, 0.05 mmol) and abtz (17.4 mg, 0.1 mmol) was stirred for 0.5 h in H 2 O (5 mL) and CH 3 OH (5 mL).Upon slow evaporation of the ltrate at room temperature for two weeks, well-shaped colorless crystals suitable for X-ray diﬀraction were obtained. Yield: 69% based on abtz. | ["room temperature"] | ["two weeks"] | ["[Cd(abtz) 2 (H 2 O) 2 ]$(ClO 4 ) 2 $H 2 O"] | ["Cd(ClO 4 ) 2 $6H 2 O--20.9 mg, 0.05 mmol"] | [] | ["abtz--17.4 mg, 0.1 mmol"] | [] | ["0.5 h"] | ["H 2 O--5 mL", "CH 3 OH--5 mL"]
acs.cgd.7b00504 | Synthesis of NNU-15(Tb). A mixture of Tb(NO 3 )·4H 2 O (4 mg, 0.0096 mmol) and H 2 L (5 mg, 0.0107 mmol) in DMF (3 mL) and H 2 O (0.5 mL) was added with 1 M HNO 3 (0.1 mL). Then the solution was transferred to glass vial and reacted at 85 ° C for 3 days. | [] | [] | ["NNU-15(Tb)"] | ["Tb(NO 3 )·4H 2 O--4 mg, 0.0096 mmol"] | ["HNO 3--1 M, 0.1 mL"] | ["H 2 L--5 mg, 0.0107 mmol"] | ["85 ° C"] | ["3 days"] | ["DMF--3 mL", "H 2 O--0.5 mL"]
cg400680r | Synthesis of [Cu 3 (Htrb)(L2) 2 (H 2 O) 2 ]·8H 2 O (5). 5 was isolated by the similar method to that of compound 4, where CdCl 2 ·2.5H 2 O (22.8 mg, 0.1 mmol) was replaced by CuCl 2 ·2H 2 O (17 mg, 0.1 mmol). | [] | [] | ["[Cu 3 (Htrb)(L2) 2 (H 2 O) 2 ]·8H 2 O"] | ["CuCl 2 ·2H 2 O--17 mg, 0.1 mmol"] | [] | [] | [] | [] | []
ic0616028 | Synthesis of [Cu 5 I 5 (ptp) 2 ] (2). A mixture of CuI (0.095 g, 0.5 mmol) and dtdp (0.052 g, 0.25 mmol) in a MeCN solution was stirred for 15 min in air and then transferred to and sealed in a 25-mL Teflon reactor, which was heated in an oven to 160 °C for 80 h. After 15 h of gradual cooling to room temperature, black block crystals were obtained and then filtered, washed, and dried in air (yield ca. 35%). Elem anal. Calcd for C 20 H 16 Cu 5 I 5 N 4 S 2 :C, 18.08; H, 1.21; N, 4.22; S, 4.83. Found: C, 17.97; H, 1.20; N, 4.22; S, 4.88. IR (KBr, cm -1 ): 3432(w), 3045(w), 1616(vs), 1585(vs), 1492(w), 1465(s), 1411(w), 1280(m), 1212(m), 1106(vs), 1062(w), 814(m), 780(w), 556(w), 496(m). | [] | ["15 h"] | ["[Cu 5 I 5 (ptp) 2 ]"] | ["CuI--0.095 g, 0.5 mmol"] | [] | ["dtdp--0.052 g, 0.25 mmol"] | ["160 \n°C"] | ["80 h"] | ["MeCN--solution"]
c1ce05020f | Preparation of [Cu 4 I 5 (DABCOH + )CH 3 CN] (1) A mixture of CuI (0.50 mmol, 0.095 g), NaHSO 3 (2.00 mmol, 0.208 g), La(NO 3 ) 3 $6H 2 O (0.33 mmol, 0.143 g), DABCO$6H 2 O (1.00 mmol, 0.220 g), H 2 O (5 mL) and CH 3 CN (5 mL) in a 15 mL Teﬂon reactor was heated to 110  C for 4 d and then cooled to room temperature. The initial and ﬁnal pH values of the reaction media are both close to 6.0. Colourless block crystals were obtained in 57.6% yield (based on Cu) after washing with distilled water and drying in air. Anal. calcd (%) for 1: C 9.21, H 1.55, N 4.03. Found: C 9.19, H 1.56, N 4.00%. IR (KBr, cm 1 ): 3448(m), 3052(m), 2919(s), 2265(w), 1630(m), 1461(w), 1392(w), 1312(m), 1231(m), 833(s), 804(s), 608(w). | [] | [] | ["[Cu 4 I 5 (DABCOH + )CH 3 CN]", "1"] | ["CuI--0.50 mmol, 0.095 g"] | [] | ["DABCO$6H 2 O--1.00 mmol, 0.220 g"] | ["110 \nC"] | ["4 d"] | ["H 2 O--5 mL", "CH 3 CN--5 mL"]
cg800661g | [Zn(O 2 C(CH 2 ) 4 Fc) 2 (H 2 O) 2 (4,4′-bpy)] n (5). A methanol solution (2 mL) of Fc(CH 2 ) 4 CO 2 Na (0.04 mmol) was added into 2 mL aqueous solution of Zn(NO 3 ) 2 · 6H 2 O (0.02 mmol), then 2 mL methanol solution of 4,4′-bpy (0.02 mmol) was added dropwise to the above mixture. | [] | [] | ["[Zn(O 2 C(CH 2 ) 4 Fc) 2 (H 2 O) 2 (4,4′-bpy)] n", "NaN"] | ["Zn(NO 3 ) 2 \n6H 2 O--0.02 mmol"] | [] | ["Fc(CH 2 ) 4 CO 2 Na--0.04 mmol", "4,4′-bpy--0.02 mmol"] | [] | [] | ["methanol solution--2 mL", "aqueous solution--2 mL"]
cg501629n | [{tBu 2 Sn(cis-e,a-1,4-chdca)} n ](8). A U-shaped glass tube equipped with a ceramic membrane ﬁlter disc was ﬁlled with a solution of cis-e,a1,4-cyclohexanedicarboxylic acid (0.050 g, 0.29 mmol) and KOH (0.033 g, 0.58 mmol) in ethanol (8 mL) at one side and a solution of di-tert-butyltin dichloride (0.088 g, 0.29 mmol) dissolved in ethanol (8 mL) at the other side. After 1 week crystals suitable for single-crystal X-ray diﬀraction analysis had formed. Yield: 0.046 g (39%). Mp 265− 267 °C. IR (KBr): v  = 2933 (m), 2857 (m), 1600 (s), 1458 (m), 1397 (s), 1343 (m), 1283 (w), 1242 (m), 1199 (w), 1158 (m), 1031 (w), 938 (w), 851 (w), 711 (m), 711(w), 609 (m), 549 (m) cm −1 .MS (FAB + ): m/z (%) = 807 ([M dimer +H] + , 7), 749 ([M dimer − tBu] + , 10), 404 ([M monomer +H] + , 5), 346 ([M monomer − tBu] + , 15), 289 (100). | [] | [] | ["tBu 2 Sn(cis-e,a-1,4-chdca)"] | ["di-tert-butyltin dichloride--0.088 g, 0.29 mmol"] | [] | ["cis-e,a1,4-cyclohexanedicarboxylic acid--0.050 g, 0.29 mmol", "KOH--0.033 g, 0.58 mmol"] | [] | ["1 week"] | ["ethanol--8 mL"]
j.ica.2008.10.034 | Cu(OAc) 2 (2-amp) 1/2 (4): for magnetic study, was prepared according to the described method [3].2.2.5. Cu(HCOO) 2 (2-amp) 1/2 (5) and Cu(HCOO) 2 (2-amp) 2  H 2 O(7) To a solution of 2-(aminomethyl)pyridine (0.052 ml, 0.5 mmol for 5) (0.21 ml, 2 mmol for 7) in acetonitrile (30 ml), Cu(HCOO) 2  4H 2 O (0.226 g, 1 mmol) was added. The suspension was stirred for 1 h in ultrasound bath and overnight in a magnetic stirrer. In both cases, the blue precipitate formed was ﬁltered off, washed with acetonitrile and dried in vacuo over CaCl 2 .Cu(HCOO) 2 (2-amp) 1/2 (5): Yield: 0.159 g, 76%. Anal. Calc. for C 5 H 6 CuNO 4 (207.65): C, 28.92; H, 2.91; N, 6.75. Found: C, 28.37; H, 3.32; N, 7.14%. | [] | ["overnight"] | ["Cu(HCOO) 2 (2-amp) 1/2"] | ["Cu(HCOO) 2  4H 2 O--0.226 g, 1 mmol"] | [] | ["2-(aminomethyl)pyridine--0.052 ml, 0.5 mmol"] | [] | [] | ["acetonitrile--30 ml"]
j.jorganchem.2005.03.040 | 3.2.6. (n-Bu) 2 Sn[S(C 6 H 4 CO 2 H)] 2 (6) The synthesis procedure was the same as 1 . 4-Sulfanylbenzoic acid (0.308 g, 2 mmol), sodium ethoxide (0.136 g, 2 mmol) and (n-Bu) 2 SnCl 2 (0.304 g, 1 mmol), reaction time 12 h, temperature 40 C. Recrystallized from ether–petroleum. Colorless crystal was formed.Yield: 83%. m.p. 128–130 C. Anal. Calc. for C 22 H 28 O 4 S 2 Sn: C, 49.00; H, 5.23. Found: C, 48.95; H, 5.25%.1 H NMR (CDCl 3 , ppm): d 10.46 (s, 2H) 7.20– 7.37 (m, 8H), 0.86–2.12 (m, 18H). IR (KBr, cm 1 ): 2955, 1715, 550, 525, 315. | [] | [] | ["(n-Bu) 2 Sn[S(C 6 H 4 CO 2 H)] 2", "C 22 H 28 O 4 S 2 Sn"] | ["(n-Bu) 2 SnCl 2--0.304 g, 1 mmol"] | [] | ["4-Sulfanylbenzoic acid--0.308 g, 2 mmol", "sodium ethoxide--0.136 g, 2 mmol"] | ["40 C"] | ["12 h"] | []
c7ce02105d | Synthesis General. All reagents were purchased from commercial sources and used without further purification. Compound 2 (25,26,27,28-tetrakisĳ(carboxyl)methylenethio]-5,11,17,23-tetratert-butyl-2,8,14,20-tetrathiacalixĳ4]arene) in the 1,3-alternate conformation was prepared following a reported procedure.26 Crystallization conditions 4-Zn 2 ĲPy) 4 . In a crystallization tube (length 20 cm, diameter 4 mm), a pyridine solution (1 ml) of 4 (5 mg, 0.005 mmol) was carefully layered with a Py/i-PrOH mixture (1 ml, 1/1).Then a MeOH solution (1 ml) containing ZnĲOAc) 2 ·2H 2 O (2.2 mg, 0.01 mmol) was added. Upon slow diffusion at room temperature, colourless crystals suitable for X-ray analysis were obtained after ca. a week. Formula: C 76.50 H 82.50 N 5.50 O 8.75 S 8 Zn 2 , anal. calcd.: C, 57.12%; H, 5.19%; N, 4.81%; found: C, 56.95%; H, 5.28%; N, 4.96%.4-Co 2 ĲPy) 6 ĲH 2 O) 2 . In a crystallization tube (length 20 cm, diameter 4 mm), a pyridine solution (1 ml) of 4 (5 mg, 0.005 mmol) was carefully layered with a Py/MeOH mixture (1 ml, 1/1). Then a MeOH solution (1 ml) containing CoĲOAc) 2 ·4H 2 O (2.4 mg, 0.01 mmol) was added. Upon slow diffusion at room temperature, pale pink crystals suitable for X-ray analysis were obtained after ca. 2 weeks. Formula: C 81 H 98 Co 2 N 6 O 13 S 8 , anal. calcd.: C, 55.98%; H, 5.68%; N, 4.84%; found: C, 56.12%; H, 5.72%; N, 4.89%. | [] | [] | ["C 76.50 H 82.50 N 5.50 O 8.75 S 8 Zn 2", "C 81 H 98 Co 2 N 6 O 13 S 8"] | ["ZnĲOAc) 2 \b2H 2 O--2.2 mg, 0.01 mmol", "CoĲOAc) 2 \b4H 2 O--2.4 mg, 0.01 mmol"] | [] | ["25,26,27,28-tetrakisĳ(carboxyl)methylenethio]-5,11,17,23-tetratert-butyl-2,8,14,20-tetrathiacalixĳ4]arene--5 mg, 0.005 mmol"] | [] | [] | ["pyridine--1 ml", "Py/i-PrOH mixture--1 ml, 1/1", "MeOH--1 ml", "Py/MeOH mixture--1 ml, 1/1"]
00958972.2016.1216106 | 2.2.4. Synthesis of [Co(cpa)(H 2 O)] n (4) Complex 4 was obtained by a procedure similar to that used for preparation of 2 except for using CoCl 2 ·6H 2 O (0.5mmol, 0.119g) instead of ZnCl 2 and the corresponding mixture was adjusted to pH 6.5. Red claviform-shaped crystals were isolated. Yield: 65mg (48% based on Co). Anal. Calcd for C 9 H 8 CoO 6 (%): C, 39.88; H, 2.97. Found: C, 39.82; H, 2.92. | [] | [] | ["[Co(cpa)(H 2 O)] n", "C 9 H 8 CoO 6"] | ["CoCl 2 ·6H 2 O--0.5 mmol, 0.119 g"] | [] | ["cpa--not specified"] | [] | [] | []
s0020-1693(99)00203-0 | 2 .2 . Preparation of [ Cu ( bipy ) I ](2) Solutions of CuI (20 mg, 0.11 mmol) in acetonitrile (5 cm 3 ) and 4,4%-bipyridine (33 mg, 0.21 mmol) in acetonitrile (5 cm 3 ) were mixed giving thick red plates of 2 (43 mg, 0.095 mmol, 86% yield). Anal. Calc. for C 10 H 8 N 2 CuI: C, 34.6; H, 2.3; N, 8.1. Found: C, 34.9; H, 2.3; N, 8.2%. | [] | [] | ["[Cu(bipy)I]"] | ["CuI--20 mg, 0.11 mmol"] | [] | ["4,4%-bipyridine--33 mg, 0.21 mmol"] | [] | [] | ["acetonitrile--5 cm3"]
j.jssc.2010.07.005 | 2.2.2. [Co(-tsgluO)(2,4 0 -bipy) 2 (H 2 O) 2 ] n  5nH 2 O(2) The same synthetic procedure as that for 1 was used except that Ni(NO 3 ) 2  6H 2 O was replaced by Co(NO 3 ) 2  6H 2 O, giving red block-shaped crystals of 2 in 70.3% yield based on Co. Anal. calcd. | [] | [] | ["[Co(-tsgluO)(2,4 0 -bipy) 2 (H 2 O) 2 ] n  5nH 2 O", "NaN"] | ["Co(NO 3 ) 2 ?6H 2 O--NaN"] | [] | ["-tsgluO--NaN", "2,4 0 -bipy--NaN"] | [] | [] | []
c3ce40941d | [UO 2 Cu(thftc)(bipy)(H 2 O)]?2H 2 O (4). UO 2 (NO 3 ) 2 ?6H 2 O (50 mg, 0.10 mmol), Cu(NO 3 ) 2 ?2.5H 2 O (23 mg, 0.10 mmol), 2,29-bipyridine (16 mg, 0.10 mmol), (2R,3R,4S,5S)-tetrahydrofurantetracarboxylic acid (25 mg, 0.10 mmol), and demineralized water (1.5 mL) were placed in a 10 mL tightly closed glass vessel and heated at 180 uC under autogenous pressure, giving light green crystals of complex 4 in low yield overnight. | [] | [] | ["[UO 2 Cu(thftc)(bipy)(H 2 O)] ?2H 2 O"] | ["UO 2 (NO 3 ) 2 ?6H 2 O--50 mg, 0.10 mmol", "Cu(NO 3 ) 2 ?2.5H 2 O--23 mg, 0.10 mmol"] | [] | ["2,29-bipyridine--16 mg, 0.10 mmol", "(2R,3R,4S,5S)-tetrahydrofurantetracarboxylic acid--25 mg, 0.10 mmol"] | ["180 uC"] | ["overnight"] | ["demineralized water--1.5 mL"]
cg100093n | Yield: 20.7 mg, 55%. Anal. Calc for CdCl 2 L 2 3 1.5CH 2 Cl 2 : C, 70.12; H, 6.84; N, 9.51%. Found: C, 70.23; H, 6.65; N, 9.24%. IR (KBr, cm -1 ): 2959, 2930, 2868, 1645 (ν CdN ), 1604, 1573, 1456, 1434, 1365, 1288, 1253, 1186, 1118, 1040, 882, 806, 710. | [] | [] | ["CdCl 2 L 2 3 1.5CH 2 Cl 2"] | [] | [] | [] | [] | [] | []
j.poly.2013.05.044 | 2.3.2. {[Ag 2 (L) 4 ][SO 4 ]2H 2 O} 1 (2) Prepared as described for 1 except Ag 2 SO 4 (0.31 g, 1.0 mmol) was used. Yield: 0.47 g (69% based on Ag). Mp 177 °C; Anal. Calc. | [] | [] | ["{[Ag 2 (L) 4 ][SO 4 ]·2H 2 O} n"] | ["Ag 2 SO 4--0.31 g, 1.0 mmol"] | [] | [] | [] | [] | []
ic0343307 | Synthesis of [Cd 3 L 2 (2,2′-bipy) 4 (H 2 O) 2 ]‚2H 2 O (2). Complex 2 was synthesized by a method similar to that used for complex 1. | [] | [] | ["[Cd 3 L 2 (2,2′-bipy) 4 (H 2 O) 2 ]‚2H 2 O"] | [] | [] | [] | [] | [] | []
c9ce00071b | Synthesis No attempts were made to optimise the yields of the reactions.Synthesis of polymorph a of di-µ 2 -chloridobis(isonicotinamide) copper(II), inicCuCla: CuCl 2 (0.0679 g, 0.505 mmol) was dissolved in 5 ml deionized water in a 30 ml vial. Six ml THF was carefully layered on top of the CuCl 2 solution to serve as a buffer solution. Isonicotinamide (0.1245 g, 1.019 mmol) was dissolved separately in 6 ml acetone with the aid of an ultrasonic bath, for 2 min at 20°C. The isonicotinamide solution was carefully added dropwise on top of the THF buffer solution. Some of the product precipitated out at the water and THF boundary as a blue precipitate. The vial was closed with a lid, and after two days fine blue crystals were harvested from the THF buffer layer. A blue, needle-like crystal was selected for the single crystal X-ray diffraction study. Powder X-ray diffraction indicated that the layering experiment resulted in both polymorphs of inicCuCl. A pure sample of inicCuCla employed in the magnetic analysis was obtained by combination of solutions of the reagents in ethanol at room temperature, which resulted in the immediate precipitation of inicCuCla exclusively. Elemental analysis of blue crystals: calculated: C: 38.06%, H: 3.19%, N: 14.79%; found: C: 37.39%, H: 3.02%, N: 15.04%. Yield: 76.8% Synthesis of polymorph b of di-µ 2 -chloridobis(isonicotinamide) copper(II), inicCuClb: CuCl 2 (0.1361 g, 1.012 mmol) was dissolved in 10 ml deionized water, and isonicotinamide (0.2514 g, 2.059 mmol) was dissolved in 25 ml deionized water. Both solutions were placed in an ultra-sonic bath, for five minutes at 50°C. The isonicotinamide solution was gravity filtered into a 250 ml beaker. The CuCl 2 solution was also gravity filtered into the same beaker. The combined solution was swirled, covered with Parafilm and left to crystalise at room temperature. After a few days small blue crystals started to form. A blue, needle-like crystal was mounted for the single crystal X-ray diffraction study. This experiment yielded crystals of inicCuClb exclusively. Elemental analysis: calculated: C: 38.06%, H: 3.19%, N: 14.79%; found: C: 38.30%, H: 3.20%, N: 14.50%. Yield: 96.7% Synthesis of polymorph a of di-µ 2 -bromidobis(isonicotinamide) copper(II), inicCuBra: CuBr 2 (0.1116 g, 1.016 mmol) was dissolved in 4 ml deionized water in a 30 ml vial. Four ml THF was carefully layered on top of the CuBr 2 solution as a buffer solution. Isonicotinamide (0.1241 g, 0.4997 mmol) was dissolved in 6 ml acetone with the aid of an ultrasonic bath, for 2 min at 20°C. The isonicotinamide solution was carefully layered on top of the THF buffer solution. The vial was closed with a lid and after three days green crystals were collected in the THF buffer layer. A green, needle-like crystal was mounted for the single X-ray diffraction study. Powder Xray diffraction indicated that a mixture of products were obtained from the layering experiment. Pure inicCuBra was obtained by mixing ethanolic solutions of the reagents at room temperature, which resulted in the immediate precipitation of inicCuBra exclusively. This sample was employed in the magnetic studies. Elemental analysis of green crystals: calculated: C: 30.82%, H: 2.59%, N: 11.98%; found: C: 30.22%, H: 2.63%, N: 12.14%. Yield: 21.0% Synthesis of polymorph b of di-µ 2 -bromidobis(isonicotinamide) copper(II), inicCuBrb: CuBr 2 (0.2241 g, 1.003 mmol) was dissolved in 10 ml water, and isonicotinamide (0.2514 g, 2.059 mmol) was dissolved in 30 ml water in a 150 ml beaker. Both solutions were placed in an ultra-sonic bath for five minutes at 50°C. The CuBr 2 solution was mixed with the isonicotinamide solution. The combined solution was swirled, covered with Parafilm and left to crystalize at room temperature. After a few days, green crystals started to form. A green, needle-like crystal was selected for the single crystal Xray diffraction study. Elemental analysis: calculated: C: 30.82%, H: 2.59%, N: 11.98%; found: C: 30.05%, H: 2.51%, N: 12.41%. Yield: 93.5% Synthesis of di-μ 2 -chlorido-bis(nicotinamide) copper(II), nicCuCl: Nicotinamide (0.1326 g, 1.086 mmol) was dissolved in 20 ml deionized water in a 35 ml vial. CuCl 2 (0.0706 g, 0.525 mmol) was dissolved separately in 10 ml deionized water. The CuCl 2 solution was added to the nicotinamide solution. The vial was covered with pierced Parafilm to allow for slow evaporation Page 2 of 20CrystEngComm CrystEngComm Accepted Manuscript Published on 20 February 2019. Downloaded by Webster University on 2/22/2019 2:39:18 PM. View Article Online DOI: 10.1039/C9CE00071B | [] | [] | ["di-µ2-chloridobis(isonicotinamide) copper(II) polymorph a", "di-µ2-chloridobis(isonicotinamide) copper(II) polymorph b", "di-µ2-bromidobis(isonicotinamide) copper(II) polymorph a", "di-µ2-bromidobis(isonicotinamide) copper(II) polymorph b", "di-μ2-chlorido-bis(nicotinamide) copper(II)"] | ["CuCl2--0.0679 g, 0.505 mmol", "CuCl2--0.1361 g, 1.012 mmol", "CuBr2--0.1116 g, 1.016 mmol", "CuBr2--0.2241 g, 1.003 mmol", "CuCl2--0.0706 g, 0.525 mmol"] | [] | ["isonicotinamide--0.1245 g, 1.019 mmol", "isonicotinamide--0.2514 g, 2.059 mmol", "isonicotinamide--0.1241 g, 0.4997 mmol", "isonicotinamide--0.2514 g, 2.059 mmol", "nicotinamide--0.1326 g, 1.086 mmol"] | ["20°C", "room temperature", "50°C", "room temperature", "not specified"] | ["2 days", "3 days", "a few days", "a few days", "not specified"] | ["deionized water--5 ml", "THF--6 ml", "acetone--6 ml", "ethanol--not specified", "water--10 ml", "water--25 ml", "water--4 ml", "water--10 ml", "water--30 ml", "deionized water--20 ml", "deionized water--10 ml"]
cg4014703 | Synthesis of [Zn(OH 2 ) 2 (L)(4,4′-azopy)·DEF] n (3). Ligand LH 2 (0.5 mmol, 0.36 g), Zn(NO 3 ) 2 ·6H 2 O (0.5 mmol, 0.15 g), and 4,4′-azopy (0.5 mmol, 0.09 g) were dissolved in a DEF/MeOH mixture (20 mL, 1:1). The solution was sealed in a 23 mL Teﬂon lined steel reaction vessel and heated to 75 °C for 96 h. The reaction vessel was then cooled at a rate of 2 °Ch −1 to room temperature yielding 0.328 g orange prisms (63% based on Zn). Elem. anal. calcd. for C 58 H 70 N 4 O 10 Zn·C 5 H 11 NO: C 65.81; H 7.10; N 6.09; found C 65.54; H 7.11; N 6.05%; IR/cm −1 (KBr): 3417(s), 2725(w), 2661(w), 1648(m), 1632(s), 1594(w), 1580(m), 1484(s), 1363(s), 1339(w), 1301(m), 1266(w), 12.6(m), 1195(m), 1169(w), 1125(m), 1098(w), 1055(m), 1028(w), 976(w), 941(w), m 917(w), 871(m), 845(w), 835(w), 818(w), 803(w), 767(w), 723(m), 694(w), 668(w), 632(w). | [] | [] | ["[Zn(OH 2 ) 2 (L)(4,4′-azopy)·DEF] n", "C 58 H 70 N 4 O 10 Zn·C 5 H 11 NO"] | ["Zn(NO 3 ) 2 \n6H 2 O--0.5 mmol, 0.15 g"] | [] | ["LH 2--0.5 mmol, 0.36 g", "4,4′-azopy--0.5 mmol, 0.09 g"] | ["75 \n°C"] | ["96 h"] | ["DEF/MeOH mixture--20 mL, 1:1"]
cg200903k | [Mn(phda)(bpa)(H 2 O)] n (5). Compound 5 was synthesized in a similar way as that described for compound 1 except that Mn(OAC) 2 3 4H 2 O was used instead of Zn(OAC) 2 3 2H 2 O. Colorless crystals were collected in a 41% yield. Elemental analysis calcd (%) for C 11 H 11 Mn 0.5 NO 2.5 : C 58.80, H 4.94, N 6.24 Found: C 58.65, H 4.88, N 6.32.Select IR (cm 1 ): 3175m, 1608m, 1573s, 1552s, 1501w, 1426m, 1399s, 1285m, 1216m, 1069m, 1013m, 924m, 876m, 817s, 726s, 661m.[Mn(phda)(dpe) 0.5 (H 2 O)] n (6). The mixtures of H 2 phda (0.1 mmol, 19.4 mg), dpe (0.1 mmol, 19.8 mg), Mn(OAC) 2 3 4H 2 O (0.1 mmol, 24.5 mg) N,N 0 -dimethylformamide (DMF, 2.0 mL), and H 2 O (6.0 mL) were placed in a 23 mL Teflon linear stainless steel reactor. The vessel was heated to 120 °C for 4 days, then cooled at 5 °Ch 1 to room temperature. Colorless crystals were obtained and crystals were filtered off, washed with water liquid, and dried under ambient conditions. Yield 61%. Elemental analysis calcd (%) for C 16 H 15 MnNO 5 : C 53.95, H 4.24, N 3.93 Found: C 54.01, H 4.27, N 3.96. Select IR (cm 1 ): 3368m, 1608m, 1562s, 1500w, 1450w, 1422m, 1398s, 1365s, 1294m, 1225m, 1164m, 1013m, 969m, 953m, 843m, 824s, 731s, 694s. | [] | [] | ["[Mn(phda)(bpa)(H 2 O)] n", "C 11 H 11 Mn 0.5 NO 2.5"] | ["Mn(OAC) 2 \n4H 2 O--NaN"] | [] | ["phda--NaN", "bpa--NaN"] | [] | ["NaN"] | []
acs.inorgchem.0c00845 | Preparation of [Co 3 (L) 2 (4-PTZ) 2 (H 2 O) 2 ] n (1a) and [Co 3 (L) 2 (4PTZ) 2 ] n (1b). The as-synthesized samples of 1 were soaked in DMF, and the solvent was changed three times per day for 3 d. The solvent exchange process was repeated with methanol for an additional 3 d.Subsequently, the compounds 1a and 1b were obtained by heating the samples under evacuation for 6 h at 80 and 120 °C, respectively. | [] | [] | ["[Co 3 (L) 2 (4-PTZ) 2 (H 2 O) 2 ] n", "[Co 3 (L) 2 (4PTZ) 2 ] n"] | [] | [] | ["L--not specified", "4-PTZ--not specified"] | ["80 °C", "120 °C"] | ["6 h"] | ["DMF--not specified", "methanol--not specified"]
c3dt53020e | [CdL 2 ]5.A solution of dabco (122 mg, 1 mmol) in water (3 mL) was added slowly to another aqueous solution (5 mL) containing Cd(CH 3 COO) 2 ·2H 2 O (267 mg, 1 mmol) and Na(dca) (178 mg, 2 mmol). 0.5 mL of 20% dilute H 2 SO 4 was added to acidify the solution to pH = 2. The mixture was stirred for 48 h, and then filtered. Colorless needle crystals of 5 were obtained after 1 day of slow evaporation from the filtrate. Yield: ca. 20% based on Cd( II). Anal. calcd for C 4 H 4 N 6 O 2 Cd 5: C 17.12, H 1.44, N 29.96. Found: C 17.45, H 1.53, N 29.88. IR (cm −1 ): 2212 s, 2176 s, 1650 s, 1575 m, 1530 m, 1405 s, 1385 s, 1224 w, 1114 w, 964 w, 765 w, 723 w, 573 w, 493 w.X-ray crystallography Data were collected with Mo-K α radiation (λ = 0.71073 Å) on a Siemens SMART CCD diﬀractometer for compounds 1, 2 and 4, and on a Rigaku R-AXIS RAPID IP diﬀractometer for compounds 3 and 5. With the SHELXTL program, the structures of compounds 1–5 were solved using direct methods. | [] | ["1 day"] | ["[CdL 2 ]5", "C 4 H 4 N 6 O 2 Cd 5"] | ["Cd(CH 3 COO) 2 ·2H 2 O--267 mg, 1 mmol"] | ["20% dilute H 2 SO 4--0.5 mL"] | ["dabco--122 mg, 1 mmol", "Na(dca)--178 mg, 2 mmol"] | [] | ["48 h"] | ["water--3 mL"]
j.poly.2008.04.005 | The ﬁnal ‘‘solution” was ﬁltered off and the light blue solution was layered with Et 2 O (60 ml). X-ray quality blue prismatic and purple needle-like crystals in an approximate ratio of 1:1 formed, which were separated manually and dried in air. X-ray crystallography revealed that blue prisms correspond to complex 3  0.5 MeCONH 2  0.75H 2 O and purple needles correspond to complex 4. | [] | [] | ["complex 3", "complex 4"] | [] | ["MeCONH 2--0.5", "H 2 O--0.75"] | [] | [] | [] | ["Et 2 O--60 ml"]
j.ica.2017.04.063 | glass bottle reactor, the reactor was heated at 100°C for 72 h and then cooled to room temperature. Light brown crystals of complex 1 were obtained. Yield: 28% (based on Iptp), Anal. Calcd for C 114 H 110 N 26 O 6 Cl 10 Mn 5 : C, 53.29; H, 4.32; N, 14.17%. Found： C, 53.75; H, 4.56; N, 13.78%. FT-IR (KBr pellets, cm -1 ): 3398, 1661, 1600, 1571, 1529, 1476, 1435, 1407, 1307, 1098, 1070, 1059, 1013, 963, 793, 657. 2.2.2. Synthesis of [(Iptp) 2 (tpa) 3 ·4DMF] n (2) A mixture of Mn(NO 3 ) 2 ·4H 2 O (0.3 mmol), Iptp (0.075 mmol), H2tpa (0.1 mmol) and 10 mL DMF were sealed in a Tef lon-lined reactor, the reactor was heated at 120°C for 72 h and then cooled to room temperature at a rate of 5°C h –1 . Dark brown crystals of complex 2 were obtained. Yield: 23% (based on Iptp), Anal. Calcd for C 84 H 74 Mn 3 N 14 O 16 : C, 59.33; H, 4.38; N, 11.53%. Found：C, 59.75; H, 3.97; N, 11.98%. FT-IR (KBr pellets, cm -1 ): 3372, 1507, 1474, 1372, 1309, 1246, 1163, 1123, 1069, 1015, 964, 834, 793, 752, 657, 524. 2.3. X-ray Crystallography Single-crystal X-ray diffraction measurements for 1 and 2 were collected on a Bruker SMART APEX-II CCD diffractometer equipped with a graphite-monochromated Mo-Kα radiation (λ = 0.71073 Å) at 296(2) K using an ω-φ scan mode. Absorption correction was applied by using the SADABS [21]. The structure was solved by direct methods and refined by full-matrix least-squares techniques on F2 with SHELX-97 package [22]. All non-hydrogen atoms were refined anisotropically and hydrogen atoms isotropically by full-matrix least-squares refinement. The detailed crystallographic data and structure refinement parameters of 1 and 2 are summarized in Table 1. Table 1 Crystallographic data for compound 1and 2 Compound 1 2 Formula C 114 H 110 N 26 O 6 Cl 10 Mn 5 C 84 H 74 Mn 3 N 14 O 16 Mr 2569.48 1700.39 Crystal system Triclinic Orthorhombic Space group P-1 Pnma Temperature (K) 293(2) 293(2) a (Ǻ) 14.267(3) 18.894(4) b (Ǻ) 15.834(3) 31.681(7) c (Ǻ) 16.068(3) 13.876(3) | [] | [] | ["C 114 H 110 N 26 O 6 Cl 10 Mn 5", "C 84 H 74 Mn 3 N 14 O 16"] | ["Mn(NO 3 ) 2 \n4H 2 O--0.3 mmol"] | [] | ["Iptp--0.075 mmol", "H2tpa--0.1 mmol"] | ["120°C"] | ["72 h"] | ["DMF--10 mL"]
ic5009736 | The almost pure green product was isolated in 50.0 mg yield (70%).Anal. Calcd for C 28 H 51 Cu 4 Mo 3 N 12 O 20.5 : C, 23.59; H, 3.61; N, 11.79. | [] | [] | ["C 28 H 51 Cu 4 Mo 3 N 12 O 20.5"] | ["NaN--NaN"] | [] | ["NaN--NaN"] | [] | [] | ["NaN--NaN"]
j.ica.2015.03.020 | 2.3. Synthesis of Cu[rac-N-aminoethyl-Asp] (2) Compound 2 was synthesized from a mixture of cuprous chloride (0.090 g, 0.9 mmol), fumaric acid (0.023 g, 0.2 mmol), ethylenediamine (0.06 mL, 0.9 mmol), and ethanol (1.0 mL), which was sealed in a Pyrex tube and heated to 100 °C for 68 h, followed by cooling to room temperature at 20 °C/h. The solution pH values before and after the reaction were 9 and 7, respectively. The product was ﬁltered, and dark blue plate-shaped crystals were found. The yield of the product, 2 was 15%, based on copper. The products are stable in air and water, and are insoluble in common solvents such as ethanol, DMF, acetone and THF, but soluble in HCl and HNO 3 . EDS analysis conﬁrmed the presence of Cu. The elemental analyses gave the following results: obsd. (wt%) (C, 30.30; N, 11.72; H, 4.16), calcd (wt%) (C, 30.32; N, 11.79; H, 4.24). IR (KBr): 3196m, 3137w, 2960w, 2906w, 1618s, 1572s, 1413w, 1375m, 1298w, 1267w, 1192w, 1147w, 1117w, 1064m, 1040w, 998w, 902w, 872m, 841w, 813w, 730w, 679w, 625m, 573m, 496w, 459w cm 1 .2.4. Synthesis of Cu[rac-N-aminopropyl-Asp] (3) Compound 3 was synthesized from a mixture of cuprous chloride (0.030 g, 0.3 mmol), fumaric acid (0.035 g, 0.3 mmol), 1,3diaminopropane (0.025 mL, 0.3 mmol), and H 2 O (1.0 mL), which was sealed in a Pyrex tube and heated to 100 °C for 68 h, followed by cooling to room temperature at 20 °C/h. The solution pH values before and after the reaction were 10 and 4, respectively. The product was ﬁltered, and blue polyhedral crystals with unidentiﬁed blue powder were found. The yield of the product, 3 was 15%, based on copper. The products were stable in air and water, and were insoluble in common solvents such as ethanol, DMF, acetone and THF but soluble in HCl and HNO 3 . EDS analysis conﬁrmed the presence of Cu. The elemental analyses gave the following results: Obsd. (wt%) (C, 33.40; N, 11.15; H, 4.09), calcd (C, 33.41; N, 11.13; H, 4.77). IR (KBr): 3309m, 3231w, 3147m, 2972w, 2935w, 2916w, 2853w, 1617s, 1561s, 1427m, 1404m, 1382w, 1327w, 1298w, 1256w, 1205w, 1145w, 1103w, 1081w, 1053w, 1025w, 919w, 884w, 839w, 697w, 618w, 571w, 482w, 435 cm 1 . | [] | [] | ["Cu[rac-N-aminoethyl-Asp] (2)", "Cu[rac-N-aminopropyl-Asp] (3)"] | ["cuprous chloride--0.090 g, 0.9 mmol", "cuprous chloride--0.030 g, 0.3 mmol"] | [] | ["fumaric acid--0.023 g, 0.2 mmol", "fumaric acid--0.035 g, 0.3 mmol", "ethylenediamine--0.06 mL, 0.9 mmol", "1,3diaminopropane--0.025 mL, 0.3 mmol"] | ["100 \nC"] | ["68 h"] | ["ethanol--1.0 mL", "DMF--10 mL", "H 2 O--1.0 mL"]
chem.200204260 | (5S)-2,2-Di-n-butyl-6-aza-1,3-dioxa-5-benzyl-2-stannabenzocyclononen-4one (5 h): Yellow solid, 94.2% yield; m.p. 145 ± 1478C; [a] 25 D 318.4 (c  0.10, EtOH); [a] 25 D  861.79 (c  0.094, MeOH, immediately after preparation); [a] 25 D 147.9 (c  0.094, MeOH, after 3 d); [a] 25 D 443.0 (c  0.105, CHCl 3 , immediately after preparation); [a] 25 D 454.8 (c  0.105, CHCl 3 , after 3 d); 1 H NMR (400 MHz, CDCl 3 ): d  7.49 (brs, 1H; H-7), 7.36 (dd, J o  8.4, 7.3 Hz, 1 H; H-11), 7.22 (m, 5H; H-16, H-17, H-18), 6.76 (d, J o  7.3 Hz, 1H; H-13), 6.73 (br d, J o  8.4 Hz, 1H; H-10), 6.62 (t, J o  7.3 Hz, 1 H; H-12), 4.17 (dd, J  8.8, 3.3 Hz, 1 H; H-5), 3.50 (dd, J  13.9, 3.3 Hz; H-14a), 3.03 (dd, J  13.9, 9.2 Hz; H-14 b), 1.65 (m, 2 H; H-ba), 1.47 (m, 2H; H-aa), 1.43 (m, 2H; H-bb), 1.37 (m, 2H; H-ga), 1.34 (m, 2H; H-ab), 1.22 (m, 2H; H-gb), 0.91 (t, J  7.3 Hz, 3H; H-da), 0.77 (t, J  7.3 Hz, 3H; H-db); 13 C NMR (100.5 MHz, CDCl 3 ): d  173.2 (C-4), 172.5 (C-7), 169.4 (C-9), 137.7 (C-11), 135.4 (C-13), 135.2 (C-15), 130.3 (C-17), 129.0 (C-16), 127.5 (C-18), 122.5 (C-10), 117.1 (C-12), 116.8 (C-8), 69.9 (C5), 41.9 (C-14), 27.1 (C-ba), 26.9 (C-bb), 26.7 (C-ga), 26.5 (C-gb), 21.8 (Caa), 21.6 (C-ab), 13.6 (C-da), 13.5 (C-db); IR (KBr): nÄ  2956, 2924, 2870, 2852, 2670, 1616, 1540, 1470, 1444, 540 cm 1 ;MS:m/z (%): 457 (33) [M  ( 120 Sn)  CO 2 ], 455 (25) [M  ( 118 Sn)  CO 2 ], 453 (14) [M  ( 116 Sn)  CO 2 ], 444 (13), 442 (9), 440 (5), 388 (20), 386 (15), 384 (8), 344 (100), 342 (77), 340 (44), 238 (19), 236 (13), 234 (5), 225 (8), 223 (5), 221 (2), 91 (5); elemental analysis calcd (%) for C 24 H 31 NO 3 Sn: C 57.63, H 6.25, N 2.80; [33] found: C 57.80, H 6.28, N 2.90. | [] | [] | ["(5S)-2,2-Di-n-butyl-6-aza-1,3-dioxa-5-benzyl-2-stannabenzocyclononen-4one", "C 24 H 31 NO 3 Sn"] | [] | [] | [] | [] | [] | []
acs.inorgchem.5b02075 | Synthesis of 2,4,6-Tris(diphenylphosphino)-1,3,5-triazine, [C 3 N 3 (PPh 2 ) 3 ] (1).35 To a solution of cyanuric chloride (3.5 g, 19.14 mmol) in tetrahydrofuran (30 mL) was added a solution of trimethylsilyldiphenylphosphine (16.3 g, 63.15 mmol) in the same solvent (40 mL) at 0 °C. The reaction mixture was stirred for 2 h at room temperature. The solvent and trimethylsilyl chloride formed were removed under reduced pressure. The white sticky solid was triturated with dry ethanol to obtain pure 1 as a white solid. Yield: 59% (7.2 g). | [] | [] | ["2,4,6-Tris(diphenylphosphino)-1,3,5-triazine, [C 3 N 3 (PPh 2 ) 3 ] (1).35"] | ["cyanuric chloride--3.5 g, 19.14 mmol", "trimethylsilyldiphenylphosphine--16.3 g, 63.15 mmol"] | [] | [] | ["room temperature"] | ["2 h"] | ["tetrahydrofuran--30 mL"]
ic061540l | Synthesis of K 2 [(W 3 S 7 (C 2 O 4 ) 3 ) 4 Th 2 (OH) 2 (H 2 O) 10 ]‚14.33H 2 O (III). The synthesis is the same as that described above. A solution of K 2 [W 3 S 7 (C 2 O 4 ) 3 ]‚0.5KBr‚5H 2 O (50 mg, 0.04 mmol) in 10 mL of H 2 O was added to 8 mL of a 0.005 M solution of ThCl 4 ‚8H 2 O (0.04 mmol). Yield: 15 mg (29%). Anal. Calcd for C 24 H 22 O 60 K 2 S 28 Th 2 W 12 ‚14H 2 O: C, 5.58; H, 0.98. Found: C, 5.46; H, 1.14. IR (KBr, 4000-400 cm -1 ): 3420 s, 2928 w, 1704 s, 1668 s, 1468 vw, 1421 vw, 1373 s, 1272 vw, 1221 vw, 1134 vw, 1041 vw, 911 w, 799 m, 603 vw, 542 m, 482 w. | [] | [] | ["K 2 [(W 3 S 7 (C 2 O 4 ) 3 ) 4 Th 2 (OH) 2 (H 2 O) 10 ]‚14.33H 2 O", "C 24 H 22 O 60 K 2 S 28 Th 2 W 12 ‚14H 2 O"] | ["ThCl 4 \",8H 2 O--0.04 mmol"] | [] | ["K 2 [W 3 S 7 (C 2 O 4 ) 3 ]‚0.5KBr‚5H 2 O--50 mg, 0.04 mmol"] | [] | [] | ["H 2 O--10 mL"]
acs.inorgchem.7b00074 | mmol) and H 2 obb (30 mg, 0.12 mmol) were mixed in 5 mL of water and then added to an aqueous solution of sodium hydroxide (0.01 mol/L, 1 mL). Followed by the same synthesis processes of IAM16−3, the colorless and transparent sheet crystals of IAM16 −4 were obtained in 53.9% yield based on H 2 obb. Anal. Calcd (%) for Tb 4 O 40 C 84 H 68 :C, 43.17; O, 26.72; H, 2.83. Found: C, 43.38; O, 27.07; H, 2.97. FT-IR for IAM16−4 (v/cm −1 ): 3360(bs), 3051(bs), 2341(w), 1590(s), 1518(s), 1497(s), 1391(vs), 1299(w), 1252(s), 1202(shoulder, w), 1158(m), 1096(m), 1010(w), 877(m), 859(m), 805(w), 783(s), 760(m), 711(w), 693(w), 649(w), 622(m), 546(m), 510(m), 485(m), 412(w).Synthesis of {[Dy 4 (obb) 6 (H 2 O) 9 ]·(H 2 O)} ∞ (IAM16−5). Dy(NO 3 ) 3 · 6H 2 O (30.12 mg, 0.066 mmol), Ce(NO 3 ) 3 ·6H 2 O (28.66 mg, 0.066 mmol), and H 2 obb (30 mg, 0.12 mmol) were mixed in 5 mL of water and added to an aqueous solution of sodium hydroxide (0.01 mol/L, 1 mL). Followed by the same synthesis process of IAM16−3, the colorless and transparent sheet crystals of IAM16−5 were obtained in 64.6% yield based on H 2 obb. Anal. Calcd (%) for Dy 4 O 40 C 84 H 68 : Dy 4 O 40 C 84 H 68 : C, 42.91; O, 26.56; H, 2.81. Found: C, 42.79; O, 27.01; H, 2.79. FT-IR for IAM16−5 (v/cm −1 ): 3360(bs), 3051(bs), 2341(w), 1590(s), 1518(s), 1497(s), 1391(vs), 1299(w), 1252(s), 1202(shoulder, w), 1158(m), 1096(m), 1010(w), 877(m), 859(m), 805(w), 783(s), 760(m), 711(w), 693(w), 649(w), 622(m), 546(m), 510(m), 485(m), 412(w). | [] | [] | ["{[Dy4(obb)6(H2O)9]·(H2O)}∞ (IAM16−5)", "Dy4O40C84H68"] | ["Dy(NO3)3·6H2O--30.12 mg, 0.066 mmol", "Ce(NO3)3·6H2O--28.66 mg, 0.066 mmol"] | [] | ["H2obb--30 mg, 0.12 mmol"] | [] | [] | ["water--5 mL"]
c2ce26828k | Synthesis of compound [Cu(H 4 L 2 )(2,29-bipy)(H 2 O)][H 2 O] 0.13 (7) The preparation of 7 was similar to that of 5 and 6 except that 2,29-bipy was used. Blue block crystals of 7 were isolated in 91% yield based on the metal source. Elemental analysis (%) calcd for C 22 H 29.26 CuN 2 O 10.13 P 3 (640.26): C 41.27, H 4.61, N 4.38; found: C 41.06, H 4.37, N 4.31. IR (KBr, cm 21 ): 3442.59 (s), 2920.92 (m), 1632.33 (m), 1473.87 (w), 1447.07 (w), 1401.20 (w), 1384.39 (w), 1313.98 (vw), 1274.70 (vw), 1229.63 (w), 1191.93 (m), 1169.27 (w), 1136.15 (w), 1085.16 (m), 1057.20 (m), 938.42 (m), 768.01 (w), 731.87 (w), 696.90 (w), 632.39 (vw).Synthesis of compound [Mn 1.5 (H 3 L 2 )(H 2 O) 2 ][H 2 O] 1.1 (8) The preparation of 8 was similar to that of 5 except the displacement of CuSO 4 ?5H 2 O with MnSO 4 ?H 2 O. Slight pink block crystals were isolated in 38% yield based on MnSO 4 ?H 2 O. Elemental analysis (%) calcd for C 12 H 24.2 Mn 1.5 O 12.1 P 3 (537.43): C 26.82, H 4.54; found: C 26.74, H 4.07. IR (KBr, cm 21 ): 2956.36 (w), 1622.19 (w), 1426.93 (w), 1245.08 (w), 1214.69 (w), 1158.38 (m), 1130.87 (m), 1061.16 (m), 1015.96 (s), 929.54 (vs), 871.66 (w), 778.85 (w), 725.90 (w), 694.02 (w), 632.04 (W). | [] | [] | ["[Cu(H 4 L 2 )(2,29-bipy)(H 2 O)][H 2 O] 0.13", "C 22 H 29.26 CuN 2 O 10.13 P 3"] | ["NaN--NaN"] | [] | ["H 4 L 2--NaN", "2,29-bipy--NaN"] | [] | [] | ["NaN--NaN"]
1521-3765(20010105)7:1<303::aid-chem303>3.0.co;2-h | [Ni(C 20 H 32 N 8 )][C 6 H 9 (COOH) 2 (COO)] 2 ´ 4 H 2 O (2): The nickel(ii) complex 1 (0.17 g, 0.245 mmol) was dissolved in a mixture of MeCN and H 2 O (1:1 v/v, 12 mL), and a solution containing cis,cis-1,3,5-cyclohexanetricarboxylic acid (H 3 CTC) (0.11 g, 0.49 mmol) and pyridine (0.8 mL) in MeCN (6 mL) was added dropwise. The pink solution was allowed to stand at room temperature until pale pink crystals formed, which were filtered off, washed with MeCN/H 2 O, and dried in air. Yield: 78 %; FTIR (Nujol mull): nÄ  3479 (brs), 3284 (s), 3175 (s), 2539 (br m), 1958 (brm), 1713 (s), 1692 (s), 1611 (s), 1567 (s), 1243 (s), 1180 (s), 980 (s), 851 (s), 793 (s), 654 (s) cm ÿ1 ; UV/Vis (diffuse reflectance spectrum): l max  267, 335, 507, 640 nm; elemental analysis calcd (%) for NiC 38 H 62 N 8 O 16 (945.66): C 48.27, H 6.61, N 11.85; found: C 48.33, H 6.65, N 12.17. | [] | [] | ["[Ni(C 20 H 32 N 8)][C 6 H 9 (COOH) 2 (COO)] 2 ´ 4 H 2 O", "NiC 38 H 62 N 8 O 16"] | ["nickel(ii) complex 1--0.17 g, 0.245 mmol"] | ["pyridine--0.8 mL"] | ["cis,cis-1,3,5-cyclohexanetricarboxylic acid (H 3 CTC)--0.11 g, 0.49 mmol"] | [] | [] | ["MeCN--12 mL", "H 2 O--12 mL"]
b401674b | 2b HL 3 and HL 4 were obtained by adding a 0.1 M aqueous solution of NaOH to a solution of HTSC 3 or HTSC 4 (0.68 mmol) in MeOH (25 ml) Scheme 2 until a pH of ca. 8 was reached, and then stirring for 6 h; the white solid formed was ﬁltered out and dried under reduced pressure. HL 5 was obtained by bringing a solution of HTSC 5 in MeOH to pH 8 by addition of 0.1 M NaOH, and then adding triﬂuoroacetic acid to an aqueous solution of the resulting sodium salt (NaL 5 ). Recrystallization of HL 3 and HL 5 from MeOH solution gave crystals suitable for X-ray analysis. | [] | [] | [] | [] | ["NaOH--0.1 M", "triﬂuoroacetic acid--not specified"] | ["HTSC 3--0.68 mmol", "HTSC 4--0.68 mmol", "HTSC 5--not specified"] | [] | ["6 h"] | ["MeOH--25 ml"]
c1ce05889d | Found: C, 60.71; H, 4.11; N, 14.27. IR data (KBr, cm 1 ): 3422m, 3107m, 1611s, 1568m, 1516s, 1356m, 1306m, 1267m, 1126m, 1067s, 965m, 828m, 745m, 659m, 537m.Synthesis of [Zn 2 (Tipa)(L2)(m 2 -O)]$2H 2 O (2). The preparation of 2 was similar to that of 1 except that the H 3 L2 (0.042 g, 0.3 mmol) was used instead of H 2 L1 of 1. Colorless crystals of 2 were collected in a 62% yield. Anal. Calcd for C 36 H 28 N 7 O 9 Zn 2 (M r ¼ 833.39): C, 51.88; H, 3.39; N, 11.76. Found: C, 51.75; H, 3.29; N, 11.81. IR data (KBr, cm 1 ): 3417m, 1626s, 1580m, 1519s, 1438m, 1242w, 1129w, 1060m, 946m, 827m, 761m, 726s, 651w, 545w. | [] | [] | ["[Zn 2 (Tipa)(L2)(m 2 -O)]$2H 2 O", "C 36 H 28 N 7 O 9 Zn 2"] | [] | [] | ["H 3 L2--0.042 g, 0.3 mmol"] | [] | [] | []
ic402200v | under vacuum. Anal. Calcd. for MgH 8 C 4 N 2 O 6 (%); C, 23.48; N, 13.70; H, 3.94. Found; C, 22.96; N, 13.36; H, 3.99. | [] | [] | ["MgH 8 C 4 N 2 O 6"] | [] | [] | [] | [] | [] | []
acs.inorgchem.5b02641 | Isolation of [Cu 3 (μ-Br) 2 (dpmp) 2 (μ,η 1 :η 1 -C1)] + n [BF 4 ] − n (8b). 101 mg (2 equiv, 0.2 mmol) of dpmp, 32 mg (1 equiv, 0.1 mmol) of [Cu(MeCN) 4 ][BF 4 ], and 29 mg (2 equiv, 0.2 mmol) of CuBr were weighed into a Schlenk ﬂask, and 10 mL of CH 2 Cl 2 was added. The solids dissolved under constant stirring over the course of 30 min to form a clear colorless solution. To this solution was added 35 mg (1 equiv, 0.1 mmol) of C1. After 24 h of stirring and subsequent ﬁltration and gas-phase diﬀusion of n-pentane, compound 8b was obtained as ﬁne green rods. Yield 74 mg (41%).1 H NMR (300 MHz, CD 2 Cl 2 , 300 K) δ/ppm 7.76−6.56 (m, 50H, Ph), 3.74 (m, CH 2 ), 3.45 (br, small signal, CH 2 ), 3.22 (br, CH 2 ), 1.41 (s, Cp*); 31 P{ 1 H} NMR (121.5 MHz, CD 2 Cl 2 , 300 K) δ/ppm 149.9 (s, P 5 ), −6.4 (m, small signal), −12.2 (m, small signal), − 16.2 (m, RPPh 2 ), −22.2 (br, R 2 PPh); 19 F{ 1 H} NMR (282.4 MHz, CD 2 Cl 2 , 300 K) δ/ppm − 148.81 ( 10 BF 4 ), −148.87 ( 11 BF 4 ); 13 C{ 1 H} NMR (75.5 MHz, CD 2 Cl 2 , 300 K) δ/ppm 135.50−127.15 (multiple signals, Ph), 11.06 (s, Cp*). Anal. Calcd for C 74 H 73 BBr 2 Cu 3 F 4 FeP 11 ·(CH 2 Cl 2 ) 1.2 : C, 47.58; H, 4.00. Found: C, 47.57; H, 3.99. Pos itive ion MS, m/q (%): 1363.1(100) [Cu 3 Br 2 (dpmp) 2 ] + , 1319.2(16) [Cu 3 BrCl(dpmp) 2 ] + . Negative ion MS, m/q (%): 87.3(100) [BF 4 ] − . IR (KBr) cm −1 : 3144 (vw), 3072 (vw), 3049 (w), 3018 (vw), 3005 (vw), 2951 (vw), 2898 (vw), 1587 (vw), 1574 (vw), 1483 (m), 1435 (s), 1377 (m), 1323 (vw), 1309 (vw), 1278 (vw), 1264 (vw), 1189 (vw), 1161 (vw), 1096 (s), 1083 (s), 1026 (m), 992 (m), 917 (vw), 844 (vw), 790 (s), 764 (m), 737 (vs), 689 (vs), 651 (vw), 504 (m), 475 (m).Isolation of [Cu 3 (μ-I) 2 (dpmp) 2 (η 1 -C1) 2 ][BF 4 ](10). 101 mg (2 equiv, 0.2 mmol) of dpmp, 32 mg (1 equiv, 0.1 mmol) of [Cu(MeCN) 4 ][BF 4 ], and 38 mg (2 equiv, 0.2 mmol) of CuI were weighed into a Schlenk ﬂask, 10 mL of CH 2 Cl 2 was added, and the reaction was stirred for 24 h. The solids dissolved under constant stirring over the course of 5− 6 h to form a clear colorless solution. To this solution was added 69 mg (2 equiv, 0.2 mmol) of C1. After 24 h stirring and subsequent ﬁltration and gas-phase diﬀusion of n-pentane, compound 9 was obtained as ﬁne green rods. Yield 162 mg (72%).1 H NMR (300 MHz, CD 2 Cl 2 , 300 K) δ/ppm 8.59−6.02 (m, multiple overlapping signals, Ph), 4.03−2.21 (multiple overlapping signals, CH 2 ), 1.41 (s, Cp*); 31 P{ 1 H} NMR (121.5 MHz, CD 2 Cl 2 , 300 K) δ/ppm 151.2 (s, P 5 ), −4.7 to −31.1 (multiple overlapping signals, dpmp); 19 F{ 1 H} NMR (282.4 MHz, CD 2 Cl 2 , 300 K) δ/ppm −150.93 ( 10 BF 4 ), −150.98 ( 11 BF 4 ); 13 C{ 1 H} NMR (75.5 MHz, CD 2 Cl 2 , 300 K) δ/ppm 135.76− 128.15 (multiple signals, Ph), 10.99 (s, Cp*). Anal. Calcd for C 84 H 88 BCu 3 F 4 Fe 2 I 2 P 16 ·(CH 2 Cl 2 ) 2.5 : C, 42.43; H, 3.83. Found: C, 42.24; H, 3.85. Positive ion MS, m/q (%): 2725.9(0.4) [Cu 7 I 6 (dpmp) 3 ] + , 2635.0(0.05) [Cu 7 I 5 Cl(dpmp) 3 ] + , 2535.6(0.3) [Cu 6 I 5 (dpmp)] + , 2343.9(0.4) [Cu 5 I 4 (dpmp) 3 ] + , 2153.9(2) [Cu 4 I 3 (dpmp) 3 ] + , 2029.2(1) [Cu 6 I 5 (dpmp) 2 ] + , 1837.1(12) [Cu 5 I 4 (dpmp) 2 ] + , 1747.1(0.4) [Cu 5 I 3 Cl(dpmp) 2 ] + , 1647.1(36) [Cu 4 I 3 (dpmp) 2 ] + , 1552.7(3) [Cu 4 I 2 Cl(dpmp) 2 ] + , 1457.3(100) [Cu 3 I 2 (dpmp) 2 ] + , 1365.3(4) [Cu 3 ICl(dpmp) 2 ] + , 1267.3(16) [Cu 2 I(dpmp) 2 ] + , 761.1(2) [Cu 2 I(dpmp)] + , 665.1(49) [Cu 3 I(dpmp) 2 ] 2+ .Negative ion MS, m/q (%): 87.2(100) [BF 4 ] − . IR (KBr) cm −1 : 3050 (w), 2950 (w), 2904 (w), 1962 (vw), 1890 (vw), 1810 (vw), 1586 (w), 1573 (vw), 1483 (m), 1434 (s), 1375 (m), 1332 (vw), 1309 (vw), 1277 (vw), 1137 (vw), 1158 (vw), 1139 (vw), 1095 (s), 1070 (s), 1025 (s), 992 (m), 914 (vw), 790 (m), 737 (vs), 689 (vs).Computational Details. All calculations were performed with the TURBOMOLE program package.41 The geometry was optimized using the RI 42 -B3LYP 43 functional together with the def2-SVP 44 basis set for all atoms. The multipole accelerated resolution of identity (MARI-J) 45 approximation was used through the geometry optimization steps. The dispersion eﬀects were incorporated by using Grimme ’sD3 46 method. The restrained geometry optimization of model compound 4a′ was performed by keeping the Cu3−P1 distance ﬁxed while all other parameters were optimized.■ ASSOCIATED CONTENT * S Supporting Information The Supporting Information is available free of charge on the ACS Publications website at DOI: 10.1021/acs.inorgchem.5b02641.Preparation and characterization of 1a, 2a*, 4a, 5, 8a, and 9; MAS NMR spectra of 2a−c ; and details of the Xray structure determination of the described compounds (PDF) Crystallographic data for 1b (CIF) Crystallographic data for 1c (CIF) Crystallographic data for 2a (CIF) Crystallographic data for 2b (CIF) Crystallographic data for 2c* (CIF) Crystallographic data for 3b (CIF) Crystallographic data for 3c (CIF) Crystallographic data for 4b (CIF) Crystallographic data for 4c (CIF) Crystallographic data for 6b (CIF) Crystallographic data for 7 ( CIF) Crystallographic data for 8b (CIF) Crystallographic data for 10 (CIF) Inorganic Chemistry Article DOI: 10.1021/acs.inorgchem.5b02641 Inorg. Chem. XXXX, XXX, XXX−XXX M ■ AUTHOR INFORMATION Corresponding Authors *(C.L.) E-mail: christophe.lescop@univ-rennes1.fr.*(M.S.) E-mail: manfred.scheer@ur.de.Author Contributions The preparation and characterization of all compounds including the single-crystal X-ray structure determination and the preparation of the manuscrip t was done by Martin Fleischmann. Luis Du  tsch prepared and described some of the presented compounds in his Bachelor’s thesis, which was written under the supervision of Martin Fleischmann and Manfred Scheer. Mehdi Elsayed Moussa prepared the polyphosphine ligand dpmp and supported the work with helpful advice and discussions. Ga  bor Bala  zs performed DFT calculations and supported the work with helpful advice.Werner Kremer performed the MAS NMR study of parent compounds 2a−c. Christophe Lescop and Manfred Scheer supervised the research and partially wrote and revised the manuscript.Notes The authors declare no competing ﬁnancial interest.■ ACKNOWLEDGMENTS This work was supported by the Deutsche Forschungsgemeinschaft. The COST action CM1302 SIPs is gratefully acknowledged. This work was supported by the Ministe  re de l’Enseignement Supe  rieur et de la Recherche and the CNRS.C.L. thanks the Alexander von Humboldt Foundation for an experienced researcher fellowship.■ REFERENCES (1) (a) Berry, J. F. Metal−Metal Bonds in Chains of Three or More Metal Atoms: From Homometallic to Heterometallic Chains. In Metal−Metal Bonding; Parkin, G., Ed.; Springer: Berlin, 2010; Vol. 136, pp 1− 28. (b) Yin, C.; Huang, G.-C.; Kuo, C.-K.; Fu, M.-D.; Lu, H.-C.; Ke, J.-H.; Shih, K.-N.; Huang, Y.-L.; Lee, G.-H.; Yeh, C.-Y.; Chen, C.h.; Peng, S.-M. J. Am. Chem. Soc. 2008, 130, 10090−10092. (c) Berry, J. F.; Cotton, F. A.; Fewox, C. S.; Lu, T.; Murillo, C. A.; Wang, X.Dalton Trans. 2004, 2297−2302. (d) Cotton, A. F.; Daniels, L. M.; Murillo, C. A.; Wang, X. Chem. Commun. 1999, 2461−2462. (e) Sheu, J.-T.; Lin, C.-C.; Chao, I.; Wang, C.-C.; Peng, S.-M. Chem. Commun.1996, 315−316. (f) Shieh, S.-J.; Chou, C.-C.; Lee, G.-H.; Wang, C.-C.; Peng, S.-M. Angew. Chem., Int. Ed. Engl. 1997, 36,56−59. (g) Lai, S.Y.; Lin, T.-W.; Chen, Y.-H.; Wang, C.-C.; Lee, G.-H.; Yang, M.-h.; Leung, M.-k.; Peng, S.-M. J. Am. Chem. Soc. 1999, 121, 250−251.(h) Rohmer, M.-M.; Liu, I. P.-C.; Lin, J.-C.; Chiu, M.-J.; Lee, C.-H.; Lee, G.-H.; Be  nard, M.; Lo  pez, X.; Peng, S.-M. Angew. Chem., Int. Ed.2007, 46, 3533−3536. (i) Peng, S.-M.; Wang, C.-C.; Jang, Y.-L.; Chen, Y.-H.; Li, F.-Y.; Mou, C.-Y.; Leung, M.-K. J. Magn. Magn. Mater. 2000, 209,80−83. (j) Ismayilov, R. H.; Wang, W.-Z.; Lee, G.-H.; Yeh, C.-Y.; Hua, S.-A.; Song, Y.; Rohmer, M.-M.; Be  nard, M.; Peng, S.-M. Angew.Chem., Int. Ed. 2011, 50, 2045−2048.(2) (a) Murahashi, T.; Mochizuki, E.; Kai, Y.; Kurosawa, H. J. Am.Chem. Soc. 1999, 121, 10660−10661. (b) Murahashi, T.; Otani, T.; Okuno, T.; Kurosawa, H. Angew. Chem., Int. Ed. 2000 , 39, 537−540.(c) Murahashi, T.; Higuchi, Y.; Katoh, T.; Kurosawa, H. J. Am. Chem.Soc. 2002, 124, 14288 −14289. (d) Murahashi, T.; Uemura, T.; Kurosawa, H. J. Am. Chem. Soc. 2003, 125, 8436−8437. (e) Murahashi, T.; Fujimoto, M.; Oka, M.-a.; Hashimoto, Y.; Uemura, T.; Tatsumi, Y.; Nakao, Y.; Ikeda, A.; Sakaki, S.; Kurosawa, H. Science 2006, 313, 1104−1107. (f) Tatsumi, Y.; Shirato, K.; Murahashi, T.; Ogoshi, S.; Kurosawa, H. Angew. Chem., Int. Ed. 2006, 45, 5799− 5803.(g) Murahashi, T.; Nagai, T.; Okuno, T.; Matsutani, T.; Kurosawa, H. Chem. Commun. 2000, 1689−1690. (h) Tatsumi, Y.; Murahashi, T.; Okada, M.; Ogoshi, S.; Kurosawa, H. Chem. Commun. 2008, 477−479.(3) (a) Xu, L.-J.; Wang, J.-Y.; Zhang, L.-Y.; Shi, L.-X.; Chen, Z.-N.Organometallics 2013, 32,5402− 5408. (b) Krytchankou, I. S.; Krupenya, D. V.; Karttunen, A. J.; Tunik, S. P.; Pakkanen, T. A.; Chou, P.-T.; Koshevoy, I. O. Dalton Trans. 2014, 43, 3383−3394.(c) Dau, T. M.; Chen, Y.-A.; Karttunen, A. J.; Grachova, E. V.; Tunik, S. P.; Lin, K.-T.; Hung, W.-Y.; Chou, P.-T.; Pakkanen, T. A.; Koshevoy, I. O. Inorg. Chem. 2014, 53, 12720−12731. (d) Dau, T. M.; Shakirova, J. R.; Dome  nech, A.; Ja  nis, J.; Haukka, M.; Grachova, E. V.; Pakkanen, T. A.; Tunik, S. P.; Koshevoy, I. O. Eur. J. Inorg. Chem.2013, 2013, 4976−4983. (e) Bardají, M.; Laguna, A.; Jones, P. G.; Fischer, A. K. Inorg. Chem. 2000, 39, 3560−3566. (f) Bardají, M.; Laguna, A.; Orera, V. M.; Villacampa, M. D. Inorg. Chem. 1998 , 37, 5125−5130. (g) Li, D.; Che, C.-M.; Peng, S.-M.; Liu, S.-T.; Zhou, Z.Y.; Mak, T. C. W. J. Chem. Soc., Dalton Trans. 1993, 189−194.(4) (a) Che, C.-M.; Yip, H.-K.; Li, D.; Peng, S.-M.; Lee, G.-H.; Wang, Y.-M.; Liu, S.-T. J. Chem. Soc., Chem. Commun. 1991, 1615−1617.(b) Dau, M. T.; Shakirova, J. R.; Karttunen, A. J.; Grachova, E. V.; Tunik, S. P.; Melnikov, A. S.; Pakkanen, T. A.; Koshevoy, I. O. Inorg.Chem. 2014, 53, 4705−4715.(5) Balch, A. L.; Fossett, L. A.; Nagle, J. K.; Olmstead, M. M. J. Am.Chem. Soc. 1988, 110 , 6732−6738.(6) (a) Zhang, L.-Y.; Xu, L.-J.; Zhang, X.; Wang, J.-Y.; Li, J.; Chen, Z.N. Inorg. Chem. 2013, 52, 5167−5175. (b) Lu, W.; Chan, M. C. W.; Zhu, N.; Che, C.-M.; Li, C.; Hui, Z. J. Am. Chem. Soc. 2004, 126, 7639−7651. (c) Kui, S. C. F.; Sham, I. H. T.; Cheung, C. C. C.; Ma, C.-W.; Yan, B.; Zhu, N.; Che, C.-M.; Fu, W.-F. Chem. - Eur. J. 2007, 13, 417−435. (d) Tanase, T.; Takahata, H.; Ukaji, H.; Hasegawa, M.; Yamamoto, Y. J. Organomet. Chem. 1997, 538, 247−250. (e) Tanase, T.; Ukaji, H.; Takahata, H.; Toda, H.; Yamamoto, Y. Organometallics 1998, 17, 196−209.(7) (a) Goto, E.; Begum, R. A.; Zhan, S.; Tanase, T.; Tanigaki, K.; Sakai, K. Angew. Chem., Int. Ed. 2004, 43, 5029−5032. (b) Goto, E.; Begum, R. A.; Ueno, C.; Hosokawa, A.; Yamamoto, C.; Nakamae, K.; Kure, B.; Nakajima, T.; Kajiwara, T.; Tanase, T. Organometallics 2014, 33, 1893−1904. (c) Goto, E.; Begum, R. A.; Hosokawa, A.; Yamamoto, C.; Kure, B.; Nakajima, T.; Tanase, T. Organometallics 2012, 31, 8482−8497.(8) Yoshii, A.; Takenaka, H.; Nagata, H.; Noda, S.; Nakamae, K.; Kure, B.; Nakajima, T.; Tanase, T. Organometallics 2012, 31, 133−143.(9) (a) Takemura, Y.; Nakajima, T.; Tanase, T. Eur. J. Inorg. Chem.2009, 2009, 4820−4829. (b) Tanase, T.; Otaki, R.; Nishida, T.; Takenaka, H.; Takemura, Y.; Kure, B.; Nakajima, T.; Kitagawa, Y.; Tsubomura, T. Chem. - Eur. J. 2014, 20, 1577 − 1596.(10) (a) Takemura, Y.; Takenaka, H.; Nakajima, T.; Tanase, T.Angew. Chem., Int. Ed. 2009, 48, 2157−2161. (b) Nakamae, K.; Takemura, Y.; Kure, B.; Nakajima, T.; Kitagawa, Y.; Tanase, T. Angew.Chem., Int. Ed. 2015, 54, 1016−1021.(11) Nakamae, K.; Kure, B.; Nakajima, T.; Ura, Y.; Tanase, T. Chem. Asian J. 2014, 9, 3106−3110.(12) Li, D.; Yip, H.-K.; Che, C.-M.; Zhou, Z.-Y.; Mak, T. C. W.; Liu, S.-T. J. Chem. Soc., Dalton Trans. 1992, 2445−2449.(13) Takemura, Y.; Nakajima, T.; Tanase, T. Dalton Trans. 2009, 10231−10243.(14) (a) Bai, J.; Virovets, A. V.; Scheer, M. Angew. Chem., Int. Ed.2002, 41, 1737−1740. (b) Dielmann, F.; Schindler, A.; Scheuermayer, S.; Bai, J.; Merkle, R.; Zabel, M.; Virovets, A. V.; Peresypkina, E. V.; Brunklaus, G.; Eckert, H.; Scheer, M. Chem. - Eur. J. 2012, 18 , 1168− 1179.(15) (a) Bai, J.; Virovets, A. V.; Scheer, M. Science 2003, 300, 781− 783. (b) Scheer, M.; Bai, J.; Johnson, B. P.; Merkle, R.; Virovets, A. V.; Anson, C. E. Eur. J. Inorg. Chem. 2005, 2005, 4023−4026. (c) Scheer, M.; Schindler, A.; Gro  ger, C.; Virovets, A. V.; Peresypkina, E. V.Angew. Chem., Int. Ed. 2009, 48, 5046−5049. (d) Schindler, A.; Heindl, C.; Bala  zs, G.; Gro  ger, C.; Virovets, A. V.; Peresypkina, E. V.; Scheer, M. Chem. - Eur. J. 2012, 18, 829 −835. (e) Schwarzmaier, C.; Schindler, A.; Heindl, C.; Scheuermayer, S.; Peresypkina, E. V.; Virovets, A. V.; Neumeier, M.; Gschwind, R.; Scheer, M. Angew. Chem., Int. Ed. 2013, 52, 10896−10899. (f) Welsch, S.; Gro  ger, C.; Sierka, M.; Scheer, M.Angew. Chem., Int. Ed. 2011, 50, 1435−1438.Inorganic Chemistry Article DOI: 10.1021/acs.inorgchem.5b02641 Inorg. Chem. XXXX, XXX, XXX−XXX N (16) Dielmann, F.; Merkle, R.; Heinl, S.; Scheer, M. Z. Naturforsch., B: J. Chem. Sci. 2009, 64,3−10.(17) Heindl, C.; Heinl, S.; Lu  deker, D.; Brunklaus, G.; Kremer, W.; Scheer, M. Inorg. Chim. Acta 2014, 422, 218−223.(18) (a) Dielmann, F.; Heindl, C.; Hastreiter, F.; Peresypkina, E. V.; Virovets, A. V.; Gschwind, R. M.; Scheer, M. Angew. Chem., Int. Ed.2014, 53, 13605−13608. (b) Dielmann, F.; Fleischmann, M.; Heindl, C.; Peresypkina, E. V.; Virovets, A. V.; Gschwind, R. M.; Scheer, M.Chem. - Eur. J. 2015, 21, 6208−6214. (c) Heinl, S.; Peresypkina, E.; Sutter, J.; Scheer, M. Angew. Chem., Int. Ed. 2015, 54, 13431−13435.(d) Heindl, C.; Peresypkina, E. V.; Virovets, A. V.; Kremer, W.; Scheer, M. J. Am. Chem. Soc. 2015, 137, 10938−10941.(19) Scheer, M.; Gregoriades, L. J.; Zabel, M.; Bai, J.; Krossing, I.; Brunklaus, G.; Eckert, H. Chem. - Eur. J. 2008, 14, 282−295.(20) (a) Attenberger, B.; Welsch, S.; Zabel, M.; Peresypkina, E.; Scheer, M. Angew. Chem., Int. Ed. 2011, 50, 11516−11519 .(b) Attenberger, B.; Peresypkina, E. V.; Scheer, M. Inorg. Chem.2015, 54, 7021−7029.(21) Welsch, S.; Lescop, C.; Balazs, G.; Re  au, R.; Scheer, M. Chem. Eur. J. 2011, 17, 9130−9141.(22) (a) Fleischmann, M.; Welsch, S.; Peresypkina, E. V.; Virovets, A.V.; Scheer, M. Chem. - Eur. J. 2015, 21 (41), 14332−14336.(b) Fleischmann, M.; Dielmann, F.; Gregoriades, L. J.; Peresypkina, E. V.; Virovets, A. V.; Huber, S.; Timoshkin, A. Y.; Bala  zs, G.; Scheer, M. Angew. Chem., Int. Ed. 2015, 54, 13110−13115.(23) (a) Scheer, M.; Gregoriades, L. J.; Virovets, A. V.; Kunz, W.; Neueder, R.; Krossing, I. Angew. Chem., Int. Ed. 2006, 45, 5689−5693.(b) Gregoriades, L. J.; Wegley, B. K.; Sierka, M.; Brunner, E.; Gro  ger, C.; Peresypkina, E. V.; Virovets, A. V.; Zabel, M.; Scheer, M. Chem. Asian J. 2009, 4, 1578−1587.(24) (a) Welsch, S.; Gregoriades, L. J.; Sierka, M.; Zabel, M.; Virovets, A. V.; Scheer, M. Angew. Chem., Int. Ed. 2007, 46, 9323− 9326. (b) Fleischmann, M.; Welsch, S.; Krauss, H.; Schmidt, M.; Bodensteiner, M.; Peresypkina, E. V.; Sierka, M.; Gro  ger, C.; Scheer, M. Chem. - Eur. J. 2014, 20, 3759−3768. (c) Fleischmann, M.; Welsch, S.; Gregoriades, L. J.; Gro  ger, C.; Scheer, M. Z. Naturforsch., B: J.Chem. Sci. 2014, 69, 1348−1356.(25) Welsch, S.; Bodensteiner, M.; Dus  ek, M.; Sierka, M.; Scheer, M.Chem. - Eur. J. 2010, 16, 13041−13045.(26) Fleischmann, M.; Du  tsch, L.; Moussa, M. E.; Schindler, A.; Balazs, G.; Lescop, C.; Scheer, M. Chem. Commun. 2015, 51, 2893− 2895.(27) Parent compounds 2a−c can exhibit two diﬀerent isomers with respect to the orientation of the central Ph group of one dpmp ligand (see below for details), which are referred to as 2a−c and 2a*−c *.This isomerism was observed only for the parent compounds with vacant coordination sites on the terminal atoms. During this study, no single-crystal structures of 2c and 2a* could be determined.(28) The analogue complex for X = Cl (3a) could not be structurally characterized.(29) The crystal structure of 1a is in good agreement with the determined structure of the previously reported [ClO 4 ] − salt. See ref 12.(30) Although the central Ph rings in 2a and 2b are directed upward in Figure 1, they are directed toward the reader in 2c* and 2a* in Figures 1 and 2.(31) Scherer, O. J.; Sitzmann, H.; Wolmersha  user, G. J. Organomet.Chem. 1984, 268,C9−C12.(32) Sullivan, P. J.; Rheingold, A. L. Organometallics 1982, 1, 1547− 1549.(33) The dynamic coordination behavior of [Cu 3 (μ-I) 2 (μ-dpmp) 2 ] + (see NMR Characterization) is the reason that in solution only ∼50% of the parent Cu 3 building block is present next to other species.Therefore, we assume that this trinuclear complex readily reacts with cyclo-P 3 ligand B to form compound 7 with a 1:2 ratio instead of the analogous polymeric 6c with a 1:2 ratio. When a solution of a 1:1 stoichiometry (2c/B) is kept for a long time, the formation of 7 (1:1 ratio) can be seen followed by the formation of colorless crystals after some time (presumably pure 2c). Similar behavior is observed in the reaction of 2c with cyclo-P 5 complex C1. For this reaction, we have some indications that we can actually prepare the analogous compound with a 1:1 ratio (2c/C1) (see below).(34) Crystals of 6a could be obtained only as very ﬁne needles that lose their crystallinity immediately after removal from the mother liquor even when mounted in cooled oil. This signiﬁcantly complicated the data collection and structure reﬁnement. The unit cell and space group were assigned to P2 1 ; a = 14.7809(3) Å, b = 20.9944(4) Å, c = 15.7059(3) Å, β = 95.416(2)°, and V = 4852.04(16) Å 3 . The ﬁnal model for this structure determination (R = 4.0%, wR2 = 10.8%) clearly shows a similar arrangement of 6a and 6b in the solid state (the structure solution and reﬁnement of 6b could be done without diﬃculty).(35) The reactivity of C1 toward 2c closely resembles the reactivity of complex B. We assume that this result occurs for the same reasons (see ref 33), which are based on the dynamic coordination behavior of 2c in solution. When 2c is dissolved at −30 °C (see VT-NMR study; NMR shows that almost 100% of the compound is present as the parent [Cu 3 (μ-I) 2 (μ-dpmp) 2 ] + complex) and reacted with an equimolar amount of C1, very tiny light green crystals are obtained upon diﬀusion of alkanes into this solution. X-ray diﬀraction allows the determination of a unit cell (monoclinic P; a = 12.4819(19) Å, b = 25.128(3), c = 27.818(7) Å, β = 97.68(2), V = 8647(3), 95.12% indexed, and 164 reﬂections collected), but the diﬀraction was too weak to enable structure determination. This unit cell is in good agreement with the determined unit cells of the three isostructural one-dimensional coordination polymers 8a, 8b,and9.This conclusively suggests the formation of the analogous polymeric compound 8c, although we were unable to structurally characterize it.(36) Scherer, O. J.; Bru  ck, T. Angew. Chem., Int. Ed. Engl. 1987, 26, 59−59.(37) A detailed discussion of the structure reﬁnement of compound 10 can be found in the Supporting Information.(38) Although it is described as nonbonding in several cases, the current literature reports Cu−Cu distances exceeding 2.7 Å, which can be considered bonding: Naik, S.; Mague, J. T.; Balakrishna, M. S. Inorg.Chem. 2014, 53, 3864−3873.(39) Berry, J. F.; Cotton, F. A.; Lu, T.; Murillo, C. A.; Roberts, B. K.; Wang, X. J. Am. Chem. Soc. 2004, 126, 7082 −7096.(40) Scherer, O. J.; Blath, C.; Wolmersha  user, G. J. Organomet. Chem.1990, 387, C21−C24.(41) (a) Ahlrichs, R.; Ba  r, M.; Ha  ser, M.; Horn, H.; Ko  lmel, C. Chem.Phys. Lett. 1989, 162, 165−169. (b) Treutler, O.; Ahlrichs, R. J. Chem.Phys. 1995, 102, 346−354. (c) Furche, F.; Ahlrichs, R.; Ha  ttig, C.; Klopper, W.; Sierka, M.; Weigend, F. WIREs Comput. Mol. Sci. 2014, 4, 91−100.(42) (a) Eichkorn, K.; Treutler, O.; Oehm, H.; Ha  ser, M.; Ahlrichs, R. Chem. Phys. Lett. 1995, 242, 652−660. (b) Eichkorn, K.; Weigend, F.; Treutler, O.; Ahlrichs, R. Theor. Chem. Acc. 1997, 97, 119.(43) (a) Dirac, P. A. M. Proc. R. Soc. London, Ser. A 1929, 123, 714.(b) Slater, J. C. Phys. Rev. 1951, 81, 385. (c) Vosko, S. H.; Wilk, L.; Nusair, M. Can. J. Phys. 1980, 58, 1200. (d) Becke, A. D. Phys. Rev. A: At., Mol., Opt. Phys. 1988, 38, 3098. (e) Lee, C.; Yang, W.; Parr, R. G.Phys. Rev. B: Condens. Matter Mater. Phys. 1988, 37, 785. (f) Becke, A.D. J. Chem. Phys. 1993, 98, 5648.(44) Scha  fer, A.; Horn, H.; Ahlrichs, R. J. Chem. Phys. 1992, 97, 2571.Weigend, F.; Ahlrichs, R. Phys. Chem. Chem. Phys. 2005, 7, 3297.(45) Sierka, M.; Hogekamp, A.; Ahlrichs, R. J. Chem. Phys. 2003, 118, 9136.(46) Grimme, S.; Antony, J.; Ehrlich, S.; Krieg, H. J. Chem. Phys.2010, 132 , 154104.Inorganic Chemistry Article DOI: 10.1021/acs.inorgchem.5b02641 Inorg. Chem. XXXX, XXX, XXX−XXX O | [] | [] | ["[Cu 3 (μ-Br) 2 (dpmp) 2 (μ,η 1 :η 1 -C1)] + n [BF 4 ] − n", "C 74 H 73 BBr 2 Cu 3 F 4 FeP 11 ·(CH 2 Cl 2 ) 1.2", "[Cu 3 (μ-I) 2 (dpmp) 2 (η 1 -C1) 2 ][BF 4 ]"] | ["dpmp--101 mg (2 equiv, 0.2 mmol)", "[Cu(MeCN) 4 ][BF 4 ]--32 mg (1 equiv, 0.1 mmol)", "CuBr--29 mg (2 equiv, 0.2 mmol)", "[Cu(MeCN) 4 ][BF 4 ]--32 mg (1 equiv, 0.1 mmol)", "CuI--38 mg (2 equiv, 0.2 mmol)"] | [] | ["C1--35 mg (1 equiv, 0.1 mmol)", "C1--69 mg (2 equiv, 0.2 mmol)"] | ["50 °C", "-30 °C"] | ["24 h", "24 h"] | ["CH 2 Cl 2--10 mL", "CH 2 Cl 2--10 mL"]
c5dt03738g | 6H 2 O (1 mmol, 0.419 g) was dissolved in 20 mL water in a separate beaker. 6 mL of this mixed ligand solution was slowly and carefully layered above 3 ml of metal solution using 5 mL buffer (1:1 MeOH of and H 2 O) in a glass tube. After three weeks, white colored block shaped single crystals of 1 (yield. 30%) and simultaneously yellowish block shaped single crystals of 2 (yield. 42%) were obtained at the wall of the tube; they were separated manually using microscope and washed with methanol–water (1:1) mixture and dried. Anal. calcd for C 28 H 28 N 8 O 8 Cl 2 Cd (1, %): C, 42.69; H, 3.58; N, 14.22. Found: C, 42.63; H, 3.62; N, 14.19. IR for 1 (KBr pellet, cm -1 ): ν(CH-Ar), 3089; ν(C=N), 1609; ν(C=C), 1479-1420 and ν(ClO 4 ), 1121-1049. Anal. Calc. for C 18 H 26 N 4 O 8 Cd (2, %): C, 40.12; H, 4.86; N, 10.4. Found: C, 40.17; H, 4.91; N, 10.36. IR for 2 (KBr pellet, cm -1 ): ν(H 2 O), 3422; ν(CH-Ar), 3063; ν(C=N), 1575; ν(C=C), 1575-1421 and ν(C-O), 1288-1045. Crystallographic data collection and refinement. The single crystals of compounds 1 and 2 were mounted on the tips of glass fibers with commercially available glue. X-ray data collection of two single crystals were performed at room temperature using Bruker APEX II diffractometer, equipped with a normal focus, sealed tube X-ray source with graphite monochromated Mo-Kα radiation (λ= 0.71073Å). The data are integrated using SAINT 21 program and the absorption corrections are made with SADABS. | [] | [] | ["CdCl 2 ", "Cd"] | ["CdCl 2 --1 mmol, 0.419 g"] | [] | ["ligand solution--6 mL"] | [] | ["three weeks"] | ["water--20 mL", "buffer (1:1 MeOH and H 2 O)--5 mL"]
cg2004485 | Single crystals suitable for X-ray analysis were obtained from the filtrate after a few days. Yield: 85%. Anal. Calcd for C 26 O 2 N 4 S 2 H 18 Ni: C, 52.50; H, 3.02; N,9.42 (%). Found: C, 52.79; H, 3.21; N, 9.63 (%).IR:ν(SCN) = 2087 cm 1 , ν (CdO) = 1621 cm 1 , ν (skeletal vibration) = 1584 cm 1 .[Cu(Phpyk) 2 (SCN) 2 ](3). This was synthesized by adopting a similar procedure followed for 1 using copper(II) perchlorate hexahydrate (0.370 g, 1 mmol), instead of manganese perchlorate hexahydrate. | [] | [] | ["[Ni(Phpyk)(SCN) 2 ]"] | ["Ni--NaN"] | [] | ["Phpyk--NaN"] | [] | [] | []
s0020-1693(00)00246-2 | The identical starting material (sodium saccharinate) was used in each case [1,2]. Nevertheless this interesting and novel structure adds a new chapter to uranyl and saccharinate chemistry.3. Experimental 3 .1 . Synthesis of the complex Uranyl nitrate hexahydrate (3.000 g, 5.98 mmol) was dissolved in 50 cm 3 of water, and added to a solution of sodium saccharinate (2.450 g, 11.94 mmol) in 50 cm 3 of water. The resulting bright yellow solution was gently heated, with stirring, until the volume was reduced to 15 cm 3 . The mixture was allowed to stand for 9 days, and the yellow crystals which formed were separated, washed with cold water and dried. Found: C, 23.67, H, 2.25, N, 3.96. C 14 H 16 N 2 O 12 S 2 U requires: C, 23.80, H, 2.28, N, 3.97%. Microanalyses were performed by the microanalytical services of the Department of Chemistry, University of Durham. | [] | [] | ["Uranyl nitrate hexahydrate", "C 14 H 16 N 2 O 12 S 2 U"] | ["Uranyl nitrate hexahydrate--3.000 g, 5.98 mmol"] | [] | ["sodium saccharinate--2.450 g, 11.94 mmol"] | ["gentle heating"] | ["9 days"] | ["water--50 cm3"]
c9dt00121b | IR (υ max /cm -1 ): 1593 (w, NC), 1575 (m, NC), 1557 (w, NC), 1538 (w, NC), 880 (w, NBu 4 + ). 1 H NMR (400.132 MHz, CD 2 Cl 2 , 298 K): δ = 7.93 (2H, dd, 3 J H2S-2py-H3S-2py = 6.0 Hz, 4 J H2S-2py-H4S-2py = 2.0 Hz, H2S-2py), 7.70 (2H, d, 3 J H5S-2py-H4S-2py = 8.0 Hz, H5S-2py), 7.63 (2H, t, 3 J H7-H6 = 8.0 Hz, H7), 7.47 (4H, m, H4), 7.35 (8H, m, H2 and H6), 7.24 (2H, td, 3 J H4S-2py-H5S-2py = 3 J H4S-2py-H3S-2py = 8.0 Hz, 4 J H4S-2py-H2S-2py = 2.0 Hz, H4S-2py), 7.02 (8H, m, H3 and H5), 6.80 (2H, t, 3 J H3S-2py-H2S-2py = 3 J H3S-2py-H4S-2py = 6.0 Hz , H3S-2py), 3.03 (2H, t, 3 J Hα-Hβ = 7.3 Hz, Hα (CH 2 -NBu 4 + )), 1.43 (2H, m, Hβ (CH 2 NBu 4 + )), 1.25 (2H, sext, 3 J Hγ-Hβ = 3 J Hγ-Hδ = 7.3 Hz, Hγ (CH 2 NBu 4 + )), 0.89 (3H, t, 3 J Hδ-Hγ = 7.3 Hz, Hδ (CH 3 -NBu 4 + )). | [] | [] | [] | [] | [] | [] | [] | [] | []
j.ica.2004.05.010 | 2.1.5. [Zn(L)(H 2 O) 2 ]  H 2 O(4) A mixture of Zn(Oac) 2  2H 2 O (0.44 g, 2 mmol) and H 2 L (0.52 g, 2 mmol) and 30 cm 3 of water was digested on a steam bath for 1 h adding water to maintain the volume of the reaction mixture. After ﬁltration, the volume was reduced to 10 cm 3 . Colorless crystals of the compound 4 separated out on standing the mixture overnight (yield ca. | [] | [] | ["[Zn(L)(H 2 O) 2 ]  H 2 O"] | ["Zn(Oac) 2  2H 2 O--0.44 g, 2 mmol"] | [] | ["H 2 L--0.52 g, 2 mmol"] | [] | ["1 h"] | ["water--30 cm 3"]
ejic.201801291 | Synthesis of [Cd 3 L 2 (μ-H 2 O)(H 2 O)]·3DMF·5H 2 O(1):A mixture of Cd(NO 3 ) 2 ·4H 2 O (80 mg, 0.264 mmol) and H 3 L (40 mg, 0.066 mmol) dissolved in DMF (20 mL) was placed in a glass tube (0.5 mL) and heated to 100 °C. Crystals were formed after 3 days. After cooling to room temperature, the product was isolated by decanting the mother liquor and then washed with fresh DMF (3 × 10 mL). Yield: 29.07 %. Elemental analysis (%) calcd for C 87 H 87 Cd 3 N 5 O 21 : C, 61.77; H, 6.44; N, 5.93; found C, 61.66; H, 6.07; N, 6.20. | [] | [] | ["[Cd 3 L 2 (μ-H 2 O)(H 2 O)]\n3DMF\n5H 2 O", "C 87 H 87 Cd 3 N 5 O 21"] | ["Cd(NO 3 ) 2 \n4H 2 O--80 mg, 0.264 mmol"] | [] | ["H 3 L--40 mg, 0.066 mmol"] | ["100 \n°C"] | ["3 days"] | ["DMF--20 mL"]
ic901883h | [Cd(bp12c4)] 3 2Et 3 NHClO 4 (2). The preparation of this compound followed the same procedure as that described for 1 by using triethylamine (0.320 mL, 2.282 mmol), H 2 bp12c4 3 2HCl 3 H 2 O (0.305 g, 0.570 mmol), and Cd(ClO 4 ) 2 (0.181 g, 0.581 mmol) in 10 mL of 2-propanol (yield 0.230 g, 63%). Anal. Calcd for C 22 H 26 CdN 4 O 6 3 2Et 3 NHClO 4 : C, 42.62; H, 6.10; N, 8.77%.Found: C, 41.99; H, 6.01; N, 8.69%. FAB-MS (m/z(%BPI)): 557(32) [Cd(Hbp12c4)] þ . IR: 1613 ν(CdO), 1582 ν(CdN) py cm -1 . Slow evaporation of the mother-liquor gave single crystals of formula 2 suitable for X-ray diffraction analyses.[Zn(bp12c4)] 3 2Et 3 NHClO 4 (3a). The preparation of this compound followed the same procedure as that described for 1 by using triethylamine (0.224 mL, 1.521 mmol), H 2 bp12c4 3 2HCl 3 H 2 O (0.215 g, 0.402 mmol), and Zn(ClO 4 ) 2 3 6H 2 O (0.154 g, 0.414 mmol) in 10 mL of 2-propanol (yield 0.182 g, 50%). Anal. Calcd for C 22 H 26 N 4 O 6 Zn 3 2Et 3 NHClO 4 : C, 44.82; H, 6.42; N, 9.22%. | [] | [] | ["[Cd(bp12c4)] 3 2Et 3 NHClO 4", "[Zn(bp12c4)] 3 2Et 3 NHClO 4"] | ["Cd(ClO 4 ) 2--0.181 g, 0.581 mmol", "Zn(ClO 4 ) 2 3 6H 2 O--0.154 g, 0.414 mmol"] | ["triethylamine--0.320 mL, 2.282 mmol", "triethylamine--0.224 mL, 1.521 mmol"] | ["H 2 bp12c4 3 2HCl 3 H 2 O--0.305 g, 0.570 mmol", "H 2 bp12c4 3 2HCl 3 H 2 O--0.215 g, 0.402 mmol"] | [] | [] | ["2-propanol--10 mL", "2-propanol--10 mL"]
cg201411b | Synthesis of [Nd(2,4′-bpdc)(DMF) 2 (NO 3 )] n 6. Complex 6 was prepared in a similar procedure as that described for complex 5, except for using Nd(NO 3 ) 3 ·5H 2 O (0.0840 g, 0.2 mmol) instead of Eu(NO 3 ) 3 ·5H 2 O. After the sample was cooled to room temperature, the mixed solution was filtrated and kept for evaporation at room temperature. The block-shaped purple crystals appeared after a few weeks. Yield: 35% (based on lanthanide metal). Elemental anal. Calcd for C 20 H 22 N 3 O 9 Nd: C, 40.53; H, 3.74; N, 7.09%. Found: C, 40.38; H, 3.93; N, 7.32%. FT-IR (KBr, cm −1 ): 3427 (s), 2932 (w), 1649 (s), 1559 (m), 1402 (s), 1109 (m), 1006 (w), 836 (m), 751 (s), 680 (s), 525 (w). | [] | ["a few weeks"] | ["[Nd(2,4′-bpdc)(DMF) 2 (NO 3 )] n", "C 20 H 22 N 3 O 9 Nd"] | ["Nd(NO 3 ) 3 ·5H 2 O--0.0840 g, 0.2 mmol"] | [] | ["2,4′-bpdc--NaN"] | [] | [] | ["DMF--NaN"]
anie.201203309 | Compound 1 was prepared by slow diffusion of solutions of K 4 [Mo III (CN) 7 ] and [Mn II (dpop)]Cl 2 in the dark under a nitrogen atmosphere; the related phase, 2, was prepared by subjecting crystals of 1 to a dynamic vacuum at 125 8 C for 8 h and further pumping using the “outgas” function of a gas adsorption analyzer for 5 h at 150 8 C. | ["125 \nC", "150 \nC"] | ["8 h", "5 h"] | ["Compound 1"] | ["K 4 [Mo III (CN) 7 ]--not available", "[Mn II (dpop)]Cl 2--not available"] | [] | [] | [] | [] | []
j.jorganchem.2012.08.008 | for C 32 H 34 Cu 2 N 4 O 20 : C 41.69, H 3.69, N 6.08. Found: C 41.81, H 3.44, N 6.17%. IR (KBr, cm 1 ): 3821(w), 3738(w), 2363(s), 2328(s), 1701(m), 1628(s), 1545(s), 1504(m), 1441(s), 1421(m), 1367(s), 1308(w), 1238(w), 1163(w), 1101(w), 1070(w), 723(m), 689(w), 669(w), 528(w). | [] | [] | ["C 32 H 34 Cu 2 N 4 O 20 "] | [] | [] | [] | [] | [] | []
chem.201404803 | Preparation of {[MoS 4 Cu 4 (CN) 2 (4,4’-pytz) 2 ]·CH 2 Cl 2 } n (2) MOF 2 was obtained as dark-red block crystals by using amethod similar to that of 1 except that [NH 4 ] 2 [MoS 4 ](0.260 g, 1.0 mmol) and CuCN (0.358 g, 4.0 mmol) were used in place of [Et 4 N] 2 [WS 4 ] and CuCN (yield:0.334 g, 31%based on Mo). IR (KBr): n ˜ = 3445 (w), 2138 (vs), 1663 (s), 1391 (vs), 1213 (s), 921 (s), 830 (s), 727 (s), 599 (vs), 444 cm ¢1 (vs);UV/Vis (DMF): l max (e Õ10 3 )=275 (14.50), 404 nm (5.22 cm ¢1 mol ¢1 dm 3 ); elemental analysis calcd (%) for C 26 H 18 Cl 2 Cu 4 MoN 14 S 4 :C29.03, H1.69, N18.23;found:C29.12, H1.70, N18.28.Preparation of {[WS 4 Cu 3 (4,4’pytz) 3 ]·[N(CN) 2 ]} n (3) MOF 3 was obtained as red block crystals by amethod similar to that of 1 except that [NH 4 ] 2 [WS 4 ] (0.348 g, 1mmol) and Cu[N(CN) 2 ] (0.389 g, 3mmol) were used in place of [Et 4 N] 2 [WS 4 ]and CuCN (yield:0.243 g, 19 %based on W).IR (KBr): n ˜ = 3452 (s), 2160 (s), 1661 (vs), 1505 (s), 1418 (s), 1391 (vs), 1058 (s), 923 (s), 835 (s), 734 (s), 600 (s), 442 cm ¢1 (vs);UV/Vis (DMF): l max (e Õ10 2 )=272 (2.57), 406 nm (0.97 cm ¢1 mol ¢1 dm 3 ); elemental analysis calcd (%) for C 38 H 24 Cu 3 N 21 S 4 W: C35.72, H1.89, N23.03;found:C35.85, H1.90, N23.11. | [] | [] | ["{[MoS 4 Cu 4 (CN) 2 (4,4’-pytz) 2 ]\b1(CH 2 Cl 2)} n", "{[WS 4 Cu 3 (4,4’pytz) 3 ]\b1[N(CN) 2]} n"] | ["[NH 4 ] 2 [MoS 4 ]--0.260 g, 1.0 mmol", "CuCN--0.358 g, 4.0 mmol", "[NH 4 ] 2 [WS 4 ]--0.348 g, 1mmol", "Cu[N(CN) 2]--0.389 g, 3mmol"] | [] | ["4,4’-pytz--2", "4,4’pytz--3"] | [] | [] | ["CH 2 Cl 2--NaN", "NaN--NaN"]
j.poly.2007.05.037 | 2.2.7. Mn(Hssal)(bipy) 2 (H 2 O) Æ 2H 2 O(7 ) The hydrothermal procedu re for the synthesis of complex 7 is similar to that for 6 except for the replacement of Cr 2 (SO 4 ) 3 Æ 6H 2 O with MnCl 2 Æ 4H 2 O (0.108 g, 0.5 mmol). The yellow solution was obtained, ﬁltered, and the ﬁltrate was allowed to stand at room temperature.After slow evaporation over several days, yellow block single crystals were obtained. Yield: 65% based on Mn. Anal.Calc. for C 27 H 26 N 4 O 9 MnS 7: C, 50.82; H, 4.08; N, 8.78; S, 5.02. Found: C, 50.65; H, 3.96; N, 8.97; S, 5.18%. IR (KBr, cm 1 ): 3453s, 1592s, 1517m, 1469s, 1426m, 1311m, 1167vs, 1033s, 845m, 721s, 601m, 451m. | [] | ["several days"] | ["Mn(Hssal)(bipy) 2 (H 2 O) Æ 2H 2 O", "C 27 H 26 N 4 O 9 MnS 7"] | ["MnCl 2 Æ 4H 2 O--0.108 g, 0.5 mmol"] | [] | ["Hssal--NaN", "bipy--NaN"] | [] | [] | []
b309410c | [CuClL]?0.5THF (3). A solution of CuCl (7.8 mg, 0.08 mmol) in dried acetonitrile (5 mL) was added to a solution of L (21.6 mg, 0.08 mmol) in dried THF (6 mL). (molar ratio 1 : 1).The solution was stirred for few minutes and red crystals appeared after few hours. Yield: 8 mg (24%). Analysis calculated for [CuClL]?0.5C 4 H 8 O: C 47.18, H 3.96, N 6.88; found: C 47.29, H 3.97, N 6.81%. IR (KBr, cm 21 ): n(CLO) 1731 s, n(CLC) 1603 w, n(ArC–C, CLN) 1411 s, n(C–O) 1269 s, d(ArC–H) 1025 w. IR (CsBr, cm 21 ): n(ArC–H) 808 w, c(ArC– H) 350 m, n(Cu–N) 196 s. | [] | [] | ["[CuClL]?0.5THF", "[CuClL]?0.5C 4 H 8 O"] | ["CuCl--7.8 mg, 0.08 mmol"] | [] | ["L--21.6 mg, 0.08 mmol"] | [] | ["few hours"] | ["dried acetonitrile--5 mL", "dried THF--6 mL"]
j.ica.2013.01.003 | Found: C, 43.43; H, 2.89; N, 20.27. IR: 3445 br, 1611s, 1510 m, 1371 m, 1238 m, 1157 m, 1076 m, 9734 m, 849 m, 754 m. | [] | [] | [] | [] | [] | [] | [] | [] | []
s10904-013-9949-z | 2.3 Synthesis of Mn(bpe)(NBA) 2 (1) A solution of Mn(A C ) 2 4H 2 O (0.247 g, 1.0 mmol) in water (10 mL) was added dropwise with constant stirring to an ethanol solution (10 mL) of m-nitrophthalic acid (HNPA, 0.214 g, 1.0 mmol). The addition of 1,2-di(4-pyridyl)ethylene (bpe, 0.097 g, 0.50 mmol) to the above stirred solution produced a white precipitate. After stirred for 5-min in air, the white precipitate was sealed in a Teﬂonlined stainless-steel vessel (23 mL), followed by heating at 433 K for 3-days, and then cooled to room temperature at a rate of 5 °C/h. A single-phase product consisting of light brown block-shaped crystals Mn(bpe)(NBA) 2 (m-nitrobenzoic acid = HNBA) was separated by centrifugation and washed with distilled water several times; Yield, 20.4 % based on Mn(A C ) 2 4H 2 O. Elemental analysis calcd. | [] | [] | ["Mn(bpe)(NBA) 2"] | ["Mn(A C ) 2 \n4H 2 O--0.247 g, 1.0 mmol"] | [] | ["HNPA--0.214 g, 1.0 mmol", "bpe--0.097 g, 0.50 mmol"] | ["433 K"] | ["3-days"] | ["water--10 mL", "ethanol--10 mL"]
ic502369y | Typical Procedure for the Synthesis of 2-Imidazoline (7a−d) and 1,4,5,6-Tetrahydropyrimidine Derivatives (8a−d) with Catalysts 1−3. Nitrile (1.0 mmol, 1.0 equiv, 4a−d), ethylenediamine or 1,3-diaminopropane (0.5 mL, 5 or 6, respectively), catalyst (0.1 mmol, 0.1 equiv based on cobalt ions, 1−3), and toluene (5 mL) were mixed and heated to reﬂux. After 4 h, the bulk of the cool solvent was ﬁltered and evaporated in vacuo, and then the residue was partitioned between chloroform (25 mL) and H 2 O (25 mL). The organic phase was washed with saturated aqueous NaCl, dried with Na 2 SO 4 , ﬁltered, and evaporated in vacuo. The residue was puriﬁed by column chromatography on silica gel (3:1 EtOAc/MeOH).1 H NMR spectra were recorded on a 300 MHz instrument and 13 C NMR spectra on a 75 MHz instrument. | [] | [] | [] | ["catalyst 1--0.1 mmol, 0.1 equiv based on cobalt ions", "catalyst 2--0.1 mmol, 0.1 equiv based on cobalt ions", "catalyst 3--0.1 mmol, 0.1 equiv based on cobalt ions"] | [] | ["Nitrile--1.0 mmol, 1.0 equiv", "ethylenediamine--0.5 mL"] | [] | ["4 h"] | ["toluene--5 mL", "chloroform--25 mL", "H 2 O--25 mL"]
s1600536809012604 | S2. Experimental The single crystals of the title compound were obtained by solvothermal reaction of Zn(NO 3 ) 2 .6H 2 O (0.013 g) and azobenzene-4,4′-dicarboxylic acid (0.007 g) in a mixed solvent of DMSO and H 2 O (20 ml, volume ratio 1:1) at 393 K for 72 h. | [] | [] | ["the title compound"] | ["Zn(NO 3 ) 2 .6H 2 O--0.013 g"] | [] | ["azobenzene-4,4′-dicarboxylic acid--0.007 g"] | ["393 K"] | ["72 h"] | ["DMSO--10 ml", "H 2 O--10 ml"]
cg201572y | {(tma)[In(μ-pzdc) 2 ]·2H 2 O} n (3). Single crystals of 3 were obtained following the same procedure of 1, but adding also 0.075 mmol of tetramethylammonium bromide (0.0117 g) to the DMF/MeOH mixture. High-purity polycrystalline samples of 3 can be generated by adding the reactants directly in stoichiometric quantities and letting the resulting solution to stir during 3 h at 80 °C.{(dea)[In(μ-pzdc) 2 ]·2H 2 O} n (4 ). Crystals of 4 were obtained following the same procedure of 2, but setting the solvothermal temperature at 150 °C. | [] | [] | ["{(tma)[In(μ-pzdc) 2 ]·2H 2 O} n", "{(dea)[In(μ-pzdc) 2 ]·2H 2 O} n"] | [] | ["tetramethylammonium bromide--0.075 mmol, 0.0117 g", "dea--not specified"] | [] | ["80 \nC", "150 \nC"] | ["3 h"] | ["DMF--added to the DMF/MeOH mixture", "MeOH--added to the DMF/MeOH mixture"]
ic500311y | Synthesis of [Tpa x CuI] Complexes [Tpa x = Tpa (5), Tpa* (6), Tpa Me3 (7), and Tpa* ,Br (8)]. A stirred solution of CuI (0.057 g, 0.3 mmol) in acetonitrile (20 mL) was treated with a solution of the corresponding Tpa x ligand (0.3 mmol) in acetonitrile (20 mL).Precipitation of a solid was immediately observed. The mixture was stirred for 5 h at room temperature, and the solid was separated by ﬁltration, washed with dichloromethane to remove unreacted material and with diethyl ether, and then dried under vacuum. 5. Yield: 0.38 g (99%). | [] | [] | ["[Tpa x CuI] Complexes"] | ["CuI--0.057 g, 0.3 mmol"] | [] | ["Tpa x ligand--0.3 mmol"] | ["room temperature"] | ["5 h"] | ["acetonitrile--20 mL"]
b812504j | Synthesis of tetranilinium decachlorocadmium, [C 24 H 32 N 4 ] 4+ [Cd 3 Cl 10 ] 4 (3) Two drops of concentrated HCl were added to a mixture of CdCl 2 (0.2 mmol) in 3 mL of methanol. Aniline (0.2 mmol) was added to the soution, which was mixed for approximately 5 to 10 min. Crystals were harvested after slow evaporation of the solution for 26 d. The resulting crystals were colorless, plate-like and suitable for single crystal X-ray diffraction. | [] | ["26 d"] | ["[C 24 H 32 N 4 ] 4+ [Cd 3 Cl 10 ] 4"] | ["CdCl 2--0.2 mmol"] | ["concentrated HCl--two drops"] | ["Aniline--0.2 mmol"] | [] | ["5 to 10 min"] | ["methanol--3 mL"]
acs.inorgchem.6b00280 | Data for β-Er . Yield: 66%. Anal. Calcd for β-C 9 H 11 ErNO 9 PS: C, 21.30; H, 2.18; N, 2.76. Found: C, 21.64; H, 2.44; N, 2.72. IR (KBr, cm −1 ):3265 (br), 1642 (m), 1599 (m), 1517 (w), 1485 (w), 1444 (w), 1403 (w), 1383 (w), 1347 (w), 1295 (w), 1200 (s), 1173 (s), 1134 (s), 1103 (s), 1044 (s), 966 (s), 884 (w), 854(w), 823 (m), 777 (m), 660 (s), 635 (s), 605 (s), 592 (s), 532 (s), 475 (w), 4185 (w). Thermal analysis shows a weight loss of 7.5% in the temperature range 25−250 °C, in agreement with the release of two water molecules (calcd 7.1%). | [] | [] | ["β-Er", "β-C 9 H 11 ErNO 9 PS"] | [] | [] | [] | [] | [] | []
c1dt11481f | Yellow prismatic crystals for 1 and yellow needle-like crystals for 3 were obtained. The crystal quality of 2 is not good enough for single crystal X-Ray structural analyses. The addition of malonic acid can greatly improve the quality of the crystals; no single crystals could be obtained if the reactions were carried out in the absence of malonic acid. The pure phases of compounds 1–3 were subsequently obtained by hydrothermal reactions of a mixture of LnCl 3 ·7H 2 O (0.2 mmol) and H 3 L 1 (0.2 mmol) in 10 mL of deionized water, with an initial pH value of about 3.5, which was adjusted by the addition of 1 M NaOH solution, at 150 ◦ Cfor5 days. The yields are about 56%, 62% and 89% for 1–3 (based on L 1 ), respectively. Their purities were conﬁrmed by powder XRD (Fig. S1 in the Supporting Information†). Elem. anal. calcd for C 6 H 7 O 8 NAsLa (M r = 452.97): La, 30.66; C, 15.90; H, 1.99; N, 3.09%. Found: La, 30.28; C, 16.37; H, 1.95; N, 3.05%. Elem. anal.calcd for C 6 H 9 O 9 NAsNd (M r = 440.29): Nd, 32.76; C, 16.35; H, 1.60; N, 3.18%. Found: Nd, 32.41; C, 16.48; H, 1.73; N, 3.08%.Elem. anal. calcd for C 6 H 7 O 8 NAsGd (M r = 453.30): Gd, 34.69; C, 15.88; H, 1.54; N, 3.09%. Found: Gd, 33.92; C, 16.25; H, 1.48; N, 2.98%. | [] | [] | ["LnL 1", "LnL 2", "LnL 3"] | ["LnCl 3 ·7H 2 O--0.2 mmol"] | ["malonic acid--not specified"] | ["H 3 L 1--0.2 mmol"] | ["150 \nC"] | ["5 days"] | ["deionized water--10 mL"]
c2ce06428f | Synthesis of [Ba(m 2 -OH 2 )(sdba)(H 2 O) 3 ]$0.5tolu$H 2 O (3). A mixture of Ba(OH) 2 $8H 2 O (126 mg, 0.4 mmol), H 2 sdba (61 mg, Scheme 1 (a, c) Structure of H 2 sdba and various guest molecules used in this work, and (b) the coordination mode of the sdba ligand. | [] | [] | ["[Ba(m 2 -OH 2 )(sdba)(H 2 O) 3 ]$0.5tolu$H 2 O"] | ["Ba(OH) 2 $8H 2 O--126 mg, 0.4 mmol"] | [] | ["H 2 sdba--61 mg"] | [] | [] | []
zaac.201200339 | Syntheses and Structures of Terpyridine-Metal Complexes 1462.5 (w), 1391.9 (s), 1327.8 (m), 1236.0 (w), 1160.3 (w), 1053.0 (w), 1010.4 (m), 783.3 (m), 734.1 (m), 673.18 (w), 632.5 (w) cm –1 .Co(ctpy) 2 ·4H 2 O (4): A mixture of Co(CH 3 COO) 2 (0.072 g, 0.3 mmol), 2,2⬘:6⬘,2⬘⬘-terpyridine-4⬘-carboxylic acid (0.042 g, 0.15 mmol), H 2 O (8 mL), and 0.5 mL NaOH aqueous solution (0.5 m) was sealed in a 28 mL Teflon-lined stainless steel vessel, heated at 160 °C for 6 d, and cooled to room temperature at a rate of 5 K·h –1 . | [] | ["room temperature at a rate of 5 K?h ?1"] | ["Co(ctpy) 2 ?4H 2 O"] | ["Co(CH 3 COO) 2 --0.072 g, 0.3 mmol"] | [] | ["2,2?:6?,2??-terpyridine-4?-carboxylic acid--0.042 g, 0.15 mmol"] | ["160 \b0C"] | ["6 d"] | ["H 2 O--8 mL", "NaOH aqueous solution (0.5 m)--0.5 mL"]
d0ce00370k | b) A suspension of [Cu(µ-pz) 2 ·H 2 O] n (1.0 mmol, 0.217 g) in water (100 mL) was refluxed for 2 h. The obtained blue-violet solid was quickly filtered, washed with water, dried under vacuum and recognized as 1 by means of elemental analysis and infrared spectroscopy. Yield 0.115 g, 78%. | [] | [] | ["[Cu(µ-pz) 2 ·H 2 O] n"] | ["[Cu(µ-pz) 2 ·H 2 O] n--1.0 mmol, 0.217 g"] | [] | [] | ["reflux"] | ["2 h"] | ["water--100 mL"]
s10904-014-0134-9 | Zn(NO 3 ) 2 6H 2 O. Anal. calcd. for C 50 H 40 N 10 O 15 S 2 Zn 2 (1215.82): C, 49.35; H, 3.29; N, 11.51 %. Found: C, 49.36; H, 3.989; N, 11.53 %. IR (cm -1 ): 3535(m), 3245 (w), 2490 (w), 1711 (w), 1598 (s), 1520 (s), 1418(w), 1243 (m), 1169 (w), 876 (w), 839 (w), 784(w), 670(m).2.4 Synthesis of [Zn(D-cam)(impy)] n (3) The synthesis of 3 is similar to that of 1, but with D-H 2 cam (0.02 g, 0.1 mmol) in place of H 2 tdc. Colorless block crystals were obtained in 48 % yield based on Zn(NO 3 ) 2  6H 2 O. Anal. calcd. for C 21 H 22 N 5 O 4 Zn (473.83): C, 53.18; H, 4.64; N, 12.66 %. Found: C, 53.21; H, 4.63; N, 12.59 %. IR (cm -1 ): 3130(m), 2966(m), 1593(s), 1520(s), 1446(m), 1383(vs), 1358(s), 1271(w), 1233(w), 1112(m), 1088(s), 947(m), 810(w), 730(m), 658(m), 631(w). | [] | [] | ["[Zn(D-cam)(impy)] n", "C 21 H 22 N 5 O 4 Zn"] | ["Zn(NO 3 ) 2 \n6H 2 O--NaN"] | [] | ["D-H 2 cam--0.02 g, 0.1 mmol"] | [] | [] | []
j.ica.2004.09.038 | for C 10 H 8 AgClN 2 O 4 S: C, 30.36; H, 2.04; N, 7.08; S, 8.11. Found: C, 30.18; H, 2.16; N, 7.09; S, 7.95%.4.1.2. [Ag 2 (dps) 2 (l 2 -MeCN)(MeCN)](ClO 4 ) 2 Æ MeCN Æ H 2 O(2) THF (8 mL) was layered onto a 2 mL MeCN solution of AgClO 4 (0.023 g, 0.11 mmol ) and dps (0.103 g, 0.55 mmol) in 2 mL of MeCN. Light yellow irregular block like single crystals were form ed along with light cream long rod-like crystals of 1. Total yield: Yield: 0.036 g (83%). The light yellow crystals have been separated and dried for the elemental analysis. Anal. Calc. for C 10 H 8 AgClN 2 O 4 S: C, 30.36; H, 2.04; N, 7.08; S, 8.11.Found: C, 31.29; H, 2.54; N, 7.40; S, 8.39%.4.1.3. [Zn(dps)(CH 3 COO) 2 ](3) Slow diﬀusion of dps (0.027g, 0.143 mmol) in 5 ml of MeCN into Zn(CH 3 COO) 2 Æ 2H 2 O (0.22 g, 1 mmol) in 5 ml of methanol gave rise to multi-faceted crystals. Yield: 0.25 g (67%). Anal. Calc. for C 14 H 14 N 2 O 4 SZn: C, 45.20; H, 3.77; N, 7.53. Found: C, 45.03; H, 3.78; N, 7.48%. | [] | [] | ["C 10 H 8 AgClN 2 O 4 S", "[Ag 2 (dps) 2 (l 2 -MeCN)(MeCN)](ClO 4 ) 2 Æ MeCN Æ H 2 O", "[Zn(dps)(CH 3 COO) 2 ]"] | ["AgClO 4--0.023 g, 0.11 mmol", "Zn(CH 3 COO) 2 Æ 2H 2 O--0.22 g, 1 mmol"] | [] | ["dps--0.103 g, 0.55 mmol", "dps--0.027g, 0.143 mmol"] | [] | [] | ["THF--8 mL", "MeCN--2 mL", "MeCN--5 ml", "methanol--5 ml"]
174751913x13588722507419 | Experimental All solvents and reagents were purchased as analytical grade from commercial sources and used without further purification. Elemental analyses of C, H and N were carried out on a Vario EL III elemental analyser. The metal contents were determined by EDTA complexometric titration after decomposing a known amount of the complexes with concentrated nitric acid. IR spectra with KBr pellets were recorded on a Nicolet NEXUS-670 FTIR spectrometer in the range of 400–4000 cm −1 . X-ray single-crystal determination was performed on a Bruker Smart APEXII-CCD diffractometer.Synthesis of [Mn(C 10 H 16 O 4 )(H 2 O) 3 ] n (1): A solution of sodium sebacate (0.4485 g, 2 mmol) in H 2 O (20.0 mL) was added dropwise to stirred aqueous solution of MnSO 4 ·H 2 O (0.3381 g, 2 mmol) in H 2 O * Correspondent. E-mail: sky53@zjnu.cn (20.0 mL). The mixture was further stirred at room temperature for 2 h and the insoluble solid was filtered off. The filtrate was allowed to stand at room temperature. Colourless block crystals deposited after slow evaporation at room temperature for several days. The crystalline product (1) was filtered, washed and dried, yield 48% (based on Mn). Anal. Calcd for C 10 H 22 O 7 Mn, (Mr = 309.22): C, 38.71; H, 7.15. Found: C, 38.81; H, 7.11%. IR (KBr, cm −1 ): 3430, 1570, 1545, 1412, 1304. Synthesis of [Co(C 10 H 16 O 4 )(H 2 O) 2 ] n (2): Following the same procedure as for complex 1, pink block crystals of 2 were obtained from CoSO 4 ·7H 2 O, yield 51% (based on Co). Anal. Calcd for C 10 H 20 O 6 Co, (Mr = 295.19): C, 40.61; H, 6.67. Found: C, 40.65; H, 6.71%. IR (KBr, cm −1 ): 3440, 1567, 1540, 1412, 1310. | [] | [] | ["[Mn(C 10 H 16 O 4 )(H 2 O) 3 ] n", "[Co(C 10 H 16 O 4 )(H 2 O) 2 ] n"] | ["MnSO 4 ·H 2 O--0.3381 g, 2 mmol", "CoSO 4 ·7H 2 O--not provided"] | [] | ["sodium sebacate--0.4485 g, 2 mmol"] | ["room temperature"] | ["2 h"] | ["H 2 O--20.0 mL"]
ejic.200300368 | Preparation of 4: A mixture of L2 (24 mg, 0.054 mmol) and Cu(OAc) 2 ·2H 2 O (5 mg, 0.027 mmol) in anhydrous EtOH (15 mL) was heated under reflux for 5 min and allowed to cool. The resultant clear red-brown solution was allowed to stand for a week at room temperature. Deep brown crystals were then collected, washed with hexane and dried in air (80% yield). IR (KBr pellet, cm ⫺1 ): ν ˜ ⫽ 3510 (br), 2990 (m), 2260 (s), 1600 (m), 1584 (s), 1555 (vs), 1530 (s), 1490 (w), 1450 (w), 1415 (s), 1360 (m), 1335 (s), 1310 (s), 775 (s). C 64 H 54 CuN 4 O 6 (1038.65): calcd. C 73.94, H 5.20, N 5.39; found C 74.01, H 5.30, N 5.36.Preparation of 5: A mixture of L2 (24 mg, 0.054 mmol) and Co(OAc) 2 ·2H 2 O (7 mg, 0.027 mmol) in anhydrous EtOH (15 mL) was heated under reflux for 5 min and allowed to cool. The clear red solution was allowed to stand at room temperature for 3 d. | [] | [] | ["L2"] | ["Cu(OAc) 2 \n2H 2 O--5 mg, 0.027 mmol"] | [] | ["L2--24 mg, 0.054 mmol"] | [] | ["1 week"] | ["anhydrous EtOH--15 mL"]
00958972.2015.1045500 | 2.2.3. [H 3 O][Co(phen) 3 ]SbS 4 ·9H 2 O (3). CoCl 2 ·6H 2 O (95 mg, 0.4 mmol), phen·H 2 O (238 mg, 1.2 mmol), Sb (49 mg, 0.4 mmol), S (38 mg, 1.2 mmol), and dien (124 mg, 1.20 mmol) were dispersed in 3 mL of H 2 O by stirring, and the dispersion was loaded into a 10 mL PTFE lined stai nless steel autoclave. The sealed autoclave was heated to 160 °C for six days and then cooled to ambient temperature. The resulting product was handled by the same puriﬁcation process as that of 1 and yellow prism crystals of 3 were obtained (yield: 227 mg, 55% based on Sb). Elemental analysis results of the crystals are consistent with the stoichiometry of C 36 H 45 N 6 O 10 CoSbS 4 . Anal. Calcd for C 36 H 45 N 6 O 10 CoSbS 4 (%): C, 41.95; H, 4.40; N, 8.15. Found: C, 41.76; H, 4.34; N, 8.02. IR data (KBr, cm −1 ): 3930 (w), 3901(m), 3868 (m), 3836 (s), 3741 (s), 3675 (m), 3655 (m), 3618 (s), 3565 (w), 2982 (w), 1867 (w), 1834 (w), 1744 (m), 1698 (s), 1645 (m), 1518 (s), 1465 (m) , 1432 (w), 1395 (w), 1337 (w), 1264 (w), 1153 (w), 1005 (w), 862 (w), 751 (m), 701 (m), 546 (w), 500 (m).2.3. X-ray structure determination Data were collected on a Rigaku Saturn CCD diffractometer at 293(2) K using graphitemonochromated Mo-Kα radiation (λ = 0.71073 Å) to a maximum 2θ value of 50.70°. The intensity data sets were collected with a ω-scan method and reduced with the CrystalClear program [ 18]. An empirical absorption correction was applied for 1–3 using the multiscan method. Structures were solved with direct methods using SHELXS-97 [ 19] and reﬁnement was performed against F 2 using SHELXL-97 [20]. All non-hydrogen atoms wer e reﬁned anisotropically. Hydrogens were added geometrically and reﬁned using the riding model. | [] | [] | ["[H 3 O][Co(phen) 3 ]SbS 4 ·9H 2 O"] | ["CoCl 2 ·6H 2 O--95 mg, 0.4 mmol", "Sb--49 mg, 0.4 mmol", "S--38 mg, 1.2 mmol"] | [] | ["phen·H 2 O--238 mg, 1.2 mmol", "dien--124 mg, 1.20 mmol"] | ["160 °C"] | ["six days"] | ["H 2 O--3 mL"]
j.dyepig.2016.02.022 | The product was dissolved in THF (250 mL), and a solution of NaOH (40 mmol, 1.6 g) in water (10 mL) was poured. The solution was reﬂuxed 20 h. After removal of THF, water was poured into the mixture. The solution was ﬁltered and then neutralized with HCl (2 M). The precipitated solid was washed with water and dried in air to afford the target ligand H 4 L (3.76 g, 67%) [30].NN N N COOH COOH HOOC HOOC Scheme 1. Structure of the ligand H 4 L used in this work.Table 1 Crystal data and structure reﬁnements for polymers 1e4. | [] | [] | [] | [] | ["NaOH--40 mmol, 1.6 g", "HCl--2 M"] | [] | [] | ["20 h"] | ["THF--250 mL", "water--10 mL"]
c0dt01781g | Synthesis of [Sm((HO 3 PCH 2 ) 2 NHCH 2 C 6 H 5 )(C 2 O 4 )]·2H 2 O(5).Theprocedurewasthesameasthatfor1 except that LaCl 3 ·6H 2 O was replaced by SmCl 3 ·6H 2 O (0.19 g, 0.50 mmol). Pale yellow plate crystals of 5 were obtained and washed with water. Yield: 77.5% based on Sm. Anal. calcd (%) for C 11 H 18 NO 12 P 2 Sm (568.55): C 23.24, H 3.17, N 2.46, P 10.89, Sm 26.45. Found: C 23.16, H 3.09, N 2.51, P 10.81, Sm 26.53. | [] | [] | ["[Sm((HO 3 PCH 2 ) 2 NHCH 2 C 6 H 5 )(C 2 O 4 )]·2H 2 O", "C 11 H 18 NO 12 P 2 Sm"] | ["SmCl 3 ·6H 2 O--0.19 g, 0.50 mmol"] | [] | [] | [] | [] | []
s1600536810042807 | Experimental CuI (0.1 mmol) and triphenylphosphine (0.2 mmol) were added to a mixture of 3 ml of dimethylformamide and 2 ml of H 3 CN with thorough stirring for 2 minutes. After filtering, the filtrate was carefully layered with a solution of 0.1 mmol 3,6-bis(4-pyridyl)-1,2,4,5-tetrazine in 3 ml of CH 2 Cl 2 . Blue block crystals were obtained after two weeks. | [] | [] | ["CuI", "triphenylphosphine", "3,6-bis(4-pyridyl)-1,2,4,5-tetrazine"] | ["CuI--0.1 mmol"] | [] | ["triphenylphosphine--0.2 mmol", "3,6-bis(4-pyridyl)-1,2,4,5-tetrazine--0.1 mmol"] | [] | ["2 minutes", "two weeks"] | ["dimethylformamide--3 ml", "H3CN--2 ml", "CH2Cl2--3 ml"]
s0020-1693(02)00748-x | 13: From 111 mg (0.44 mmol) of leucine p-nitroanilide. Recrystallization from methanol, yield 179 mg (51%), yellow crystals, m.p. 124 8C.1 H NMR (CDCl 3 ): d/0.42 (m, 1H, CH), 0.58 (d, J /6.1 Hz, 3H, CH 3 ), 0.69 (d, J/6.1 Hz, 3H, CH 3 ), 0.80 (m, 1H, CH), 1.69 (m, 1H, CH), 2.45 (m, 1H, CH), 6.64 (d, J /9.0 Hz, 2H, C 6 H 4 ), 7.57 (d, J/9.0 Hz, 2H, C 6 H 4 ).Anal. Found: C, 63.16; H, 5.35; N, 15.76. Calc. for C 42 H 44 BN 9 O 3 Zn (799.1): C, 63.13; H, 5.55; N, 15.78%.4.2.6. Complex 14 A solution of 189 mg (0.33 mmol) of Tp Ph,Me Zn/OH in 5 ml of dichloromethane was added to a solution of 133 mg (0.33 mmol) of Bz-Tyr-OEt in 5 ml of ethanol and the mixture filtered. The filtrate was kept in a 20 ml flask sealed with parafilm for several weeks. Slow evaporation of the solvent resulted in the precipitation of 182 mg (64%) of 14 as colorless crystals, m.p. 113 8C. | [] | [] | ["leucine p-nitroanilide"] | [] | [] | [] | [] | [] | ["methanol--recrystallization"]
c7dt01405h | Syntheses {(Me 2 NH 2 ) 2 [Co(ntb)Cl]} n · 1/2nDMF · 1/2nH 2 O (JUMP-2 · 1/2DMF · 1/2H 2 O). Cobalt(II) chloride hexahydrate (0.26 g, 1.06 mmol) and H 3 ntb (0.10 g, 0.26 mmol) were dissolved in DMF (5 mL) in a 23mL Parr acid digestion bomb (see Fig. S1†) and heated at 150 °C for 72 h under autogenous pressure. The reaction mixture was then allowed to cool within the vessel over 24 h using a pre-programmed temperature gradient (5.2 °C/h). Violet crystals were isolated after cooling and washed with DMF (4 × 2 mL). Yield: 91 mg, 0.139 mmol, 54 %. | ["5.2 °C/h"] | ["24 h"] | ["(Me 2 NH 2 ) 2 [Co(ntb)Cl] n · 1/2nDMF · 1/2nH 2 O", "JUMP-2 · 1/2DMF · 1/2H 2 O"] | ["Cobalt(II) chloride hexahydrate--0.26 g, 1.06 mmol"] | [] | ["H 3 ntb--0.10 g, 0.26 mmol"] | ["150 °C"] | ["72 h"] | ["DMF--5 mL"]
c5dt00813a | Synthesis of [(DB18C6)Na(MeCN) 2 ] 2 [Bi 6 I 20 ]·3MeCN (3). A mixture of NaI (15 mg, 0.1 mmol), DB18C6 (36 mg, 0.1 mmol) and BiI 3 (177 mg, 0.3 mmol) was suspended in 40 mL MeCN and heated at reflux for one hour. A black solid was removed from the resulting deep red solution via filtration. The solution was stored at 4 °C. After one day, dark red needle-like crystals could be observed in the solution. After one week, the crystals were isolated via filtration and washed with 5 mL of EtOH to remove the mother liquor, dried in air for a few minutes on the filter paper and stored under Argon. The yield was 75 mg (30% with respect to BiI 3 ).Data for 3: Anal. Calcd for Na 2 Bi 6 I 20 C 46.4 H 58.6 O 12 N 3.2 ,(M = 4691.1273 g mol −1 ): C, 11.88; H, 1.26; N, 0.96%. Found: C, 11.35; H, 1.146; N, 0.96%.Synthesis of [(DB18C6)K(MeCN)] 4 [Bi 6 I 22 ]·2MeCN (4). A mixture of KI (16 mg, 0.1 mmol), DB18C6 (36 mg, 0.1 mmol) and BiI 3 (117 mg, 0.2 mmol) was suspended in 10 mL MeCN and heated at reflux for one hour. Red and black solids were removed from the resulting deep red solution via filtration. | [] | ["one week"] | ["Na 2 Bi 6 I 20 C 46.4 H 58.6 O 12 N 3.2"] | ["NaI--15 mg, 0.1 mmol", "BiI 3--177 mg, 0.3 mmol"] | [] | ["DB18C6--36 mg, 0.1 mmol"] | ["reflux"] | ["one hour"] | ["MeCN--40 mL", "EtOH--5 mL"]
ic001072u | Preparation of [Ag(3,3′-Py 2 S)]ClO 4 . The reaction of an ethanolic solution of 3,3′-Py 2 S with an aqueous solution of AgClO 4 gave colorless crystals of [Ag(3,3′-Py 2 S)]ClO 4 . Yield: 80%. Anal. Calcd for C 10 H 8 N 2 O 4 SClAg: C, 30.4; H, 2.0; N, 7.1. Found: C, 30.3; H, 2.0; N, 7.0. IR (cm -1 ): ν(ClO 4 ), 1092 (s, br). | [] | [] | ["[Ag(3,3′-Py 2 S)]ClO 4"] | ["AgClO 4--aqueous solution"] | [] | ["3,3′-Py 2 S--ethanolic solution"] | [] | [] | []
c8ce01448e | Synthesis of [Zn 2 ĲL)Ĳ2,6-NDC)ĲOAc) 2 ]·2H 2 O (1) A mixture of L (10.5 mg, 0.025 mmol), 2,6-H 2 NDC (10.8 mg, 0.05 mmol), and ZnSO 4 ·6H 2 O (14.4 mg, 0.05 mmol) in a mixed-solvent of CH 3 CN/H 2 O (2 mL/6 mL) was adjusted to pH ≈ 7 with 0.5 mol L −1 NaOH solution. Then the mixture was sealed into Teflon-lined stainless steel container and heated at 180 °C for 3 days. After being cooled to room temperature, colorless rod-like crystals of 1 were obtained in 32% yield based on the L ligand. Anal. calcd for C 40 H 34 N 8 O 10 Zn 2 : C 52.36, H 3.74, N 12.21%. Found: 52.28, H 3.75, N 12.24%.IR (KBr pellet, cm −1 ): 3429 (m), 1620 (s), 1525 (s), 1411 (s), 1251 (m), 1181 (w), 1067 (s), 1010 (w), 951 (w), 864 (w), 793 (m), 736 (w), 659 (w).Synthesis of [Zn 2 ĲL)ĲBPnDC) 2 ]·6H 2 O (2) Complex 2 was synthesized by the same method as that of 1 except that 2,6-H 2 NDC was replaced by H 2 BPnDC (13.5 mg, 0.05 mmol), and light yellow block crystals were gained with 70% yield based on L. Anal. calcd for C 54 H 46 N 8 O 16 Zn 2 :C, 54.33; H, 3.88; N, 9.39%. Found: C, 54.28; H, 3.82; N, 9.34%. | [] | [] | ["[Zn 2 ĲL)Ĳ2,6-NDC)ĲOAc) 2 ]·2H 2 O", "C 40 H 34 N 8 O 10 Zn 2"] | ["ZnSO 4 \n6H 2 O--14.4 mg, 0.05 mmol"] | [] | ["L--10.5 mg, 0.025 mmol", "2,6-H 2 NDC--10.8 mg, 0.05 mmol"] | ["180 °C"] | ["3 days"] | ["CH 3 CN--2 mL", "H 2 O--6 mL"]
cg800067k | Prismatic pink crystals of 1 were grown at room temperature after several weeks. They were mechanically separated, washed with 50/50 water/methanol solution, and air-dried. Anal. Calcd. for C 10 H 26 Co 2 O 20 (1): C, 17.11; H, 3.71. Found: C, 17.05; H, 3.67%.[Co 2 (bta)(H 2 O) 8 ] n · 4nH 2 O (2). This compound was obtained by following a procedure similar to that used for 1 but changing the pH to 5.0. Prismatic pink crystals of 2 were formed after a few weeks on standing at room temperature. They were mechanically separated, washed with a 50/50 water/methanol solution, and air-dried. Anal. Calcd. for C 10 H 26 Co 2 O 20 (2): C, 17.11; H, 3.71. Found: C, 17.04; H, 3.68%. | [] | [] | ["C 10 H 26 Co 2 O 20", "{Co 2 (bta)(H 2 O) 8 } n · 4nH 2 O"] | ["Co--NaN"] | [] | ["bta--NaN"] | [] | [] | ["water--NaN", "methanol--NaN"]
j.poly.2012.08.009 | 2.3.3. Synthesis of [CuCl 2 {py 2 C(OH) 2 }(DMF)] DMF (2) Dipyridylketone (0.180 g, 0.98 mmol) was added to a solution of CuCl 2 2H 2 O (0.269 g, 2.01 mmol) in DMF (8 mL). The resultant green solution was stirred at room temperature for 18 h then allowed to stand. After 3 days, large green crystals of 2 had formed (0.110 g, 0.23 mmol, 23%) which proved suitable for X-ray diffraction. Anal. Calc. for C 17 H 24 CuCl 2 N 4 O 4 : C, 42.29; H, 5.01; N, 11.60. | [] | ["3 days"] | ["[CuCl 2 {py 2 C(OH) 2 }(DMF)] ?DMF", "C 17 H 24 CuCl 2 N 4 O 4"] | ["CuCl 2 \n2H 2 O--0.269 g, 2.01 mmol"] | [] | ["Dipyridylketone--0.180 g, 0.98 mmol"] | ["room temperature"] | ["18 h"] | ["DMF--8 mL"]
j.jssc.2015.11.025 | 2.2.5. [Cd(μ 3 -mpda)(μ-bipy)] n (5) A mixture of mpda (1 mmol, 0.2 g), Cd(NO 3 ) 2 · 4H 2 O (1 mmol, 0.3 g), 4,4′-bipy (0.5 mmol, 0.09 g), H 2 O (20 mL) and 5 mL of 30% HNO 3 was placed and sealed in a 45 mL Parr brand teﬂon-lined acid digestion bomb and heated at 160 °C for 4 days. It was cooled to room temperature at a rate of 5 °Ch  1 . Colorless crystals of 5 were collected by ﬁltration and washed with water (yield: 0.23g, 52% based on mpda). Anal. calcd. for C 20 H 16 CdN 2 O 4 : C 52.13, H 3.50, N 6.08. Found: C 51.29, H 3.49, N 6.33. IR (KBr, cm  1 ): 3037 w, 2930 w, 1739 m, 1562 s, 1557 vs, 1407 s, 1383 vs, 1214 m, 1148 w, 1060 w, 929 w, 815 m, 722 s, 661 m, 628 m, 575 m. | [] | [] | ["[Cd(μ3-mpda)(μ-bipy)] n", "C 20 H 16 CdN 2 O 4"] | ["Cd(NO 3 ) 2 · 4H 2 O--1 mmol, 0.3 g"] | [] | ["mpda--1 mmol, 0.2 g", "4,4′-bipy--0.5 mmol, 0.09 g"] | ["160 °C"] | ["4 days"] | ["H 2 O--20 mL", "30% HNO 3--5 mL"]
cg401345z | [Na(H 2 O) 3 ][Cl⊂L](1). Colorless crystals. Crystal yield: 15 mg, 48%.M.p.: 185 °C.1 H NMR (DMSO-d 6 , 400 MHz, ppm): δ 2.45 (t, J = 6.0 Hz, 6H, H1), 3.17 (m, 6H, H2), 6.70 (t, J = 5.0 Hz, 3H, NHa), 7.31 (d, J = 5.6 Hz, 3H, H3), 8.18 (d, J = 5.2 Hz, 3H, H4), 9.53 (s, 3H, NHb). See Scheme 1 for the numbering of the protons. Anal. Calcd for C 24 H 30 ClN 10 NaO 6 : C 47.02, H 4.93, N 22.85; found: C 47.08, H 4.89, N 22.82. | [] | [] | ["[Na(H 2 O) 3 ][Cl⊂L]", "C 24 H 30 ClN 10 NaO 6"] | [] | [] | [] | [] | [] | []
j.jssc.2013.12.001 | 2.1.2. [Mn 2 (D-cam) 2 (H 2 O) 2 ] n (3) A mixture of Mn(OAc) 2  4H 2 O (0.10 mmol), D-H 2 cam (0.05 mmol), pyrazine (0.5 mmol) and MeCN/H 2 O (3/3 mL) was heated at 80 1C for two days. After the mixture was gradually cooled to room temperature, single crystals of compounds suitable for X-ray study were obtained. The solid product was washed with water and isolated by suction ﬁltration. A powder X-ray diffraction pattern of the bulk sample compared well with the pattern simulated from the single-crystal data (vide infra). [Mn 2 (D-cam) 2 (H 2 O) 2 ] n (3): The yield was 44% based on D-H 2 cam. Anal. Calcd for C 20 H 32 Mn 2 O 10 (M r ¼542.34): C, 44.27; H, 5.95. Found: C, 44.58; H, 5.73. IR data (KBr disk, cm 1 ): 3298 (br, vs), 2969 (vs), 2880 (m), 1563 (vs, C¼ O), 1460 (s), 1410 (vs), 1371 (s), 1291 (m), 1177 (w), 1128 (w), 1084 (s), 1002 (w), 930 (w), 808 (m), 796 (m), 756 (m), 694 (w), 607 (w), 507 (m), 470 (w). | [] | [] | ["[Mn 2 (D-cam) 2 (H 2 O) 2 ] n", "C 20 H 32 Mn 2 O 10"] | ["Mn(OAc) 2  4H 2 O--0.10 mmol"] | [] | ["D-H 2 cam--0.05 mmol", "pyrazine--0.5 mmol"] | ["80 1C"] | ["two days"] | ["MeCN--3 mL", "H 2 O--3 mL"]
b300603d | 7 [Mn(pcyd)(MeOH)(µ-pcyd)(µ-2,2⬘-bpm) 0.5 ] n (1) was prepared by reaction of a solution of manganese nitrate hexahydrate (1 mmol) and 2,2⬘-bipyrimidine (0.5 mmol) in 50 mL of methanol with a solution of pcydH (2 mmol) in 6 mL of NaOH 0.2 M to deprotonate the ligand. After the reagents were mixed, the resulting clear solution was allowed to evaporate, giving a yellowish-orange crystalline compound suitable for X-ray measurements in three days. Yield 20%. Elemental analysis calcd. (%) for MnC 19 H 17 N 6 O (400.3): C 57.0, H 4.3, N 21.0; found C 57.4, H 4.3, N 21.0.[Mn(3-Clpcyd)(MeOH)(µ-3-Clpcyd)(µ-2,2⬘-bpm) 0.5 ] n (2), (µ-4-Clpcyd) 2 [Mn(4-Clpcyd)(H 2 O)(2,2⬘-bpm)] 2 (3) and [Mn(3Fpcyd)(MeOH)(µ-3-Fpcyd)(µ-2,2⬘-bpm) 0.5 ] n (4): the method was the same as that indicated for compound 1, using 2 mmol of the corresponding XpcydH ligand instead of the 2 mmol of pcydH. Yields of the corresponding yellow products were 41, 15 and 17% respectively. Elemental analysis calcd. (%) for 2 MnC 19 H 15 Cl 2 N 6 O (469.2): C 48.6, H 3.2, N 17.9; found C 48.1, H 3.1, N 18.1; elemental analysis calcd. (%) for 3, Mn 2 C 44 H 32 Cl 4 N 16 O 2 (1068.5): C 49.5, H 3.0, N 21.0; found: C 49.2, H 2.9, N 20.9; elemental analysis calcd. (%) for 4, MnC 19 H 15 F 2 N 6 O (436.3): C 52.3, H 3.5, N 19.3; found: C 52.3, H 3.4, N 19.4. Crystals suitable for X-ray crystal diﬀraction were also obtained for 3. In all cases, the small crystals degrade slowly once removed from the mother solution. | [] | [] | ["[Mn(pcyd)(MeOH)(µ-pcyd)(µ-2,2⬘-bpm) 0.5 ] n", "[Mn(3-Clpcyd)(MeOH)(µ-3-Clpcyd)(µ-2,2⬘-bpm) 0.5 ] n", "[Mn(3Fpcyd)(MeOH)(µ-3-Fpcyd)(µ-2,2⬘-bpm) 0.5 ] n"] | ["manganese nitrate hexahydrate--1 mmol", "manganese nitrate hexahydrate--1 mmol", "manganese nitrate hexahydrate--1 mmol"] | ["pcydH--2 mmol", "3-Clpcyd--2 mmol", "3Fpcyd--2 mmol"] | ["2,2⬘-bipyrimidine--0.5 mmol", "2,2⬘-bipyrimidine--0.5 mmol", "2,2⬘-bipyrimidine--0.5 mmol"] | [] | ["three days"] | ["methanol--50 mL", "methanol--50 mL", "methanol--50 mL"]
j.poly.2008.12.056 | After adding 50 ml of distilled and concentrated HCl drop by drop, a light brown precipitate was obtained at about pH 6, which was washed with ethanol and ﬁltered. Yield: 72%. Anal. Calc. for C 19 H 16 N 2 O 4 (336.11): C, 67.85; H, 4.79; N, 8.33%. Found: C, 67.91; H, 4.98; N, 8.26%. M.p. for the crude product is 128 °C.The synthetical method of 3,4-pmb was similar to the synthesis of 3,5-pmb, except that 3,4-dihydroxybenzoic acid was used instead of 3,5-dihydroxybenzoic acid. Yield: 60%. Anal. Calc. for C 19 H 16 N 2 O 4 (336.11): C, 67.85; H, 4.79; N, 8.33. Found: C, 67.91; H, 4.98; N, 8.26%. | [] | [] | ["C 19 H 16 N 2 O 4"] | [] | [] | [] | [] | [] | ["distilled water--50 ml", "concentrated HCl--drop by drop", "ethanol--wash"]
c4qi00032c | Synthesis of {[Co 2 (azpy) 3 (p-bdc) 2 (H 2 O) 4 ]·(CH 3 OH) 2 (H 2 O) 3 } n (1) An aqueous solution (20 ml) of disodium 1,4-benzenedicarboxylate (Na 2 p-bdc) (1 mmol, 0.210 g) was mixed with a methanolic solution (20 ml) of N,N′-bis-pyridin-4-ylmethylene-hydrazine (azpy) (1 mmol, 0.210 g) and stirred for 20 min to mix it well. Co(NO 3 ) 2 ·6H 2 O (1 mmol, 0.281 g) was dissolved in 20 ml of water. Then in a crystal tube 4 ml of Co( II) solution was slowly and carefully layered with the 8 ml of the abovementioned mixed-ligand solution using 2 ml of buﬀer solution (1 : 1 of water and MeOH) in between the two solutions. The tube was sealed and kept undisturbed at room temperature and after one week red colored block shaped single crystals suitable for X-ray diﬀraction analysis were obtained at the wall of the tube. Crystals were separated and washed with MeOH–water (1 : 1) mix ture and air dried (yield 79%). Anal. | [] | [] | ["{[Co 2 (azpy) 3 (p-bdc) 2 (H 2 O) 4 ]·(CH 3 OH) 2 (H 2 O) 3 } n"] | ["Co(NO 3 ) 2 ·6H 2 O--1 mmol, 0.281 g"] | [] | ["disodium 1,4-benzenedicarboxylate (Na 2 p-bdc)--1 mmol, 0.210 g", "N,N′-bis-pyridin-4-ylmethylene-hydrazine (azpy)--1 mmol, 0.210 g"] | ["room temperature"] | ["one week"] | ["water--20 ml", "methanol--20 ml", "buffer solution (1 : 1 of water and MeOH)--2 ml"]
s10904-013-9884-z | Yield: 65 % based on H 2 PBDC. Anal. calc. (%) for C 44 H 46 N 5 O 22 Ca 2 Cd 2 (1301.84): C, 40.56; H, 3.53; N, 5.38 %, Found: C, 40.54; H, 3.56; N, 5.37. IR data (KBr pellet): 3434 (m), 3134 (w), 1655 (s), 1497 (s), 1437 (w), 1376 (m), 1282 (m), 1249 (w), 1197 (w), 1145 (s), 1107 (m), 1060 (m), 1014 (w), 986 (m), 670 (m), 663(s). | [] | [] | ["C 44 H 46 N 5 O 22 Ca 2 Cd 2 (1301.84)"] | [] | [] | [] | [] | [] | []
cg200255r | Elemental Anal. Calcd (%) for 1,C 20 H 15 EuLi N 3 O 8 : C, 41.11; H, 2.59; N, 7.19; found: C, 41.40; H, 2.62; N, 7.03. IR data (KBr cm 1 ): 3394(w), 1651(m), 1604(m), 1539(s), 1408(m), 1317(w), 1222(w), 1061(w), 1008(w), 951(w), 859(w), 798(m), 769(m), 674(w), 649(w).Synthesis of [TbLi(INA) 3 (OAc)] (2). Compound 2 was synthesized by a procedure similar to that of 1, except that Eu(NO 3 ) 3 3 6H 2 O was replaced by Tb(NO 3 ) 3 3 6H 2 O (0.227 g 0.5 mmol). Colorless rodshaped crystals were isolated by filtration (yield 25% based on Tb), washed with CH 3 CN, and dried in air. Pure phase crystals of 2 were obtained by manual separation. Elemental Anal. Calcd (%) for 2, C 20 H 15 TbLi N 3 O 8 : C, 40.63; H, 2.56; N, 7.11; found: C, 40.27; H, 2.42; N, 7.43. IR data (KBr cm 1 ): 3397(w), 1656(w), 1596(m), 1542(s), 1393(s), 1323(w), 1222(w), 1055(w), 1008(w), 956(w), 865(w), 798(w), 766(m), 678(w), 615(w). | [] | [] | ["[TbLi(INA)3(OAc)]", "C20H15TbLiN3O8"] | ["Tb(NO3)3·6H2O--0.227 g, 0.5 mmol"] | [] | ["INA--not provided"] | [] | [] | []
zaac.201700363 | 1-tert-Butyl-1H-1,2,4-triazole (1): tert-Butyl alcohol (2.2 mL, 23.2 mmol) was added with stirring to 1,2,4-triazole (1.65 g, 24 mmol) dissolved in 65% aqueous perchloric acid (10 mL). The obtained solution was kept at room temperature for 24 h, neutralized with aqueous ammonium hydroxide (25 %) to pH 9, and extracted with dichloromethane (3⫻ 20 mL). The combined extracts were dried with anhydrous sodium sulfate, and evaporated to give 1 as colorless crystals.Yield 2.40 g (82 %). Mp 41–42 °C (from dichloromethane). C 6 H 11 N 3 (125.17): C 57.70 (calcd. 57.57); H 8.75 (8.86); N 33.40 (33.57) %. | [] | [] | ["C 6 H 11 N 3"] | [] | [] | ["1-tert-Butyl-1H-1,2,4-triazole--1.65 g, 24 mmol"] | ["room temperature"] | ["24 h"] | ["65% aqueous perchloric acid--10 mL", "dichloromethane--3⫻ 20 mL"]
ic8005794 | Mp, 226-227 °C. Anal. Calcd (Found) for C 9 H 10 BKN 6 S 6 : C, 24.32 (23.97); H, 2.27 (2.50); N, 18.91 (18.66). | [] | [] | ["C 9 H 10 BKN 6 S 6"] | [] | [] | [] | [] | [] | []
zaac.200570045 | [Cu 2 (HCOO) 4 (2,5-Me 2 pyrz)] n (4) To a solution of Cu(HCOO) 2 ·4H 2 O (225 mg, 1 mmol) in MeCN (30 ml) 2,5-Me 2 pyrazine (0.44 ml, 4 mmol) was added. The mixture was stirred during 5 h and the green precipitate was filtered off, washed with MeCN and Et 2 O and dried in vacuo. Yield: 190 mg, 92 %. Anal.: C 10 Cu 2 H 12 N 2 O 8 (415.31); C 28.81 (calcd. 28.92); H 2.70 (2.91); N 6.90 (6.75) %. Crystals suitable for X-ray diffraction were not obtained.[Cu 2 (μ-HCOO) 4 (2,6-Me 2 pyrz) 2 ](5) To a solution of 2,6-pyrazine (216 mg, 2 mmol) in MeCN (25 ml) Cu(HCOO) 2 ·4H 2 O (225 mg, 1 mmol) was added. The mixture, a green solution and a blue solid was stirred during 12 h and filtered.The filtrate was concentred nearly to dryness and the green solid was collected in CCl 4 , filtered off, washed with MeCN and Et 2 O and dried in vacuo. Yield: 122 mg, 47 %. Anal.: C 16 Cu 2 H 20 N 4 O 8 (523.45); C 36.43 (calcd. 36.71); H 4.09 (3.85); N 10.55 (10.70) %.Crystals suitable for X-ray diffraction were obtained by slow evaporation of the reaction solution.3.2 Physical measurements C, H and N were analysed in a Leco 932-CHNS Elemental Analyser. IR spectra were recorded on a Nicolet FT-IR 510 spectrometer in the range 4000⫺400 cm ⫺1 using KBr pellets. Electronic spectra were recorded on a Shimadzu UV-265 FW spectrophotometer. The EPR spectra were recorded on a Bruker ESP 300 spec M. Barquı ´ n, M. J. Gonza ´ lez Garmendia, L. Larrı ´ naga, E. Pinilla, M. R. Torres Table 4 Crystal and refinement data for compounds 1, 2, 3, and 5 Compound 1235 Formula C 6 H 6 N 2 O 4 Cu C 8 H 8 N 2 O 8 Cu 2 C 10 H 12 N 2 O 8 Cu 2 C 16 H 20 N 4 O 8 Cu 2 Formula weigth 233.67 387.24 415.30 523.44 Temperature /K 296(2) 296(2) 296(2) 296(2) Crystal system monoclinic monoclinic monoclinic monoclinic Space group C2/c P2 1 /n C2/c P2 1 /c a/A ˚ 11.587(1) 6.4380(8) 15.584(1) 6.546(1) b/A ˚ 7.680(1) 10.939(1) 7.257(1) 24.871(2) c/A ˚ 8.564(1) 8.729(1) 12.655(1) 6.536(1) β /° 90.338(2) 101.224(2) 94.413(2) 98.021(1) V/A ˚ 3 762.1(2) 603.0(1) 1427.1(2) 1053.7(1) Z4242 F(000) 468 384 832 532 Crystal size mm 3 0.24x0.12x0.10 0.18x0.08x0.04 0.23x0.13x0.05 0.36x0.32x0.04 D(calcd) /g cm ⫺3 2.037 2.133 1.933 1.650 μ /mm ⫺1 2.846 3.568 3.022 2.068 Scan technique ω and ϕ ω and ϕ ω and ϕ ω and ϕ Data collected (⫺9,⫺10,⫺10) to (15,9,11) (⫺7,⫺10,⫺11) to (8,14,10) (⫺20,⫺9,⫺16) to (19,6,15) (⫺7,⫺32,⫺8) to (8,29,8) θ /° 3.18 to 28.55 3.02 to28.82 2.62 to 28.74 1.64 to 28.77 Collected reflections 2305 3776 4351 6742 Independent reflexions 905 (R int ⫽0.079) 1452 (R int ⫽0.052) 1701 (R int ⫽0.066) 2508 (R int ⫽0.075) Data/restraints/parameters 905/0/61 1452/0/92 1701/0/102 2508/0/139 Reflexions obsd. (I)>2σ(I) 775 1064 1311 1834 R (*) 0.026 0.031 0.033 0.039 Rw F (**) 0.069 0.073 0.083 0.103 (*) Σ 储F o 冷⫺ 冷F c 储/ Σ冷F o 冷 (**) { Σ [w(F o 2 ⫺ F c 2 ) 2 ]/Σ [w(F o 2 ) 2 ]} 1/2 trometer with a Bruker ER 035 M gaussmeter and HP 5325 frequency counter.3.3 Crystal structure determination Data collection for all compounds was carried out at room temperature on a Bruker Smart CCD diffractometer using graphitemonochromated Mo-Kα radiation (λ⫽0.71073 A ˚ ) operating at 50 Kv and 30 mA. In all cases, data were collected over a hemisphere of the reciprocal space by combination of three exposure sets. Each exposure of 30s or 20s covered 0.3 in ω. The cell parameter were determined and refined by a least-squares fit of all reflections. The first 50 frames were recollected at the end of the data collection to monitor crystal decay, and no appreciable decay was observed.A summary of the fundamental crystal and refinement data is given in table 4.The structures were solved by direct methods and refined by fullmatrix least-square procedures on F 2 [11]. All non-hydrogen atoms were refined anisotropically and all hydrogen atoms were included in calculated positions and refined riding on the respective carbon atoms. Larsgest peaks and holes in the final difference map were 0.515 and ⫺0.603, 0.447 and ⫺0.449, 0.494 and ⫺0.414, 0.392 and ⫺0.390, 0.555 and ⫺0.456 e A ˚ ⫺3 for 1, 2, 3 and 5, respectively.Supplementary material. CCDC-256038 (1), CCDC-256039 (2), CCDC-256041 (3) and CCDC-256042 (5) contains the supplementary crystallographic data for this paper. These data can be obtained free of charge at www.ccdc.cam.ac.uk/conts/retrieving.html [or from the Cambridge Crystallographic Data Centre, 12, Union © 2005 WILEY-VCH Verlag GmbH & Co. KGaA, 69451 Weinheim zaac.wiley-vch.de Z. Anorg. Allg. Chem. 2005, 631, 2210⫺22142214 Road, Cambridge CB2 1EZ, UK; Fax: ⫹44-1223/336-033; E-mail: deposit@ccdc.cam.ac.uk].Acknowledgements. Financial support from the “Diputacio ´ nForal de Gipuzkoa“, the “Universidad del Paı ´ s Vasco-Euskal Herriko Unibertsitatea” and the “Ministerio de Ciencia y Tecnologı ´ a” (Project BQU2002-00129) is gratefully acknowledged.References [1] T. Otieno, A. R. Hutchison, M. K. Krepps, D. A. Atwood, J.Chem. Ed. 2002, 79, 1355.[2] J. S. Valentine, A. J. Silverstein, Z. G. Soos, J. Am. Chem. Soc.1974, 96, 97.[3] B. Morosin, R. C. Hughes, Z. G. Soos, Acta Crystallogr. 1975, B31, 762.[4] R. Kiriyama, H. Ibamoto, K. Matsuo, Acta Crystallogr. 1954, 7, 482.[5] D. B. W. Yawney, R. J. Doedens, Inorg. Chem. 1970, 9, 1626.[6] F. Sapin ˜ a, M. Burgos, E. Escriva ´ , J. V. Folgado, D. Beltra ´ n, P.Go ´ mez-Romero, Inorg. Chim. Acta 1994, 216, 185.[7] R. Cejudo, G. Alzuet, J. Borra ´ s, M. Liu-Gonza ´ lez, F. SanzRuiz, Polyhedron 2002, 21, 1057.[8] M. Bukowska-Strzyzewska, Roczniki Chem. 1966, 40, 567.[9] E. Wasserman, L. C. Synder, W. A. Yager, J. Chem. Phys. 1964, 41, 1763.[10] A. Bencini, D. Gatteschi, EPR of Exchange Coupled Systems, Springer, Berlin 1990, p. 174.[11] G. M. Sheldrick, SHELX97, Program for Refinement of Crystal Structure, University of Göttingen, Göttingen, Germany, 1997. | [] | [] | ["[Cu 2 (HCOO) 4 (2,5-Me 2 pyrz)] n", "[Cu 2 (μ-HCOO) 4 (2,6-Me 2 pyrz) 2 ]"] | ["Cu(HCOO) 2 ·4H 2 O--225 mg, 1 mmol", "Cu(Ac) 2 ? 2H 2 O--225 mg, 1 mmol"] | [] | ["2,5-Me 2 pyrazine--0.44 ml, 4 mmol", "2,6-pyrazine--216 mg, 2 mmol"] | [] | ["5 h", "12 h"] | ["MeCN--30 ml", "MeCN--25 ml"]
j.poly.2008.09.008 | Found: C, 57.94; H, 4.07; N, 10.68%. IR (cm 1 ): 3152(br), 1671(m), 1654(s), 1602(s), 1536(br), 1503(s), 1413(s), 1322(s), 1267(w), 1105(m), 1062(s), 1025(m), 906(w), 854(s), 767(m), 684(s). Crystals suitable for X-ray diffraction were grown by layering H 2 O solution of CuBr 2 with L1 in DMF for several weeks.2.7. Preparation of {[Cu(L1) 2 (DMF)](NO 3 ) 2 } 1 , 3 Prepared as described for 1 except Cu(NO 3 ) 2  3H 2 O (0.24 g, 1.00 mmol) was used. Yield: 0.42 g (39% based on Cu). Anal. Calc. | [] | [] | ["{[Cu(L1) 2 (DMF)](NO 3 ) 2 } 1 , 3"] | ["Cu(NO 3 ) 2 ? 3H 2 O--0.24 g, 1.00 mmol"] | [] | ["L1--NaN"] | [] | [] | ["H 2 O solution of CuBr 2 with L1 in DMF--NaN"]
c2ce25439e | Anal. Calcd for C 39 H 32 CoN 4 O 5 (M r = 695.62): C, 67.34; H, 4.63; N, 8.05%. Found: C, 67.46; H, 4.55; N, 8.17%. IR data (KBr, cm 21 ): 3428 (w), 3059 (m), 2953 (m), 1656 (w), 1605 (w), 1533 (w), 1472 (w), 1408 (w), 1350 (w), 1270 (w), 1232 (w), 1159 (w), 1116 (w), 1015 (m), 917 (s), 883 (s), 835 (m), 791 (w), 742 (m), 711 (s), 635 (m), 590 (m), 545 (m), 509 (s), 435 (m), 412 (m). | [] | [] | ["C 39 H 32 CoN 4 O 5"] | [] | [] | [] | [] | [] | []
ic034222k | {[K(η 6 ,µ-DMP)(py)] 2 } ∞ (8). H-DMP (0.306 g, 2.50 mmol), KN(SiMe 3 ) 2 (0.500 g, 2.51 mmol), and 10 mL of py were used.Yield 0.99 g (82.0%). FTIR (KBr, cm -1 ) 2963(s), 1585(s), 1478(s), 1467(s), 1440(s), 1426(s), 1365(w), 1322(m), 1087(m), 1031(w), 994(w), 910(w), 846(m), 759(m), 745(m), 704(m), 680(w), 607(w), 497(w).1 H NMR (399.872 MHz, py-d 5 ): δ 7.25 (2.0H, d, OC 6 H 3 Me 2 , J H-H ) 3.6 Hz), 6.50 (1.0H, t, OC 6 H 3 Me 2 , J H-H ) 3.5 Hz), 2.49 (6.2H, s, OC 6 H 3 Me 2 ). Anal. Calcd for C 26 H 28 K 2 N 2 O 2 : C, 65.23; H, 5.90; N, 5.85. Found: C, 63.15; H, 5.95; N, 5.22.{K(η 6 ,µ-DIP)} ∞ (9). (A) H-DIP (0.462 g, 2.59 mmol), KN(SiMe 3 ) 2 (0.512 g, 2.57 mmol), and 10 mL of THF were used. Yield 0.45 g (81.4%). (B) H-DIP (0.494 g, 2.77 mmol), KN(SiMe 3 ) 2 (0.542 g, 2.72 mmol), and 10 mL of py were used. Yield 0.49 g (83.2%). FTIR (KBr, cm -1 ) 2953(s), 2864(m), 1582(m), 1425(s), 1374(m), 1346(m), 1281(m), 1261(w), 1154(w), 1133(w), 1106(w), 1038(w), 949(w), 883(w), 840(m), 801(w), 763(m), 675(w), 525(w). | [] | [] | ["{[K(η 6 ,µ-DMP)(py)] 2 } ∞", "C 26 H 28 K 2 N 2 O 2"] | ["H-DMP--0.306 g, 2.50 mmol", "KN(SiMe 3 ) 2--0.500 g, 2.51 mmol"] | [] | ["py--10 mL"] | [] | [] | []
j.molstruc.2006.10.028 | 2.2. Preparation of the complexes 2.2.1. [Zn(phba) 2 (btp)] 2 (1) A 25 mL water/MeOH solution (1:1 v/v) of Zn(NO 3 ) 2 6H 2 O (0.5 mmol) was added to one leg of an ‘‘H-shaped’’ tube, and a 25 mL water/MeOH (1:1 v/v) solution of 1,3-bis(1,2,4-triazol-1-yl)propane (btp) (0.5 mmol) and sodium 4-hydrogenbenzoate (1.0 mmol) was added to the other leg of the tube. Colourless crystal 1 (yield: 37%) were obtained after about two months. Anal.Calcd. for C 42 H 40 N 12 O 12 Zn 2 (1): C, 48.71; H, 3.89; N, 16.23%. Found: C, 48.57; H, 3.74; N, 16.01. IR data (cm 1 ): 3241 m, 3141 m, 1605 s, 1536 s, 1505 m, 1454 m, 1397 s, 1273 m, 1243 m, 1219 m, 1165w, 1135 m, 1095w, 996w, 857w, 787 m, 671w, 641 m, 417w. | [] | [] | ["[Zn(phba) 2 (btp)] 2", "C 42 H 40 N 12 O 12 Zn 2"] | ["Zn(NO 3 ) 2 6H 2 O--0.5 mmol"] | [] | ["1,3-bis(1,2,4-triazol-1-yl)propane (btp)--0.5 mmol", "sodium 4-hydrogenbenzoate--1.0 mmol"] | [] | ["about two months"] | ["water/MeOH--25 mL (1:1 v/v)"]
c2dt30362k | Synthesis of [Cd{tr 3 ada} 2 ]CdI 4 ·3H 2 O (7). A mixture of CdI 2 (28.3 mg, 0.090 mmol), tr 3 ada (10.0 mg, 0.030 mmol) and 5 mL of water was placed into a Teﬂon vessel. The reactor was heated at 160 °C for 40 h and slowly cooled to room temperature over the next 60 h, lead ing to colorless crystals with a yield of 75%. The complex [Cu 3 (OH) 2 {tr 3 ada} 2 (H 2 O) 4 ](ClO 4 ) 4 (8)was obtained starting with Cu(ClO 4 ) 2 ·6H 2 O and using the same procedure. Anal. for 7,C 30 H 42 Cd 2 I 4 N 20 O 3 . Calcd (%): C, 24.62; H, 2.89; N, 19.15. Found: C, 24.47; H, 3.01; N, 18.78%. Anal. | [] | ["60 h"] | ["[Cd{tr 3 ada} 2 ]CdI 4 \n3H 2 O", "C 30 H 42 Cd 2 I 4 N 20 O 3"] | ["CdI 2--28.3 mg, 0.090 mmol"] | [] | ["tr 3 ada--10.0 mg, 0.030 mmol"] | ["160 \nC"] | ["40 h"] | ["water--5 mL"]
j.poly.2019.03.038 | 2.2. Synthesis of the compounds 2.2.1. Synthesis of catena-[Mn( l 1,5 -dca) 2 (py-NH 2 ) 2 ](1) Mn(NO 3 ) 2 . | [] | [] | ["catena-[Mn( l 1,5 -dca) 2 (py-NH 2 ) 2 ]", "Mn(NO 3 ) 2"] | ["Mn(NO 3 ) 2--NaN"] | [] | [" l 1,5 -dca--NaN", "py-NH 2--NaN"] | [] | [] | []
b820209e | Preparation of metal salts K[Ni II H 2 1 iPr (OH)]·DMA.Method A. A solution of H 4 1 iPr (100 mg, 0.348 mmol) in 3 mL of DMA was treated with solid KH (44 mg, 1.1 mmol). After gas evolution ceased, Ni(OAc) 2 (62 mg, 0.35 mmol) was added slowly as a solid. The solution was dark red and was stirred for 45 min, after which H 2 O (6.3 uL, 0.35 mmol) was added via syringe, causing the solution to turn purple. The solution was stirred for an additional 20 min and then ﬁltered through a medium glass frit to remove KOAc (67 mg, 98%). Purple crystals were obtained by 1 : 1 diethyl ether–pentane vapor diffusion into a DMA solution of K[Ni II H 2 1 iPr (OH)] (88 mg, 64%). Found: C, 41.76; H, 7.32; N, 17.09%. K[Ni II H 2 1 iPr (OH)]·DMA (C 17 H 37 N 6 KNiO 4 ) requires C, 41.90; H, 7.65; N, 17.25%. FT-IR/cm -1 (Nujol): n(NH) = 3157, n(CO) = 1572, 1518; l max (DMA, nm (e,M -1 cm -1 )) 500 (158). Note that the peak associated with the n(OH) was not present in FTIR spectra of the potassium salt of the complex. However, this peak was observed at n(OH) = 3612 cm -1 in the tetramethyammonium salt,preparedbymetathesiswith[NMe 4 ][OAc] (see below for similar method of metathesis). | [] | [] | ["K[Ni II H 2 1 iPr (OH)]·DMA", "C 17 H 37 N 6 KNiO 4"] | ["KH--44 mg, 1.1 mmol", "Ni(OAc) 2--62 mg, 0.35 mmol"] | [] | ["H 4 1 iPr--100 mg, 0.348 mmol"] | [] | ["45 min", "20 min"] | ["DMA--3 mL"]
c3ce26864k | Synthesis of {[Zn 2 (L 1 )(pdp) 2 ]4H 2 O} n (9). A mixture of ZnCl 2 (0.020 g, 0.15 mmol), H 4 L 1 (0.023 g, 0.05 mmol), pdp (0.018 g, 0.10 mmol), H 2 O (6 mL), and DMF (2 mL) was sealed in a Teflon-lined stainless steel vessel (15 mL), which was heated at 140 uC for 3 days and then cooled to room temperature at a rate of 10 uCh 21 . Red block crystals of 9, which were collected in 65% yield (0.033 g, based on H 4 L 1 ). Anal. Calcd for C 44 H 38 N 8 O 14 Zn 2 : C, 51.13; H, 3.71; N, 10.84%. Found: C, 52.84; H, 3.52; N, 10.21%. IR (KBr pellet, cm 21 ): 3425 w, 3243 w, 3005 w, 2878 w, 2850 w, 1615 s, 1572 s, 1521 m, 1396 s, 1399 s, 1340 s, 1212 m, 1126 m, 1058 m, 1019 m, 822 m, 777 m, 730 m. | [] | [] | ["{[Zn 2 (L 1 )(pdp) 2 ]4H 2 O} n", "C 44 H 38 N 8 O 14 Zn 2"] | ["ZnCl 2--0.020 g, 0.15 mmol"] | [] | ["H 4 L 1--0.023 g, 0.05 mmol", "pdp--0.018 g, 0.10 mmol"] | ["140 uC"] | ["3 days"] | ["H 2 O--6 mL", "DMF--2 mL"]
ic901671j | The reaction mixture produced red needle-like crystals. Yield: 28 mg, 56%. Anal. Calcd for C 4 H 7 Cl 5 N 6 Os (M r = 506.63 g/mol): C, 9.48; H, 1.39; N, 16.59. Found: C, 9.49; H, 1.23; N, 16.35.ESI-MS in MeOH (negative): m/z 436 [Os IV Cl 5 (Htrz)] , 401 [Os III Cl 4 (Htrz)] , 367 [Os IV Cl 5 ] , 332 [Os III Cl 4 ] . Solubility in water 4.4 mM at 298 K. IR, cm -1 : 621, 661, 743, 838, 877, 934, 970, 1027, 1058, 1150, 1258, 1300, 1413, 1518, 1560, 1602, 2807, 2848, 2916, 2955, 3124, 3521, 3601. UV-vis (H 2 O), λ max ,nm(ε, M -1 cm -1 ): 212 sh (117 773), 338 sh (4 890), 363 (8 229). | [] | [] | ["C 4 H 7 Cl 5 N 6 Os"] | [] | [] | [] | [] | [] | []
15533174.2013.843553 | of 15 cm and inner diameter of 1 cm, and the mixture was heated at 150  C for 3 days. After cooling at a rate of 5  C/ 100 min to ambient, yellow block crystals were collected, washed with anhydrous ethanol, and dried at room temp erature. The yield is 48% based on 8-quinolinyloxyacetic acid.IR (KBr, cm ¡1 ): 3058 m, 2906 v, 1587.2 s, 1504.2 s, 1417.4 m, 1315.2 s, 1259.3 s, 1194.6 m, 1104.8 s, 761.8 m.Found (%): C, 17.65; H, 1.03; N, 1.83; Anal. Calcd. for C 22 H 16 I 4 N 2 O 6 Pb 3 (%): C, 17.23; H, 1.05; N, 1.83. | [] | [] | ["C 22 H 16 I 4 N 2 O 6 Pb 3"] | [] | [] | ["8-quinolinyloxyacetic acid--NaN"] | ["150 \nC"] | ["3 days"] | []
j.ica.2004.12.038 | for 1 C 7 H 7 NO 6 Mn: C, 32.83; H, 2.76; N, 5.47. Found: C, 32.61; H, 2.81; N, 5.43%. IR (KBr, cm 1 ): 3401w, 3088w, 1664s, 1556s, 1491m, 1418m, 1374s, 1342s, 1264m, 1094w, 820m, 782w, 731w.Synthesis of [Cd 2 (OH) 2 (pydc)] (3). A mixture of Cd(MeCO 2 ) Æ 2H 2 O (0.266 g, 1 mmol), H 2 pydc (0.132 g, 0.8 mmol) and H 2 O (7 ml) in the molar ratio of 1:0.8:400 was stirred and adjusted with NaOH (2 N) to pH 6 and transferred into 15 ml Teﬂon-lined stainless steel reactor, which is heated at 180 °C for 120 h. | [] | [] | ["C 7 H 7 NO 6 Mn", "[Cd 2 (OH) 2 (pydc)]"] | ["Cd(MeCO 2 ) Æ 2H 2 O--0.266 g, 1 mmol"] | [] | ["H 2 pydc--0.132 g, 0.8 mmol"] | ["180 \b0C"] | ["120 h"] | ["H 2 O--7 ml"]
j.saa.2014.03.025 | Preparation of the complexes 1 and 2 [Ni(btx)(nip)(H 2 O)] n (1) A mixture of Ni(CH 3 COO) 2 4H 2 O (0.1 mmol, 24.9 mg), btx (0.1 mmol, 24.0 mg), H 2 nip (0.1 mmol, 105.5 mg) was added in 20 mL H 2 O. It was then sealed in a 25 mL Teﬂon-lined stainless steel autoclave and heated at 160 °C for 3 days; then, the reaction system was cooled to room temperature at 5 °C/h. Green blockshaped crystals were collected by ﬁltration and washed with distilled water in 45% yield (based on Ni(CH 3 COO) 2 4H 2 O). Anal. | [] | [] | ["[Ni(btx)(nip)(H 2 O)] n", "Complex 1"] | ["Ni(CH 3 COO) 2 ?4H 2 O--0.1 mmol, 24.9 mg"] | [] | ["btx--0.1 mmol, 24.0 mg", "H 2 nip--0.1 mmol, 105.5 mg"] | ["160 \nC"] | ["3 days"] | ["H 2 O--20 mL"]
chem.200901605 | Synthesis of 4Ni: The compound could not be prepared in a crystalline form by means of conventional reactions at room temperature (see the Results and Discussion section), therefore a hydrothermal method was employed. A mixture of NiACHTUNGTRENNUNG(HCOO) 2 ·2H 2 O (0.19 g, 1.0 mmol), [CACHTUNGTRENNUNG(NH 2 ) 3 ]Cl (0.12 g, 1.2 mmol), and NaHCOO·2H 2 O (0.13 g, 1.2 mmol) in water (5 mL) in a small glass vessel was sealed in a Teflon-lined stainless steel cell (25 mL), heated at 150 8 C for 3 days under autogeneous pressure, and then cooled to room temperature. Green block crystals of 4Ni were harvested in a yield of 19% based on Ni ACHTUNGTRENNUNG(HCOO) 2 ·2H 2 O. Another batch synthesized by using double the amount of the starting chemicals but the same water volume produced microcrystals of 4Ni in a higher yield of 69%. Elemental analysis calcd (%) for C 4 H 9 N 3 O 6 Ni: C 18.93, H 3.57, N 16.55; found: C 18.85, H 3.90, N 16.44. | [] | [] | ["4Ni", "C 4 H 9 N 3 O 6 Ni"] | ["NiACHTUNGTRENNUNG(HCOO) 2 \n2H 2 O--0.19 g, 1.0 mmol"] | [] | ["[CACHTUNGTRENNUNG(NH 2 ) 3 ]Cl--0.12 g, 1.2 mmol", "NaHCOO\n2H 2 O--0.13 g, 1.2 mmol"] | ["150 8 C"] | ["3 days"] | ["water--5 mL"]
j.ica.2004.11.003 | 2.3. Preparation of [CuBr(CH 3 CN) { l-C 6 H 4 (NH 2 ) 2 } ] 1 (2) Copper(I) bromide (0.150 g, 1.05 mmol) was dissolved in acetonitrile (8 ml) in a Schlenk tube. 1,2Phenylenediamine (0.094 g, 0.87 mmol) was dissolved in acetonitrile (4 ml) and added to the solution of copper(I) bromide. Small colourless ﬂake-shaped crystals of 2 were deposited, almost immediately, from a brown solution. | [] | [] | ["[CuBr(CH 3 CN){ l-C 6 H 4 (NH 2 ) 2}]"] | ["Copper(I) bromide--0.150 g, 1.05 mmol"] | [] | ["1,2Phenylenediamine--0.094 g, 0.87 mmol"] | [] | [] | ["acetonitrile--8 ml"]
c4nj00598h | {(l-bpy)[Y(H 2 O) 3 (NCS) 3 ] 2 }3bpy2(i-PrOH) (2). A.Yttriumthiocyanate (0.28 g, 0.76 mmol) was dissolved in EtOH (10 mL). The solution was filtered into a solution of bpy in EtOH (15 mL; bpy : Y = 3.96), and a homogeneous solution was obtained. A solid phase formed in 3 days. According to the X-ray powder diﬀraction data, 1 wasobtainedasthemainphase(490%). The solid phase was mixed with i-PrOH, and the heterogeneous solution was immediately evacuated on a glass filter. Crystals of 2 were identified from the thus prepared product and from the crystals that were present in the mother liquor. ATR-IR, n/cm 1 : 3389 n(H 2 O), 2065 n(NC), 1635 d(H 2 O), 1595 n(CN), 1406 n(C–C), 799 d(CH), 620 n(Y–O). Found: C, 47.8; H 4.1; N 14.8; S 11.9. C 52 H 60 N 14 O 8 S 6 Y 2 requires C, 45.3; H 4.3; N 14.2; S 12.9%; M, 1379. | [] | [] | ["(l-bpy)[Y(H 2 O) 3 (NCS) 3 ] 2 }3bpy2(i-PrOH)"] | ["Yttriumthiocyanate--0.28 g, 0.76 mmol"] | [] | ["bpy--15 mL"] | [] | ["3 days"] | ["EtOH--10 mL", "i-PrOH--not specified"]
ejic.200800274 | MS (ESI): m/z = 461.1 [M + H] + , 483.0 [M + Na] + .C 24 H 18 Cl 2 N 6 · 1/3H 2 O (467.35): calcd. C 61.68, H 4.03, N 17.98; found C 61.63, H 3.54, N 17.70.Standard Protocol for the Syntheses of Tetraimine Ligands: A mixture of 3,3⬘-diaminobenzidine (typically 0.10–0.20 g, 0.5–0.9 mmol) was dissolved in MeOH (25 mL), and subsequently the appropriate salicylaldehyde (5 equiv.) was added as a solution in CHCl 3 (25 mL). The yellow/orange reaction mixture was then stirred for 24 h, and the product collected by concentration, filtration and drying.Tetraimine 22: Orange solid, yield 64%.1 H NMR (400 MHz, CDCl 3 ): δ = 12.87 (s, 2H OH), 12.81 (s, 2H OH), 8.77 (s, 2 H, CH=N), 8.74 (s, 2 H, CH=N), 7.65 (d, 4 J = 1.9 Hz, 3 J = 8.2 Hz, 2 H, ArH), 7.51 (d, 4 J = 1.9 Hz, 2 H, ArH), 7.48–7.37 (m, 10 H, ArH), 7.05–7.01 (m, 4 H, ArH), 1.36 [s, 18 H, C(CH 3 ) 3 ], 1.34 [s, 18 H, C(CH 3 ) 3 ] ppm.13 C{ 1 H} NMR (100 MHz, CDCl 3 ): δ = 163.7, 162.9, 158.4, 158.3, 142.7, 141.2, 140.9, 140.8, 138.5, 130.3, 130.2, 127.9, 127.8, 124.9, 119.2, 117.7, 117.6, 117.4, 116.3, 115.9, 33.2, 30.6 ppm. MS (ESI): m/z = 855.4 [M + H] + , 877.4 [M + Na] + .C 56 H 62 N 4 O 4 (855.12): calcd. C 78.66, H 6.55, N 7.31; found C 78.24, H 6.65, N 7.17. | [] | [] | ["C 24 H 18 Cl 2 N 6 · 1/3H 2 O", "C 56 H 62 N 4 O 4"] | [] | [] | ["3,3?-diaminobenzidine--typically 0.10–0.20 g, 0.5–0.9 mmol", "salicylaldehyde--5 equiv."] | [] | ["24 h"] | ["MeOH--25 mL", "CHCl 3--25 mL"]
c3ce40782a | IR data (KBr, cm 21 ): 3204 (s), 3060 (s), 2978 (s), 1602 (w), 1535 (w), 1516 (m), 1452 (m), 1422 (m), 1387 (w), 1340 (m), 1298 (s), 1058 (m), 1282 (m), 1239 (w), 1176 (m), 1136 (m), 1089 (m), 1045 (m), 943 (m), 887 (m), 858 (m), 841 (m), 822 (s), 786 (m), 728 (m).Synthesis of [M 3 (L 1 ) 2 (OH) 2 (4,49-bpy)(H 2 O) 2 ]?2H 2 O(M=Cd (2), Co(3)). A mixture of Cd(NO 3 ) 2 ?4H 2 O (0.031 g, 0.1 mmol) or Co(NO 3 ) 2 ?6H 2 O (0.029 g, 0.1 mmol), H 2 L 1 (0.032 g, 0.15 mmol), 4,49-bpy (0.024 g, 0.15 mmol) and water (8 mL) was placed in a Teflon reactor, and the pH value was adjusted to 5.2 by addition of 0.2 mol L 21 NaOH solution. The mixture was heated at 120 uC for 3 d, and then it was gradually cooled to room temperature. The colorless (2)/brown (3) block crystals were obtained in 46% (2)/51% (3) yield. Anal. calcd for C 30 H 34 Cd 3 N 2 O 16 (2)(M r = 1015.83): C, 35.47; H, 3.37; N, 2.76%. Found: C, 35.69; H, 3.63; N, 2.85%; C 30 H 34 Co 3 N 2 O 16 (3) (M r = 855.39): C, 42.12; H, 4.01; N, 3.27%. Found: C, 42.34; H, 3.93; N, 3.41%. IR data (KBr, cm 21 ): (2) 3523 (w), 3338 (w), 3075 (m), 3015 (m), 2940 (m), 2924 (m), 2557 (s), 2500 (s), 2454 (s), 2116 (s), 2057 (s), 1942 (s), 1605 (w), 1413 (w), 1299 (w), 1174 (s), 1097 (w), 1007 (w), 953 (m), 855 (w), 810 (w), 784 (w); (3) 3555 (m), 3356 (m), 3068 (m), 3045 (m), 2983 (m), 2923 (m), 2632 (s), 2560 (s), 2455 (s), 2060 (s), 1945 (s), 1606 (w), 1419 (w), 1323(m), 1175 (m), 1112 (m), 1008 (s), 945 (s), 855 (m), 815 (m), 781 (m). | [] | [] | ["[M 3 (L 1 ) 2 (OH) 2 (4,49-bpy)(H 2 O) 2 ]?2H 2 O", "C 30 H 34 Cd 3 N 2 O 16 (2)", "C 30 H 34 Co 3 N 2 O 16 (3)"] | ["Cd(NO 3 ) 2 ?4H 2 O--0.031 g, 0.1 mmol", "Co(NO 3 ) 2 ?6H 2 O--0.029 g, 0.1 mmol"] | [] | ["H 2 L 1--0.032 g, 0.15 mmol", "4,49-bpy--0.024 g, 0.15 mmol"] | ["120 uC"] | ["3 d"] | ["water--8 mL"]
c6dt02904c | Synthesis of Cu(HO 3 PC 6 H 5 ) 2 ·H 2 O (4). For the synthesis, a vibration ball mill (Pulverisette 23, Fritsch GmbH, Germany) was used. 296.3 mg (1.5 mmol) of copper( II) acetate monohydrate, 703.7 mg (4.5 mmol) of phenylphosphonic acid and two stainless steel balls (4 g, diameter 10 mm), were added in a 10 mL stainless steel vessel and ground together for 15 min at 50 Hz. The resulting light blue powder was washed with acetone and filtrated. After drying in air 529 mg (yield = 89%, with regard to Cu) of a white powder were obtained. CHN analysis (calculated values in brackets): C: 36.72% (36.42%), H: 3.62% (3.57%), N: 0.08% (0%).Analytical techniques PXRD patterns were collected with Cu K α radiation (λ = 1.54056 nm) on a D8 Discover diﬀractometer (Bruker AXS, Germany) equipped with a Lynxeye detector. Samples were measured in transmission geometry in a 2θ range from 4° to 60° with a step size of 0.009°. For structure solution the measurement time per step was 20 s.Single crystal XRD measurements were performed on a D8 Venture diﬀractometer (Bruker AXS, Germany) using Mo K α radiation (λ = 0.71073 nm) monochromatized by a graphite crystal. | [] | [] | ["Cu(HO 3 PC 6 H 5 ) 2 ·H 2 O"] | ["copper( II) acetate monohydrate--296.3 mg, 1.5 mmol"] | [] | ["phenylphosphonic acid--703.7 mg, 4.5 mmol"] | [] | ["15 min"] | []
j.poly.2003.09.023 | Yield ca. 34%. Anal. Calc. for C 18 H 15 N 6 O 12 Gd: C, 32.53; H, 2.27; N, 12.65. Found: C, 32.50; H, 2.51; N, 12.31%. IR (KBr, cm 1 ): 3113w, 1622w, 1488s, 1458s, 1385w, 1315m, 1239m, 1031w, 970w, 856m, 796m, 554w, 500m. | [] | [] | ["C 18 H 15 N 6 O 12 Gd"] | [] | [] | [] | [] | [] | []
acs.inorgchem.0c01760 | 2.4. Synthesis of Co@NC. The synthesized Co-MOF was placed in an alumina crucible that was then placed in a tube furnace for heat treatment. As shown in Figure 1, under an N 2 atmosphere, the mixture was heated at a heating rate of 5 °C/min from room temperature to T °C(T = 600, 700, 800) and was naturally cooled to room temperature after being held for 2 h to obtain Co@NC-T materials. | ["600 \n700 \n800"] | ["2 h"] | ["Co@NC"] | [] | [] | [] | [] | [] | []
s1387-7003(02)00397-0 | 2.3. Preparation of silver(I) complexes 2.3.1. Silver nitrate complex (2) Silver nitrate (18 mg, 0.11 mmol) and hexa(2-pyridyl)[3]radialene (15 mg, 0.03 mmol) were both dissolved in hot acetonitrile (6 ml). These solutions were combined and the solvent allowed to slowly evaporate. Red crystalline material, with crystals suitable for X-ray crystallography, precipitated overnight. These were collected by ﬁltration, washed with a small portion of cold acetonitrile and dried under vacuum. Yield 25 mg, 91%. M.p. 278–279 °C. Analysis calculated for: C 36 H 24 Ag 2 N 8 O 6 :2H 2 O: C 47.18%, H 3.08%, N 12.23%; found C 47.15%, H 2.92%, N 11.97%. | [] | [] | ["silver nitrate complex (2)"] | ["silver nitrate--18 mg, 0.11 mmol"] | [] | ["hexa(2-pyridyl)[3]radialene--15 mg, 0.03 mmol"] | [] | [] | ["acetonitrile--6 ml"]
j.ica.2012.06.012 | 2.2.2. Synthesis of [Zn(pypza)Cl] 2 (1) Hpypza (0.0406 g, 0.2 mmol) was dissolved in distilled water (6 mL), and the pH value of the solution was adjusted to 5 with triethylamine. Then ZnCl 2 4H 2 O (0.0418 mg, 0.2 mmol) were added to this solution. The mixture was sealed in a 25 mL teﬂonlined stainless steel container, which was heated at 120 °C for 48 h and then cooled to room temperature. The colorless block crystals were obtained in ca. 64% yield based on Zn. C 20 H 16 Cl 2 N 6 O 4 Zn 2 (%): Anal.Calc. C, 39.62; H, 2.66; N, 13.87. Found: C, 39.50; H, 2.69; N, 13.77%.FT-IR (KBr, cm 1 ): 3110(s), 3049(s),1653(m), 1610(s), 1507(s), 1435(m), 1362(m), 1303(w), 1250(s), 1209(s), 1163(s), 1097(m), 1015(m), 971(m), 933(m), 788(m), 731(m), 629(m), 606(m), 506(m).2.2.3. Synthesis of [Cd(pypza)Cl] n (2) The same synthetic procedure as for complex 1 was employed except that ZnCl 2 4H 2 O was replaced by CdCl 2 4H 2 O (0.0511 mg, 0.2 mmol), and the pH was adjusted to 6 with triethylamine. The colorless block crystals were obtained in ca. 60% yield based on Cd. C 10 H 8 ClN 3 O 2 Cd (%): Anal. Calc. C, 34.31; H, 2.30; N, 12.00. | [] | [] | ["[Zn(pypza)Cl] 2", "C 20 H 16 Cl 2 N 6 O 4 Zn 2"] | ["ZnCl 2 \n4H 2 O--0.0418 mg, 0.2 mmol"] | [] | ["Hpypza--0.0406 g, 0.2 mmol"] | ["120 °C"] | ["48 h"] | ["distilled water--6 mL"]
cg901012w | Synthesis of [Ln 2 (H 4 L)(C 2 O 4 ) 3 (H 2 O)] 3 3H 2 O (Ln = La (1),Ce (2),Pr(3),Nd(4),Sm(5),Eu(6)). The methods used for the syntheses of compounds 1-6 are similar. A mixture of LnCl 3 3 6H 2 O (0.5 mmol, 0.18 g), H 4 L (0.5 mmol, 0.15 g), NaOH (2 mmol, 0.08 g), and H 2 C 2 O 4 3 2H 2 O (2 mmol, 0.25 g) was dissolved in 8 mL of distilled water. The resulting solution was stirred for about 30 min at room temperature, sealed in a 20 mL Teflon-lined stainless steel autoclave, and heated at 140 °C for 4 days under autogenous pressure. Crystals of 1 (colorless, block), crystals of 2 (colorless, block), crystals of 3 (green, block), crystals of 4 (purple, block), crystals of 5 (yellow, block) and crystals of 6 (colorless, block) were collected in ca. 61.4%, 57.7%, 66.3%, 58.2%, 64.6%, and 60.4% yield, respectively (based on lanthanide metal). Anal. Calcd. for C 14 H 22 N 2 O 22 P 2 La 2 : C, 18.48; H, 2.44; N, 3.08; P, 6.81; La, 30.53; Found: C, 18.52; H, 2.36; N, 3.01; P, 6.89; La, 30.46%. IR (KBr, cm -1 ): 3467 s, 3089 w, 1623 s, 1594 s, 1459 w, 1313 m, 1232 m, 1184 s, 1074 s, 935 w, 794 m, 676 w, 595 w, 443 w. Anal. Calcd. for C 14 H 22 N 2 O 22 P 2 Ce 2 : C, 18.43; H, 2.43; N, 3.07; P, 6.79; Ce, 30.71; Found: C, 18.50; H, 2.40; N, 3.01; P, 6.82; Ce, 30.63%; IR (KBr, cm -1 ): 3463 s, 3095 w, 1623 s, 1600 s, 1465 w, 1313 m, 1180 m, 1074 m, 935 w, 788 s, 682 w, 584 w, 443 w. Anal. Calcd. for C 14 H 22 N 2 O 22 P 2 Pr 2 : C, 18.40; H, 2.43; N, 3.06; P, 6.78; Pr, 30.83; Found: C, 18.45; H, 2.40; N, 3.12; P, 6.72; Pr, 30.75%. IR (KBr, cm -1 ): 3425 s, 3091 w, 1629 s, 1463 w, 1315 s, 1183 m, 1078 m, 928 w, 790 s, 716 w, 590 w, 441 w. Anal. Calcd. for C 14 H 22 N 2 O 22 P 2 Nd 2 :C, 18.26; H, 2.41; N, 3.04; P, 6.73; Nd, 31.33; Found: C, 18.30; H, 2.36; N, 2.98; P, 6.79; Nd, 31.26%. IR (KBr, cm -1 ): 3431 s, 3091 w, 1629 s, 1463 w, 1315 m, 1176 m, 1066 s, 929 m, 792 s, 711 w, 596 w, 442 w. | [] | [] | ["[Ln 2 (H 4 L)(C 2 O 4 ) 3 (H 2 O)] 3 3H 2 O", "C 14 H 22 N 2 O 22 P 2 Ln 2"] | ["LnCl 3 3 6H 2 O--0.5 mmol, 0.18 g"] | ["NaOH--2 mmol, 0.08 g"] | ["H 4 L--0.5 mmol, 0.15 g", "H 2 C 2 O 4 3 2H 2 O--2 mmol, 0.25 g"] | ["140 \nC"] | ["4 days"] | ["distilled water--8 mL"]
j.cclet.2014.10.013 | Substrate (1 mmol) and n-decane (GC internal standard, 50 mL) were added.A solution of 70% TBHP (1.5 mmol) in MeCN (10 mL) was added over a period of 24 h by a syringe pump to the reaction mixture. | [] | [] | [] | [] | ["70% TBHP--1.5 mmol"] | [] | [] | ["24 h"] | ["n-decane--50 mL", "MeCN--10 mL"]
cg701153z | crystals were found (19%, based on Co). Anal. Calcd for C 40 H 24 Co 2 N 4 O 8 : C, 59.57; H, 3.00; N, 6.95. Found: C, 58.92; H, 2.94; N, 6.87. IR (KBr, cm -1 ): 3033 (w), 1660 (s), 1551 (w), 1450 (m), 1421 (s), 1220 (w), 1141 (w), 1014 (m), 810 (m), 781 (m), 560 (w).Zn(OH)(quin-6-c) (4). A mixture of Zn(NO 3 ) 2 · 6H 2 O (1 mmol), quin-6-c (0.75 mmol), NaOH (0.5 mmol) and distilled water (10 mL) in a 23 mL Teﬂon reactor was heated at 170 °C for ﬁve days and then cooled to room temperature at a rate of5Kh -1 . Colorless block crystals were obtained in 20% yield (based on Zn) after washing with distilled water and drying in air. Anal. Calcd for C 10 H 7 NO 3 Zn: C, 47.18; H, 2.77; N, 5.50. Found: C, 46.90; H, 2.71; N, 5.38. IR (KBr, cm -1 ): 3434 (m), 3033 (w), 1660 (s), 1555 (w), 1450 (m), 1419 (s), 1220 (w), 1141 (w), 1013 (m), 809 (m), 778 (m), 561 (w). | [] | [] | ["Co complex", "Zn(OH)(quin-6-c)"] | ["NaN--NaN", "Zn(NO 3 ) 2 \b6H 2 O--1 mmol"] | ["NaOH--0.5 mmol"] | ["NaN--NaN", "quin-6-c--0.75 mmol"] | ["170 \b0C"] | ["five days"] | ["NaN--NaN", "distilled water--10 mL"]
acs.joc.6b01040 | White solid 4e (23.7 g, 86% yield), m.p. 205-206°C (Lit.12 204-205 °C) (decomp.); 1 H NMR (500.13 MHz, DMSO-d 6 ), δ: 8.25 (d, 3 J (H,H) = 9.16 Hz, 2H), 7.18 (d, 3 J (H,H) = 9.16 Hz, 2H), 5.63 (s, 1H); 13 C NMR (125.77 MHz, DMSO-d 6 ), δ: 184.6, 165.6, 133.1, 129.0, 115.0, 111.7, 109.7, 56.8, 38.3, 23.5; HRMS–ESI (m/z) [M] + calcd for C 15 H 8 N 4 O 2 276.0647, found 276.0649. 3-(2',4'-Dichlorobenzoyl)cyclopropane-1,1,2,2-tetracarbonitrile (4f) Pale-yellow solid 4f (21.7 g, 69% yield), m.p. 228-229 °C (decomp.); 1 H NMR (500.13 MHz, Acetone-d 6 ), δ: 8.23 (d, 3 J (H,H) = 8.55 Hz, 1H), 7.79 (d, 4 J (H,H) = 1.83 Hz, 1H), 7.69 (dd, 3 J (H,H) = 6.71 Hz, 4 J (H,H) = 1.83 Hz, 1H), 5.48 (s, 1H); 13 C NMR (125.77 MHz, Acetone-d 6 ), δ: 185.4, 140.0, 134.4, 134.2, 133.7, 131.2, 128.1, 110.5, 108.1, 41.0, 23.2; HRMS–ESI (m/z) [M] + calcd for C 14 H 4 Cl 2 N 4 O 313.9762, 315.9735, found 313.9762, 315.9734. 3-(3'-Chlorobenzoyl)cyclopropane-1,1,2,2-tetracarbonitrile (4g) White solid 4g (20.4 g, 73% yield), m.p. 221-222 °C (decomp.); 1 H NMR (500.13 MHz, DMSO-d 6 ), δ: 8.43 (s, 1H), 8.12 (d, 3 J (H,H) = 7.93 Hz, 1H), 7.86 (d, 3 J (H,H) = 7.93 Hz, 1H), 7.66 (t, 3 J (H,H) = 7.93 Hz, 1H), 5.71 (s, 1H); 13 C NMR (125.77 MHz, DMSO-d 6 ), δ: 186.0, 138.1, 135.0, 134.5, 131.4, 130.7, 128.5, 111.7, 109.6, 38.0, 24.1; HRMS–ESI (m/z) [M] + calcd for C 14 H 5 ClN 4 O 280.0152, 282.0122, found 280.0154, 282.0123. 3-(3',4'-Dimethoxybenzoyl)cyclopropane-1,1,2,2-tetracarbonitrile (4h) White solid 4h (27.5 g, 90% yield), m.p. 184-185 °C (Lit. | [] | [] | ["4e", "4f", "4g", "4h"] | [] | [] | [] | [] | [] | []
c0dt00082e | Synthesis of {[Gd 2 (HSSAL) 2 (CuL) 4 (C 2 O 4 )(H 2 O) 2 ]·2H 2 O} n (2).A mixture of Gd(ClO 4 ) 3 ·6H 2 O (0.05 mmol, 28.2 mg), H 3 SSA (0.025 mmol, 6.3 mg), CuL (0.025 mmol, 10.2), H 2 O(10mL) and CH 3 OH (4 mL) was stirred for 30 min at room temperature, and the pH value of the solution was adjusted to about 6–7 with 1 M NaOH, and then was sealed in an 18 mL Teﬂon-lined reactor which was kept at 150 ◦ C for 72 h. Deep brown-green crystals of the compound were isolated (yield 84.7% based on Gd) by ﬁltering and washing with water. Found: C, 44.35; H, 3.16; N, 8.98%. | [] | [] | ["{[Gd 2 (HSSAL) 2 (CuL) 4 (C 2 O 4 )(H 2 O) 2 ]·2H 2 O} n", "C, 44.35; H, 3.16; N, 8.98%"] | ["Gd(ClO 4 ) 3 ·6H 2 O--0.05 mmol, 28.2 mg"] | [] | ["H 3 SSA--0.025 mmol, 6.3 mg", "CuL--0.025 mmol, 10.2"] | ["150 ◦ C"] | ["72 h"] | ["H 2 O--10 mL", "CH 3 OH--4 mL"]
chem.200903053 | Complex [GdACHTUNGTRENNUNG(mta)ACHTUNGTRENNUNG(H 2 O) 3 ] n ·2n H 2 O (2): Compound 2 was obtained by a similar procedure to that used for 1, but adjusting the pH of the solution to 4.50. X-ray quality crystals of 2 as colourless needles formed in the gel after a few days. They were collected, washed with water/ethanol and air dried. Elemental analysis (%) calcd for C 7 H 17 Gd O 11 2: C 19.33, H 3.91; found: C 19.29, H 3.93. | [] | [] | ["[Gd(mta)(H 2 O) 3 ] n ·2n H 2 O", "C 7 H 17 Gd O 11 2"] | [] | [] | ["mta--NaN"] | [] | [] | ["water/ethanol--NaN"]
ic403148f | Cooling to rt during the next 60 h led to green-blue plates of the product that were collected, washed with water, and dried in air. Yield 9.6 mg (34%). Anal. Calc for C 15 H 22 Cl 2 Cu 3 N 9 O 16.5 (%): C, 21.10; H, 2.60; N, 14.76. Found: C, 21.01; H, 2.50; N, 14.56. IR (KBr pellet, cm −1 ): 625s, 665m, 725m, 845m, 880m, 990, 1090ws, 1200s, 1325m, 1525s, 1735w, 2000w, 2860m, 2915m, 2955m, 3130s, 3420m.Under similar hydrothermal conditions, the interaction of the trglyH and ( d)-trala-H ligands with some other Cu(II) salts containing tetrahedral anions (SO 4 2− , SeO 4 2− , ClO 4 − ,BF 4 − )aﬀorded either polycrystalline solids (trgly-H: SeO 4 2− , ClO 4 − ,BF 4 − or trala-H:BF 4 − ) or clear-blue solutions without any precipitated product (trala-H: SO 4 2− , SeO 4 2− ). | [] | [] | ["C 15 H 22 Cl 2 Cu 3 N 9 O 16.5"] | [] | [] | [] | [] | ["60 hours"] | []
ch08254 | Synthesis of [Cu(µ-OH)(µ-sac)(µ-pydz)] n The other half of the solution was used for the diffusion of diethyl ether. Green prisms were observed after 5 days, yielding 0.03 g (9%) of the complex. ν max (KBr)/cm −1 3373sb, 3174vw, 3131w, 3074m, 2989vw, 1649vs, 1591m, 1464vw, 1418w, 1349m, 1279vs, 1256sh, 1152vs, 1059m, 955vs, 782s, 759s, 689m, 643w, 608s, 545s, 458w, 412w. Calc. for C 11 H 9 N 3 O 4 SCu: C 38.5, H 2.6, N 12.3. Found C 38.8, H 2.8, N 12.0%. | [] | [] | ["[Cu(µ-OH)(µ-sac)(µ-pydz)] n"] | [] | [] | [] | [] | ["5 days"] | ["diethyl ether--not specified"]
c6ra28153b | {[Ag(m 2 -L 2 )]$BF 4 } n (8). A mixture of AgBF 4 (0.10 mmol), L 2 (0.10 mmol) and water (20 mL) was reuxed and stirred for 12 h, then the resulting solutions were ltered. The ltrate was kept in aCaCl 2 desiccator. Aer a few days suitable single crystals were obtained for X-ray diﬀraction study, yield 46%. Elemental analysis calcd (%) for C 16 H 14 AgBF 4 N 6 O 2 : C 37.17%, H 2.73%, N 16.26%; found: C 37.34%, H 2.97%, N 16.46%. FT-IR (cm 1 ,KBr): 1616(m), 1566(m), 1416(m), 1266(m), 1051(bm), 836(m), 725(m).X-ray crystallography Diﬀraction intensities for complexes 1–8 were collected on a Bruker SMART 1000 CCD diﬀractometer with graphitemonochromated Mo-Ka radiation (l ¼ 0.71073 ˚ A) by using the u–4 scan technique. Lorentz polarization and MULTISCAN absorption corrections we re applied. The structures were solved by direct methods and rened with the full-matrix least-squares technique using the SHELXS-97 and SHELXL-97 programs. | [] | [] | ["{[Ag(m 2 -L 2 )]$BF 4 } n", "8", "C 16 H 14 AgBF 4 N 6 O 2"] | ["AgBF 4--0.10 mmol"] | [] | ["L 2--0.10 mmol"] | [] | ["12 h"] | ["water --20 mL"]
c2dt30389b | [Mn(APTH) 2 (H 2 O)] 1. The yellow block crystals of 1 were obtained by a simple hydrothermal self-assembly of MnCl 2 ·4H 2 O (50 mg, 0.25 mmol), NPTH (104 mg, 0.5 mmol) and N 2 H 4 ·H 2 O (0.1 mL) in a 15 mL aqueous solution (pH = 7 adjusted by dilute CH 3 COOH) at 170 °C for 4 days. Yield: ca. 20% based on Mn( II). Anal. Calcd C 16 H 14 N 6 O 5 Mn 1:C 45.19, H 3.32, N 19.76. Found: C 45.07, H 3.03, N 19.58%. IR (cm −1 ): 1641 s, 1587 m, 1556 m, 1515 s, 1469 s, 1380 s, 1235 m, 1188 m, 1050 m, 952 m, 878 m, 823 m, 778 m, 634 w. | [] | [] | ["[Mn(APTH) 2 (H 2 O)]", "C 16 H 14 N 6 O 5 Mn"] | ["MnCl 2 ·4H 2 O--50 mg, 0.25 mmol"] | [] | ["NPTH--104 mg, 0.5 mmol", "N 2 H 4 ·H 2 O--0.1 mL"] | ["170 °C"] | ["4 days"] | ["15 mL aqueous solution (pH = 7 adjusted by dilute CH 3 COOH)--15 mL"]
15533174.2013.809753 | A mixture of 5-Br-H 2 ip (24.3 mg, 0.1 mmol), bmib (21.8 mg, 0.1 mmol), Zn(NO 3 ) 2 ·6H 2 O (29.7 mg, 0.1 mmol), KOH (5.6 mg, 0.2 mmol), and H 2 O (16 mL) was placed in a Teﬂon-lined stainless-steel vessel, heated to 160 ◦ C for 72 h, and then cooled to room temperature over 36 h. Yellow block crystals of 1 were collected by ﬁltration, washed with water, and dried in air. Anal.Calcd. (%) for C 20 H 21 BrN 4 O 4 Zn: C, 45.61; H, 4.02; N, 10.64.Found (%): C, 45.85; H, 3.88; N, 10.75. IR (cm –1 ): 3125 (w), 2937 (w), 1624 (m), 1559 (w), 1423 (w), 1372 (w), 1335 (s), 1457 Downloaded by [University of North Carolina] at 18:08 12 September 2014 | [] | ["36 h"] | ["C 20 H 21 BrN 4 O 4 Zn"] | ["Zn(NO 3 ) 2 \n6H 2 O--29.7 mg, 0.1 mmol"] | ["KOH--5.6 mg, 0.2 mmol"] | ["5-Br-H 2 ip--24.3 mg, 0.1 mmol", "bmib--21.8 mg, 0.1 mmol"] | ["160 \nC"] | ["72 h"] | ["H 2 O--16 mL"]
molecules25071663 | 4CHCl 3 .0.25H 2 O] n .In experiment II, a solution of Co(NCS) 2 (10.6 mg, 0.060 mmol) in MeOH (5 mL) was layered over a CHCl 3 solution (4 mL) of 3 (11.0 mg, 0.030 mmol) in a crystallization tube (i.d. = 13.6 mm, 24 mL). | [] | [] | ["NaN"] | ["Co(NCS) 2--10.6 mg, 0.060 mmol"] | [] | ["3--11.0 mg, 0.030 mmol"] | [] | [] | ["MeOH--5 mL", "CHCl 3--4 mL"]
cg9014724 | Synthesis of [Co(bipy) 3 ] 2 [Mo 12 F 4 O 34 (H 2 O) 4 {O 3 PC 6 H 4 CO 2 H} 2 ] 3 4H 2 O (7 3 4H 2 O). A mixture of MoO 3 (0.200 g, 1.39 mmol), cobalt(II) acetate hydrate (0.107 g, 0.43 mmol), 2,2 0 bipyridine (0.067 g, 0.43 mmol), 1,4-carboxy-phenyl phosphonic acid (0.051 g, 0.25 mmol), H 2 O (10.00 mL, 554.94 mmol), and HF (0.200 mL, 5.80 mmol) with the mole ratio 5.51:1.71:1.70:1.00:2202:23.02 was combined. The reaction was stirred briefly before heating to 150 °Cfor48hwithaninitialand final pH of 2.0 and 1.0, respectively. Yellow blocks of 7 3 4H 2 Owere isolated in 80% yield and were suitable for X-ray diffraction. IR (KBr pellet, cm -1 ): 3545(b), 1692(m), 1604(m), 1500(w), 1448(s), 1314(m), 1266(m), 1143(w), 1114(w), 1067(s), 993(m), 929(s), 803(m), 767(m), 672(s). | [] | [] | ["[Co(bipy) 3 ] 2 [Mo 12 F 4 O 34 (H 2 O) 4 {O 3 PC 6 H 4 CO 2 H} 2 ] 3 4H 2 O"] | ["MoO 3--0.200 g, 1.39 mmol", "cobalt(II) acetate hydrate--0.107 g, 0.43 mmol"] | [] | ["2,2 0 bipyridine--0.067 g, 0.43 mmol", "1,4-carboxy-phenyl phosphonic acid--0.051 g, 0.25 mmol"] | ["150 \nC"] | ["48h"] | ["H 2 O--10.00 mL, 554.94 mmol", "HF--0.200 mL, 5.80 mmol"]
cg100785r | [Cs(H 3 L)(H 2 O)] (7). Lda (25 mg, 0.10 mmol), CsOH 3 H 2 O (34 mg, 0.20 mmol), and demineralized water (1.5 mL) were placed in a 15 mL tightly closed glass vessel and heated at 180 °C under autogenous pressure until complete dissolution (about 15 mn). The solution was then left to slowly evaporate at room temperature, and colorless crystals of complex 7 appeared within one week (7 mg, 16% yield based on the acid). Anal. Calcd. for C 12 H 13 CsO 9 :C, 33.20; H, 3.02. Found: C, 33.20; H, 2.90%.[Ba 2 (L)(H 2 O) 5 ] 3 0.5H 2 O (8). Lda(25mg,0.10mmol),BaCO 3 (79 mg, 0.40 mmol), and demineralized water (2 mL) were placed in a 15 mL ti ghtly closed glass vessel and heated at 180 °C under autogenous pressure, yielding colorless crystals of complex 8,inlowyieldandmixed with a powder which was not further characterized, within 24 h. | [] | ["one week"] | ["[Cs(H 3 L)(H 2 O)]"] | ["CsOH 3 H 2 O--34 mg, 0.20 mmol"] | [] | ["Lda--25 mg, 0.10 mmol"] | ["180 \nC"] | ["about 15 mn"] | ["demineralized water--1.5 mL"]
ic9716161 | Synthesis of [(THF) 4 Sm 3 (SePh) 9 ] n (11). Sm (0.61 g, 4.0 mmol), Ph 2 Se 2 (1.87 g, 5.99 mmol), and Hg (55 mg, 0.27 mmol) were added to THF (40 mL), and the mixture was stirred for 3 days as the solution color turned red. The solution was filtered, concentrated to 20 mL, and layered with hexane (60 mL). After 1 day, red crystals (2.20 g, 79.7%; the compound desolvates at 135 °C and appears to decompose at 300 °C) were collected. Anal. Calcd for C 70 H 77 O 4 Se 9 Sm 3 : C, 39.3; H, 3.63. Found: C, 37.7; H, 2.85. IR: 2927 (w), 2725 (s), 2680 (s), 1946 (s), 1875 (s), 1810 (s), 1713 (s), 1571 (m), 1451 (m), 1376 (m), 1297 (s), 1260 (s), 1171 (s), 1067 (m), 1018 (m), 912 (s), 842 (m), 824 (m), 802 (s), 728 (m), 664 (m), 689 (m), 464 (m) cm -1 . | [] | ["1 day"] | ["[(THF) 4 Sm 3 (SePh) 9 ] n", "C 70 H 77 O 4 Se 9 Sm 3"] | ["Sm--0.61 g, 4.0 mmol", "Hg--55 mg, 0.27 mmol"] | [] | ["Ph 2 Se 2--1.87 g, 5.99 mmol"] | [] | ["3 days"] | ["THF--40 mL", "hexane--60 mL"]
c4ra07629j | [Mn(C 7 H 5 O 5 S) 2 (KC 7 H 5 O 5 S) 2 ]$6H 2 O: (Mn–psb). The synthesis of Mn–psb was analogous to the synthesis of Zn–psb, except that instead of using an ethanolic solution of zinc( II) nitrate hexahydrate, the synthesis of Mn–psb used 2 mL of an ethanolic solution of manganese( II) nitrate tetrahydrate (29.8 mg, 1.19 mmol). Aer approximately 6 months, single crystals were obtained by crystallization into the gel. Similar to the Zn– psb compound, only a few suitable crystals were obtained and could be used for the X-ray diﬀraction studies. | [] | [] | ["[Mn(C 7 H 5 O 5 S) 2 (KC 7 H 5 O 5 S) 2 ]$6H 2 O", "Mn–psb"] | ["manganese( II) nitrate tetrahydrate--29.8 mg, 1.19 mmol"] | [] | [] | [] | ["approximately 6 months"] | ["ethanolic solution--2 mL"]
s11224-006-9080-7 | Synthesis of [Ni(L 1 )(idba)(H 2 O)]·1.5H 2 O(1) A 0.19 g (0.8 mmol) of NiCl 2 ·6H2O was dissolved in 10 cm 3 of DMF to give a green solution. To this was added 0.15 cm 3 (0.8 mmol) of the tetradentate amine. The color changed from deep green to violet. A 0.23 g (0.9 mmol) of H 2 idba and 0.10 g (0.9 mmol) of Na 2 CO 3 in 10 cm 3 of double distilled water were added to this solution. The solution was stirred for 30 min, ﬁltered to remove any suspended material, and kept at room temperature for 8 days to produce light pinkviolet crystals of complex 1. It was ﬁltered off, washed by the mother liquor and dried in air. Yield was 65%. Melting point was 260 ◦ C. Anal. Calcd. for C 22 H 36 N 5 O 6.50 Ni (%): C, 49.56; H, 6.76; N, 13.14. Found: C, 49.45; H, 6.67; N, 12.91. | ["room temperature"] | ["30 min"] | ["[Ni(L 1 )(idba)(H 2 O)]·1.5H 2 O", "C 22 H 36 N 5 O 6.50 Ni"] | ["NiCl 2 ·6H2O--0.19 g, 0.8 mmol"] | [] | ["tetradentate amine--0.15 cm 3, 0.8 mmol", "H 2 idba--0.23 g, 0.9 mmol", "Na 2 CO 3--0.10 g, 0.9 mmol"] | [] | ["8 days"] | ["DMF--10 cm 3", "double distilled water--10 cm 3"]
c1ce05466j | Green crystals of 3 were obtained after about one month with a yield of 56% (0.104 g). Anal. calc. for C 10 H 12 CuN 8 S 2 (3): C, 32.29; H, 3.25; N, 30.13%. Found: C, 32.25; H, 3.21; N, 30.04%.IR data (cm 1 ): 2093vs, 1523s, 1437w, 1385w, 1342w, 1292m, 1199w, 1123s, 1001m, 903m, 864w, 679m, 642w, 456w.Synthesis of {[Cu(btb) 2 (H 2 O) 2 ](ClO 4 ) 2 } n (4) The synthetic procedure was similar to that of 1, except that Cu (ClO 4 ) 2 $6H 2 O (0.186 g, 0.5 mmol) was used instead of Cu (HCOO) 2 $4H 2 O. Green crystals 4 were obtained after about three weeks with a yield of 73% based on btb (0.125 g). Anal. calc. for C 16 H 28 Cl 2 CuN 12 O 10 (4): C, 28.14; H, 4.13; N, 24.62%. Found: C, 28.03; H, 4.06; N, 24.54%. IR data (cm 1 ): 3126w, 2956w, 2879w, 1644w, 1536m, 1443w, 1374w, 1289m, 1212w, 1134s, 1078s, 1005m, 900m, 841s, 749w, 671m, 624s, 558m, 463w. | [] | [] | ["3", "{[Cu(btb) 2 (H 2 O) 2 ](ClO 4 ) 2 } n"] | ["Cu (ClO 4 ) 2 $6H 2 O--0.186 g, 0.5 mmol"] | [] | ["Cu (HCOO) 2 $4H 2 O--NaN", "btb--0.125 g"] | [] | ["about one month", "about three weeks"] | []
cg701209k | 1 H NMR (DMSO-d 6 , ppm) 10.26 (2H, s, NH), 8.36 (2H, t, H2-py), 7.51 (2H, d, H3-py), 2.34 (4H, t, COCH 2 ), 1.58 (4H, p, COCH 2 CH 2 ). Anal Calcd for C 16 H 18 O 2 N 4 (MW ) 298.34): C, 64.41; H, 6.08; N, 18.78%. Found: C, 64.40; H, 6.10; N, 18.71%. IR (KBr disk, cm -1 ): ν ) 3335 (w), 3076 [br, ν s (N-H)], 1693 [s, ν s (CdO)], 1590 [br, ν as (COO ) + ν(CdN)], 1501(s), 1465(s), 1437(s), 1160 [s, ν s (COO )], 1002(w), 827(m), 678(w), 529(w).During our preparation of the manuscript, a structure of L was shown by Biradha, et. al., but no detailed synthetic procedures and spectroscopic data were reported.13 (9) An ethanol solution of L (0.30 g, 1.0 mmol) was layered on top of an aqueous solution of CuSO 4 · 5H 2 O (0.25 g, 1.0 mmol). Several days later, needle-like crystals were at the interface with an 80% yield.Anal Calcd for C 16 H 22 CuN 4 O 8 S: C, 38.90; H, 4.49; N, 11.34. Found: C, 38.87; H, 4.58; N, 11.41. IR (KBr disk, cm -1 ): ν ) 3498 (w), 3080 [br, ν s (N-H)], 1671 [s, ν s (CdO)], 1517 [br, ν as (COO ) + ν(CdN)], 1435(s), 1337(s), 1307(s), 1093 [s, ν s (COO )], 1024(w), 840(m), 596(w), 528(w).(10) Crystal data for 1.C 16 H 22 CuN 4 O 8 S, Orthorhombic, space group Pna2 1 ,fw) 493.98, a ) 18.6983(13), b ) 13.7126(12), c ) 16.305(2), R)β ) γ ) 90°, V ) 4180.6(8), Z ) 8, d calc ) 1.570 gcm -3 , ) 1.196 mm -1 , F(000) ) 2040. The diffraction data of 1 was collected on a Bruker AXS diffractometer, which was equipped with a graphite-monochromated Mo K R (λ KR ) 0.71073) radiation.Data reduction was carried by standard methods with use of wellestablished computational procedures.11 The structure factors were obtained after Lorentz and polarization corrections. The positions of the heavy atoms, including the copper atoms, were located by the direct method. The remaining atoms were found in a series of alternating difference Fourier maps and least-square reﬁnements, 12 while the hydrogen atoms were added by using the HADD program and reﬁned using a riding model. Final residuals of the ﬁnal reﬁnement were R 1 ) 0.0465 and wR 2 ) 0.1308 for 1, respectively, for I > 2σ(I).(11) (a) XSCANS, Release, 2.1, Siemens Energy & Automation, Inc: Madison, Wisconsin, USA, 1995. (b) SMART/SAINT/ASTRO, Release 4.03, Siemens Energy & Automation, Inc.: Madison, Wisconsin, USA, 1995.(12) SHELXTL 5.10; Bruker Analytical X-ray Instruments Inc.: Karlsruche, Germany, 1997.(13) Rajput, L.; Singha, S.; Biradha, K. Cryst. Growth Des. 2007, 7, 2788.CG701209K 1096 Crystal Growth & Design, Vol. 8, No. 4, 2008 Communications | [] | [] | ["C 16 H 18 O 2 N 4", "C 16 H 22 CuN 4 O 8 S"] | ["CuSO 4 · 5H 2 O--0.25 g, 1.0 mmol"] | [] | ["L--0.30 g, 1.0 mmol"] | [] | ["several days later"] | ["ethanol solution--not specified", "aqueous solution--not specified"]
asia.201402347 | Synthesis of NaGdACHTUNGTRENNUNG(TFA) 4 ACHTUNGTRENNUNG(diglyme) (1) A freshly prepared THF solution (10 mL) of NaTFA (NaH (0.033 g, 1.37 mmol) and TFAH (0.10 mL, 1.32 mmol)) was added dropwise to a solution of GdACHTUNGTRENNUNG(TFA) 3 ACHTUNGTRENNUNG(H 2 O) x (0.64 g, 1.33 mmol) in THF (10 mL).After few minutes, diglyme (0.2 mL, 1.39 mmol) was added and the resulting solution was stirred for 5 h at room temperature. The solution was concentrated to 3 mL and layered carefully with diethyl ether (10 mL). | [] | [] | ["NaGd(TFA)4(diglyme)", "Gd(TFA)3(H2O)x"] | ["NaH--0.033 g, 1.37 mmol", "Gd(TFA)3(H2O)x--0.64 g, 1.33 mmol"] | [] | ["TFAH--0.10 mL, 1.32 mmol", "diglyme--0.2 mL, 1.39 mmol"] | ["room temperature"] | ["5 h"] | ["THF--10 mL", "diethyl ether--10 mL"]
a903487k | The complex [Mn(dca) 2 (CH 3 OH) 2 ] was prepared either by adding methanol to an aqueous solution of Mn(dca) 2 or by mixing a methanolic solution of ligand with an ethanolic solution of Mn(ClO 4 ) 2 ⴢ6H 2 O; [Fe(dca) 2 (CH 3 OH) 2 ] was prepared likewise but was contaminated with other products. When absolute ethanol was used as solvent in the latter case α-Fe(dca) 2 was obtained.2 Thus co-ordination of methanol rather than water or ethanol is preferred in these crystallisations. The ethanolate derivative of Mn(dca) 2 was obtained by adding a mixture of ethanol and acetone rather than methanol to the aqueous solution. The DMF adduct was obtained by dissolving Mn(dca) 2 in DMF. All these O-bonded solvated species lose the co-ordinated water, alcohol or DMF, at varying rates, upon exposure to air. Careful dehydration of [Mn(dca) 2 (H 2 O) 2 ]ⴢH 2 O yielded α-Mn(dca) 2 , a somewhat surprising process which involves bond breaking and bond forming. | [] | [] | ["[Mn(dca) 2 (CH 3 OH) 2]", "[Fe(dca) 2 (CH 3 OH) 2]", "α-Fe(dca) 2", "ethanolate derivative of Mn(dca) 2", "DMF adduct", "[Mn(dca) 2 (H 2 O) 2 ]ⴢH 2 O", "α-Mn(dca) 2"] | ["Mn(dca) 2--not specified", "Mn(ClO 4 ) 2 ⴢ6H 2 O--not specified"] | [] | ["ligand--not specified"] | [] | [] | ["methanol--not specified", "ethanol--not specified", "acetone--not specified", "DMF--not specified"]
acs.cgd.5b00502 | Synthesis of N,N′-Bis(4-carbo xyphenylmethylene)ethane1,2-diamine Dihydrate H 4 L1·2H 2 O. To 4 mL of a 1:1 DMF:H 2 O mixture was added H 4 L1·2HCl (20 mg; 50 μmol), and the mixture was sealed and heated to 100 °C. Colorless single crystals deposited within 3 h and were isolated by ﬁltration, washed with DMF and water, and dried in air: yield 8.9 mg (49%). The extremely low solubility of this material under standard conditions prevented meaningful solution-phase characterization: mp >300 °C; found C 59.75, H 6.70, N 7.86, calculated for C 18 H 20 N 2 O 4 ·1.75H 2 O (loss of 0.25H 2 O upon drying in transit) C 60.07, H 6.58, N 7.78%; ν max (ATR)/cm −1 3406m br, 3022m br, 2817m br, 1612s, 1530m, 1481m, 1368s br, 1297m, 1260m, 1211m, 1103s, 1044s, 1017s, 961m, 865m, 844s, 793s, 766s, 708s. Phase purity supported by X-ray powder diﬀraction (Supporting Information). | [] | [] | ["C 18 H 20 N 2 O 4 ·1.75H 2 O"] | [] | [] | ["H 4 L1·2HCl--20 mg; 50 μmol"] | ["100 \n°C"] | ["3 h"] | ["DMF--4 mL", "H 2 O--4 mL"]
ic1019229 | Single crystal X-ray diffraction was carried out by a Rigaku Mercury CCD/ AFC diffractometer. Thermogravimetric analysis (TGA) was carried out on a NETZSCH STA 449C instrument. The sample and reference (Al 2 O 3 ) were enclosed in a platinum crucible and heated at a rate of 10 °C/min from room temperature to 1000 °C under nitrogen atmosphere.Synthesis of [Co 3 X 2 ] 3 [NH 2 (CH 3 ) 2 ] 2 3 8DMA (1). A mixture of Co(NO 3 ) 2 3 6H 2 O (0.058 g 0.2 mmol), H 4 X (0.06 g, 0.1 mmol), and 10 mL DMA was sealed in an autoclave equipped with a Teflon linear (23 mL), heated at 90 °C for 4 days, and then cooled to room temperature. Purple block single crystals of 1 were collected in a ca. 82% yield based on H 4 X.Elemental analysis for C 102 H 136 N 10 Co 3 O 32 , calcd (%): C, 55.87; H, 6.21; N, 6.39. Found (%). C, 56.34; H, 6.35; N, 6.27. IR data (KBr, cm -1 ): 3444 (w), 1606 (s), 1397 (s), 1239 (s), 1019 (m), 785 (m).Synthesis of [Mn 3 X 2 ] 3 [NH 2 (CH 3 ) 2 ] 2 3 8DMA (2). The complex was prepared by similar procedure used for preparation of 1 except that Mn(NO 3 ) 2 3 6H 2 O (0.057 g 0.2 mmol) was used instead of Co(NO 3 ) 2 3 6H 2 O. Colorless block single crystals of 2 were collected in a ca. 86% yield based on H 4 X. Elemental analysis for C 102 H 136 N 10 Mn 3 O 32 , calcd (%): C, 56.17; H, 6.24; N, 6.42. Found (%): C, 55.65; H, 6.07; N, 6.73. | [] | [] | ["[Co 3 X 2 ] 3 [NH 2 (CH 3 ) 2 ] 2 3 8DMA", "C 102 H 136 N 10 Co 3 O 32"] | ["Co(NO 3 ) 2 3 6H 2 O--0.058 g 0.2 mmol"] | [] | ["H 4 X--0.06 g, 0.1 mmol"] | ["90 \nC"] | ["4 days"] | ["DMA--10 mL"]
s0108270199014080 | Experimental Compound (I) was prepared by neutralizing an ethanolic solution of diphenylacetic acid (98%, Aldrich) with sodium hydroxide. Clear transparent single crystals of prismatic form grew from the solution by slow evaporation over a period of a few weeks, from which one small crystal was selected and used for the X-ray analysis. Before data collection, the quality of the crystal was checked by photographic methods. | [] | [] | ["diphenylacetic acid"] | [] | ["sodium hydroxide--not specified"] | ["diphenylacetic acid--98%"] | [] | [] | ["ethanol--not specified"]
j.molstruc.2014.04.037 | Synthesis of complex [Zn(pbmb)(hmph)] n (1) A mixture of Zn(NO 3 ) 2 6H 2 O (0.1 mmol), pbmb (0.1 mmol), H 2hmph (0.1 mmol), NaOH (0.2 mmol) and H 2 O (10 mL) was placed in a 25 mL Teﬂon-lined stainless steel vessel. The mixture was sealed and heated at 140 °C for 3 days. After the mixture was cooled to room temperature at a rate of 5 °C/h, colorless blockshaped crystals of 1 were obtained with a yield of 41% (based on Zn). Anal. Calcd. for C 28 H 26 ZnN 4 O 4 (Mr = 547.90): C 61.38, H 4.78, and N 10.23%. Found: C 60.86 H 4.53 and N 9.84%. IR (KBr, cm 1 ): 2922(w), 1644(s), 1608(s), 1513(w), 1461(m), 1416(s), 1247(w), 1151(m), 1074(m), 937(w), 748(m), 670(w), 451(m). | [] | [] | ["[Zn(pbmb)(hmph)] n", "C 28 H 26 ZnN 4 O 4"] | ["Zn(NO 3 ) 2 \n6H 2 O--0.1 mmol"] | ["NaOH--0.2 mmol"] | ["pbmb--0.1 mmol", "H 2hmph--0.1 mmol"] | ["140 °C"] | ["3 days"] | ["H 2 O--10 mL"]
ic051925o | [Cd 3 (bta) 2 (H 2 O) 7 ]‚5H 2 O (2). H 3 bta (50.4 mg, 0.2 mmol) and NaOH (24.1 mg, 0.6 mmol) were dissolved in 20 mL of water. To this solution was added an aqueous solution (10 mL) of CdCl 2 (55.0 mg, 0.3 mmol) at room temperature. The mixture was stirred for 30 min and then filtered. The clear filtrate was allowed to stand for 2 weeks, and the colorless crystals of 2 suitable for X-ray diffraction were obtained (yield 53%). Anal. Calcd for C 24 H 42 Cd 3 O 24 : C, 27.41; H, 4.03%. Found: C, 27.35; H, 4.03%. | [] | ["2 weeks"] | ["[Cd 3 (bta) 2 (H 2 O) 7 ]‚5H 2 O"] | ["CdCl 2--55.0 mg, 0.3 mmol"] | ["NaOH--24.1 mg, 0.6 mmol"] | ["H 3 bta--50.4 mg, 0.2 mmol"] | [] | [] | ["water--20 mL"]
j.poly.2015.01.016 | Found: C, 57.53; H, 3.91; N, 8.36%. IR 2 (cm 1 ): 3057 (w, br), 1595 (s), 1573 (w), 1520 (s), 1437 (s), 1385 (s), 1364 (w), 1351 (s), 1286 (w), 1216 (s), 1150 (w), 1103 (w), 1061 (w), 1018 (s), 950 (w), 905 (w), 856 (s), 846 (w), 814 (s), 748 (s), 726 (w), 714 (s), 679 (s), 662 (w). Calc. for C 24 H 19 CuN 3 O 5 IR 3: C, 58.47; H, 3.89; N, 8.52. Found: C, 58.23; H, 3.83; N, 8.48%. IR 3 (cm 1 ): 3537 (m), 3277 (w), 3040 (w), 1671 (s), 1550 (s), 1484 (s), 1447 (w), 1404 (s), 1357 (w), 1333 (s), 1303 (s), 1266 (w), 1240 (w), 1232 (w), 1215 (w), 1197 (w), 1157 (w), 1146 (m), 1125 (w), 1105 (w), 1064 (m), 1026 (m), 1011 (w), 981 (w), 965 (w), 954 (w), 933 (w), 900 (w), 875 (w), 839 (m), 822 (m), 802 (m), 768 (w), 757 (w), 743 (w), 726 (w), 707 (m), 695 (w), 678 (m), 662 (m). | [] | [] | ["C 24 H 19 CuN 3 O 5"] | [] | [] | [] | [] | [] | []
cg400877g | 1 H NMR (DMSO): δ 7.85 (d, J = 7.8 Hz, 2H), 7.39−7.37 (m, 2H), 3.93− 3.86 (m, 2H), 3.14 (d, J = 21.6 Hz, 2H), 1.16 ppm (t, J = 7.0 Hz, 3H). FT-IR (KBr, cm −1 ): 3416(m), 2840(s, w), 1693(vs), 1611(m), 1428(s), 1295(s), 1178(s), 1063(vs), 992(vs), 943(vs), 865(m), 539(s).Synthesis of La(HL)(H 2 L)(H 2 O) (1). A mixture of La(NO 3 ) 3 ·6H 2 O (0.043 g, 0.10 mmol) and H 2 L′ (0.049 g, 0.20 mmol) was dissolved in 15 mL of distilled water at room temperature. After the pH value of the mixture was adjusted to 3.05 with 1.0 M HNO 3 , the suspension was sealed in a 23 mL Teﬂon-lined autoclave and heated to 140 °C and kept for 3 days. After slowly cooling to room temperature, the ﬁnal pH value of the solution decreased to 0.98. Colorless rodlike crystals were ﬁltered and washed with distilled water (56.8% yield based on La). Elemental Anal. Calcd for C 16 H 17 O 11 P 2 La: C, 32.79; H, 2.92. Found: C, 32.58; H, 2.98. IR (KBr, cm −1 ): 3523(w), 2915(m), 1686(s), 1611(m), 1577(w), 1427(m), 1291(m), 1187(m), 1071(vs), 1011(s), 977(s), 909(m), 864(w), 848(w), 786(w), 697(m), 638(w), 560(m), 477(w).Synthesis of Ce(HL)(H 2 L)(H 2 O) (2). The procedure was the same as that for 1,exceptthatLa(NO 3 ) 3 ·6H 2 O was replaced by Ce(NO 3 ) 3 ·6H 2 O (0.043 g, 0.10 mmol), and the pH was adjusted to 2.55. Colorless rodlike crystals were ﬁltered and washed with distilled water (ﬁnal pH: 0.93, 50.9% yield based on Ce). Elemental Anal.Calcd for C 16 H 17 O 11 P 2 Ce: C, 32.72; H, 2.92. Found: C, 32.49; H, 3.03. IR (KBr, cm −1 ): 3525(w), 2915(m), 16 88(s), 1610(m), 1576(w), 1425(m), 1292(m), 1186(m), 1072(vs), 1011(s), 976(s), 908(m), 785(m), 697(m), 539(m), 476(w).Synthesis of Pr(HL)(H 2 L)(H 2 O) (3). The procedure was the same as that for 1,exceptthatLa(NO 3 ) 3 ·6H 2 O was replaced by Pr(NO 3 ) 3 ·6H 2 O (0.044 g, 0.10 mmol), and the pH was adjusted to 2.52. Light green rodlike crystals were ﬁltered and washed with distilled water (ﬁnal pH: 0.91, 47.6% yield based on Pr). Elemental Anal. Calcd for C 16 H 17 O 11 P 2 Pr: C, 32.67; H, 2.91. Found: C, 32.53; H, Scheme 1. Synthesis of H 2 L′ a a (i) P(OEt) 3 ,reﬂux, 6 h. (ii) 20 wt % NaOH/H 2 O, reﬂux, 8 h. (iii) 6 M HCl.Crystal Growth & Design Article dx.doi.org/10.1021/cg400877g ¦ Cryst. Growth Des. XXXX, XXX, XXX−XXXB 2.99. IR (KBr, cm −1 ): 3519(w), 2915(m), 1687(s), 1611(m), 1577(w), 1427(m), 1291(m), 1187(m), 1073(vs), 1009(s), 978(s), 907(m), 864(w), 848(w), 786(w), 697(m), 637(w), 560(m), 478(w). | [] | [] | ["La(HL)(H 2 L)(H 2 O)", "Ce(HL)(H 2 L)(H 2 O)", "Pr(HL)(H 2 L)(H 2 O)"] | ["La(NO 3 ) 3 ·6H 2 O--0.043 g, 0.10 mmol", "Ce(NO 3 ) 3 ·6H 2 O--0.043 g, 0.10 mmol", "Pr(NO 3 ) 3 ·6H 2 O--0.044 g, 0.10 mmol"] | [] | ["H 2 L′--0.049 g, 0.20 mmol"] | ["140 \nC"] | ["3 days"] | ["distilled water--15 mL"]
acs.inorgchem.5b00722 | Synthesis of 2,2′,2″,2‴-(4,4′,4″,4‴-(2,2′,6,6′-Tetramethylbiphenyl-3,3′,5,5′-tetrayl)tetrakis (1H -1,2,3-triazole-4,1-diyl))tetraacetic Acid, H 4 L. To the solution of the tetraester obtained above (2.0 g, 2.43 mmol) in methanol (20 mL) was added K 2 CO 3 (4.02 g, 29.16 mmol), and the reaction mixture was stirred at rt for 36 h. After the completion of the reaction, MeOH was removed under vacuum, and the solid residue was dissolved in a minimum amount of water. The solution was acidiﬁed with conc. HCl and allowed to stand for some time for the complete precipitation of the acid H 4 L. The product was collected by ﬁltration, washed thoroughly with water, and allowed to air-dry. Yield 1.55 g (90%); mp >300 °C; IR (solid) cm −1 Inorganic Chemistry Article DOI: 10.1021/acs.inorgchem.5b00722 Inorg. Chem. XXXX, XXX, XXX−XXX E | [] | [] | ["2,2′,2″,2‴-(4,4′,4″,4‴-(2,2′,6,6′-Tetramethylbiphenyl-3,3′,5,5′-tetrayl)tetrakis (1H -1,2,3-triazole-4,1-diyl))tetraacetic Acid, H 4 L"] | [] | ["K 2 CO 3--4.02 g, 29.16 mmol"] | [] | ["rt"] | ["36 h"] | ["methanol--20 mL"]
c1ce05303e | [Pb(2-Hstp)(4,4 0 -bipy)(H 2 O)] (3). The synthesis procedure of 3 is also similar to that of 1, except that o-phen and Pb(NO 3 ) 2 were replaced by 4,4 0 -bipy (0.016g, 0.1 mmol) and PbCl 2 (0.014g, 0.05 mmol), respectively, and the experimental temperature was 140  C. Colorless needle crystals of 3 were isolated by ﬁltration, washed with ethanol, and dried in air (yield: 27 mg, ca. 86% based on Pb). Anal. calcd for C 18 H 14 N 2 O 8 PbS: C, 34.56; H, 2.26; N, 4.47%; Found C, 34.73; H, 2.46; N, 3.86%. IR data for 3 (KBr, cm 1 ): 3450 (w), 1638 (w), 1547 (m), 1410 (s), 1385 (m), 1368 (s), 1220 (m), 1180 (m), 1015 (m), 801 (m), 616 (s). | [] | [] | ["[Pb(2-Hstp)(4,4 0 -bipy)(H 2 O)]", "C 18 H 14 N 2 O 8 PbS"] | ["PbCl 2--0.014g, 0.05 mmol"] | [] | ["4,4 0 -bipy--0.016g, 0.1 mmol"] | ["140 \nC"] | [] | []
ic3026733 | For the preparation of Na 2 U 2 M(C 2 O 4 ) 6 (H 2 O) 4 (M= Mn 2+ ,Fe 2+ , and Co 2+ ), 0.4 mmol of U(C 2 O 4 ) 2 (H 2 O) 6 , 0.6 mmol of Na 2 CO 3 ,5 mmol of H 2 C 2 O 4 ·2H 2 O, and 6 mL of H 2 O were combined with 0.2 mmol of MnCl 2 ·4H 2 O, FeCl 2 ·4H 2 O, and CoCl 2 ·6H 2 O, respectively.For the preparation of Na 2 U 2 Zn(C 2 O 4 ) 6 (H 2 O) 4 , 0.4 mmol of U(C 2 O 4 ) 2 (H 2 O) 6 , 0.8 mmol of Na 2 CO 3 , 5 mmol of H 2 C 2 O 4 ·2H 2 O, and 6 mL of H 2 O were combined with 0.2 mmol of ZnCl 2 . | [] | [] | ["Na 2 U 2 M(C 2 O 4 ) 6 (H 2 O) 4", "Na 2 U 2 Zn(C 2 O 4 ) 6 (H 2 O) 4"] | ["U(C 2 O 4 ) 2 (H 2 O) 6--0.4 mmol", "MnCl 2 ·4H 2 O--0.2 mmol", "FeCl 2 ·4H 2 O--0.2 mmol", "CoCl 2 ·6H 2 O--0.2 mmol", "ZnCl 2--0.2 mmol"] | [] | ["Na 2 CO 3--0.6 mmol", "H 2 C 2 O 4 ·2H 2 O--5 mmol", "H 2 C 2 O 4 ·2H 2 O--5 mmol", "H 2 C 2 O 4 ·2H 2 O--5 mmol", "Na 2 CO 3--0.8 mmol", "H 2 C 2 O 4 ·2H 2 O--5 mmol"] | [] | [] | ["H 2 O--6 mL", "H 2 O--6 mL"]
j.solidstatesciences.2011.08.022 | Found: C 59.81, H 3.61, N 4.34. IR (KBr, cm 1 ): 3058(m), 1734(s), 1588(s), 1500(s), 1450(s), 1255(s), 1210(s), 810(m), 778(m).2.2.2. [Ni(H 2 L)(4,4 0 -bpy)(H 2 O) 2 ] n (2) By employing the above-described procedure with Ni(NO 3 ) 2 ∙6H 2 O (0.0581 g, 0.2 mmol) instead of Co(NO 3 ) 2 ∙6H 2 O (0.0582 g, 0.2 mmol) as the starting material, slightly green blockshaped crystals were obtained with a yield of 0.0699 g, 54.6% (based on ligand). Anal. Calcd. For C 30 H 24 N 2 O 14 Ni: C 56.36, H 3.27, N 5.72. Found: C 56.22, H 3.41, N 5.66. IR (KBr, cm 1 ): 3024(m), 1588(s), 1406(s), 1218(m), 1075(m), 989(m), 807(s), 605(s). | [] | [] | ["[Ni(H 2 L)(4,4 0 -bpy)(H 2 O) 2 ] n", "C 30 H 24 N 2 O 14 Ni"] | ["Ni(NO 3 ) 2 ∙6H 2 O--0.0581 g, 0.2 mmol"] | [] | ["H 2 L--not specified", "4,4 0 -bpy--not specified"] | [] | [] | []
ic048518h | Preparation of L1. A solution of fulvene III-1 (0.21 g, 0.83 mmol) in anhydrous EtOH (20 mL) and large excess N 2 H 4 ‚H 2 O was heated to reflux for about 7 h. After the sample was cooled to room temperature, the solvent was removed under reduced pressure to give a red-orange solid. The product was recrystallized from EtOH to give the orange crystals of L1 (yield, 86%): mp 178180 °C; IR (KBr pellet) ν (cm -1 ) ) 3200 (s), 1610 (s), 1590 (w), 1578 (s), 1550 (s), 1520 (s), 1500 (s), 1450 (s), 1420 (s), 1400 (m), 1360 (s), 1320 (s), 1250 (s), 1230 (w), 1190 (s), 1070 (s), 1020 (s), 890 (s), 750 (s); 1 H NMR (300 MHz, DMSO, 25 °C, TMS) δ ) 14.19 (s, 1H, -NH), 8.19-8.06 (m, 2H, -C 4 H 3 O), 7.80-7.36 (m, 4H, -C 4 H 3 O), 7.25(d, 2H, -C 5 H 3 ), 6.86 (t, 1H, -C 5 H 3 ). Anal. Calcd for C 15 H 10 N 2 O 2 : C, 72.00; H, 4.00; N, 11.2. | [] | [] | ["L1"] | [] | [] | ["fulvene III-1--0.21 g, 0.83 mmol"] | ["reflux"] | ["about 7 h"] | ["anhydrous EtOH--20 mL", "N 2 H 4 ‚H 2 O--large excess"]
j.ica.2017.12.018 | 2.2. Syntheses of the complexes 2.2.1. Synthesis of {[Cd(BIPA-TC) 0.5 (1,4-bib)(H 2 O)](H 2 O) 3.5 } n (1) A mixture of H 4 BIPA-TC (0.004 mmol, 2.4 mg), 1,4-bib (0.008 mmol, 1.7 mg), Cd(NO 3 ) 2 4H 2 O (0.012 mmol, 3.7 mg), H 2 O/CH 3 CN (1 mL, v/v, 1/1), and a drop of 0.16 molL 1 HNO 3 solution was added to a hard glass tube, pumped to a near-vacuum, and heated at 120 °C for 3000 min, then cooled to room temperature at a rate of 2 °Ch 1 , giving yellow block crystals of complex 1. Yield of 23% (based on H 4 BIPA-TC). Calcd (%). for C 27 H 24 CdN 5 O 10.5 : C, 46.36; H, 3.43; N, 10.02. Found (%): C, 46.07; H, 3.03; N, 10.28. IR (KBr pellet, cm 1 ): 3400 (m), 1710 (m), 1684 (m), 1552 (s), 1340 (s), 1252 (m), 1186 (m), 1115 (w), 1061 (w), 965 (w), 934 (w), 826 (w), 766 (m), 734 (m), 657 (m), 570 (w), 532 (w). | [] | [] | ["{[Cd(BIPA-TC) 0.5 (1,4-bib)(H 2 O)](H 2 O) 3.5 } n", "C 27 H 24 CdN 5 O 10.5"] | ["Cd(NO 3 ) 2 4H 2 O--0.012 mmol, 3.7 mg"] | [] | ["H 4 BIPA-TC--0.004 mmol, 2.4 mg", "1,4-bib--0.008 mmol, 1.7 mg"] | ["120 \b0C"] | ["3000 min"] | ["H 2 O/CH 3 CN--1 mL, v/v, 1/1"]
ch19417 | Lithium, Zinc, and Aluminium Pyrazolates E (tmeda)), 5.89 (s, 6 H, H4–Me 2 pz). Repeated attempts at elemental analysis to obtain C, H, and N data gave variable results even though single crystals were submitted for analysis.[Li 2 (Me 2 pzNO 2 ) 2 (thf) 2 ] n (Li3) nBuLi (0.56 mL of a 2.5 M solution in hexane, 1.4 mmol) was added by syringe to a stirring solution of 3,5-dimethyl4-nitropyrazole (0.20 g, 1.4 mmol) in THF (20 mL) using a Schlenk line. After 1 day stirring, the solution was concentrated to ,5 mL, and cooled for 4 days, during which red crystals formed. Yield 0.14 g (46 %). n max (crystal oil)/cm 1 1642 (m), 1529 (m), 1300 (m), 1163 (s), 1046 (m), 977 (m), 891 (m), 823 (vw), 770 (m), 722 (s). d H (C 6 D 6 , 303.2 K) 1.70 (m, 8 H, b-CH 2 (thf)), 2.28 (s, 12 H, CH 3 (pz)), 3.42 (m, 8 H, a-CH 2 (thf)). | [] | ["4 days"] | ["[Li 2 (Me 2 pzNO 2 ) 2 (thf) 2 ] n", "Li3"] | ["nBuLi--0.56 mL of a 2.5 M solution in hexane, 1.4 mmol"] | [] | ["3,5-dimethyl4-nitropyrazole--0.20 g, 1.4 mmol"] | [] | ["1 day"] | ["THF--20 mL"]
j.ica.2020.119702 | [Cd(rac-L)Cl 2 ] n (2). CdCl 2 ·2.5H 2 O (0.046 g, 0.2 mmol) in methanol (60 mL) was added dropwise with stirring to rac-L (0.066 g, 0.2 mmol) in DMF (20 mL). Then the same process was used as for complex 1. Yield (based on Cd): 49%. Anal. Calcd. (%) for C 19 H 15 CdCl 2 N 5 O: C 44.51, H 2.95, N 13.66; found(%): C 44.42, H 3.02, N 13.71. FT-IR (KBr pellet, ν/cm −1 ): 3429 (w), 3152(w), 1654(s), 1503(w), 1401(s), 1230(w), 1138(w), 755(w), 538(w).2.3. Crystallographic data collection and structure determination Suitable single crystals of the ligand, complexes 1 and 2 were selected and mounted onto thin glass ﬁbers in air. X-ray intensity data were measured at 293(2) K on a Bruker Smart Apex II CCD diffractometer (Mo Kα radiation, λ = 0.71073 Å). Data reductions and absorption corrections were performed by using the SAINT and SADABS software packages, respectively. All structures were solved by direct methods and reﬁned against F 2 by full-matrix least squares technique using the SHELXTL programs [41,42]. Anisotropic thermal factors were assigned to all the non-hydrogen atoms. Crystal data and structure reﬁnement parameters are listed in Table 1. | [] | [] | ["[Cd(rac-L)Cl 2 ] n"] | ["CdCl 2 ·2.5H 2 O--0.046 g, 0.2 mmol"] | [] | ["rac-L--0.066 g, 0.2 mmol"] | [] | [] | ["methanol--60 mL", "DMF--20 mL"]
cg100028y | [(CuSCN) 4 (bbbm) 3 ] n (4). Compound 4 (yellow blocks) was prepared in a manner similar to that described for 1, using CuSCN Table 2. Selected Bond Lengths (A ˚ ) and Angles (deg) for 1-6 a compound 1 Cu(1)-N(1) 1.963(5) Cu(1)-S(1) 2.411(2) Cu(1)-N(3A) 1.896(5) Cu(1)-S(1B) 2.868(3) N(1)-Cu(1)-S(1) 108.49(17) N(3A)-Cu(1)-N(1) 143.5(2) N(3A)-Cu(1)-S(1) 102.49(18) compound 2 Cu(1)-N(1) 2.018(3) Cu(1)-N(3) 2.060(3) Cu(1)-S(1) 2.4345(12) Cu(1)-N(5A) 1.976(3) N(1)-Cu(1)-N(3) 104.90(13) N(1)-Cu(1)-S(1) 108.51(10) N(1)-Cu(1)-N(5A) 122.14(13) N(3)-Cu(1)-S(1) 109.71(9) N(5A)-Cu(1)-N(3) 108.78(14) N(5A)-Cu(1)-S(1) 102.51(10) compound 3a Cu(1)-Cu(2) 3.0108(18) Cu(1)-N(1) 1.996(6) Cu(1)-S(1) 2.660(2) Cu(1)-N(5) 1.955(7) Cu(1)-S(2) 2.354(2) Cu(2)-S(1) 2.323(2) Cu(2)-S(2) 2.782(3) Cu(2)-N(6) 1.951(6) Cu(2)-N(4A) 1.977(7) N(1)-Cu(1)-S(1) 91.6(2) N(5)-Cu(1)-N(1) 127.6(3) N(5)-Cu(1)-S(1) 100.3(2) N(5)-Cu(1)-S(2) 108.2(2) S(2)-Cu(1)-S(1) 108.89(8) N(1)-Cu(1)-S(2) 115.57(19) N(6)Cu(2)-S(1) 106.6(2) N(6)-Cu(2)-N(4A) 119.3(3) N(6)-Cu(2)-S(2) 96.3(2) N(4A)-Cu(2)-S(1) 122.1(2) S(1)-Cu(2)-S(2) 105.89(8) N(4A)-Cu(2)-S(2) 102.2(2) compound 3b Cu(1)-N(1) 2.017(2) Cu(1)-N(5A) 1.983(3) Cu(1)-S(1) 2.4329(11) Cu(1)-N(4B) 2.056(2) N(1)-Cu(1)-S(1) 108.06(8) N(1)-Cu(1)-N(5A) 121.49(12) N(5A)-Cu(1)-S(1) 104.94(9) N(1)-Cu(1)-N(4B) 111.16(10) N(4B)-Cu(1)-S(1) 101.96(8) N(5A)-Cu(1)-N(4B) 107.34(11) compound 4 Cu(1)-N(1) 2.071(5) Cu(1)-N(7A) 1.970(5) Cu(1)-S(1) 2.3566(18) Cu(1)-N(4B) 2.023(4) Cu(2)-S(1) 2.6469(19) Cu(2)-N(5) 2.002(5) Cu(2)-S(2) 2.2725(19) Cu(2)-N(8C) 1.964(5) N(1)-Cu(1)-S(1) 104.93(14) N(7A)-Cu(1)-S(1) 109.28(16) N(4B)-Cu(1)-N(1) 106.84(19) N(4B)-Cu(1)-S(1) 111.90(14) N(7A)-Cu(1)-N(1) 101.4(2) N(7A)-Cu(1)-N(4B) 120.8(2) N(5)-Cu(2)-S(1) 99.52(15) N(8C)-Cu(2)-S(1) 101.75(15) N(5)-Cu(2)-S(2) 125.15(14) N(8C)-Cu(2)-S(2) 114.05(15) S(1)-Cu(2)-S(2) 98.64(7) N(8C)-Cu(2)-N(5) 112.0(2) compound 5 Cu(1)-Cu(2A) 3.0512(14) Cu(1)-N(1) 1.959(3) Cu(1)-S(2) 2.2611(14) Cu(1)-N(5) 1.921(4) Cu(2)-S(1) 2.2906(15) Cu(2)-N(6B) 1.938(4) Cu(2)-N(4C) 1.988(3) N(5)-Cu(1)-N(1) 125.13(14) N(1)-Cu(1)-S(2) 121.30(10) N(5)-Cu(1)-S(2) 113.40(12) N(6B)-Cu(2)-N(4C) 117.74(14) N(6B)-Cu(2)-S(1) 116.55(11) N(4C)-Cu(2)-S(1) 117.00(10) compound 6 Cu(1)-N(1) 1.996(4) Cu(1)-N(3A) 1.977(4) Cu(1)-S(1) 2.5298(16) Cu(1)-S(1B) 2.3462(16) Cu(1)-Cu(1B) 2.8456(14) N(1)-Cu(1)-S(1) 103.55(14) S(1B)-Cu(1)-S(1) 108.71(5) N(3A)-Cu(1)-S(1) 102.96(13) S(1B)-Cu(1)-N(3A) 106.25(13) (3A)-Cu(1)-N(1) 115.99(18) S(1B)-Cu(1)-N(1) 118.11(14) a Symmetry codes for 1:A,x, y - 1, z.For2:A,-x þ 2, -y þ 1, - z þ 1. | [] | [] | ["(CuSCN) 4 (bbbm) 3", "compound 1", "compound 2", "compound 3a", "compound 3b", "compound 4", "compound 5", "compound 6"] | ["Cu(NO 3 ) 2 .2.5H 2 O--1 mmol, 0.232 g", "Cu(NO 3 ) 2 .2.5H 2 O--1 mmol, 0.232 g", "Cu(NO 3 ) 2 .2.5H 2 O--1 mmol, 0.232 g", "Cu(NO 3 ) 2 .2.5H 2 O--1 mmol, 0.232 g", "Cu(NO 3 ) 2 .2.5H 2 O--1 mmol, 0.232 g", "Cu(NO 3 ) 2 .2.5H 2 O--1 mmol, 0.232 g", "Cu(NO 3 ) 2 .2.5H 2 O--1 mmol, 0.232 g", "Cu(NO 3 ) 2 .2.5H 2 O--1 mmol, 0.232 g"] | [] | ["2-pyridinecarboxylic acid (L)--1 mmol, 0.246 g", "2-pyridinecarboxylic acid (L)--1 mmol, 0.246 g", "2-pyridinecarboxylic acid (L)--1 mmol, 0.246 g", "2-pyridinecarboxylic acid (L)--1 mmol, 0.246 g", "2-pyridinecarboxylic acid (L)--1 mmol, 0.246 g", "2-pyridinecarboxylic acid (L)--1 mmol, 0.246 g", "2-pyridinecarboxylic acid (L)--1 mmol, 0.246 g", "2-pyridinecarboxylic acid (L)--1 mmol, 0.246 g"] | [] | [] | ["water--not specified", "water--not specified", "water--not specified", "water--not specified", "water--not specified", "water--not specified", "water--not specified", "water--not specified"]
j.ica.2013.10.018 | The solution was put into the Teﬂon-lined stainless steel vessel (25 mL), sealed and heated to 150 °C for 72 h. After cooling to room temperature at a rate 2 °C/h, yellow crystals were obtained. Yield 46% (based on Mn). Anal. Calc. for C 28 H 16 MnO 12 ; C, 56.09; H, 2.72. Found: C, 56.11; H, 2.70. IR (KBr cm 1 ): 3347(s), 1690(vs), 1591(vs), 1531(s), 1383(s), 1301(s), 1246(vs), 1158(s), 1010(m), 939(s), 862(s), 757(s), 702(s), 648(s), 549(s), 500(s). | [] | [] | ["NaN"] | ["NaN--NaN"] | [] | [] | ["150 \nC"] | ["72 h"] | []
00958972.2013.771395 | 2.3. Synthesis of {Ni[(bpdc)(H 2 O) 2 ]·2H 2 O} n (2) A mixture of 12.2 mg (0.05 mmol) 2,2′-bipyridyl-4,4′-dicarboxylic acid, 11.9 mg (0.05 mmol) NiCl 2 6H 2 O, 7.8 mg (0.05 mmol), and 4,4′-bipyridine was dissolved in distilled water (8 mL) and stirred 0.5 h. Then, the mix ture was added to a 25-mL polytetraﬂuoroethylene-lined stainless steel container. The container was gradually heated to 130 °C in 4 h and kept at that temperature for 4 days. The crude products were gradually cooled to room temperature over 24 h. The yield of the desired deep blue crystalline product was 32% (6.0 mg). Anal. Calcd for {Ni[(bpdc)(H 2 O) 2 ]·2H 2 O} n (%): C, 38.61; H, 3.75; N, 7.51. Found: C, 38.65; H, 3.73; N, 7.55. IR (KBr, cm 1 ): 3407 (b), 1604 (s), 1550 (s), 1429 (m), 1381 (s), 1295 (w), 1239 (w), 780 (m), 705 (m). | [] | [] | ["{Ni[(bpdc)(H 2 O) 2 ]\b2H 2 O} n", "Ni[(bpdc)(H 2 O) 2 ]\b2H 2 O"] | ["NiCl 2 \b6H 2 O--11.9 mg (0.05 mmol)"] | [] | ["2,2′-bipyridyl-4,4′-dicarboxylic acid--12.2 mg (0.05 mmol)", "4,4′-bipyridine--7.8 mg (0.05 mmol)"] | ["130 \bC"] | ["4 days"] | ["distilled water--8 mL"]
cg101581g | Yield = 1.3 g (52%). HRMS: (MþH) þ calcd, 455.1904; found, 455.1903.1 H NMR: (500 MHz, DMSO-d 6 ,25C, TMS) δ (ppm) 1.78 (m, 2H, CH 2 ), 3.51 (bs, 4H, CH 2 ), 4.36 (s, 6H, CH 3 ), 4.88 (s, 4H, CH 2 ), 8.06 (s, 2H, C2H), 8.20 (s, 2H, C8H). | [] | [] | [] | [] | [] | [] | [] | [] | []
b804897e | [Mn 4 O 2 (heed) 2 (MeCN) 2 (H 2 O) 2 (bpy) 2 ](ClO 4 ) 4 (4) Mn(ClO 4 ) 2 ·6H 2 O (0.35 g, 1.38 mmol), heedH 2 (0.2 g, 1.38 mmol) and 2,2-bipyridyl (0.215 g, 1.38 mmol) were dissolved in 25 cm 3 of MeCN and stirred for 1 h. The solution was then ﬁltered and diffused slowly with Et 2 O. After 3 d black crystals of 4 were obtained in ∼40% yield. Elemental analysis (%) calculated for C 36 H 54 N 10 O 24 Cl 4 Mn 4 : C 31.51, H 3.97, N 10.21. Found: C 31.43, H 4.22, N 10.36. | [] | ["3 d"] | ["[Mn 4 O 2 (heed) 2 (MeCN) 2 (H 2 O) 2 (bpy) 2 ](ClO 4 ) 4", "Mn(ClO 4 ) 2 ·6H 2 O"] | ["Mn(ClO 4 ) 2 ·6H 2 O--0.35 g, 1.38 mmol"] | [] | ["heedH 2--0.2 g, 1.38 mmol", "2,2-bipyridyl--0.215 g, 1.38 mmol"] | [] | ["1 h"] | ["MeCN--25 cm3", "Et 2 O--NaN"]
j.poly.2010.08.013 | 2.2.8. [Ag(L 3-Me )(OOCCF 2 CF 2 COO) 0.5 ] 1 (8) Complex 8 was synthesized by the combination of L 3-Me and the reaction product of tetraﬂuorosuccinic acid and Ag 2 CO 3 . Tetraﬂuorosuccinic acid (315 mg, 1.142 mmol) and silver carbonate (216 mg) were combined in 10 mL of acetone and stirred at room temperature for 3 h. Then the ﬁltrate was mixed with a solution of L 3-Me (0.30 mL, 2.204 mmol) in diethyl ether (5 mL) at room temperature, resulting in a white microcrystalline precipitate. This solid was dissolved in acetone and recrystallized from petroleum ether. Several days later, single crystals suitable for X-ray analysis were obtained. Yield: 67% based on HOOC(CF 2 ) 2 COOH. Anal. Calc.C 7 H 12 S 2 AgF 2 O 2 : C, 24.86; H, 3.58. Found: C, 24.69; H, 3.34%.1 H NMR (DMSO-d 6 , 300 MHz): d 1.957 (qd, 2H, CH 3 –S–CH 2 –CH 2 – CH 2 –S–CH 3 ), 2.171 (s, 2H, CH 3 –S–CH 2 –CH 2 –CH 2 –S–CH 3 ), 2.591 (t, 4H, CH 3 –S–CH 2 –CH 2 –CH 2 –S–CH 3 ). | [] | ["several days"] | ["[Ag(L 3-Me )(OOCCF 2 CF 2 COO) 0.5 ] 1 (8)"] | ["Ag 2 CO 3--216 mg"] | [] | ["L 3-Me--0.30 mL, 2.204 mmol"] | ["room temperature"] | ["3 h"] | ["acetone--10 mL", "diethyl ether--5 mL", "petroleum ether--NA"]
j.poly.2017.11.006 | 1 HNMR (400 MHz, DMSO): δ 8.567 (s, 1H), 5.189 (d, 2H). 13 C NMR 5 (400 MHz, DMSO): δ 168.97, 161.25, 155.08, 147.35, 51.10. IR (KBr, cm -1 ): 3417 (w), 3110 (m), 3006 (m), 2962 (m), 1716 (s), 1646 (s), 1398 (m), 1243 (m), 1187 (m), 1034 (w), 810 (m), 698 (w). 2.5. Preparation of polymers Synthesis of [Cd(cta)(H 2 O)] n (1): Cd(OAc) 2 ·2H 2 O (13.3 mg, 0.05 mmol), H 2 cta (8.6 mg, 0.05 mmol), 1 mL H 2 O and 2 mL DMF were stirred for 10 min and then sealed in a 25 mL Teflon-lined steel vessel, which was heated at 105ºC for 3 days, and then cooled to room temperature at the speed of 5ºC/h. Colorless transparent block crystals in good quality were obtained. For 1: Yield: 61% based on Cd. Anal. Calcd for C 5 H 5 CdN 3 O 5 (299.52): C, 20.05; H, 1.68; N, 14.03. Found: C, 20.01; H, 1.75; N,14.05. IR (cm -1 , KBr): 3380 (m), 3116 (m), 3014 (w), 2959 (w), 1807 (w), 1626 (s), 1438 (m), 1195 (m), 1047 (m), 981 (w), 760 (w), 548 (w). Synthesis of [La(cta)(OH)] n (2): A mixture of La(NO 3 ) 3 ·6H 2 O (21.65 mg, 0.05 mmol) and H 2 cta (8.6 mg, 0.05 mmol) was added into 8 mL of DMF/H 2 O (1:2). The final mixture was placed in a Teflon-lined stainless steel vessel (25 mL) under autogenous pressure and heated at 160ºC for 3 days, then cooled to room temperature at the speed of 10ºC/h. Colorless transparent block crystals in good quality were obtained. For 2: Yield: 60% based on La. Anal. Calcd for C 5 H 4 LaN 3 O 5 (325.02): C, 18.46; H, 1.23; N, 12.92. Found: C, 18.53; H, 1.56; N, 12.90. IR (cm -1 , KBr): 3488 (m), 3060 (w), 2922 (w), 1715 (m), 1623 (s), 1417 (m), 1309 (m), 1114 (w), 1027 (w), 787 (m), 618 (w), 500 (w), 587 (w), 420 (w). Synthesis of {[Pb(cta)]·H 2 O} n (3): 3 was prepared by a procedure similar to that of 2. Pb(OAc) 2 ·3H 2 O (18.97 mg, 0.05 mmol) and H 2 cta (8.6 mg, 0.05 mmol) were added in 4 mL of H 2 O/CH 3 OH (1:1) and the final mixture was heated at 120ºC for 3 days. Colorless transparent virgate crystals in good quality were obtained. For 3: Yield: 51% based on Pb. Anal. Calcd for C 5 H 5 N 3 O 5 Pb (392.29): C, 15.23; H, 1.28; N, 10.66. Found: C, 15.31; H, 1.18; N, 10.72. IR (cm -1 , KBr): 3416 (m), 3006 (m), 2967 (m), 1575 (s), 1503 (m), 1477 (s), 1174 (m), 968 (w), 832 (s), 590 (m), 477 (m). Synthesis of [Sr(cta)(H 2 O) 2 ] n (4): A mixture of SrCl 2 ·6H 2 O (13.6 mg, 0.05 mmol), H 2 cta (8.6 mg, 0.05mmol), btx (12.0 mg, 0.05 mmol) [btx = 1,4-bis(triazol-1-methyl)benzene], 2 mL H 2 O and 2 mL DMF was placed in a 25 mL Teflon-lined steel vessel reactor. Then it was heated at 120ºC for 3 days. | [] | [] | ["[Cd(cta)(H 2 O)] n", "[La(cta)(OH)] n", "{[Pb(cta)]·H 2 O} n", "[Sr(cta)(H 2 O) 2 ] n"] | ["Cd(OAc) 2 ·2H 2 O--13.3 mg, 0.05 mmol", "La(NO 3 ) 3 ·6H 2 O--21.65 mg, 0.05 mmol", "Pb(OAc) 2 ·3H 2 O--18.97 mg, 0.05 mmol", "SrCl 2 ·6H 2 O--13.6 mg, 0.05 mmol"] | [] | ["H 2 cta--8.6 mg, 0.05 mmol", "H 2 cta--8.6 mg, 0.05 mmol", "H 2 cta--8.6 mg, 0.05 mmol", "H 2 cta--8.6 mg, 0.05 mmol", "btx--12.0 mg, 0.05 mmol"] | ["105 \nC", "160 \nC", "120 \nC", "120 \nC"] | ["3 days", "3 days", "3 days", "3 days"] | ["H 2 O--1 mL", "DMF--2 mL", "DMF/H 2 O (1:2)--8 mL", "H 2 O/CH 3 OH (1:1)--4 mL", "H 2 O--2 mL", "DMF--2 mL"]
c4dt00883a | Synthesis of complexes [{VO 2 L 1–6 }A(H 2 O) n ] ∝ (1–8). To the (1 mmol) sample of ligand H 2 L 1–6 in 20 mL of ethanol, alkali metal carbonate (1 mmol) dissolved in 5 mL of water was added. The white suspension turned yellowish. The mixture was refluxed for 5 min to give a clear yellow solution. Thereafter a sample of [VO(acac) 2 ] (1 mmol) was added under refluxing conditions. After 1 h, the resulting deep-yellow solution was filtered and slow evaporation of the filtrate over 4–5days produced thin yellow or orange crystals. The crystals were filtered and washed with ethanol. Elemental analysis results, NMR ( 1 H, 13 C, 51 V), UV-Vis and IR data for all of these verified their preparation. | [] | ["4-5 days"] | ["{VO 2 L 1-6 }A(H 2 O) n"] | ["alkali metal carbonate--1 mmol", "[VO(acac) 2 ]--1 mmol"] | [] | ["ligand H 2 L 1-6--1 mmol"] | ["refluxing conditions"] | ["5 min", "1 h"] | ["ethanol--20 mL", "water--5 mL"]
cg049834+ | Hydrothermal Syntheses. [Co(phen)(oba)] n ‚0.5nH 2 O (1). A mixture of Co(NO 3 ) 2 ‚3H 2 O (0.119 g, 0.5 mmol), phen (0.091 g, 0.5 mmol), H 2 oba (0.129 g, 0.5 mmol), Et 3 N (0.101 g, 1 mmol), and H 2 O (10 mL) was mixed in a 23 mL Teflon reactor, which was heated at 160 °C for 6 days and then cooled to room temperature at a rate of5Kh -1 . Red block crystals (0.197 g) of 1 were obtained in 78% yield after being washed with water and dried in air. Anal. Calcd. for C 26 H 17 CoN 2 O 5.5 : C, 61.92; H, 3.40; N, 5.55. Found: C, 61.75; H, 3.26; N, 5.52. | [] | [] | ["[Co(phen)(oba)] n ‚0.5nH 2 O", "C 26 H 17 CoN 2 O 5.5"] | ["Co(NO 3 ) 2 ‚3H 2 O--0.119 g, 0.5 mmol"] | ["Et 3 N--0.101 g, 1 mmol"] | ["phen--0.091 g, 0.5 mmol", "H 2 oba--0.129 g, 0.5 mmol"] | ["160 °C"] | ["6 days"] | ["H 2 O--10 mL"]
cg400992q | [C 6 H 16 N 2 ][(VO) 2 (C 2 O 4 )(SeO 3 ) 2 ] (1). 1 was synthesized through the reaction of 0.1231 g (1.01 × 10 −3 mol) of NaVO 3 , 1.1105 g (1.01 × 10 −2 mol) of SeO 2 , 0.1140 g (1.00 × 10 −3 mol) of 1,4-dmpip, 0.1383 g (1.25 × 10 −3 mol) of Na 2 C 2 O 4 , and 6.0056 g (0.336 mol) of deionized water. Blue-green blocks were recovered in 74% yield, based upon vanadium. Elemental microanalysis for 1 obsd (calcd): C, 15.3 (15.3); H, 3.01 (3.20); N, 4.40 (4.46); V, 24.8 (25.2); Se, 15.7 (16.2). IR data: O−H 3452 cm −1 ,C−H 3029 cm −1 ,N−H 1650, 1470 cm −1 ,VO 964 cm −1 ,Se−O 807 cm −1 . | [] | [] | ["[C 6 H 16 N 2 ][(VO) 2 (C 2 O 4 )(SeO 3 ) 2 ]", "NaN"] | ["NaVO 3--0.1231 g (1.01 × 10 −3 mol)"] | [] | ["1,4-dmpip--0.1140 g (1.00 × 10 −3 mol)"] | [] | [] | ["deionized water--6.0056 g (0.336 mol)"]
c0ce00182a | AgBF 4 (10.8 mg, 0.055 mmol) in dichloromethane–methanol (2 mL) was added to a solution of L (20.0 mg, 0.055 mmol) in dichloromethane. Slow evaporation of the solution afforded the colourless crystalline product 2 suitable for X-ray analysis (25%). Mp: 186–187  C (decomp.). IR (KBr pellet): 2923, 2361, 2342, 1599, 1496, 1455, 1250, 1052 (BF 4  ), 767, 675 cm 1 . Anal. Calcd for [C 82 H 106 Ag 4 B 4 F 16 O 11 S 8 ]: C, 42.77; H, 4.64; S, 11.14. Found: C, 42.35; H, 4.46; S, 11.51%. Mass spectrum m/z (ESI-MS) 467.3 [Ag(L)] + , 826.8 [Ag(L) 2 ] + , 1022.7 [Ag 2 (L) 2 (BF 4 )] + , 1579.3 [Ag 3 (L) 3 (BF 4 ) 2 ] + and 1772.7 [Ag 4 (L) 3 (BF 4 ) 3 ] + . Preparation of [Ag(L)CF 3 SO 3 ] n (3). AgCF 3 SO 3 (14.3 mg, 0.055 mmol) in methanol (2 mL) was added to a solution of L (20.0 mg, 0.055 mmol) in dichloromethane. Slow evaporation of the solution afforded the colourless crystalline product 3 suitable for X-ray analysis (30%). Mp: 184–185  C (decomp.). IR (KBr pellet) 2948, 1599, 1499, 1452, 1425, 1282, 1241, 1221, 1160, 1109, 1024, 990, 764, 636, 515 cm 1 . Anal. Calcd for [C 21 H 24 Ag 2 F 3 O 5 S 3 ]: C, 40.85; H, 3.92; S, 15.58. Found: C, 41.35; H, 3.771; S, 15.95%. Preparation of [Ag(L)CF 3 CO 2 ] n (4). AgCF 3 CO 2 (12.3 mg, 0.055 mmol) in methanol (2 mL) was added to a solution of L (20.0 mg, 0.055 mmol) in dichloromethane. Slow evaporation of the solution afforded the colourless crystalline product 4 suitable for X-ray analysis (25%). Mp: 176–177  C (decomp.). IR (KBr pellet) 2935, 2878, 1636, 1599, 1496, 1454, 1298, 1248, 1193, 1129, 1108, 997, 796, 751, 720 cm 1 . Anal. Calcd for [C 22 H 24 Ag 1 F 3 O 4 S 2 ]: C, 45.45; H, 4.16. Found: C, 45.72; H, 4.16%. | [] | [] | ["AgBF 4", "[C 82 H 106 Ag 4 B 4 F 16 O 11 S 8 ]", "[Ag(L)CF 3 SO 3 ] n", "[Ag(L)CF 3 CO 2 ] n"] | ["AgBF 4--10.8 mg, 0.055 mmol", "AgCF 3 SO 3--14.3 mg, 0.055 mmol", "AgCF 3 CO 2--12.3 mg, 0.055 mmol"] | [] | ["L--20.0 mg, 0.055 mmol"] | [] | [] | ["dichloromethane–methanol--2 mL", "methanol--2 mL"]
j.ica.2014.10.017 | Yield 26.1 mg (39%). Anal. Calc. for C 10 H 10 CdCl 2 N 8 O: C, 27.2; H, 2.3; N, 25.4. Found: C 26.8; H 2.5; N, 25.5%. X-ray powder pattern is identical with calculated one for single crystals of b-{[CdLCl 2 ]H 2 O} n . | [] | [] | ["b-{[CdLCl 2 ]H 2 O} n", "C 10 H 10 CdCl 2 N 8 O"] | [] | [] | [] | [] | [] | []
b813220h | Powder X-ray diffraction (XRD) patterns were recorded on a Shimudzu X-6000 X-ray diffractometer at room temperature.Synthesis of {[Cd 2 (L) 3 ](NO 3 ) 4 $6H 2 O} n (1). The complex was prepared by solvothermal reaction. A mixture of L (12.0 mg, 0.03 mmol), Cd(NO 3 ) 2 $4H 2 O (6.2 mg, 0.02 mmol), ethanol (EtOH) (9 mL) and H 2 O (6 mL) was sealed into a Teﬂon lined autoclave and placed in an oven at 100  C for 3 d, after slow cooling to room temperature, the colorless block crystals were obtained with a yield of 68%. Anal. calcd for C 66 H 78 N 28 O 18 Cd 2 (1776.36): C, 44.63; H, 4.43; N, 22.08%; found: C, 44.46; H, 4.20; N, 22.39%. IR (cm 1 ): 3428(s), 1621(w), 1514(m), 1384(s), 1293(w), 1230(m), 1107(m), 1087(m), 1027(w), 932(w), 825(w), 757(w), 657(w). The TGA data of 1 showed an initial mass loss of 5.87% (calcd.: 6.08%) from room temperature to 125  C, representing the loss of the crystalline water molecules, the residue remains intact until it was heated to 305  C, and then mass loss occurs in a consecutive step and does not stop until heating to 800  C. | [] | [] | ["{[Cd 2 (L) 3 ](NO 3 ) 4 $6H 2 O} n", "C 66 H 78 N 28 O 18 Cd 2"] | ["Cd(NO 3 ) 2 $4H 2 O--6.2 mg, 0.02 mmol"] | [] | ["L--12.0 mg, 0.03 mmol"] | ["100 \nC"] | ["3 d"] | ["ethanol (EtOH)--9 mL", "H 2 O--6 mL"]
j.jssc.2018.11.039 | 2.2.4. [Zn 3 (L 2 )(1,2,4-BTC) 2 (H 2 O) 4 ] n (4) The mixture of Zn(ClO 4 ) 2 ·6H 2 O (0.1 mmol, 37.2 mg), L 2 (0.1 mmol, 31.2 mg), 1,2,4-H 3 BTC (0.1 mmol, 20.01 mg) in 6 mL of solution (V H2O :V CH3CN = 1:1) were sealed in 25 mL Teﬂon-lined autoclave, and heated at 160 °C for 12 h, and followed by cooling to environment temperature. Orange nubby crystals of 4 were collected and washed with methanol. Yield: ~40% (based on L 2 ). Elemental analysis (%): Anal. Calcd for C 36 H 26 N 6 O 16 Zn 3 : C, 43.29; H, 2.69; N, 8.32. Found: C, 43.46; H, 2.63; N, 8.44. IR (cm-1, KBr pellets): 3601(m), 3319(s), 2108(w), 1590(s), 1501(s), 1463(s), 1441(s), 1362(s), 1223(m), 1154(m), 830(m), 766(s), 716(s). | [] | [] | ["[Zn 3 (L 2 )(1,2,4-BTC) 2 (H 2 O) 4 ] n", "C 36 H 26 N 6 O 16 Zn 3"] | ["Zn(ClO 4 ) 2 \n6H 2 O--0.1 mmol, 37.2 mg"] | [] | ["L 2--0.1 mmol, 31.2 mg", "1,2,4-H 3 BTC--0.1 mmol, 20.01 mg"] | ["160 °C"] | ["12 h"] | ["solution (V H2O :V CH3CN = 1:1)--6 mL"]
j.ica.2008.04.044 | Anal. Calc. for C 20 H 16 CoN 2 O 8 S: C, 47.72; H, 3.20; N, 5.57. Found: C, 47.73; H, 3.18; N, 5.60%. IR (KBr disk/cm 1 ): 3423s, 2360m, 1596m, 1515w, 1401s, 1374w, 1351s, 1169w, 1099s, 1034w, 851m, 791w, 688w, 419w. | [] | [] | ["C 20 H 16 CoN 2 O 8 S"] | [] | [] | [] | [] | [] | []
j.ica.2012.02.010 | 2.3. Synthesis of [AgTb(pydc) 2 ] 2 H 2 O(2) A mixture of Tb 4 O 7 (0.1 mmol, 75.0 mg), AgNO 3 (0.2 mmol, 34.0 mg), pyridine-3,4-dicarboxylic acid (0.2 mmol, 33.4 mg) and water (15 mL) was stirred for 30 min in air. Thereafter, the mixture was sealed in a 23-mL Teﬂon reactor and was kept under autogenous pressure at 180 °C for 4 days. Colorless octahedron-shaped crystals were ﬁltered off, washed with distilled water, and dried in air (yield: 43% based on Ag). The as-synthesized material is insoluble in water and common organic solvents. Anal. Calc. for C 28 H 14 N 4 O 17 Ag 2 Tb 2 : C, 27.75; H, 1.16; N, 4.62. Found: C, 27.86; Table 1 Crystal data and reﬁnement results for complexes 1 and 2. | [] | ["4 days"] | ["[AgTb(pydc) 2 ] 2 H 2 O", "2", "C 28 H 14 N 4 O 17 Ag 2 Tb 2"] | ["Tb 4 O 7--0.1 mmol, 75.0 mg", "AgNO 3--0.2 mmol, 34.0 mg"] | [] | ["pyridine-3,4-dicarboxylic acid--0.2 mmol, 33.4 mg"] | ["180 °C"] | ["30 min"] | ["water--15 mL"]
cryst7070192 | Solvothermal synthesis (method b). MeOH was used as solvent. Same reagents and quantities used in method (a) were added to a 23 mL Teﬂon-lined autoclave and stirred several minutes to become homogenised. The reactor was closed and heated under a three-step program consisting of (i) 2 h heating ramp up to 130 ◦ C; (ii) 24 h isotherm at 130 ◦ C; and (iii) 24 h cooling ramp up to room temperature. The microcrystalline brown solid obtained was ﬁltered and washed with cold ethanol (2 × 10 mL). Yield: 62%. Anal. Calcd. for Ru 2 ClC 36 H 46 N 4 O 15 ( 1· 3H 2 O): %C 42.71; %H 4.58; %N 5.53.Found: %C 42.52; %H 4.14; %N 5.48.IR (cm −1 ): 3325w, 3017w, 2937w, 2833w, 1595m, 1509m, 1483w, 1452m, 1420m, 1343w, 1315m, 1300m, 1202m, 1180s, 1102w, 1046s, 942w, 921w, 851w, 919m, 756w, 744s, 686m. UV-Vis-NIR (diffuse reﬂection): [λ, nm] 338, 379, 473, 995. µ eff (rt): 4.37 µ B . | [] | [] | ["Ru 2 ClC 36 H 46 N 4 O 15 ( 1· 3H 2 O)"] | [] | [] | [] | ["130 \nC"] | ["24 h isotherm at 130 \nC", "24 h cooling ramp up to room temperature"] | ["MeOH--not specified"]
chem.200304808 | Zn(cyclam)(ClO 4 ) 2 (3): Cyclam (100.2 mg, 0.5 mmol) and Zn(ClO 4 ) 2 ¥ 6H 2 O (185.9 mg, 0.5 mmol) were heated under reflux in methanol (15 mL) for 2 h. The solution was kept in a refrigerator overnight and the precipitate was then filtered off and dried. Yield 162.2 mg (69.8%).Elemental analysis calcd (%) for C 10 H 24 N 4 ZnCl 2 O 8 : C 25.85, H 5.21, N 12.06; found: C 25.60, H 5.47, N 12.20; selected IR (KBr): nÄ  3271 s, (NH), 3214 w (NH), 2935 m (CH), 2876 m (CH) cm 1 .Zn(cyclam)Cl 2 (4): Cyclam (240 mg, 1.2 mmol) and ZnCl 2 (163.3 mg, 1.2 mmol) were heated under reflux in methanol (15 mL) for 2 h. The solution was then kept in a refrigerator overnight and the crystals which formed were filtered off and dried. The solution was reduced to about 5 mL by rotary evaporation. After storage in a refrigerator for two days, further crystals were obtained. Yield 257.4 mg (63.7%). Elemental analysis calcd (%) for C 10 H 24 N 4 ZnCl 2 : C 35.68, H 7.19, N 16.64; found: C 35.64, H 6.56, N 16.16; selected IR (KBr): nÄ  3223 s, (NH), 3161 m (NH), 2927 s (CH), 2862 s (CH), 1647 w (NH) cm 1 . | [] | ["overnight", "overnight"] | ["Zn(cyclam)(ClO 4 ) 2", "Zn(cyclam)Cl 2"] | ["Zn(ClO 4 ) 2 ¥ 6H 2 O--185.9 mg, 0.5 mmol", "ZnCl 2--163.3 mg, 1.2 mmol"] | [] | ["Cyclam--100.2 mg, 0.5 mmol", "Cyclam--240 mg, 1.2 mmol"] | ["reflux", "reflux"] | ["2 h", "2 h"] | ["methanol--15 mL"]
ejic.201201483 | Complex 5: Cu(NO 3 ) 2 ·3H 2 O (90 mg, 0.37 mmol) and Hctz (71 mg, 0.75 mmol) were both dissolved in a small amount of water, and the two solutions were mixed. The light blue precipitated crystalline solid was collected and dried in air. The freshly produced solid (0.0562 g) was transferred into a 10 mL glass vial and pyridine (5 mL) was added. The glass vial was covered with a perforated paraffin-coated plastic film. Very slow evaporation of the solvent www.eurjic.org FULL PAPER produced dark blue crystals after 7 d, m.p. (dec.) at 200 °C to a grey solid and a grey-black liquid at 230 °C. C 24 H 20 CuN 14 (568.08): calcd. C 50.75, H 3.55, N 34.52; found C 50.08, H 3.61, N 34.52. | [] | [] | ["Cu(NO 3 ) 2 ·3H 2 O"] | ["Cu(NO 3 ) 2 ·3H 2 O--90 mg, 0.37 mmol"] | [] | ["Hctz--71 mg, 0.75 mmol"] | [] | ["7 d"] | ["water--small amount", "pyridine--5 mL"]
15533174.2013.790433 | Synthesis of [Mn 3 (bta) 2 (bib) 2 ] n A mixture of MnCl 2 ·4H 2 O (0.099 g, 0.5 mmol), H 3 bta (0.143 g, 0.5 mmol), bib (0.105 g, 0.5 mmol), NaOH (0.08 g, 2 mmol), and deionized water (18 mL) was sealed in a 25 mL Teﬂon-lined stainless steel vessel and heated at 140 ◦ Cfor 96 h. After cooling to room temperature, the yellow block crystals were obtained and washed with alcohol for several times (Yield: 46% based on Zn). Elemental Anal. Calcd. (%) for C 27 H 17 Mn 1.5 N 4 O 6 : C, 56.32; H, 2.98; N, 9.73. Found: C, 56.37; H, 2.96; N, 9.74. IR (cm –1 , KBr pellet): 1653(s), 1531 (s), 1408(s), 1327(m), 1255 (m), 1130(m), 1075(m), 963(m), 847(m), 761(m). | [] | [] | ["[Mn 3 (bta) 2 (bib) 2 ] n", "C 27 H 17 Mn 1.5 N 4 O 6"] | ["MnCl 2 \n4H 2 O--0.099 g, 0.5 mmol"] | ["NaOH--0.08 g, 2 mmol"] | ["H 3 bta--0.143 g, 0.5 mmol", "bib--0.105 g, 0.5 mmol"] | ["140 \nC"] | ["96 h"] | ["deionized water--18 mL"]
j.poly.2008.04.012 | Yield: 60%. Anal. Calc. for C 19 H 12 AgN 3 O 2 S 2 : C, 46.9; N, 8.6; H, 2.5; S, 13.2. Found: C, 46.8; N, 8.6; H, 2.6; S, 13.2%.1 H NMR (CDCl 3 , d in ppm): 9.44–9.22 (m, 2H), 8.48–8.27 (m, 2H), 8.14–7.79 (m, 1H), 7.84–7.77 (m, 2H), 7.75–7.68 (m, 1H), 7.65–7.38 (m, 4H).Despite the low solubility of the complex in all common organic solvents, saturated solutions of the complex in MeCN were allowed to slowly evaporate at room temperature, and 24 h later yellow single crystals suitable for X-ray diffraction were formed.The same compound was prepared by addition of AgNO 3 (0.0080 g, 0.050 mmol), to a MeCN solution (8 mL) of o-phen (0.0090 g, 0.050 mmol). A white solid then appeared. The addition Ag Ag O O O O Ag Ag N S N S Ag Ag N S S N IIa IIb I Scheme 1. Disilver(I) arrangements with bridging carboxylates (I) or thionates (II). | [] | ["24 h"] | ["C 19 H 12 AgN 3 O 2 S 2"] | ["AgNO 3--0.0080 g, 0.050 mmol"] | [] | ["o-phen--0.0090 g, 0.050 mmol"] | [] | [] | ["MeCN--8 mL"]
s0162-0134(02)00613-x | in Tris–HCl/NaCl buffer (pH 7.2) was added to a 2.0 ml Electrophoresis was carried out at 40 V for2hinTAE of ethidium bromide (12.5 mM) in the same buffer buffer. Bands were visualized by UV light and photomedium to get the maximum ﬂuorescence intensity (excita- graphed followed by the estimation of the intensity of the | [] | [] | [] | [] | [] | [] | [] | [] | []
174751912x13460791617396 | {[Cd(L)(CH 3 COO) 2 (H 2 O)] ·H 2 O} n (1): At room temperature, a methanol solution (5 mL) of Cd(CH 3 COO) 2 ·H 2 O (0.0230 g, 0.1 mmol) was added dropwise to a DMF solution (10 mL) of L (0.0472 g, 0.1 mmol) with continuous stirring for 10 min. The resulting orange solution was allowed to evaporate slowly at ambient temperature in the dark. Two weeks later, dark red block crystals suitable for X-ray single crystal diffraction analysis were obtained in 62% yield based on Cd. Anal. Calcd for C 30 H 30 CdFeN 6 O 6 : C, 48.77; H, 4.09; N, 11.37. Found: C, 48.85; H, 4.16; N, 11.32%. IR (KBr, cm −1 ): 3427, 3212, 3138, 3035, 2917, 1564, 1487, 1323, 814 cm −1 . | [] | ["Two weeks"] | ["{[Cd(L)(CH 3 COO) 2 (H 2 O)] ·H 2 O} n"] | ["Cd(CH 3 COO) 2 \nH 2 O--0.0230 g, 0.1 mmol"] | [] | ["L--0.0472 g, 0.1 mmol"] | [] | ["10 min"] | ["methanol--5 mL", "DMF--10 mL"]
chem.201002771 | Preparation of the complexes [Ln 2 (L12 C12 2H) 3 ] (Ln=La, Lu): Ligand L12 C12 (26.14 mg, 2.4310 5 mol, 3 equiv) was dissolved in CH 2 Cl 2 / CH 3 CN (25 mL:25 mL). LnACHTUNGTRENNUNG(OTf) 3 ·xH 2 O (1.63 10 5 mol, 2 equiv) and nBu 4 NOH·30H 2 O (38.9 mg, 4.8610 5 mol, 6 equiv) were added into this colorless solution. The resulting deep red solution was stirred at RT for 1 hour, evaporated to dryness and dried under vacuum to give a red waxy solid. The crude solid was solubilized in CD 2 Cl 2 for 1 H NMR analysis. | [] | [] | ["[Ln 2 (L12 C12 2H) 3 ] (Ln=La, Lu)"] | ["LnACHTUNGTRENNUNG(OTf) 3 ·xH 2 O--1.63 10 5 mol, 2 equiv", "nBu 4 NOH·30H 2 O--38.9 mg, 4.8610 5 mol, 6 equiv"] | [] | ["L12 C12--26.14 mg, 2.4310 5 mol, 3 equiv"] | ["room temperature"] | ["1 hour"] | ["CH 2 Cl 2 / CH 3 CN--25 mL:25 mL", "CD 2 Cl 2--N/A"]
zaac.201300203 | 1 H NMR ([D 6 ]DMSO): δ = 7.09 (br., NH 4 + ), 3.38 (br., H 2 O).13 C NMR ([D 6 ]DMSO): δ = 162.9.14 N NMR ([D 6 ]DMSO): δ = –16 (NO 2 ), –354 (NH 4 + ). IR (ATR): ν ˜ = 3588 (m), 3291 (m), 3170 (m), 3044 (m), 2854 (m), 2465 (w), 2363 (w), 1636 (w), 1536 (s), 1496 (s), 1449 (vs), 1389 (vs), 1352 (vs), 1300 (vs), 1110 (m), 1049 (m), 844 (vs), 832 (s), 768 (w), 684 (m), 645 (s) cm –1 .5-Amino-3-nitro-1H-1,2,4-triazole (ANTA): According to modified literature procedures, [14] ADNT (19.4 g, 100 mmol) was stirred in hydrazine monohydrate (26 mL, 0.54 mol) for 3 h at 80 °C. The cooled down orange solution was mixed with water (37 mL) and acidified with hydrochloric acid (37%, 37 mL). After stirring the yellow solution overnight at room temperature the resulting precipitate was filtered off, washed with a very small amount of water, and dried overnight at 70 °C to yield a yellow powder (9.26 g, 71.7 mmol, 72 %). | ["80 \nC"] | ["3 h"] | ["5-Amino-3-nitro-1H-1,2,4-triazole (ANTA)"] | [] | [] | [] | [] | [] | []
zaac.201800469 | Synthesis of [Cu(HL·S) 2 (NO 3 ) 2 ] (1): Cu(NO 3 ) 2 ·3H 2 O (0.234 g, 0.97 mmol) was dissolved in 15 mL of a mixture of THF and MeOH (volume ratio 2:1) and the formed solution was filtered off. 4-(Pyridin2-ylmethyl)tetrahydro-2H-thiopyran-4-ol (0.100 g, 0.48 mmol) was dissolved in 5 mL of THF and added to the copper nitrate solution. A Journal of Inorganic and General Chemistry Zeitschrift für anorganische und allgemeine Chemie ARTICLE color change from blue to green was observed. The reaction solution was stirred for 90 min at ambient temperature and filtered off. The filtrate was layered with 5 mL of ethyl ether and stored in a capped vial at ambient conditions. After 2 weeks of slow evaporation at room temperature blue green crystals suitable for single-crystal X-ray diffraction were obtained. Yield: 0.056 g (38.5 %; based on HL·S).C 22 CuH 30 N 4 O 8 S 2 (606.17 g·mol –1 , disregarding solvent molecules): calcd. C 43.59; H 4.99; N 9.24; S, 10.58 %; found: C 43.40; H 5.03; N 9.11; S 10.60%. ESI-MS (MeOH:MeCN; volume ratio 1:1): m/z = 606.004 ([Cu(HL·S) 2 (NO 3 ) 2 H] + ,+H + ;CuC 22 H 31 N 4 O 8 S 2 + ). IR (KBr): ν ˜ = 3424 (m, br), 2939 (m), 2914 (m), 2899 (m), 1608 (s), 1573 (m), 1483 (s), 1454 (vs), 1437 (s), 1385 (vs), 1351 (m), 1331 (m), 1311 (s), 1274 (vs), 1235 (s), 1213 (s), 1177 (m), 1122 (w), 1107 (m), 1090 (w), 1069 (w), 1049 (m), 1036 (s), 1017 (w), 995 (w), 922 (m), 876 (w), 820 (m), 787 (m), 777 (m), 715 (w), 697 (m), 657 (w), 639 (w), 611 (w), 482 (m), 438 (m), 404 (w) cm –1 . | [] | ["2 weeks"] | ["[Cu(HL·S) 2 (NO 3 ) 2]", "C 22 CuH 30 N 4 O 8 S 2"] | ["Cu(NO 3 ) 2 ·3H 2 O--0.234 g, 0.97 mmol"] | [] | ["4-(Pyridin2-ylmethyl)tetrahydro-2H-thiopyran-4-ol--0.100 g, 0.48 mmol"] | [] | ["90 min"] | ["THF and MeOH--15 mL (volume ratio 2:1)", "THF--5 mL", "ethyl ether--5 mL"]
ic801275w | Synthesis of [Cd(bib)(L 4 )] (5). A mixture of bib (0.19 g, 1.00 mmol), H 2 L 4 (0.35 g, 1.00 mmol), Cd(OAc) 2 · 2H 2 O (0.27 g, 1.00 mmol), NaOH (0.08 g, 2.00 mmol), and H 2 O (10 mL) was stirred for1handthensealedina25mLTeﬂon-lined stainless steel container. The container was heated to 150 °C and held at that temperature for 72 h, then cooled to 100 °C at a rate of 10 °C · h -1 , held for 8 h, and further cooled to 30 °C at a rate of 5 °C· h -1 . | ["100 °C", "30 °C"] | ["8 h"] | ["[Cd(bib)(L 4 )]", "NaN"] | ["Cd(OAc) 2 \n2H 2 O--0.27 g, 1.00 mmol"] | ["NaOH--0.08 g, 2.00 mmol"] | ["bib--0.19 g, 1.00 mmol", "H 2 L 4--0.35 g, 1.00 mmol"] | ["150 °C"] | ["72 h"] | ["H 2 O--10 mL"]
c3dt50271f | Compound 3. A mixture of H 3 PMo 12 O 40 ·13H 2 O (0.6178 g, 0.3 mmol), CuCl 2 ·2H 2 O (0.1029 g, 0.6 mmol), pz (0.0520 g, 0.4 mmol) and H 2 O (18 mL) was stirred for 30 min in air until it was homogeneous. When the pH value of the mixture was adjusted to about 2 with 1 M HCl, the solution was transferred and sealed in a 30 mL Teflon-lined stainless steel autoclave, which was heated at 160 °C under autogenous pressure for 4 days. The dark sheet crystals were isolated and collected by filtration, washed thoroughly with distilled water, and dried at room temperature (64% yield based on Cu). Anal.C 24 H 26 ClCu 5 N 12 O 41 PMo 12 (2673.81) C 10.42 (calcd 10.77); H 1.03 (0.97); Cu 11.79 (11.97); Mo 43.31 (43.08); N 7.55 (6.28); P 1.02 (1.16) wt%. | [] | [] | ["[Cu 5 (pz) 4 (PMo 12 O 40 )] "] | ["H 3 PMo 12 O 40 ·13H 2 O--0.6178 g, 0.3 mmol", "CuCl 2 ·2H 2 O--0.1029 g, 0.6 mmol"] | ["HCl--1 M"] | ["pz--0.0520 g, 0.4 mmol"] | ["160 °C"] | ["4 days"] | ["H 2 O--18 mL"]
acs.cgd.7b00448 | [(UO 2 ) 4 Cs 4 (chdc) 6 (H 2 O) 3 ]·H 2 O(6). H 2 chdc (17 mg, 0.10 mmol), UO 2 (NO 3 ) 2 ·6H 2 O (35 mg, 0.07 mmol), CsNO 3 (20 mg, 0.10 mmol), methanol (0.2 mL), and demineralized water (0.7 mL) were placed in a 10 mL tightly closed glass vessel and heated at 150 °C under autogenous pressure, giving light yellow crystals of compound 6 within one month (22 mg, 48% yield). Anal. Calcd for C 48 H 68 Cs 4 O 36 U 4 :C, 21.32; H, 2.53. Found: C, 21.06; H, 2.39%. | [] | [] | ["(UO 2 ) 4 Cs 4 (chdc) 6 (H 2 O) 3 ]·H 2 O"] | ["UO 2 (NO 3 ) 2 ·6H 2 O--35 mg, 0.07 mmol", "CsNO 3--20 mg, 0.10 mmol"] | [] | ["H 2 chdc--17 mg, 0.10 mmol"] | ["150 \nC"] | ["one month"] | ["methanol--0.2 mL", "demineralized water--0.7 mL"]
j.molstruc.2019.126892 | The synthesis of the complex was carried out in three steps. Firstly, K 2 [Ni(CN) 4 ]⋅H 2 O was prepared by mixing the stoichiometric amounts of nickel(II) chloride hexahydrate with potassium cyanide in water solution. To water (10 mL) solution of NiCl 2 ⋅6H 2 O (0.238 g, 1 mmol) was added a solution of KCN (0.260 g, 4 mmol) in water (10 mL). This solution was filtered and kept at room temperature in order to crystallize, and yellow K 2 [Ni(CN) 4 ]⋅H 2 O was crystallized. 4()  +   ∙ 6  )  →   [()   ⋅ 2 + 2 …………(1) Secondly, complex Cu[Ni(CN) 4 ]·H 2 O was obtained: To the K 2 [Ni(CN) 4 ]⋅H 2 O (0.259 g, 1 mmol) complex dissolved in water (30 mL), 1 mmol of CuCl 2 ⋅2H 2 O (0.170 g) dissolved in water (10 mL) were added with continuous stirring approximately for 4 h at 50°C in a temperature-controlled bath. The Cu[Ni(CN) 4 ]⋅H 2 O complex obtained was filtered and dried in room temperature.   [()  ]  ∙    + (   ∙ 6   )  → [()  ] ∙    + 2…….(2) Finally, the complex was prepared by mixing together with the 50 mL of water solution of Cu[Ni(CN) 4 ]⋅H 2 O (1 mmol, 0.244 g). To this solution, of dmi (2 mmol, 0.192 g), dissolved in ethanol (10 mL) was added with continuous stirring approximately for 5 h at 60 °C in a temperature-controlled bath and then filtered. The obtained product was kept for crystallization at room temperature. Within few days formed crystals were obtained. Single crystals of X-ray quality were formed for 1. [()  ] ∙    + 2 (       ) → [Cu (       ) 2Ni ( CN )  ] + 2  ……(3) The freshly prepared complex was analyzed by elemental analysis technique. The elemental analysis data of the complex 1 are found to appropriate proposed molecular formula well. Complex 1 was analyzed for C, H, and N with the following results: [Cu(C 5 H 8 N 2 ) 2 Ni(µCN) 4 ]: Anal. Calcd. for (C 14 H 16 N 8 NiCu) (M w = 420.41 g mol -1 ): C 40.17, H 3.85, N 26.70 %; found C 39.80, H 3.95, N 26.65 %. 2.3. X-ray diffraction analysis Suitable crystals of 1 were selected for data collection which was performed on a D8-QUEST diffractometer equipped with a graphite-monochromatic Mo-K α radiation at 296 K. The structure was solved by the direct methods using SHELXS-97 [36] and refined by full-matrix least-squares methods on F 2 using SHELXL-2013 [37]. All non-hydrogen atoms were refined | [] | [] | ["K 2 [Ni(CN) 4 ]⋅H 2 O", "Cu[Ni(CN) 4 ]·H 2 O", "Cu[Ni(CN) 4 ]⋅H 2 O", "Cu ( C 5 H 8 N 2 ) 2 Ni(µCN) 4 "] | ["NiCl 2 ⋅6H 2 O--0.238 g, 1 mmol", "CuCl 2 ⋅2H 2 O--0.170 g, 1 mmol"] | [] | ["KCN--0.260 g, 4 mmol", "dmi--2 mmol, 0.192 g"] | ["50 °C", "60 °C"] | ["4 h", "5 h"] | ["water--10 mL", "ethanol--10 mL"]
j.ica.2010.05.050 | Complexes 2 and 3 were synthesized using the same method by employing 2-aminopyridine (ampy) and 2-(dimethylaminomethyl)-3-hydroxypyridine (dmamhpy), respectively. In the case of 2, to clarify the milky solution, it was gently heated after addition of ampy and PrOH.[Ag(barb)(apy)]H 2 O(1): Yield 64%. M.p. 127–134 °C (decomposition). Anal. Calc. for C 13 H 19 N 4 O 4 Ag: C, 38.8; H, 4.3; N, 14.0. Found: C, 39.1; H, 4.2; N, 14.3%. IR (Solid KBr pellet) m (cm 1 ): 3410m, 3379w, 3350m, 3187sb, 3081m, 3032w, 2970m, 2929w, 2872w, 1716s, 1679vs, 1638vs, 1601vs, 1487s, 1442vs, 1422vs, 1368vs, 1319vs, 1258s, 1152w, 1042w, 993w, 944w, 850m, 776s, 698w, 641w, 539m, 444w. | [] | [] | ["[Ag(barb)(apy)]\nH 2 O", "C 13 H 19 N 4 O 4 Ag"] | [] | [] | ["2-aminopyridine (ampy)--NaN", "2-(dimethylaminomethyl)-3-hydroxypyridine (dmamhpy)--NaN"] | [] | [] | []
c4dt03413a | FTIR (Nujol): ν([Au(C 6 Cl 5 ) 2 ] − ) at 843 and 614 cm −1 , ν(N 2 C 20 H 12 ): 2220 cm −1 .[{Au(C 6 F 5 ) 2 }Tl(L)] 2 (2). To a well stirred suspension of [{Au(C 6 F 5 ) 2 }Tl] n (100 mg, 0.136 mmol) in tetrahydrofuran, the neutral ligand 1,4-bis-(2′-pyridylethynyl)benzene (N 2 C 20 H 12 ) (35 mg, 0.136 mmol) was added, and the solution immediately turned brown. The mixture was stirred at room temperature for 3 h, then the solvent was partially removed under reduced pressure and, finally, the addition of diethylether led to the precipitation of complex 2 as a brown solid, which was filtered and washed with diethyleher (57 mg, 42% yield). Elemental analysis (%) calcd for C 32 H 12 AuF 10 N 2 Tl (1015.79): C 37.84, H 1.19, N 2.76. Found: C 37.41, H 1.37, 2.72. | [] | [] | ["[Au(C 6 F 5 ) 2 }Tl(L)] 2", "C 32 H 12 AuF 10 N 2 Tl"] | ["[Au(C 6 F 5 ) 2 }Tl] n--100 mg, 0.136 mmol"] | [] | ["1,4-bis-(2′-pyridylethynyl)benzene (N 2 C 20 H 12 )--35 mg, 0.136 mmol"] | ["room temperature"] | ["3 h"] | ["tetrahydrofuran--not specified"]
cg800732e | {[Co 3 (OH)(tbip) 2 (Htbip)(bpp)]} n (5). 5 was synthesized in a procedure analogous to that of 3 except that the reaction mixture was heated at 160 °C. Deep red block crystals of 5 were obtained. Yield: 10.8 mg, 31%. Elemental analysis (%): calcd for C 49 H 52 Co 3 N 2 O 13 C 55.83, H 4.98, N 2.66; found C 55.89, H 4.89, N 2.57. IR (cm -1 ): 3503 m, 2964 m, 1688 s, 1617 s, 1583 m, 1428 m, 1397 s, 1265 m, 1023 m, 781m, 731 m. | [] | [] | ["{[Co 3 (OH)(tbip) 2 (Htbip)(bpp)]} n", "C 49 H 52 Co 3 N 2 O 13"] | [] | [] | [] | ["160 °C"] | [] | []
zaac.200900348 | Ca(H 2 dhtp) (CPO-21): 2,5-Dihydroxyterephthalic acid (0.198 g, 1×10 –3 mol), ethanol (10 mL), and sodium hydrogencarbonate (0.168 g, 2 × 10 –3 mol) were combined in a Teflon liner. A solution of calcium nitrate tetrahydrate (0.118 g, 0.5 × 10 –3 mol) in water (5 mL) was added to this mixture. The autoclave was sealed and heated at 120 °C for 1 d. Filtration yielded yellow block crystals. | [] | [] | ["Ca(H 2 dhtp) (CPO-21)"] | ["calcium nitrate tetrahydrate--0.118 g, 0.5 × 10 –3 mol"] | ["sodium hydrogencarbonate--0.168 g, 2 × 10 –3 mol"] | ["2,5-Dihydroxyterephthalic acid--0.198 g, 1×10 –3 mol"] | ["120 °C"] | ["1 d"] | ["ethanol--10 mL", "water--5 mL"]
c2dt30863k | Synthesis of [Cd(L)(bbtz)] (9). The preparation of 9 was similar to that of 3 except that bbtz (12.0 mg, 0.05 mmol) was used. Colorless crystals of 9 were collected in 35% yield (based on Cd(OAc) 2 ·2H 2 O). Anal. Calc. for C 29 H 26 N 6 O 6 Cd (M r = 666.96): C, 52.22; H, 3.93; N, 12.60. Found: C, 52.09; H, 3.40; N, 12.71%. IR data (KBr, cm −1 ): 3323 (m), 3122 (s), 3039 (s), 2995 (s), 2957 (s), 1939 (s), 1862 (s), 1589 (w), 1507 (w), 1457 (w), 1408 (w), 1217 (w), 1133 (m), 1085 (m), 938 (m), 828 (w), 763 (w), 709 (m), 661 (s), 561 (s), 524 (s), 486 (s). | [] | [] | ["[Cd(L)(bbtz)]", "C 29 H 26 N 6 O 6 Cd"] | ["Cd(OAc) 2 \n2H 2 O--NaN"] | [] | ["L--NaN", "bbtz--12.0 mg, 0.05 mmol"] | [] | [] | []
aoc.4578 | 2.1.3 ¦ Synthesis of 3 CuBr (14.3 mg, 0.1 mmol), KBr (12 mg, 0.1 mmol) and MQ·Br (25 mg, 0.1 mmol) were added into a mixed solvent of acetonitrile (4 ml) and water (2 ml), and then sealed in a 15 ml Teflon autoclave after stirring for 20 min. The Teflon autoclave was heated at 160° C for three days and then slowly cooled to room temperature. | [] | [] | ["CuBr", "KBr", "MQ·Br"] | ["CuBr--14.3 mg, 0.1 mmol"] | [] | ["KBr--12 mg, 0.1 mmol", "MQ·Br--25 mg, 0.1 mmol"] | ["160° C"] | ["three days"] | ["acetonitrile--4 ml", "water--2 ml"]
s0020-1693(02)01314-2 | 1 HNMR(D 2 O, d ppm): 8.03 (2H, s, CH of Im), 7.47 (2H, m, CH of Pht), 7.41 (2H, m, CH of Pht), 7.23 (4H, s, CH of Im). Single crystals suitable for X-ray diffraction studies were obtained from mother liquor. | [] | ["NaN"] | ["NaN"] | [] | [] | [] | [] | [] | []
j.poly.2016.05.067 | Main IR ( m /cm 1 ): 3362 m, 1604 s, 1575 s, 1516 m, 1483 m, 1427 m, 1336 m, 1305 m, 1271 m, 1186 m, 795 m, 686 m. | [] | [] | [] | [] | [] | [] | [] | [] | []
c3dt32949f | They were collected on a filter paper, washed with a small amount of cold water (10 °C) and dried in the open air. Yield is ca. 50%. Calcd for C 21 H 22 CuF 3 N 3 O 6.5 (2): C, 52.14; H, 4.55; N, 8.68; Cu, 13.13. Found: C, 52.03; H, 4.41; N, 8.53; Cu, 13.05%. | [] | [] | ["C 21 H 22 CuF 3 N 3 O 6.5"] | [] | [] | [] | [] | [] | []
s11243-017-0180-6 | Synthesis of complex 1 A mixture of Cu(NO 3 ) 2 3H 2 O (24 mg, 0.1 mmol) and Htba (19 mg, 0.1 mmol) in mixed solvent (ethanol 3 mL, H 2 O 3 mL) was stirred at room temperature for 15 min, then sealed into a steel bomb equipped with a Teﬂon liner (25 mL) and heated at 100 °C for 48 h. Blue block crystals of complex 1 suitable for X-ray crystallography were obtained (yield 75%, based on ligand). Anal. Calcd. for C 18 H 18 CuN 6 O 7 (%): C, 43.77; H, 3.67; N, 17.02; Found (%): C, 43.72; H, 3.69; N, 17.06. IR (KBr, cm -1 ): 3526(w), 3329(w), 3130(m), 1570(vs), 1529(m), 1396(s), 1366(s), 1283(s), 1151(s), 987(s), 779(s), 440(w). | [] | [] | ["Cu(NO 3 ) 2 ?3H 2 O"] | ["Cu(NO 3 ) 2 ?3H 2 O--24 mg, 0.1 mmol"] | [] | ["Htba--19 mg, 0.1 mmol"] | ["100 \nC"] | ["48 h"] | ["ethanol--3 mL", "H 2 O--3 mL"]
s10870-005-9063-3 | 5-Aminonaphthalene-2-sulfonate and 6-aminonaphthalene-1,3-disulfonate 491 Reagent) were dissolved together in approximately 50 mL of de-ionized water. The resulting pale olive green solution was allowed to react for approximately 1 h, gravity-ﬁltered into an evaporation dish, and set out at room temperature. Upon evaporation of most of the water, a thick mat of long pale yellow needle-shaped crystals was isolated from the bottom of the dish (average yield 2.27 g, >100% due to residual moisture in the product). TGA revealed a mass loss of approximately 7% complete by 375 K. This is somewhat less than the 9.6% expected based on the formula obtained from the X-ray structure. Given that the water of crystallization in this compound is present at partial occupancy, it is possible that the low water count obtained from the TGA is due to loss of water from the crystals prior to analysis. If only the coordinated water were retained in the structure, the expected mass loss on dehydration would be 8.1%. The rest of the TGA shows that this compound is less thermally stable than the others, with a series of signiﬁcant mass losses beginning at 485 K. Unlike the divalent sulfonates, essentially the entire mass of the silver compound is ultimately volatilized by ∼890 K. | [] | [] | ["5-Aminonaphthalene-2-sulfonate", "6-aminonaphthalene-1,3-disulfonate"] | [] | [] | [] | [] | ["1 h"] | ["de-ionized water--approximately 50 mL"]
cg400466k | Ag(L 23 )(OTf), 2. A solution of 0.503 g (1.96 mmol) of AgOTf in 10 mL of THF was added to a solution of 0.874 g (1.96 mmol) of L 23 in 15 mL of THF and copious precipitate formed immediately. To ensure quantitative transfer of reagents, an additional 5 mL portion of THF was added to the ﬂask originally containing AgOTf, and the washings were added to the product mixture. After the suspension had been stirred 1 h, the solid was collected by ﬁltration, washed with two 5 mL portions Et 2 O and was dried under vacuum to give 1.146 g (87%) of 2 as a colorless solid. Mp, 222 °C (decomp.). Anal. Calcd. (Obsd.) for C 27 H 22 F 3 N 8 O 3 SAg: C, 46.10 (46.05); H, 3.15 (3.07); N, 15.93 (16.07). | [] | [] | ["Ag(L 23 )(OTf)", "C 27 H 22 F 3 N 8 O 3 SAg"] | ["AgOTf--0.503 g, 1.96 mmol"] | [] | ["L 23--0.874 g, 1.96 mmol"] | [] | ["1 h"] | ["THF--10 mL"]
c6ce01173j | junction of the layers after one week. The crystals were separated and washed with MeOH and air-dried (yield, 80%). Elemental analysis, calculated for C 28 H 22 N 8 O 6 Zn (M r = 631.93): C53.22; H3.50; N17.73. Found: C53.14; H 3.37; N17.81. IR spectra (KBr pellet, 4000–400 cm −1 ): 3470 (b), 1624 (s), 1578 (s), 1364 (s), 1263 (m), 1226 (m), 1053 (m), 1032 (m), 1002 (m), 971 (m), 851 (m), 778 (m), 736 (m), 571 (m). Synthesis of {[Zn(azbpy) 0.5 (HO-1,3-bdc)(C 2 H 5 OH)].(H 2 O)} n (2) The synthesis of compound 2 is similar to compound 1, except for the solvent medium of the reaction. Compound 2 was obtained with H 2 O/EtOH mixture instead of H 2 O/MeOH. Orange colored block-shaped single crystals were obtained from the junction of the layers after two weeks. The crystals were separated and washed with EtOH and air-dried (yield, 65%). Elemental analysis, calculated for C 15 H 16 N 2 O 7 Zn (M r = 401.69): C 44.85; H4.01; N6.97. Found: C44.72; H 3.89; N6.83.IR spectra (KBr pellet, 4000–400 cm −1 ): 3430 (b), 1598 (s), 1596 (s), 1543 (s), 1412 (s), 1355 (s), 1273 (s), 1223 (m), 1047 (m), 1004 (m), 974 (m), 839 (s), 801 (m), 779 (s),729 (s),612 (m), 570 (s), 546 (m), 528 (m). Single-crystal X-ray diffraction Single-crystal data for compounds 1 and 2 were collected on a Bruker APEX II diffractometer equipped with a graphite monochromator and Mo Kα (λ=0.71073 Å, 298 K) radiation. The data were integrated using SAINT 49 program and the absorption corrections were made with SADABS. | [] | [] | ["[Zn(azbpy) 0.5 (HO-1,3-bdc)(C 2 H 5 OH)].(H 2 O)] n", "C 28 H 22 N 8 O 6 Zn", "C 15 H 16 N 2 O 7 Zn"] | ["Zn--not specified"] | [] | ["azbpy--not specified", "HO-1,3-bdc--not specified"] | [] | ["one week", "two weeks"] | ["H 2 O--not specified", "EtOH--not specified"]
j.poly.2011.06.016 | 2.3.3. [Ag(L-Br)(CF 3 SO 3 )] 6 6C 4 H 10 O, (3) AgCF 3 SO 3 (0.25 g, 1.0 mmol) and L-Br (0.17 g, 1.0 mmol) were placed in a ﬂask containing 15 mL THF. The mixture was then stirred at reﬂux temperature for 48 h to produce a white solution. The solution was ﬁltered and the volume of the solution was reduced.Slow diffusion of diethyl ether into the THF solution afforded colorless crystals. Yield: 0.31 g (72%, based on Ag). Anal Calc. for Ag 6 C 30 H 24 Br 6 N 18 F 18 O 18 S 6 (M W = 2585.59): C, 13.94; H, 0.94; N, 9.75. Found: C, 14.11; H, 1.34; N, 9.79%. FT-IR (cm 1 ): 3323(m), 3179(m), 1655(s), 1576(m), 1545(s), 1492(s), 1386(m), 1353(m), 1245(s), 1157(s), 1133(m), 1031(m), 934(w), 881(w), 793(m), 757(w), 651(s), 579(m), 513(m), 483(m), 417(w). | [] | [] | ["[Ag(L-Br)(CF 3 SO 3 )] 6 6C 4 H 10 O", "Ag 6 C 30 H 24 Br 6 N 18 F 18 O 18 S 6"] | ["AgCF 3 SO 3--0.25 g, 1.0 mmol"] | [] | ["L-Br--0.17 g, 1.0 mmol"] | ["reflux temperature"] | ["48 h"] | ["THF--15 mL"]
j.poly.2010.03.025 | The solvent was removed with a rotary evaporator and H 2 O (100 mL) was added to the residue. The solution was then extracted with CH 2 Cl 2 (3  30 mL), and the extracting solution was dried with anhydrous MgSO 4 . After removing CH 2 Cl 2 , the pale yellow liquid of 1-ethylbenzimidazole was obtained. Yield: 2.220 g (90%).A solution of 1-ethylbenzimidazole (2.922 g, 20.0 mmol) and 1,3-dibromopropane (2.019 g, 10.0 mmol) in THF (150 mL) was stirred for three days under reﬂux, and a white precipitate was formed. The product was ﬁltered and washed with THF. A powder of 1,1 0 -diethyl-3,3 0 -trimethylene-dibenzimidazolium-dibromide was obtained. Yield: 4.211 g (85%). M.p.: 176–178 °C.NaI (3.640 g, 24.3 mmol) was added to a methanol solution of 1,1 0 -diethyl-3,3 0 -trimethylene-dibenzimidazolium dibromide (4.000 g, 8.1 mmol) with stirring, and a white precipitate formed.The product was collected by ﬁltration, washed with small portions of methanol, and dried in a vacuum to give the compound L 2 H 2 I 2 . Yield: 4.230 g (88%). M.p.: 244–226 °C. Anal. Calc. for C 21 H 26 I 2 N 4 : C, 42.88; H, 4.46; N, 9.52. Found: C, 42.91; H, 4.50; N, 9.48%. | [] | [] | ["1,1'-diethyl-3,3'-trimethylene-dibenzimidazolium-dibromide", "L 2 H 2 I 2", "C 21 H 26 I 2 N 4"] | [] | ["NaI--3.640 g, 24.3 mmol", "1,3-dibromopropane--2.019 g, 10.0 mmol"] | [] | ["reflux"] | ["three days"] | ["THF--150 mL", "methanol--100 mL"]
j.jssc.2015.09.014 | 2.3. Synthesis of [Cd 3 (hmdb) 3 (bpp)]  2DMF  2EtOH (2) The mixture of bpp (0.0196 g, 0.1 mmol), Cd(NO 3 ) 2  4H 2 O (0.0644 g, 0.21 mmol) and H 2 hmdb (0.0279 g, 0.1 mmol) was dissolved in 5 mL DMF and 5 mL EtOH. The resulting solution was stirred for half an hour at room temperature and then sealed in a stainless-steel tube (25 mL) with a Teﬂon liner and heated at 80 °C for 5 days to give colorless block single crystals of 2. The yield of 2 is ca. 60% based on Cd(NO 3 ) 2  4H 2 O. IR (KBr, ν /cm  1 ): 1597(s), 1556(s), 1533(s), 1398(vs), 1091(m), 1017(m), 772(s). Anal. Calcd. | [] | [] | ["[Cd 3 (hmdb) 3 (bpp)]\n2DMF\n2EtOH", "Cd(NO 3 ) 2 \n4H 2 O"] | ["Cd(NO 3 ) 2 \n4H 2 O--(0.0644 g, 0.21 mmol)"] | [] | ["bpp--(0.0196 g, 0.1 mmol)", "H 2 hmdb--(0.0279 g, 0.1 mmol)"] | ["80 \nC"] | ["5 days"] | ["DMF--5 mL", "EtOH--5 mL"]
j.poly.2014.02.032 | 2.2.4. Synthesis of 4 A mixture of MnCl 2 4H 2 O (0.2 g, 1.0 mmol), H 3 btc (0.21 g, 1.0 mmol), bimb (0.19 g, 1.0 mmol) and water (8 mL) was placed in a 25-mL Teﬂon-lined stainless steel vessel. The pH value was then adjusted to 6.0 with 1 M NaOH solution and the mixture was heated at 160 °C for 3 days, and then the reaction system was cooled to room temperature. Yellow crystals were obtained in yield 46% (based on Mn). Anal. Calc. for 4: C, 47.18; H, 4.62; N, 13.76. Found: C, 47.11; H, 4.69; N, 13.80%. Selected IR (KBr): m (cm 1 ) = 3480(s), 3120(m), 2935(m), 2865(m), 1611(s), 1556(m), 1425(m), 1404(m), 1090(m), 847(m), 658(m). | [] | [] | [] | ["MnCl 2 \n4H 2 O--0.2 g, 1.0 mmol"] | [] | ["H 3 btc--0.21 g, 1.0 mmol", "bimb--0.19 g, 1.0 mmol"] | ["160 °C"] | ["3 days"] | ["water--8 mL"]
s10904-015-0216-3 | 2.2 Synthesis of (EMIm) 4 [Sr 10 (1,4-NDC) 10 Br 4 ] (1) Polymer 1 was synthesized by ionothermal method. A mixture of 1,4-naphthalenedicarboxylic acid (1,4-H 2 NDC) (0.241 g, 1.0 mmol), Sr(NO 3 ) 2 2H 2 O (0.211 g, 1.0 mmol), NaOH (0.086 g, 2.0 mmol) and [EMIM]Br (0.996 g) was sealed in a 30 mL Teﬂon-lined stainless-steel bomb and heated at 180 °C for 72 h. Then the autoclave was cooled to room temperature and the yellow crystals were isolated and washed with ethanol. Yield: ca. 62 % (based on 1,4H 2 NDC). Calcd (%) for C 144 H 104 Br 4 N 8 O 40 Sr 10 : C, 45.73; H, 2.77; N, 2.96. Found: C, 45.62; H, 2.83; N, 3.02. IR (cm -1 , KBr pellet): 3409(m), 1556(vs), 1512(w), 1461(m), 1418(s), 1369(vs), 1262(m), 1211(w), 1164(m), 1051(w), 881(w), 841(m), 789(m), 619(w), 574(w), 433(w), 376(w).2.3 X-ray Crystallography A suitable sample of size 0.20 mm 9 0.15 mm 9 0.13 mm was chosen for the crystallographic study and then mounted on a Bruker Smart APEX II CCD diffractometer with x and u scan mode in the range of 2.44° \ h \ 20.92°. All diffraction measurements were performed at room temperature using graphite monochromatized Mo Ka radiation (k = 0.71073 A ˚ ). A total of 36255 (12204 independent, R int = 0.1084) reﬂections were measured. The structure was solved by direct methods and reﬁned on F 2 by using full-matrix leastsquares methods with SHELXTL version 5.1 [20]. All nonhydrogen atoms were reﬁned anisotropically by full-matrix least-squares techniques and all hydrogen atoms were geometrically ﬁxed to allow riding on the parent atoms to which they are attached. Structure solution and reﬁnement based on 7665 independent reﬂections with I [ 2r(I). | [] | [] | ["(EMIm) 4 [Sr 10 (1,4-NDC) 10 Br 4 ]", "C 144 H 104 Br 4 N 8 O 40 Sr 10"] | ["Sr(NO 3 ) 2 \n2H 2 O--0.211 g, 1.0 mmol"] | [] | ["1,4-naphthalenedicarboxylic acid (1,4-H 2 NDC)--0.241 g, 1.0 mmol"] | ["180 \n°C"] | ["72 h"] | ["NaOH--0.086 g, 2.0 mmol", "[EMIM]Br--0.996 g"]
s10904-012-9693-9 | Elemental analyses (C, H, N) were performed on a Perkin-Elmer CHN-2400 analyzer.2.2 Synthesis of [Ni(L)(H 2 cbtc) 2 3H 2 O] n (1) To an aqueous solution of [Ni(L)]Cl 2 2H 2 O (251 mg, 0.5 mmol,) in water (20 mL) was added 1,2,3,4-cyclobutanetetracarboxylic acid (52 mg, 0.5 mmol) in methanol (10 mL). The mixture was heated to reﬂux for 1 h and then cooled to room temperature. The solution was ﬁltered and left at room temperature until violet crystal formed. The product was recrystallized from a hot H 2 O/CH 3 CN (1:1 v/v, 20 mL) mixture. Yield: 63 %. Calc. (found) % for C 28 H 52 N 4 NiO 11 : C, 55.55 (55.67); H, 8.51 (8.62); N, 11.27 (11.15) %; IR (KBr, cm -1 ): 3,425(m), 3,245(m), 3,140(w), 2,934(s), 2,863(m), 1,715(s), 1,561(s), 1,445(w), 1,399(s), 1,342(s), 1,224(w), 1,167(w), 1,107(m), 1,061(w), 100(w), 954(w), 897(w), 833(w), 768(w), 610(m). | [] | [] | ["[Ni(L)(H 2 cbtc) 2 3H 2 O] n", "C 28 H 52 N 4 NiO 11"] | ["[Ni(L)]Cl 2 2H 2 O--251 mg, 0.5 mmol"] | [] | ["1,2,3,4-cyclobutanetetracarboxylic acid--52 mg, 0.5 mmol"] | ["reflux"] | ["1 h"] | ["water--20 mL", "methanol--10 mL", "H 2 O/CH 3 CN (1:1 v/v)--20 mL"]
cg034036p | Ethynylpyrazine. Chloropyrazine (2.086 g, 18.21 mmol), trimethylsilylacetylene (2.166 g, 22.05 mmol), copper iodide (8 mg, 0.04 mmol), triphenylphosphine (60 mg, 0.23 mmol), and bis(triphenylphosphine)palladium(II) dichloride (75 mg, 0.11 mmol, 0.6 mol %) were added to a round-bottom flask.Tetrahydrofuran (25mL) andtriethylamine (8mL) wereadded and nitrogen was bubbled through the resultant mixture for 15 min. A condenser was attached and the mixture was heated at 50 °C under a nitrogen atmosphere. The reaction was monitored by TLC and allowed to cool to room temperature on completion. The solution was then diluted with 100 mL of hexane/ethyl acetate (1/1), and washed with water (2 × 100 mL). The organic layer was dried over sodium sulfate. The solvent was removed on a rotary evaporator and the residue was chromatographed on silica with hexane/ethyl acetate (4/ 1) as eluant. The product was isolated as a pale yellow oil (2.357 g, 74%). | [] | [] | ["Ethynylpyrazine"] | ["copper iodide--8 mg, 0.04 mmol", "bis(triphenylphosphine)palladium(II) dichloride--75 mg, 0.11 mmol, 0.6 mol %"] | [] | ["trimethylsilylacetylene--2.166 g, 22.05 mmol", "triphenylphosphine--60 mg, 0.23 mmol"] | ["50 \n°C", "room temperature"] | [] | ["Tetrahydrofuran--25 mL", "triethylamine--8 mL", "hexane/ethyl acetate--100 mL", "water--2 × 100 mL", "sodium sulfate--NaN"]
15533170903557986 | Syntheses of the Complexes [Co(H 2 O) 2 (H 2 btec)(bpp) 2 ] n (1).0.254 g (1.00 mmol) 1,2,4,5-btec and 0.800 g (2.00 mmol) NaOH were dissolved in a mixed solution of 10.0 ml water and 5.0 ml ethanol and then reﬂuxed for 1h, to which 0.249 g (1.00 mmol) Co(CH 3 COO) 2 ·4H 2 O and 0.198 g(1.00 mmol) 1,3bi(4-pyridyl) propane were sequently added. The mixture was reﬂuxed continuously for 5 h and then cooled and ﬁltered. The pink ﬁltration was placed under room temperature to evaporate for several days to yield block pink crytals. (yield: 37.5% based on the initial Co(CH 3 COO) 2 ·4H 2 O input). The phase purity of the product was checked according to powder X-ray diffraction pattern compared with the simulated PXRD based on the single FIG. S2. The IR spectrum, measured and simulated PXRD patterns for 2. | [] | ["several days"] | ["[Co(H 2 O) 2 (H 2 btec)(bpp) 2 ] n", "NaN"] | ["Co(CH 3 COO) 2 ·4H 2 O--0.249 g, 1.00 mmol"] | ["NaOH--0.800 g, 2.00 mmol"] | ["1,2,4,5-btec--0.254 g, 1.00 mmol", "1,3bi(4-pyridyl) propane--0.198 g, 1.00 mmol"] | ["reflux"] | ["1h", "5 h"] | ["water--10.0 ml", "ethanol--5.0 ml"]
s11243-010-9336-3 | Preparation of copper(II) complexes 4a–b (Method B) A suspension of ligand 3b or 3c (0.2 mmol) in dry isopropyl alcohol (2 mL) was mixed with anhydrous CuCl 2 or CuBr 2 (0.2 mmol) and crown-ether (15-crown-5 ether for ligand 3b; 18-crown-6 ether for ligand 3c) (0.2 mmol), and the mixture was stirred at room temperature for 1 day. The obtained green precipitate was ﬁltered off, washed with isopropyl alcohol (3 9 5 mL) and dried under reduced pressure.Complex 4a Yield: Method A 85%; Method B 92%; mp 257–260 °C; a½ 20 D ¼67:7  (c = 0.13, CH 3 OH). Anal. calcd. for C 12 H 13 N 2 O 3 CuCl: C, 43.4; H 3.9; N, 8.4; Cl, 10.7. Found: C, 43.0; H 4.0; N, 8.2; Cl, 10.8. | [] | [] | ["Complex 4a"] | ["CuCl 2 or CuBr 2--0.2 mmol"] | ["crown-ether (15-crown-5 ether for ligand 3b; 18-crown-6 ether for ligand 3c)--0.2 mmol"] | ["ligand 3b or 3c--0.2 mmol"] | ["room temperature"] | ["1 day"] | ["isopropyl alcohol--2 mL"]
ic700893w | Eu 2 (bdc) 2 (ina) 2 (H 2 O) 2 Cu‚ClO 4 (1). A mixture of Eu 2 O 3 (0.5 mmol, 0.178 g), Hina (2 mmol, 0.246 g), H 2 bdc (1.0 mmol, 0.149 g), CuCl 2 ‚2H 2 O (0.2 mmol, 0.034 g), H 2 O (10 mL), and HClO 4 (0.7 mmol) was sealed in a 30 mL Teflon-lined bomb and heated at 170 °C for 7 days and then slowly cooled to room temperature.Yellow prismatic crystals of 1 were obtained in 36% yield based on Cu. Anal. Calcd for 1,C 28 H 20 ClCuEu 2 N 2 O 18 : C, 31.27; H, 1.87; N, 2.61. Found: C, 31.06; H, 2.03; N, 2.70. Energy-dispersive spectrometry (EDS) gives the Cu/Cl/Eu molar ratio in 1 as 1:1.2:2 (calcd Cu/Cl/Eu ) 1:1:2). IR bands (cm -1 ) for 1: 3449(vs), 1588(s), 1566(m), 1509(m), 1435 (m), 1397(m), 1089(s), 763(s), 695(s). | [] | [] | ["Eu 2 (bdc) 2 (ina) 2 (H 2 O) 2 Cu‚ClO 4", "C 28 H 20 ClCuEu 2 N 2 O 18"] | ["Eu 2 O 3--0.178 g, 0.5 mmol", "CuCl 2 ‚2H 2 O--0.034 g, 0.2 mmol"] | ["HClO 4--0.7 mmol"] | ["Hina--0.246 g, 2 mmol", "H 2 bdc--0.149 g, 1.0 mmol"] | ["170 \nC"] | ["7 days"] | ["H 2 O--10 mL"]
ic0605266 | (4,4′-(C 5 H 4 N) 2 (CH 2 ) 3 )Zn 2 (HPO 3 ) 2 ‚phenol, 4. Zinc acetate dihydrate (220 mg, 1.0 mmol), phosphorous acid (164 mg, 2.0 mmol), 4,4′-(C 5 H 4 N) 2 (CH 2 ) 3 (300 mg, 1.5 mmol), NaOH (80 mg, 1.5 mmol), phenol (188 mg, 2 mmol), and 6 mL of water were added to a heavy-walled glass tube and sealed under vacuum. The tube was left at room temperature for 1 week during which time crystals of 4 formed. Selected IR bands for the crystals: 3295(b), 3060(w), 3045(w), 3018(w), 2990(w), 2929(w), 2861(w), 2706(w), 2608 cm -1 (w). The bulk sample did not give satisfactory results for elemental analysis; however, a comparison of the calculated powder diffraction pattern and the experimental powder pattern for the material (Supporting Information) shows that the bulk of the isolated solid is compound 4. A crystalline sample continuously loses mass in the TGA from 25 to 500 °C until 50% of the mass remains. | [] | [] | ["(4,4′-(C 5 H 4 N) 2 (CH 2 ) 3 )Zn 2 (HPO 3 ) 2 ‚phenol, 4"] | ["Zinc acetate dihydrate--220 mg, 1.0 mmol"] | ["NaOH--80 mg, 1.5 mmol", "phosphorous acid--164 mg, 2.0 mmol"] | ["4,4′-(C 5 H 4 N) 2 (CH 2 ) 3--300 mg, 1.5 mmol", "phenol--188 mg, 2 mmol"] | ["room temperature"] | ["1 week"] | ["water--6 mL"]
j.inoche.2010.04.002 | 1 and 2 were simultaneously synthesized under hydrothermal conditions: a mixture of CuCl 2 ·2H 2 O (0.085 g, 0.499 mmol), PrCl 3 (0.173 g, 0.670 mmol), H 2 bpdc (0.063 g, 0.258 mmol), H 2 O (5 mL, 278 mmol), glacial acetic acid (0.10 mL, 1.748 mmol) was stirred for 2.5 h, sealed in a Teﬂon-lined stainless steel autoclave (25 mL), kept 160 °C for 5 days and then cooled to room temperature. Blue-green prismatic crystals of 1 and black needle crystals of 2 were ﬁltered, washed with distilled water and dried in air at ambient temperature. | [] | ["5 days"] | [] | ["CuCl 2 \n2H 2 O--0.085 g, 0.499 mmol", "PrCl 3--0.173 g, 0.670 mmol"] | [] | ["H 2 bpdc--0.063 g, 0.258 mmol"] | ["160 °C"] | ["2.5 h"] | ["H 2 O--5 mL, 278 mmol", "glacial acetic acid--0.10 mL, 1.748 mmol"]
c2ce26082d | anal. calcd (%) for 1: C, 19.92; H, 2.23; N, 5.16. Found: C, 19.89; H, 2.24; N, 5.20. 2: C, 19.52; H, 2.18; N, 5.06. Found: C, 19.24; H, 2.16; N, 5.03. 3: C, 19.34; H, 2.16; N, 5.01. Found: C, 19.40; H, 2.18; N, 5.02. 4: C, 19.28; H, 2.16; N, 4.99. Found: C, 19.24; H, 2.15; N, 5.01.5: C, 19.00; H, 2.12; N, 4.92. Found: C, 19.10; H, 2.11; N, 4.90. 6:C, 19.15; H, 2.14; N, 4.96. Found: C, 19.20; H, 2.16; N, 4.98. 7: C, 19.07; H, 2.13; N, 4.94. Found: C, 19.10; H, 2.14; N, 4.91. | [] | [] | [] | [] | [] | [] | [] | [] | []
s10904-009-9281-9 | 2.3 Synthesis of 4-[(2Z)-(3-Hydroxy-1-methyl-2butenylidene)amino]benzoic Acid (LHH 0 ) and its Sodium Salt (LHNa) The 4-[(2Z)-(3-hydroxy-1-methyl-2-butenylidene)amino]benzoic acid (LHH 0 ) and its sodium salt (LHNa) were prepared as described in our earlier report [19]. | [] | [] | ["4-[(2Z)-(3-Hydroxy-1-methyl-2butenylidene)amino]benzoic Acid (LHH 0)", "Sodium Salt (LHNa)"] | [] | [] | [] | [] | [] | []
cm9707667 | Anal. Calcd For C 10 H 8 N 2 O 4 ClFeMo: C, 29.5; H, 1.98; N, 6.88.Found: C, 29.2; H, 1.87; N, 7.01. µ eff at 293 K: 5.94 µ B . | [] | [] | ["C 10 H 8 N 2 O 4 ClFeMo"] | [] | [] | [] | [] | [] | []
c2ce06720j | Preparation of complex [Cd(L)Cl] (4). Complex 4 was obtained by the same procedure used for preparation of 3 except that CdCl 2 ?2.5H 2 O (22.8 mg, 0.1 mmol) was used instead of ZnCl 2 as starting material. Colorless block crystals were isolated by filtration and washed by water several times with a yield of 59% yield (based on Cd II salts). Anal. calcd for C 5 H 13 ClN 4 O 2 Cd (%): Scheme 2 The synthesis of ligand HL.Scheme 1 Coordination modes of the L 2 anions in 1 (a), 2 (a), 3 (b), 4 (c), and 5 (d) respectively. | [] | [] | ["[Cd(L)Cl] (4)"] | ["CdCl 2 ?2.5H 2 O--22.8 mg, 0.1 mmol"] | [] | [] | [] | [] | []
j.ica.2013.04.012 | Yellow crystalline solid separated out, which was ﬁltered off and dried in air. Yield, 0.96 g (72%); mp 122 °C. Anal. Calc. for C 28 H 24 N 6 : C, 75.65; H, 5.44; N, 18.91. Found: C, 75.68; H, 5.58; N, 18.83%. EI–MS: m/z 444.97 (M + , 100%). FTIR/cm 1 (KBr): 3346(w), 3205(w), 3029(w), 1950(w), 1655(w), 1599(vs) (C = N), 1562(s), 1490(m), 1442(m), 1407(s), 1365(m), 1321(m), 1300(m), 1254(w), 1215(w), 1175(w), 1138(w), 1095(w), 1062(m), 1022(w), 993(m), 952(w), 927(w), 824(s), 767(m), 740(m), 692(s), 655(w), 576(m), 503(w), 430(w).1 H NMR (200 MHz, CDCl 3 , TMS): d 8.56 (d, 4 H), 7.87 (d, 4 H), 7.44–7.33 (m, 10 H), 2.24 (s, 6 H).13 C NMR (200 MHz, CDCl 3 , TMS): d 160.61, 159.42, 149.51, N HC N N PhPh N L 4 L 5 L 3 N C H N C H N L 2 N N N N L 1 N N C H N C H N N N N CH N C N N PhPh NN N C H 3 C CH 3 Scheme 1. Ligands used in this study. | [] | [] | [] | [] | [] | [] | [] | [] | []
j.poly.2005.12.013 | The mixture was boiled until around 15 cm 3 remained and the solut ion was transferred to a separate sealed vial.After 1 h of standing at room temperature a large mass of needle-shaped colourless crystals of 3 was obtained; yield 0.130 g, 31%. Anal. Calc. for 3: C, 27.90; H, 2.55; N, 12.55. Found: C, 27.80; H, 2.60; N, 12.80%. | [] | [] | [] | [] | [] | [] | [] | ["1 h"] | []
j.ica.2004.12.045 | 2.2.2. Synthesis of [Cu I (l-CN)(bipy)] n (2) Complex 2 was prepared in a manner same as that used to prepare complex 1 except for the oven temperature. Reaction at 160 C gave 2 as good quality dark red block crystals. Yield: 54% (based on Cu). Anal. Calc. for C 11 H 8 CuN 3 : C, 53.76; H, 3.28; N, 17.10. Found: C, 53.55; H, 3.39; N, 16.83%. IR (m,cm 1 ): 3441 (m), 3058 (m), 2108 (s), 1593 (s), 1572 (m), 1470 (s), 1439 (s), 1309 (m), 1247 (m), 1154 (m), 1007 (m), 764 (s), 737 (m), 650 (m), 417 (m).2.2.3. Synthesis of [Cu I 3 (l-CN) 3 (phen) 3 ] n (3) Complex 3 was prepared in a proced ure analogous to that for complex 2 under similar conditions. The reaction of CuCl 2 Æ H 2 O with 1 equiv. of K 3 [Fe(CN) 6 ] and 2 equiv. of 1,10-phenanthroline led to the formation of dark red crystals of 3 in 67% yield (based on Cu). Anal. | [] | [] | ["[Cu I (l-CN)(bipy)] n", "[Cu I 3 (l-CN) 3 (phen) 3 ] n"] | ["CuCl 2 Æ H 2 O--not available", "K 3 [Fe(CN) 6 ]--not available"] | [] | ["bipy--not available", "phen--not available"] | ["160 \nC"] | [] | []
s11243-011-9526-7 | Preparation of [Cu 2 (H 2 L) 4 (SO 4 ) 2 ]11H 2 O(3) A solution of H 2 L (3.5 mg, 0.01 mmol) in ethanol (2 mL) was layered on the surface of an aqueous solution of CuSO 4 5H 2 O (5.0 mg, 0.02 mmol) in a test tube. Dark blue crystals were obtained in 70% (3.4 mg) yield within several days.C 88 H 142 N 16 Cu 2 S 2 O 19 (1,919.39) Found C 54.6, H 7.0, N 11.6, S 3.3; Calcd. C 55.1, H 7.5, N 11.7, S 3.3. IR (KBr): m = 3,420m, 3,237s, 3,083w, 2,924s, 2,762w, 1,637m, 1,577m, 1,526w, 1,440s, 1,383m, 1,315m, 1,291w, 1,184s (SO 4 2), 1,142s (SO 4 2), 1,109s (SO 4 2), 1,054s (SO 4 2), 974w, 803w, 615 m cm -1 .Preparation of {[Ag(H 2 L 0 )]BF 4 } n (4) A solution of AgBF 4 (1.9 mg, 0.01 mmol) in acetonitrile (1 mL) was layered on the surface of a solution of H 2 L 0 (6.0 mg, 0.01 mmol) in THF (3 mL) in a test tube. Colorless crystals were obtained in 15% (1.2 mg) yield within several days.C 42 H 38 N 4 AgBF 4 (793.45) Found C 63.6, H 4.8, N 7.0; Calcd. C 63.6, H 4.8, N 7.1. IR (KBr): m = 3,290s, 3,058w, 2,962w, 1,604w, 1,561m, 1,490s, 1,444s, 1,243m, 1,227m, 1,182s, 1,124s, 1,084s (BF 4 ), 1,061s (BF 4 ), 1,028s, 970s, 777m, 754m, 697 s cm -1 .X-ray crystallography Diffraction intensities were collected on a Bruker Apex II CCD diffractometer with graphite-monochromated Mo-Ka radiation (0.71,073 A ˚ ). Absorption corrections were applied Table 1 Crystallographic data H 2 L 0 124 Formula C 42 H 38 N 4 C 22 H 32 AgBF 4 N 4 OC 22 H 30 AgN 5 O 3 C 46 H 46 AgBF 4 N 4 O Mr 598.78 563.20 520.38 865.55 Crystal size (mm 3 ) 0.42 9 0.36 9 0.13 0.30 9 0.25 9 0.20 0.30 9 0.26 9 0.24 0.32 9 0.23 9 0.19 Crystal system Monoclinic Triclinic Tetragonal Triclinic Space group P2 1 /cP-1 I-42dP-1 a (A ˚ ) 13.643 (3) 9.070 (3) 17.523 (3) 9.9614 (8) b (A ˚ ) 13.343 (3) 11.267 (4) 17.523 (3) 13.0003 (11) c (A ˚ ) 9.3064 (19) 14.919 (5) 16.220 (5) 17.5849 (15) a (°) 90 69.376 (3) 90 69.8620 (10) b (°) 103.65 (3) 79.445 (3) 90 86.3710 (10) c (°) 90 67.815 (3) 90 73.5370 (10) V (A ˚ 3 ) 1646.3 (6) 1319.0 (7) 4980.3 (18) 2048.9 (3) Z 2282 T (K) 298 298 298 298 D calcd (Mg/m 3 ) 1.208 1.418 1.388 1.403 l (mm -1 ) 0.071 0.812 0.840 0.551 F(000) (e) 636 576 2,144 892 hkl range -11 B h B 18 -10 B h B 10 -23 B h B 21 -13 B h B 13 -16 B k B 17 -13 B k B 13 -23 B k B 23 -17 B k B 17 -12 B l B 12 -17 B l B 18 -21 B l B 21 -23 B l B 23 Reﬂ. Collected 12,601 8,807 18,745 18,646 Reﬂ. Unique 3,983 (R int = 0.0336) 4,742 (R int = 0.0305) 3,079 (R int = 0.0690) 9,867 (R int = 0.0252) Param. reﬁned 210 306 146 518 Restraints 0 2 0 5 Final R indices [I [ 2r(I)] R1 = 0.0578 wR2 = 0.1554 R1 = 0.0536 wR2 = 0.1755 R1 = 0.0591 wR2 = 0.1627 R1 = 0.0541 wR2 = 0.1370 GoF (F 2 ) 1.046 1.065 1.102 1.031 Dq ﬁn (max, min) e A ˚ -3 0.517, -0.462 1.776, -0.849 1.362, -0.573 0.821, -0.615 736 Transition Met Chem (2011) 36:731–737 123 using the multiscan program. The structures were solved by direct methods and reﬁned by least squares techniques using the SHELXS-97 and SHELXL-97 programs [11]. All nonhydrogen atoms were reﬁned with anisotropic displacement parameters; hydrogen atoms were generated geometrically.In complex 3, one S atom and two O atoms have been split into two parts with an occupancy factor of 0.5 due to the disorder of the sulfates.Crystal data for H 2 L 0 , 1, 2, and 4 are summarized in Table 1. Because of the poor quality of crystal data of H 2 L and 3, only a preliminary structure analysis was carried out. However, the stoichiometry and heavy atom positions were unequivocally determined. For H 2 L2MeOH: C 22 H 30 N 4 2CH 3 OH, monoclinic P2 1 /c, a = 15.825(3), b = 5.2397(10), c = 15.519(3) A ˚ , b = 108.97(3) ˚ , V = 1,217.0(4) A ˚ 3 , S = 1.363, R1 = 0.2781 for 2,389 reﬂections with I [2r(I) and 143 parameters.For 3:C 88 H 140 Cu 2 N 16 O 18 S 2 , monoclinic C2, a = 22.133(8), b = 19.368(4), c = 15.831(3) A ˚ , b = 118.21(2)°, V = 5,980(3) A ˚ 3 , S = 1.181, R1 = 0.1353 for 7,230 reﬂections with I [ 2r(I) and 595 parameters.CCDC 821902—821905 contain the supplementary crystallographic data for H 2 L 0 , 1, 2, and 4. These data can be obtained free of charge from The Cambridge Crystallographic Data Centre via www.ccdc.cam.ac.uk/data_ request/cif.Acknowledgments This work has been supported by the NSF of China (21071126). WZY also acknowledges a research grant from the Graduate School of Zhengzhou University.References 1. Viciano-Chumillas M, Tanase S, de Jongh LJ, Reedijk J (2010) Eur J Inorg Chem 3403–3418 2. Halcrow MA (2009) Dalton Trans 2059–2073 3. Gao GF, Li M, Zhan SZ, Lv Z, Chen GH, Li D (2011) Chem Eur J 17:4113–4117 4. Jozak T, Sun Y, Schmitt Y, Lebedkin S, Kappes M, Gerhards M, Thiel WR (2011) Chem Eur J 17:3384–3389 5. Ning GH, Yao LY, Liu LX, Xie TZ, Li YZ, Qin Y, Pan YJ, Yu SY (2010) Inorg Chem 49:7783–7792 6. Yang G, Hao SJ, Wang ZY (2010) Transition Met Chem 35:381–386 7. Chen CL, Zhang JY, Su CY (2007) Eur J Inorg Chem 2997–3010 8. Chen CL, Yu ZQ, Zhang Q, Pan M, Zhang JY, Zhao CY, Su CY (2008) Cryst Growth Des 8:897–905 9. Caradoc-Davies PL, Hanton LR (2001) Chem Commun 1098–1099 10. van der Made AW, van der Made RH (1993) J Org Chem 58:1262–1263 11. Sheldrick GM (2008) Acta Cryst A64:112–122 Transition Met Chem (2011) 36:731–737 737 123 | [] | ["several days"] | ["[Cu 2 (H 2 L) 4 (SO 4 ) 2 ]\n11H 2 O", "{[Ag(H 2 L 0 )]BF 4 }\nn"] | ["CuSO 4 \n5H 2 O--5.0 mg, 0.02 mmol", "AgBF 4--1.9 mg, 0.01 mmol"] | [] | ["H 2 L--3.5 mg, 0.01 mmol", "H 2 L 0--6.0 mg, 0.01 mmol"] | [] | [] | ["ethanol--2 mL", "acetonitrile--1 mL", "THF--3 mL"]
anie.201601432 | Potassium 4,4’-bis(dinitromethyl)-3,3’-azofurazanate (4): Asuspension of 2 (1.96 g, 6.1 mmol) in CHCl 2 (20 mL) was added dropwise to astirred mixture of 100 %HNO 3 (5 mL) and trifluoroacetic acid anhydride (8.8 mL) at 088C. Themixture was allowed to warm slowly to room temperature and stirred for 2h.Itwas poured into ice water (60 mL) and extracted with CHCl 2 (3 ×30mL). Theorganic phases were combined, washed with water and brine,dried over magnesium sulfate,and then concentratedunder vacuum to provide the intermediate 3 as ayellow oil. Compound 3 was dissolvedinmethanol (20 mL), and asolution of potassium iodide (2.02 g, 12.2 mmol) in methanol (30 mL) was added dropwise.The reaction mixture was stirred overnight at room temperature.The precipitate formed was collected by filtration and washed with cold water (5 mL), then methanol (5 mL), and ethyl ether (10 mL) to give 4 (0.92 g, 33.5 %) as an orange solid. T d = 22988C. | [] | [] | ["Potassium 4,4'-bis(dinitromethyl)-3,3'-azofurazanate (4)"] | [] | [] | [] | ["room temperature"] | ["2h", "overnight"] | ["CHCl 2--20 mL", "100 %HNO 3--5 mL", "trifluoroacetic acid anhydride--8.8 mL", "methanol--20 mL", "water--60 mL", "brine--NaN", "ethyl ether--10 mL"]
s1070328413050047 | IR (KBr; ν , cm –1 ): 3424 br, 3055 m, 2926 m, 2881 w, 1611 s, 1574 s, 1520 m, 1428 w, 1387 s, 1315 w, 1276 w, 1225 m, 1112 w, 1078 s, 1015 m, 941 w, 810 w, 728 w, 574 w, 522 w. | [] | [] | [] | [] | [] | [] | [] | [] | []
ic9802799 | Synthesis of [Cu 3 (NTA) 2 (4,4′-bpy) 2 (H 2 O) 2 ]‚9H 2 O (1). Ten milliliters of an aqueous solution containing 0.2 g of Cu 3 (NTA) 2 ‚2H 2 O and 0.08 g of 4,4′-bpy was heated to boiling, and the resultant solution was filtered. After the blue filtrate was allowed to stand in the air for several days, 0.14 g of blue prismatic crystals of compound 1 was obtained. Yield: 36.8% (on a copper basis). Anal. Calcd (found): C, 35.67 (35.42); H, 4.68 (4.61); N, 7.80 (7.92). IR (KBr pellet, cm -1 ): 3411.5 vs, 1610.3 vs, 1537.0 m, 1492.7 m, 1394.3 vs, 1220.7 m, 1078.0 m, 916.0 s, 815.8 s, 734.8 m, 646.0 m, 538.0 w, 501.4 w. | [] | [] | ["[Cu 3 (NTA) 2 (4,4′-bpy) 2 (H 2 O) 2 ]‚9H 2 O"] | ["Cu 3 (NTA) 2 ‚2H 2 O--0.2 g"] | [] | ["4,4′-bpy--0.08 g"] | ["boiling"] | ["several days"] | ["aqueous solution--10 mL"]
cg2008182 | Yield: 84.3 mg (56%) (based on L 2 ). m.p.: 214216 °C. Anal. Calc. for C 24 H 26 N 4 O 6 Co: C, 54.86.; H, 4.99; N, 10.66%. Found: C, 54.54.; H, 5.51; N, 10.32%. IR (KBr, cm 1 ): 3448 m, 3154w, 2897w, 2030w, 1607s, 1507m, 1445m, 1391s, 1362w, 1300w, 1275w, 1259w, 1217m, 1192w, 1113m, 1013w, 931w, 811m, 773m, 753m, 748w, 661m.Preparation of [Zn(L 2 )(L B )] n (3). This complex was prepared in a manner analogous to that of 2, only succinic acid and CoCl 2 3 2H 2 O were replaced with terephthalic acid (50 mg, 0.3 mmol) and Zn(NO 3 ) 2 3 6H 2 O (0.179 g, 0.6 mmol), and colorless single crystals suitable for X-ray analysis were obtained within two weeks. Yield: 0.119 g (62%) (based on L 2 ). m.p.: > 360 °C. Anal. Calc. for C 56 H 52 N 8 O 12 Zn 2 : C, 57.99; H, 4.52; N, 9.66%. Found: C, 57.72; H, 4.64; N, 9.34%. IR (KBr, cm 1 ): 3432m, 3108w, 2909w, 2859w, 2026w, 1731w, 1611vs, 1516m, 1466m, 1354s, 1300w, 1279w, 1205w, 1142m, 1109m, 1022w, 918w, 819m, 748s, 636w, 574w, 507w. | [] | [] | ["[Zn(L 2 )(L B )] n", "C 56 H 52 N 8 O 12 Zn 2"] | ["Zn(NO 3 ) 2 3 6H 2 O--0.179 g, 0.6 mmol"] | [] | ["terephthalic acid--50 mg, 0.3 mmol"] | [] | ["two weeks"] | []
acs.cgd.5b00423 | Synthesis of [Mn(H 3 L2) 2 ] (4). A mixture of Mn(CH 3 COO) 2 · 4H 2 O (0.1501 g, 0.6124 mmol) and H 4 L2 (0.0634 g, 0.209 mmol) in 6.0 mL of distilled water with the pH value adjusted to 2.01 was sealed into a Parr Teﬂon-lined autoclave (23 mL) and heated at 120 °C for 12 h. After slow cooling to room temperature, colorless prism-like crystals of 4 were obtained as a homogeneous phase based on powder XRD patterns. Yield: 0.0211 g (15%). Anal. Calc. for C 22 H 26 N 2 O 14 P 2 Mn: C 40.08, H 3.97, N 4.25%. Found: C 39.81, H 4.02, N 4.17% IR (KBr pellet, cm −1 ): 3074w, 3017w, 2968w(υ C−H ), 2824w, 2679w, 2567w, 1697s(υas CO ), 1653w, 1636w, 1611w, 1587w, 1576w, 1558m, 1541m, 1522w, 1508w, 1458m, 1418s, 1387m, 1360w, 1337w, 1263w, 1207w, 1194m, 1175s(υ PO ), 1105s(υ P−O ), 1003m(υ P−O ), 951m, 922m, 831w, 808w, 772s, 747m, 694m, 571m, 513s. | [] | [] | ["[Mn(H 3 L2) 2]", "C 22 H 26 N 2 O 14 P 2 Mn"] | ["Mn(CH 3 COO) 2 · 4H 2 O--0.1501 g, 0.6124 mmol"] | [] | ["H 4 L2--0.0634 g, 0.209 mmol"] | ["120 \nC"] | ["12 h"] | ["distilled water--6.0 mL"]
j.solidstatesciences.2006.12.007 | Mg(C10) 2 . A solution of decanoic acid 0.348 M is initially prepared by immersion of this solid carboxylic acid (Acros Organics, 99% of purity) in an appropriate green solvent where it is completely soluble. This solvent is made of distilled water 50% and MMB (3-methoxy-3-methyl butane-1-ol) 50% in volumic proportions. Then, magnesium nitrate is added in the stoichiometric conditions. This solution is kept at 60  C for 1 h. After that, precipitation of magnesium decanoate is achieved by adding sodium hydroxide 1 M at pH z 6. | [] | [] | ["Mg(C10) 2"] | ["magnesium nitrate--stoichiometric conditions"] | ["sodium hydroxide--1 M"] | ["decanoic acid--0.348 M"] | ["60 \n C"] | ["1 h"] | ["distilled water--50%", "MMB (3-methoxy-3-methyl butane-1-ol)--50%"]
c6ce00006a | Synthesis of {[Tb 3 K(OBA) 4 (µ 2 -HCOO)(µ 3 -HCOO) 2 ]·2H 2 O} n (3) 20 The process was same as 1 except of the temperature at 160 ° C, after cooling to room temperature, colorless hexahedral-shaped crystals were obtained. The yield of the reaction is 62.3% based on H 2 OBA. Anal. found/calcd for C 59 H 39 O 28 KTb 3 : C, 41.51/41.40%; H 2.12/2.30% for 3. 25 Synthesis of {[Dy 3 K(OBA) 4 (µ 2 -HCOO)(µ 3 -HCOO) 2 ]·2H 2 O} n (4) The process was same as 3 except that the Tb(NO 3 ) 3 ·6H 2 O was replaced by Dy(NO 3 ) 3 ·6H 2 O (0.1mmol). The yield of the reaction is 64.8% based on H 2 OBA. Anal. found/calcd for C 59 H 39 O 28 KDy 3 : C, 41.20/41.14%; H 2.23/2.28% for 4. | [] | [] | ["{[Tb 3 K(OBA) 4 (µ 2 -HCOO)(µ 3 -HCOO) 2 ]·2H 2 O} n", "C 59 H 39 O 28 KTb 3"] | ["Tb(NO 3 ) 3 ·6H 2 O--NaN"] | [] | ["K(OBA)--NaN"] | ["160 ° C"] | [] | []
j.molstruc.2017.06.105 | [Cd(2-Hstp) (2,4-bipy) (H 2 O) 2 ] (4). A mixture of Cd(NO 3 ) 2 $4H 2 O (0.015 g, 0.05 mmol), NaH 2 stp (0.013 g, 0.05 mmol) and 2,4-bipy (0.016 g, 0.05 mmol) was added to 3 mL H 2 O. The mixture was stirred for 10 min and was placed in a 23 mL Teﬂon-lined stainless steel autoclave and heated at 140  C for 72 h. The autoclave was cooled over a period of 16 h in air. The yellow lath-like crystals of 4 were collected by ﬁltration, washed with ethanol, and dried in air (yield: 14 mg, 51% based on Cd). Elemental analyses: calcd for C 36 H 32 Cd 2 N 4 O 18 S 2 (4): C: 39.39, H: 2.94, N: 5.10%; Found for C: 39.82, H: 3.01, N: 5.27%. IR data for 4 (KBr, cm 1 ): 3397 (s), 2928 (w), 1610 (s), 1589 (m), 1470 (w), 1390 (w), 1288 (m), 1225 (s), 1189 (s), 1072 (m), 1023 (m), 795 (m), 766 (m). | [] | ["16 h"] | ["[Cd(2-Hstp)(2,4-bipy)(H 2 O) 2]", "C 36 H 32 Cd 2 N 4 O 18 S 2"] | ["Cd(NO 3 ) 2 $4H 2 O--0.015 g, 0.05 mmol"] | [] | ["NaH 2 stp--0.013 g, 0.05 mmol", "2,4-bipy--0.016 g, 0.05 mmol"] | ["140 \n C"] | ["72 h"] | ["H 2 O--3 mL"]
c8dt04583f | [Ag 8 L1 8 ]8CF 3 SO 3 ·10C 3 H 6 O (4). Silver trifluoromethansulfonate (9 mg, 0.035 μmol) was dissolved in acetone (2 mL) via sonication in a glass vial and added to a solution of L1 (10 mg, 0.035 μmol) in acetone (2 mL). The reaction was sealed and light was excluded. The reaction was left at room temperature for 48 h after which time a crop of yellow crystals formed in pure phase. Yield 12 mg, 56%; m.p. 165–188 °C (decomp); ν max (cm −1 ) 3469w br, 3079w, 1704m sh, 1609m sh, 1598m sh, 1553m sh, 1519m sh, 1479w, 1415m sh, 1395m sh, 1348s sh, 1228s, 1212s, 1155s sh, 1075w, 1110w 1021s sh, 1011w, 909w, 859m br, 843m sh, 831m sh, 754m sh, 684m, 655m shs; found C, 33.29; H, 1.84; N, 9.06%. C 67 H 40 Ag 4 F 12 N 16 O 20 S 4 + 4.5 C 3 H 6 O + 0.75H 2 O requires: C, 33.31; H, 1.98; N, 9.27%. | [] | [] | ["[Ag 8 L1 8 ]8CF 3 SO 3 ·10C 3 H 6 O", "4", "C 67 H 40 Ag 4 F 12 N 16 O 20 S 4 + 4.5 C 3 H 6 O + 0.75H 2 O"] | ["Silver trifluoromethansulfonate--9 mg, 0.035 μmol"] | [] | ["L1--10 mg, 0.035 μmol"] | ["room temperature"] | ["48 h"] | ["acetone--2 mL"]
ic800422g | ([Cu(L) 2 (µ-L) 2 ] · 2PF 6 ) ∞ ,7.Cu(BF 4 ) 2 · H 2 O (0.05 mmol, 0.0120 g) and KPF 6 (0.1 mmol, 0.0184 g) were mixed in MeOH (3 cm 3 ) and L (0.05 mmol, 0.0094 g) in MeOH (3 cm 3 ) was carefully added.After slow diffusion at room temperature for 1 week, tabular yellow crystals formed at the bottom of the reaction vial (0.002 g; 0.0016 mmol; 13% yield based on L). Analysis: Found (Calcd for ([Cu(L) 4 ]· 2PF 6 · 10H 2 O) ∞ ): C, 37.09 (37.34); H, 2.58 (4.07); N, 8.38 (8.71)%. | [] | [] | ["[Cu(L) 2 (µ-L) 2 ] · 2PF 6 ) ∞", "Cu(BF 4 ) 2 · H 2 O", "([Cu(L) 4 ]· 2PF 6 · 10H 2 O) ∞"] | ["Cu(BF 4 ) 2 · H 2 O--0.05 mmol, 0.0120 g", "KPF 6--0.1 mmol, 0.0184 g"] | [] | ["L--0.05 mmol, 0.0094 g"] | [] | ["1 week"] | ["MeOH--3 cm 3"]
cg0340345 | Synthesis of {[Cu 2 (tdc) 2 (MeOH) 2 ] 4 •4Naphthalene•8MeOH} n (7). Green crystals of 7 were obtained from the slow diffusion of a methanolic solution (10 mL) of H 2 tdc (172 mg, 0.999 mmol) and naphthalene (256 mg, 2.03 mmol) into a methanolic solution containing pyridine (0.20 mL, 2.5 mmol), naphthalene (256 mg, 2.03 mmol), and nitrobenzene (3 mL). | [] | [] | ["{[Cu 2 (tdc) 2 (MeOH) 2 ] 4 •4Naphthalene•8MeOH} n"] | [] | [] | ["H 2 tdc--172 mg, 0.999 mmol", "naphthalene--256 mg, 2.03 mmol", "pyridine--0.20 mL, 2.5 mmol"] | [] | [] | ["methanol--10 mL", "nitrobenzene--3 mL"]
00958970701382836 | 2.3. Synthesis of [Mn(bimb) 2 (dca) 2 ] n (2) The synthetic procedure was similar to the synthesis of 1, except that Na[N(CN) 2 ] (Na[dca]) was used instead of KNCS. Yield: 78%. Anal. Calcd for C 24 H 28 MnN 14 : C, 50.79; H, 4.97; N, 34.56. Found: C, 50.68; H, 4.88; N, 34.42%. IR data (cm 1 ): 3118m, 2277s, 2223m, 2161vs, 1621w, 1513m, 1443w, 1351m, 1281w, 1227m, 1088m, 1034w, 934m, 888w, 841w, 756m, 664m, 633w, 509w, 417w. | [] | [] | ["[Mn(bimb) 2 (dca) 2 ] n", "C 24 H 28 MnN 14"] | [] | ["Na[N(CN) 2 ] (Na[dca])--NaN"] | ["bimb--NaN", "dca--NaN"] | [] | [] | []
acs.inorgchem.7b00432 | DTA (5 °C min −1 ): 142 °C (dec.); IR (ATR, cm −1 ): ν  = 3161 (w), 2996 (m), 2906 (m), 2886 (m), 2728 (m), 2626 (m), 2500 (m), 2350 (w), 2168 (w), 1658 (m), 1650 (m), 1572 (m), 1502 (w), 1396 (s), 1290 (vs), 1111 (s), 1062 (vs), 1017 (s), 932 (s), 890 (s), 819 (s), 759 (vs), 722 (s), 713 (s), 685 (s), 662 (s); EA (C 6 H 12 NiN 18 O 8 , 522.97): calcd: C 13.78, H 2.31, N 48.21%; found: C 14.41, H 2.20, N 47.82%. | [] | [] | ["C 6 H 12 NiN 18 O 8"] | [] | [] | [] | [] | [] | []
j.ica.2014.09.017 | 2.3. Synthesis of {[Cu 3 (NO 3 ) 5 (OH)(L) 3 ]0.5H 2 O} n (2) Cu(NO 3 ) 2 3H 2 O (1.0 mmol, 0.242 g) and ligand L (1.0 mmol, 0.112 g) were heated under reﬂux in methanol (10 mL) for 2 h and then the resulting solution was ﬁltered. Block blue single-crystals suitable for X-ray diffraction were obtained by slow evaporation of the ﬁltrate after 10 days. Yield: 0.192 g, 66.7%. Anal. Calc. | [] | ["10 days"] | ["[Cu 3 (NO 3 ) 5 (OH)(L) 3 ]\n0.5H 2 O"] | ["Cu(NO 3 ) 2 \n3H 2 O--1.0 mmol, 0.242 g"] | [] | ["ligand L--1.0 mmol, 0.112 g"] | ["reflux"] | ["2 h"] | ["methanol--10 mL"]
acs.inorgchem.0c02092 | The crude product was recrystallized from ethanol (yield 1.429 g, 6.86 mmol, 39.7%).1 H NMR (400 MHz, DMSO-d 6 , δ/ppm): 9.17 (s, 1H), 9.08 (s, 2H), 7.57 (d, J HH = 4.04, 1H), 7.31 (d, J HH = 3.88).13 C NMR (400 MHz, DMSO-d 6 , δ/ppm): 151.93 (s), 138.93 (s), 135.29 (s), 135.10 (s), 134.44 (s), 128.59 (s). ESI-MS found M + H peaks at m/z 213.08 and 215.08 in a 3:1 ratio consistent with the Cl isotope pattern. IR (solid, ν/cm −1 ) 3099.2 (m), 1594.7 (sh), 1499.0 (sh), 1434.7 (s), 1325.7 (w), 1211.0 (sh), 1168.1 (sh), 1058.1 (s), 1007.6 (sh), 854.8 (w), 807.2 (sh). Microanalysis calcd. (C 8 H 6 ClN 3 S): C, 39.54; H, 2.37; N, 26.35. Found: C, 39.56; H, 2.44; N, 26.48. | [] | [] | ["C 8 H 6 ClN 3 S"] | [] | [] | [] | [] | [] | ["ethanol--yield 1.429 g, 6.86 mmol, 39.7%"]
24701556.2020.1716007 | IR(cm 1 ): 3364 m, 2972 w, 2934 w, 1577 s, 1543 s, 1417 s, 1333 s, 1305 w, 1281 m, 1195 m, 1165 s, 1107 s, 1039 w, 1026 w, 971 m, 891 m, 817 m, 746 m, 700 m, 625 m, 602 s, and 548 m. | [] | [] | [] | [] | [] | [] | [] | [] | []
cg4018163 | UO 2 (NO 3 ) 2 ·6H 2 O (depleted uranium, R. P. Normapur, 99%) and Ni(NO 3 ) 2 ·6H 2 O (99%) were purchased from Prolabo. Terephthalic, 2,5-thiophenedicarboxylic, and nitrilotriacetic acids were obtained from Aldrich, while 1,3,5-benzenetriacetic acid was obtained from Fluka and N-methyl-2-pyrro lidone from Carlo Erba. Elemental analyses were performed by MEDAC Ltd. (Chobham, UK).[UO 2 (tph)(NMP)] (1). Terephthalic acid (17 mg, 0.10 mmol), UO 2 (NO 3 ) 2 ·6H 2 O (50 mg, 0.10 mmol), NMP (0.5 mL), and demineralized water (1.0 mL) were placed in a tightly closed 15 mL glass vessel and heated at 140 °C under autogenous pressure. Lightyellow crystals of complex 1 appeared overnight (42 mg, 79% yield).Anal. Calcd for C 13 H 13 NO 7 U: C, 29.28; H, 2.46; N, 2.63%. Found: C, 29.45; H, 2.63; N, 2.57%.[UO 2 (thd)(NMP)] ( 2). 2,5-Thiophenedicarboxylic acid (17 mg, 0.10 mmol), UO 2 (NO 3 ) 2 ·6H 2 O (50 mg, 0.10 mmol), Mn(NO 3 ) 2 ·4H 2 O (25 mg, 0.10 mmol), 2,2′-bipyridine (31 mg, 0.20 mmol), NMP (0.5 mL), and demineralized water (1.0 mL) were placed in a tightly closed 15 mL glass vessel and heated at 140 °C under autogenous pressure. | [] | [] | ["UO 2 (tph)(NMP)", "UO 2 (thd)(NMP)"] | ["UO 2 (NO 3 ) 2 ·6H 2 O--50 mg, 0.10 mmol"] | [] | ["Terephthalic acid--17 mg, 0.10 mmol", "2,5-Thiophenedicarboxylic acid--17 mg, 0.10 mmol"] | ["140 °C"] | ["overnight"] | ["NMP--0.5 mL", "demineralized water--1.0 mL"]
c3dt32922d | Synthesis of [MBr 2 (N 1 -hexylcytosine) 2 ] (M = Zn, Cd, Hg and Co) A solution of 0.5 mmol of N 1 -hexylcytosine hydrobromide and 0.5 mmol of Na 2 CO 3 in 15 ml MeOH was stirred at reflux for 1 h (except for cobalt, where water instead of MeOH was used).The deprotonated cytosine was filtered oﬀ and the resulting clear solution was added dropwise to a solution containing 0.25 mmol of the selected metallic salt in 5 ml MeOH. The resulting solutions were refluxed for 1–1.5 hours, filtered oﬀ to eliminate non-reacted reagents and allowed to slowly evaporate until crystals or a microcrystalline solid appear.[ZnBr 2 (N 1 -hexylcytosine) 2 ] (4) To obtain this complex, the metallic salt used was Zn(SO 4 )·7H 2 O. Colourless crystals, suitable for X-ray diﬀraction studies, were collected (75% yield) after two weeks. Anal.Found: C, 39.18; H, 5.61; N, 13.55%. Calc. for C 20 H 34 Br 2 N 6 O 2 Zn: C, 39.01; H, 5.57; N, 13.65%. MALDI-MS: M + H 2 O+K + , 669.2; calc. for C 20 H 36 Br 2 KN 6 O 3 Zn + , 669.0 (the isotopic pattern was coincident with the calculated one). IR (cm −1 ): 441vw, 587m, 632w, 717vw, 794m, 840vw, 872vw, 1056w, 1104w, 1199m, 1277m(br), 1316w, 1347m, 1316m, 1347m, 1400s, 1446m, 1462m, 1504s, 1537s, 1620vs, 1642vs, 1676s, 2855m, 2927m, 3053m, 3201s, 3346s. | [] | ["two weeks"] | ["[ZnBr 2 (N 1 -hexylcytosine) 2 ]", "C 20 H 34 Br 2 N 6 O 2 Zn"] | ["Zn(SO 4 )·7H 2 O--0.25 mmol"] | [] | ["N 1 -hexylcytosine hydrobromide--0.5 mmol"] | ["reflux"] | ["1-1.5 hours"] | ["MeOH--15 ml"]
j.solidstatesciences.2005.12.011 | After cooling, black green sheet crystal was separated by ultrasonication and ﬁltration, washed with distilled water and dried at ambient temperature, the yield of the compound based on vanadium is 45%. Elemental analysis found: C, 24.89%; H, 2.36%; N, 5.85%; P, 13.20%; Cu, 12.96%; V, 10.69%; Calc.for C 20 H 22 Cu 2 N 4 O 18 P 4 V 2 : C, 25.02%; H, 2.29%; N, 5.84%; P, 12.93%; Cu, 13.27%; V, 10.63%. IR spectrum (cm −1 ): 3454(s, br), 2925(w), 1627(w), 1586(m), 1517(s), 1425(s), 1220(w), 1056(s), 885(s), 723(s), 621(w), 495(m).2.3. X-ray crystallography A suitable single crystal of title compound 1 (0.25 × 0.25 × 0.05 mm) was selected and mounted on a thin glass ﬁber. | [] | [] | [] | ["NaN--NaN"] | [] | ["NaN--NaN"] | [] | [] | ["NaN--NaN"]
zaac.200900179 | [Cu 2 (NiL) 2 (µ-N 3 ) 4 ]·2CH 3 OH (2): The complex was prepared by a slow diffusion method using an H-shape tube. The precursor NiL (0.1 mmol) and Cu(ClO 4 ) 2 ·6H 2 O (0.1 mmol) were added in one arm, NaN 3 (0.2 mmol) in another. Afterwards, methanol was added in the tube. Brown red crystals, suitable for X-ray determination formed after several days (Yield 45.5 % based on Cu(ClO 4 ) 2 ·6H 2 O). Found: C 42.06; H 3.51; N 24.58 %; Calcd for C 40 H 40 Cu 2 Ni 2 N 20 O 6 : C 42.09; H 3.53; N 24.55 %. Main IR bands (KBr)ν ˜ = 2040vs, 1640vs, 1604vs, 1500vs, 1481m, 1342vs (br), 915w, 770w cm –1. | [] | [] | ["[Cu 2 (NiL) 2 (µ-N 3 ) 4 ]·2CH 3 OH"] | ["NiL--0.1 mmol", "Cu(ClO 4 ) 2 ·6H 2 O--0.1 mmol"] | ["NaN 3--0.2 mmol"] | [] | [] | ["several days"] | ["methanol--not specified"]
j.molstruc.2006.06.005 | 2.2. Preparation of [Cu 2 (ina) 2 (bdc) 0.5 (l 3 -OH)] (2) Polymer 2 was prepared in the same way as polymer 1. A mixture of Cu(NO 3 ) 2 Æ2.5H 2 O (0.100 g, 0.533 mmol), inaH (0.069 g, 0.560 mmol), bdcH 2 (0.093 g, 0.560 mmol), and H 2 O (5.0 ml, 0.278 mol) was heated to give dark blue crystalline polymer 2 (0.075 g, 0.160 mmol, 30% yield). Anal. Calcd for C 16 H 11 N 2 O 7 Cu 2 (M r = 470.35): C, 40.86; H, 2.36; N, 5.96. Found: C, 40.56; H, 2.20; N, 5.61. IR (KBr, cm 1 ): 3438 (m), 1624 (s, CO), 1601 (s, CO), 1551 (s, CO), 1422 (m, CO), 1373 (s, CO), 1230 (m), 1060 (m), 835 (m), 776 (m), 701 (m). | [] | [] | ["[Cu 2 (ina) 2 (bdc) 0.5 (l 3 -OH)]", "C 16 H 11 N 2 O 7 Cu 2"] | ["Cu(NO 3 ) 2 Æ2.5H 2 O--0.100 g, 0.533 mmol"] | [] | ["inaH--0.069 g, 0.560 mmol", "bdcH 2--0.093 g, 0.560 mmol"] | [] | [] | ["H 2 O--5.0 ml, 0.278 mol"]
c9dt01531k | 2MeCN (2) Anhydrous FeCl 3 (0.25 g 1.54 mmol), 2-(acetoxy)phenyl hydroxamic acid (L 1 H 2 ) (0.25 g, 1.54 mmol) and Bu 4 N(OH) (0.40 g, 1.54 mmol) were dissolved in MeCN (40 cm 3 ) and the solution stirred for 4 hours. The resultant red / brown solution was filtered and red X-ray quality of 2 were obtained in 14% yield after 2 weeks. Elemental analysis (%) calculated as 2 (C 32 H 32 N 6 O 12 Cl 2 Fe 2 ): C 45.37, H 3.81, N 6.61. Found: C 45.38, H 3.86, N 6.49. FT-IR (cm -1 ): 3436 (br), 3075 (w), 3002 (m), 2941 (m), 2838 (m), 1606 (s sh), 1590 (m), 1561 (s, sh), 1514 (w), 1488 (s), 1464 (w), 1450 (s), 1435 (s), 1396 (s, sh), 1301 (s), 1275 (s), 1250 (s), 1179 (s), 1051 (w), 1042 (s), 1022 (s), 949 (w), 851 (s), 806 (m), 783 (w), 758 (s, sh), 697 (s), 658 (s,),629 (s) 572 (m), 530 (m), 473 (s), 429 (m). [Co(III)Co(II) 6 (L 1 H) 8 (L 1 ) 2 (MeOH) 4 (NO 3 ) 2 ]NO 3 .3.5H 2 O .14MeOH (3) Co(NO 3 ) 2 .6H 2 O (0.25 g, 0.86 mmol), N-hydroxy-2methoxybenzamide (L 1 H 2 ) (0.25 g, 1.54 mmol) and tetraethylammoniumhydroxide (NEt 4 OH) (0.08 g, 1.54 mmol) were dissolved in MeOH (30 cm 3 ) and stirred for 4 hrs at room temperature. The resultant dark purple solution was subsequently filtered and X-ray quality crystals of 3 were obtained upon Et 2 O diffusion in 20% yield. Elemental analysis (%) calculated as 3.2.5H 2 O (C 96 H 150 N 13 O 59 Co 7 ): C 40.56, H 5.32, 6.41. Found: C 40.33, H 5.38, N 7.33. FT-IR (cm -1 ): 3327 (br), 2942 (w), 2839 (w), 1597 (s), 1560 (s), 1509 (s), 1477 (s), 1461 (w), 1434 (s), 1373 (s), 1294 (s), 1240 (s), 1180 (s), 1162 (s,), 1149 (s), 1105 (s), 1056 (s), 1013 (m), 957 (s), 911 (w), 865 (s), 774 (s), 751 (s), 725 (s), 689 (w), 667 (w), 622 (s), 603 (s), 562 (s), 522 (s), 500 (s),433 (s). {[Cu(II)(L 2 H)(H 2 O)(NO 3 )].H 2 O} n (4) Cu(NO 3 ) 2 .3H 2 O (0.25 g, 1.034 mmol), 4-amino-N-hydroxy-2methoxybenzamide (L 2 H 2 ) (0.18 g, 1.035 mmol) and tetrabutylammonium hydroxide (0.268 g, 1.025 mmol) were dissolved in methanol (20 cm 3 ) and stirred at room temperature for 4 h. The resultant green solution was subsequently filtered and X-ray quality crystals of 4 were obtained upon slow evaporation of the mother liquor (25% yield). Elemental analysis (%) calculated as [Cu(II)(L 2 H)(H 2 O)(NO 3 )] n (C 8 H 11 N 3 O 7 Cu 1 ): C 29.59, H 3.41, N 12.94. Found: C 29.07, H 3.83, N 12.98. FT-IR (cm -1 ): 3377 (s), 3305 (br), 3219 (s), 3124 (w), 2977 (w), 2838 (w), 22361 (w), 2241 (w), 2201 (w), 2188 (w), 2147 (w), 2100 (w), 2062 (w), 2019 (w), 2008 (w), 1940 (w), 1886 (w), 1601 (s, sh), 1573 (s), 1519 (s), 1472 (s), 1429 (w), 1386 (s), 1330 (w), 1307 (m), 1281 (w), 1260 (s), 1200 (s), 1179 (s), 1151 (s), 1112 (s), 1065 (s), 1025 (s, sh), 951 (s), 904 (s), 851 (s), 838 (m) 821 (m), 753 (w), 734 (s), 704 (m), 654 (s), 583 (s), 553 (s), 535 (w), 461 (s), 431 (s). {[Zn(II)(L 3 H) 2 ].2MeOH} n (5) Zn(NO 3 ) 2 .6H 2 O (0.25 g, 0.85 mmol), N-hydroxy-2(methylamino)benzamide (L 3 H 2 ) (0.14 g, 0.85 mmol and NaOH (0.033 g, 0.85mmol) were stirred in methanol (30 cm 3 ) for 4 hrs. The resultant pale yellow solution was then filtered and X-ray quality crystals of 5 were obtained upon slow evaporation of the mother liquor in 18% yield. Elemental analysis (%) calculated as 5 (C 18 H 26 N 4 O 6 Zn 1 ): C 47.02, H 5.70, N 12.18. Found: C 47.08, H 4.78, N 12.71. FT-IR (cm -1 ): 3378 (s), 3270 (br), 3073 (w), 2936 (w), 2814 (m), 2166 (w), 2123 (w), 2010 (w), 1942 (w), 1612 (s, sh), 1572 (s, sh), 1505 (s, sh), 1475 (m), 1452 (m), 1420 (s), 1354 (m), 1324 (s), 1283 (s), 1221 (s), 1173 (s), 1146 (s), 1101 (s), 1066 (s, sh), 1024 (w), 940 (s), 902 (s), 842 (s), 803 (s), 776 (m), 748 (s, sh), 697 (s), 666 (s), 627 (m), 604 (m) 556 (m), 528 (m), 501 (m), 460 (s) 432 (m), 410 (m). [Cu(II) 5 (L 3 ) 4 (NO 3 ) 2 ] .3H 2 O (6) Cu(NO 3 ) 2 .3H 2 O (0.25 g, 1.034 mmol), 2-(methylamino)phenyl hydroxamic acid (L 3 H 2 ) (0.17 g, 1.035 mmol) and NaOH (0.041 g, 1.025 mmol) were dissolved in methanol (25 cm 3 ) and stirred at room temperature for 4 h. The resultant dark green solution was subsequently filtered and X-ray quality crystals of 6 were obtained upon slow evaporation after one week in a 44% yield. Elemental analysis (%) calculated as [Cu(II) 5 (L 3 ) 4 (NO 3 ) 2 ] (C 32 H 32 N 10 O 14 Cu 5 ): C 34.99, H 2.94, N 12.75. Found: C 35.31, H 3.20, N 12.99. FT-IR (cm -1 ): 3430 (w), 3135 (m) 2925 (m), 1635 (m), 1593 (s), 1551 (s), 1467 (m), 1383 (s), 1160 (m), 1137 (m), 1091 (s), 1039 (s), 937 (m), 777 (m), 753 (m), 689 (s), 653 (s). [Cu(II) 5 (L 4 H) 4 (MeOH) 2 (NO 3 ) 2 ]·3H 2 O .4MeOH (7). Cu(NO 3 ) 2 .3H 2 O (0.25 g, 1.04 mmol), N-hydroxy-2-((2-hydroxy-3methoxybenzyl)amino benzamide (L 4 H 3 ) (0.38 g, 1.04 mmol) and NaOH (0.042 g, 1.04 mmol) were dissolved in MeOH (30 cm 3 ) and stirred for 4 hrs at room temperature. The resultant dark green solution was then filtered and X-ray quality crystals of 7 were obtained upon slow evaporation of the mother liquor in 20% yield. Elemental analysis (%) calculated as [Cu(II) 5 (L 3 H) 4 (H 2 O) 2 (NO 3 ) 2 ] .7H 2 O (C 60 H 74 N 10 O 31 Cu 5 ): C 41.20, H 4.27, N 8.01. Found: C 40.91, H 4.07, N 7.86. FT-IR (cm -1 ): 3375 (br), 3071 (w), 2938 (m), 2839 (m), 1907 (w), 1732 (m), 1611 (s, sh), 1592 (w), 1515 (w), 1482 (s, sh), 1442 (m), 1371 (m), 1328 (m), 1272 (s), 1163 (m), 1083 (s), 1058 (m), 986 (m), 913 (w), 829 (w), 747 (s), 687 (m), 538 (m). Page 10 of 11Dalton Transactions Dalton Transactions Accepted Manuscript Published on 04 June 2019. Downloaded by Boston University on 6/5/2019 10:37:44 AM. View Article Online DOI: 10.1039/C9DT01531K Journal Name ARTICLE This journal is © The Royal Society of Chemistry 20xx J. Name., 2013, 00, 1-3 ¦ 11 Please do not adjust margins Please do not adjust margins Notes and references ‡ Footnotes relating to the main text should appear here. These might include comments relevant to but not central to the matter under discussion, limited experimental and spectral data, and crystallographic data.References 1. (a) D. Griffith, M. Devocelle and C. J. Marmion. Hydroxamic Acids: Their Chemistry, Bioactivity, Solution and Solid Phase Synthesis in Amino Acids, Peptides and Proteins in Organic Chemistry, ed. A. B. Hughes, 2009, vol. 2, pp. 93; (b) M. Paris, M. Porcelloni, M. Binaschi and D. Fattori, J. Med. Chem., 2008, 51, 1505; (c) R. Codd, Coord. Chem. Rev., 2008, 252, 1387; (d) Z. Amtul, R. Attaur, R. A. Siddiqui and M. I. Choudhary, Curr. Med. Chem., 2002, 9, 1323; (e) D. T. Puerta and S. M. Cohen, Curr. Top. Med. Chem., 2004, 4, 1551. 2. (a) E. M. F. Muri, M. J. Nieto, R. D. Sindelar and J. S. Williamson, Curr. Med. Chem., 2002, 9, 1631; (b) C. J. Marmion, D. Griffith and K. B. Nolan, Eur. J. Inorg. Chem., 2004, 3003. 3. B. Kurzak, H. Kozlowski and E. Farkas. Coord. Chem. Rev., 1992, 114, 169. 4. (a) D. S. Kalinowski, D. R. Richardson. Pharmacol. Rev., 2005, 57(4), 547. (b) M. R. Bedford, S. J. Ford, R. D. Horniblow and C. Tselepis. J. Clin. Pharmacol., 2013, 53, 885. 5. (a) K.N. Raymond, E.A. Dertz, in: J.H. Crosa, A.R. Mey, S.M. Payne (Eds.), Iron Transport in Bacteria, ASM Press, Washington, DC, 2004, p. 3. (b) A. Stintzi, K.N. Raymond, in: D.M. Templeton (Ed.), Molecular and Cellular Iron Transport, Marcel Dekker, Inc., New York, 2002, p. 273. (c) M. J. Miller, Chem. Rev., 1989, 89, 1563. 6. (a) A. M. Wilson, P. J. Bailey, P. A. Tasker, J. R. Turkington, R. A. Grant and J. B. Love, Chem. Soc. Rev., 2014, 43, 123; (b) B. K. Tait, K. E. Mdlalose and I. Taljaard, Hydrometallurgy, 1995, 38, 1. 7. For an extensive review on metallacrowns see: (a) G. Mezei, C. M. Zaleski and V. L. Pecoraro, Chem. Rev., 2007, 107, 4933. (b) P. Happ, C. Plenk and E. Rentschler. Coord. Chem. Rev., 2015, 289-290, 238. 8. C. McDonald, S. Sanz, E. K. Brechin, M. K. Singh, G. Rajaraman, D. Gaynor, L. F. Jones. RSC Advances, 2014, 4, 38182. 9. C. McDonald, T. Whyte, S. M. Taylor, S. Sanz, E. K. Brechin, D. Gaynor and L. F. Jones. CrystEngComm, 2013, 15, 6672. 10. J. Comiskey, E. Farkas, K. A. Krot-Lacina, R. G. Pritchard, C. A. McAuliffe and K. B. Nolan, Dalton. Trans., 2003, 4243. 11. Z. Eckstein, T. Jadach, and E. Lipczynska-Kochany, J. Chem. Eng. Data, 1983, 28, 279. 12. E. Lipczynska-Kochany and H. Iwamura, Chem. Lett., 1982, 11, 1825. 13. G. Bonola and E. Sianesi, J. Med. Chem., 1970, 13, 329. 14. C. McDonald, D. W. Williams, P. Comar, S. J. Coles, T. D. Keene, M. B. Pitak, E. K. Brechin and L. F. Jones. Dalton Trans., 2015, 44 , 13359. 15. A. F. Abdel-Magid, K. G. Carson, B. D. Harris, C. A. Maryanoff and R. D. Shah. J. Org. Chem., 1996, 61 , 3849. 16. (a) N. F. Chilton, R. P. Anderson, L. D. Turner, A. Soncini and K. S. Murray, J. Comput. Chem., 2013, 34, 1164. (b) O. Khan, Molecular Magnetism, VCH, New York, 1993. 17. (a) A. K. Powell, S. L. Heath, D. Gatteschi, L. Pardi, R. Sessoli, G. Spina, F. Del Giallo, F. Pieralli, J. Am. Chem. Soc., 1995, 117, 2491. (b) R. Werner, S. Ostrovsky, K. Griesar and W. Haase, Inorg. Chim. Acta, 2001, 326, 78 (magnetostructural correlations Fe(III) dimers). (c) F. Le Gall, F. Fabrizi de Biani, A. Caneschi, P. Cinelli, A. Cornia, A. C. Fabretti and D. Gatteschi, Inorg. Chim. Acta, 1997, 262, 123 (magnetostructural correlations on Fe(III) dimers). d) T. Weyhermüller, R. Wagner and P. Chaudhuri, Eur. J. Inorg. Chem., 2011, 2547 (magnetostructural correlations on Fe(III) dimers). 18. (a) A. V. Pavlishchuk, S. V. Kolotilov, M. Zeller, L. K. Thompson, I. O. Fritsky, A. W. Addison and A. D. Hunter, Eur. J. Inorg. Chem., 2010, 4851. (b) P. Happ, E. Rentschler, Dalton Trans., 2014, 43, 15308. 19. (a) A. A. Kitos, C. G. Efthymiou, C. Papatriantafyllopoulou, V. Nastopoulos, A. J. Tasiopoulos, M. J. Manos, W. Wernsdorfer, G. Christou and S. P. Perlepes, Polyhedron, 2011, 30, 2987. (b) S.-H. Zhang, Y. Song, H. Liang, and M.-H. Zeng, CrystEngComm, 2009, 11, 865. (c)V. Tudor, G. Marin, F. Lloret, V. Ch. Kravtsov, Y. A. Simonov, M. Julve and M. Andruh, Inorg. Chim. Acta, 2008, 361, 3446. (d) S. T. Meally, C. McDonald, P. Kealy, S. M. Taylor, E. K. Brechin, Dalton Trans., 2012, 41, 5610. (e) A. Ferguson, A. Parkin, J. Sanchez-Benitez, K. Kamenev, W. Wernsdorfer, M. Murrie, Chem. Commun., 2007, 3473. 20. Rigaku OD (2015). CrysAlis PRO. Rigaku Oxford Diffraction Ltd, Yarnton, England. 21. G. M. Sheldrick. Acta Crystallogr. Sect. C Struct. Chem., 2015, 71 , 3. 22. A. L. Spek. Acta Cryst. Sect. C. 2015, 71, 1-9. Table of Contents A family of mono- and ditopic hydroxamic acids have been employed in the synthesis, structural and physical characterisation of discrete (0D) and (1- and 2-D) extended network coordination complexes. Page 11 of 11 Dalton Transactions Dalton Transactions Accepted Manuscript Published on 04 June 2019. Downloaded by Boston University on 6/5/2019 10:37:44 AM. View Article Online DOI: 10.1039/C9DT01531K | [] | [] | ["2MeCN", "C 32 H 32 N 6 O 12 Cl 2 Fe 2"] | ["FeCl 3--0.25 g 1.54 mmol"] | [] | ["2-(acetoxy)phenyl hydroxamic acid (L 1 H 2)--0.25 g, 1.54 mmol"] | [] | ["4 hours"] | ["MeCN--40 cm 3"]
c5dt02259b | Yield: 0.34 g, 67%. Melting point: 304–305 °C (decomp.).FT-IR (cm −1 ): 679 (Vs, ring in plane bend), 773 (m, CH-out of plane bend), 898 (NO), 1306 (m, C–O), 1442 (m, C–N), 1561 (w, CvO), 1596 (m, CvN). | [] | [] | [] | [] | [] | [] | [] | [] | []
acs.inorgchem.7b02923 | 1 was synthesized by the reaction of CuBr and ttz.11 An acetonitrile/acetone solution of CuBr was added to an acetone solution of ttz. Black single crystals of 1 were obtained by the slow diﬀusion of hexane to the reaction mixture at 40 °C in 2 days (yield 44%).Single-crystal X-ray analysis of 1 revealed the formation of a CP, [Cu 2 Br 2 (ttz)] n , having an inﬁnite 3D structure. Figure 1a shows the 3D view along the b axis of the CP. The Cu ion had the typical tetrahedral coordination geometry of Cu I ions, bound by two bridging Br anions and two N atoms of ttz. The Cu1−N1 Received: November 17, 2017 Communication pubs.acs.org/IC Cite This: Inorg. Chem. XXXX, XXX, XXX−XXX © XXXX American Chemical Society A DOI: 10.1021/acs.inorgchem.7b02923 Inorg. Chem. XXXX, XXX, XXX−XXX distance was 2.001(2) Å, which was slightly shorter than those of the other Cu I Br complexes with heterocyclic ligands such as [CuBr(pyz)] n [2.046(4) Å], [Cu 3 Br 3 (Tri)] n [2.075(4) Å av.], 12 and [CuBr(Qnz)] n [2.116(6) and 2.020(6) Å]. | [] | [] | [] | ["CuBr--not specified"] | [] | ["ttz--not specified"] | ["40 \b0C"] | ["2 days"] | ["acetonitrile/acetone solution--not specified", "acetone solution--not specified", "hexane--not specified"]
j.poly.2011.03.047 | l eff (B.M.): 2.01. IR (cm 1 ): m CO : 1700; pyridine vib.: 1620, 1560, 1025, 625 and 400.2.2.4. [CuL 2 Br 2 ] n ,2 The green ﬁltrate containing copper bromide obtained from the reaction of copper chloride (0.47 g, 3 mmol) and two equivalents of potassium bromide (0.71 g, 6 mmol) in isopropylalcohol was reacted with the ligand L (1.23 g, 6 mmol). The mixture was stirred for 3–4 h at room temperature. The resultant dark green colored solution was kept overnight. The solid obtained was ﬁltered and dried under vacuum. Crystals grew over a period of several weeks by slow evaporation from a saturated solution of the complex in isopropyl alcohol. Anal. Calc. for C 24 H 36 Br 2 CuN 4 O 2 : C, 45.33; H, 5.71; N, 8.81. Found: C, 45.12; H, 5.62; N, 8.76%. M.p.: 225 °C. Molar conductance ( X 1 cm 2 mol 1 ): 22 (CH 3 CN), 50 (CH 3 OH). Bromine: 19.0 (18.8) l eff (B.M.): 1.85. IR (cm 1 ): m CO : 1690; pyridine vib.: 1596, 1560, 1020, 620 and 470. | [] | ["overnight"] | ["[CuL 2 Br 2 ] n"] | ["copper chloride--0.47 g, 3 mmol", "potassium bromide--0.71 g, 6 mmol"] | [] | ["ligand L--1.23 g, 6 mmol"] | ["room temperature"] | ["3-4 h"] | ["isopropylalcohol--not specified"]
b615696g | (UO 2 ) 2 (C 5 H 2 N 2 O 4 ) 2 (OH) 2 Cu?2H 2 O Synthesis. Green crystals obtained from same reaction as (UO 2 ) 2 (C 5 H 2 N 2 O 4 ) 2 (C 5 N 2 O 4 H) 2 Cu 3 (H 2 O) 2 ?2H 2 O (see above).Crystal data (green phase).C 10 H 10 N 4 O 16 CuU 2 , M 5 981.78, monoclinic, a 5 15.529(3), b 5 9.4144(15), c 5 14.660(2) A ˚ , b 5 116.848(3)u, U 5 1912.2(5) A ˚ 3 , T 5 298 K, space group C2/c (no. 15), Z 5 4, m(Mo-Ka) 5 18.093 mm 21 , 14788 reflections measured, 1965 unique (R int 5 0.0560) which were used in all calculations. The final wR(F 2 ) was 0.0803 (observed data). | [] | [] | ["(UO 2 ) 2 (C 5 H 2 N 2 O 4 ) 2 (OH) 2 Cu?2H 2 O", "(UO 2 ) 2 (C 5 H 2 N 2 O 4 ) 2 (C 5 N 2 O 4 H) 2 Cu 3 (H 2 O) 2 ?2H 2 O", "C 10 H 10 N 4 O 16 CuU 2"] | [] | [] | [] | [] | [] | []
c1ce06024d | [{{4Co(SCN) 2 (1) 2 $CH 3 OH}$H 2 O} n ] A solution of 1 (28.9 mg, 0.100 mmol) in MeOH/1,2-Cl 2 C 6 H 4 (10 cm 3 , 1: 4 by vol.) was placed in a test tube. MeOH (5 cm 3 ) was layered on top followed by a layer of a solution of Co(SCN) 2 (17.5 mg, 0.100 mmol) in MeOH (6 cm 3 ). The tube was sealed and left standing at room temperature for 1 month, during which time X-ray quality pink blocks grew on the wall of the tube. The crystals of [{{4Co(SCN) 2 (1)$CH 3 OH}$H 2 O} n ] were collected by decanting the solvent, washed with MeOH and dried in air.Yield: 22.1 mg, 58.7% based on 1. IR (solid, cm 1 ) 2074s, 2064s, 1609s, 1600s, 1537m, 1404m, 1319w, 1247w, 1217m, 1072w, 1062m, 1014s, 1010s, 877m, 849s, 833s, 677s, 646s. Found C 61.93, H 5.15, N 14.34; C 40 H 38 CoN 8 S 2 $MeOH$0.25H 2 O requires C 62.30, H 5.42, N 14.18%. | [] | [] | ["[{{4Co(SCN) 2 (1) 2 $CH 3 OH}$H 2 O} n ]", "C 40 H 38 CoN 8 S 2 $MeOH$0.25H 2 O"] | ["Co(SCN) 2 --17.5 mg, 0.100 mmol"] | [] | ["1--28.9 mg, 0.100 mmol"] | [] | ["1 month"] | ["MeOH/1,2-Cl 2 C 6 H 4--10 cm 3, 1:4 by vol.", "MeOH--5 cm 3"]
00958972.2012.724172 | IR (KBr,  cm 1 ): 3149(m), 1663(vs), 1629(s), 1562(s), 1383(s), 1301(m), 1232(m), 955(m), 836(m), 651(m), 554(m). Anal. Calcd for C 14 H 18 N 8 O 10 Ni (%): C, 32.52; H, 3.51; N, 21.66. Found (%): C, 32.23; H, 3.65; N, 21.87. | [] | [] | ["Ni"] | [] | [] | [] | [] | [] | []
ic049201k | Synthesis of [{Ni 2 (tpyprz) 2 }Mo 5 O 15 {O 3 P(CH 2 ) 5 PO 3 }]‚3.75H 2 O (8‚3.75H 2 O). A solution of (NH 4 ) 6 Mo 7 O 24 ‚4H 2 O (0.197 g, 0.159 (34) McKenna, C. E.; Higa, M. T.; Cheung, N. H.; McKenna, M. C. | [] | [] | ["[{Ni 2 (tpyprz) 2 }Mo 5 O 15 {O 3 P(CH 2 ) 5 PO 3 }]‚3.75H 2 O", "8‚3.75H 2 O"] | [] | [] | [] | [] | [] | []
ic102347b | Synthesis of UTSA-15. Cu(OAc) 2 3 H 2 O (0.1130 g, 0.6 mmol), 4,4 0 -bpy (0.0774 g, 0.5 mmol), and H 2 BDCOH (0.0836 g, 1.1 mmol) were dissolved in mixed solvents of DMF (20 mL) and EtOH (20 mL). | [] | [] | ["UTSA-15"] | ["Cu(OAc) 2 3 H 2 O--0.1130 g, 0.6 mmol"] | [] | ["4,4 0 -bpy--0.0774 g, 0.5 mmol", "H 2 BDCOH--0.0836 g, 1.1 mmol"] | [] | [] | ["DMF--20 mL", "EtOH--20 mL"]
j.poly.2014.04.036 | H 2 O} n (2) A mixture of Sr(NO 3 ) 2 (21.2 mg, 0.1 mmol), m-OHPhH 3 IDC (24.7 mg, 0.1 mmol), 2,2′-bipy (15.6 mg, 0.1 mmol) and CH 3 CN/H 2 O (3/4, 7 mL), Et 3 N (0.056 mL, 0.4 mmol) were sealed in a 25 mL Teflon-lined bomb and heated at 150 °C for 96 h. The reaction mixture was then allowed to cool to room temperature at a rate of 10 °C/h. Colorless flake-shaped crystals of 2 were collected, washed with distilled water, and dried in air (76% yield based on Sr). Anal. Calcd for C 22 H 20 N 4 O 13 Sr: C, 41.51; H, 3.14; N, 8.81%. Found: C, 40.75; H, 3.39; N, 9.01%. IR (cm -1 , KBr): 3389 (m), 3091 (w), 1682 (m), 1541 (w), 1400 (s), 1376 (w), 1261 (m), 1231 (m), 1112 (s), 994 (s), 884 (s), 790 (s), 735 (s), 550 (m), 533 (m). 2.4. Preparation of {[Zn 2 (m-OHPhHIDC) 2 (phen) 2 ] . | [] | [] | ["H 2 O} n", "C 22 H 20 N 4 O 13 Sr"] | ["Sr(NO 3 ) 2--21.2 mg, 0.1 mmol"] | [] | ["m-OHPhH 3 IDC--24.7 mg, 0.1 mmol", "2,2′-bipy--15.6 mg, 0.1 mmol"] | ["150 \nC"] | ["96 h"] | ["CH 3 CN/H 2 O--3/4, 7 mL", "Et 3 N--0.056 mL, 0.4 mmol"]
cg800661g | Red crystals of 3 were obtained with the yield of 40% based on Zn.mp 183-185 °C. Anal. Calcd for C 62 H 60 Fe 4 N 2 O 8 Zn 2 : C, 56.62; H, 4.60; N, 2.13%. Found: C, 56.50; H, 4.69; N, 2.15%. IR (KBr, cm -1 ): 3425 m, 3093 m, 1610 s, 1413 s, 1319 m, 1222 m, 1105 m, 1000m, 812 m, 485 m. | [] | [] | ["3", "C 62 H 60 Fe 4 N 2 O 8 Zn 2"] | [] | [] | [] | [] | [] | []
s1387-7003(02)00485-9 | 2.2. Synthesis of compound 1 A mixture of CuBr 2 (0.496 g), KBr (0.264 g), IN (0.274 g), NaOH (0.089 g) and H 2 O (8 ml) in a molar ratio of 1:1:1:1:200 was fully stirred at the room temperature, sealed in a 30 ml Teﬂon-lined autoclave and heated at 160 °C for 3 days, then the autoclave was slowly cooled to ambient temperature. The resulting dark-red needle crystals of 1 suitable for X-ray structural analysis were ﬁltered oﬀ, and dried. The yields were ca. 40% based on the CuBr 2 . IR (cm 1 ): 3452 (b), 1699 (s), 1605 (w), 1556 (m), 1495 (w), 1413 (s), 1327 (s), 1296 (s), 1223 (m), 1136 (m), 1060 (m), 926 (m), 852 (m), 760 (s), 697 (s), 679 (s). Anal. Calc. for CuBrC 6 NO 2 H 5 :C, 27.03%; H, 1.89%; N, 5.26%. Found: C, 27.00%; H, 1.68%; N, 5.12%. | [] | [] | ["CuBrC 6 NO 2 H 5"] | ["CuBr 2--0.496 g"] | ["KBr--0.264 g", "NaOH--0.089 g"] | ["IN--0.274 g"] | ["160 \nC"] | ["3 days"] | ["H 2 O--8 ml"]
c4ce01072h | Pale orange-yellow crystals were obtained. Yield: 0.260 g, 88%. Anal. c alcd for C 24 H 16 N 3 O 7 Zn 2 : C, 48.92; H, 2.74; N, 7.13. Found: C, 48.69; H, 2.83; N, 7.16. IR (KBr pellets, cm −1 ): 3129.9 (w), 3097 .1 (w), 3052 .7 (w), 1592.9 (s, br), 1529.2 (w), 1502.2 (m), 13 76.9 (s), 1297.8 (w), 1195.6 (m), 1172.5 (w), 1141.6 (w), 1068.3 (w), 1020.1 (w), 985.4 (w), 925.6 (w), 885.1 (w), 863.9 (w), 835.0 (m, br), 744.4 (s, sh), 698.1 (w), 642.1 (w), 574.6 (w), 536.1 (m). | [] | [] | ["C 24 H 16 N 3 O 7 Zn 2"] | [] | [] | [] | [] | [] | []
c3dt52635f | A solution of [FeL1b(MeOH) 2 ] (0.32 g, 0.72 mmol) and bpea (0.66 g, 3.59 mmol) in methanol (30 mL) was heated to reflux for 3 h. After cooling to room temperature, the black precipitate was filtered off, washed with methanol (2 × 5 mL) and dried in vacuo (yield 0.30 g, 60%). IR (KBr): ν = 1636(s) (CO), 1561(s) cm −1 (CO); MS (FAB-(+), 70 eV): m/z (%): 414 (1) [FeL1b + ], 185 (100) [bpea + + H]; elemental analysis calcd (%) for C 36 H 36 FeN 5 O 6 (690.55): C 62.6 H 5.3, N 10.1; found: C 62.3, H 5.4, N 10.2. [FeL1b(bpee)]·(bpee)(MeOH) (6·(bpee)(MeOH)). | [] | [] | ["[FeL1b(MeOH) 2 ]", "[FeL1b(bpee)]·(bpee)(MeOH)"] | ["[FeL1b(MeOH) 2 ]--0.32 g, 0.72 mmol"] | [] | ["bpea--0.66 g, 3.59 mmol", "bpee--NA"] | ["reflux"] | ["3 h"] | ["methanol--30 mL"]
j.poly.2009.01.009 | The solution was ﬁltered, then complex 3 was obtained by slow evaporation of the ﬁltrate at room temperature in 52% yield. Anal.Calc. for C 42 H 52 N 12 O 24 S 4 Cl 4 Zn 2 : C, 33.41; H, 3.47; N, 11.13. Found: C, 33.28; H, 3.54; N, 11.08%. IR (KBr, cm 1 ): 3460 (m), 1654 (m), 1608 (m), 1566 (vs), 1546 (s), 1484 (m), 1430 (m), 1403 (s), 1354 (s), 1332 (m), 1265 (w), 1206 (s), 1181 (m), 1110 (vs), 845 (w), 820 (m), 626 (s). | [] | [] | ["C 42 H 52 N 12 O 24 S 4 Cl 4 Zn 2"] | [] | [] | [] | [] | [] | []
s11224-013-0368-0 | 119 Sn NMR [CD 3 Cl, ppm]: 90.5.[Me 3 Sn(O 2 SeC 6 H 4 -2-Et)] n 3 The procedure is similar to that of complex 1, 2-ethylbenzeneseleninic acid (0.217 g, 1 mmol), sodium ethoxide (0.068 g, 1 mmol), and trimethyltin chloride (0.199 g, 1 mmol) reacted for 12 h at 50 C. Recrystallized from diethyl ether, a transparent colorless crystal was recovered. Yield: 82 %.m.p. = 223–226 C. Anal. Calc. for C 11 H 18 O 2 SeSn: C, 34.77; H, 4.78 %. Found: C, 35.06; H, 4.38 %. IR (KBr, cm -1 ): m(Sn–C) 545, m(Sn–O), 473, m(Se–O) 772.1 HNMR [CD 3 Cl, ppm]: d = 7.15–7.39 (m, 4H, -Ph), 2.79 (q, J = 7.6 Hz, 2H, CH 3 CH 2 ), 1.17 (t, J = 7.6 Hz, 3H, CH 3 CH 2 ), 0.42 (s, 9H, Sn–CH 3 , 2 J Sn–H = 68).13 CNMR [CD 3 Cl, ppm]: d = 125.0, 127.0, 129.4, 131.5, 143.4, 150.1 (C 6 H 4 ), 26.4 (CH 3 CH 2 ), 16.6 (CH 3 CH 2 ), 2.4 (Sn– CH 3 , 1 J Sn–C = 506.6 Hz). | [] | [] | ["[Me 3 Sn(O 2 SeC 6 H 4 -2-Et)] n"] | ["trimethyltin chloride--0.199 g, 1 mmol"] | [] | ["2-ethylbenzeneseleninic acid--0.217 g, 1 mmol", "sodium ethoxide--0.068 g, 1 mmol"] | ["50 \nC"] | ["12 h"] | ["diethyl ether--NaN"]
b415337e | [Gd 2 (NDC) 3 (H 2 O) 2 ] .1.5H 2 O (2). For this compound the same procedure as that for 1 was followed, using GdCl 3  6H 2 O (0.037 g, 0.1 mmol). Yellow crystals of 2 were obtained in a yield of 0.024 g (47%). Anal calcd for C 36 H 25 Gd 2 O 15.5 (1020.06): C, 42.39; H, 2.47. Found: C, 42.15; H, 2.19%. IR data: n/cm 1 3442 s, 1701 m, 1560 m, 1516 m, 1466 m, 1419 m, 1370 s, 1267 m, 848 w, 783 w. | [] | [] | ["[Gd 2 (NDC) 3 (H 2 O) 2 ] .1.5H 2 O", "C 36 H 25 Gd 2 O 15.5"] | ["GdCl 3 \n6H 2 O--0.037 g, 0.1 mmol"] | [] | [] | [] | [] | []
zaac.201100433 | [Zn 2 (p-HCPIDA) 2 (bipy)(H 2 O) 4 ]·2H 2 O (2): A mixture of Zn(NO 3 ) 2 ·6H 2 O (0.059 g, 0.2 mmol), p-H 3 CPIDA (0.05 g, 0.2 mmol), and bipy (0.04 g, 0.25 mmol) was dissolved in H 2 O and acetonitrile (8.0 mL, v/ v:1/1). The pH value was adjusted to 2.5 with HNO 3 (1.0 mol·L –1 ) and KOH (1.0 mol·L –1 ). The mixture was sealed in a 15 mL Teflon-lined stainless autoclave and heated at 90 °C for 4 days. After cooling to room temperature, colorless crystals were obtained in 64 % yield | [] | [] | ["[Zn 2 (p-HCPIDA) 2 (bipy)(H 2 O) 4 ]\b2H 2 O"] | ["Zn(NO 3 ) 2 \b6H 2 O--0.059 g, 0.2 mmol"] | [] | ["p-H 3 CPIDA--0.05 g, 0.2 mmol", "bipy--0.04 g, 0.25 mmol"] | ["90 °C"] | ["4 days"] | ["H 2 O and acetonitrile--8.0 mL, v/ v:1/1"]
b812807c | Synthesis of [Cd(Ts-cmc)] n (1). Cd(CH 3 COO) 2 $2H 2 O (0.0799 g, 0.3 mmol) was added into a water solution (8 mL) of N-ptosyl-S-carboxymethylL-cysteine (0.1001 g, 0.3 mmol) and NaOH (0.024 g, 0.6 mmol). The resulted mixture was transferred into a 23 mL Teﬂon-lined autoclave, heated at 80  C for 6 d and cooled over a period of 48 h. Colorless crystals of 1 were separated off in a yield of 81% (0.1078 g). Found: C, 32.58; H, 3.05; N, 3.56; S, 14.22. C 12 H 13 CdNO 6 S 2 requires C, 32.48; H, 2.95; N, 3.16; S, 14.45%. n max (KBr pellet)/cm 1 3452m, 3253m, 3132m, 2908w, 1607s, 1412m, 1319m, 1148s, 1093m, 961w, 812w, 707w, 672w, 572m, 548m. | [] | ["48 h"] | ["[Cd(Ts-cmc)] n", "C 12 H 13 CdNO 6 S 2"] | ["Cd(CH 3 COO) 2 $2H 2 O--0.0799 g, 0.3 mmol"] | [] | ["N-ptosyl-S-carboxymethylL-cysteine--0.1001 g, 0.3 mmol", "NaOH--0.024 g, 0.6 mmol"] | ["80 \nC"] | ["6 d"] | ["water solution--8 mL"]
ejic.201900764 | [Co 5 (INA) 3 (HCOO ) 7 (DMF)(H 2 O)] (Co5-INA): HINA (0.05 g, 0.41 mmol) and HCOOH (100μL, 0.122 g, 2.65 mmol) were dissolved in DMF (5 mL) in a 20 mL glass vial, and to this solution was added solid [Co(NO 3 ) 2 ]·6H 2 O (0.10 g, 0.34 mmol). The glass vial was sealed, placed in an ultrasonic bath for 2 min and then in an oven at 100 °C for 24 h. During this period, dark-purple rod-like crystals of Co5-INA were formed. They were isolated by filtration, washed several times with DMF and diethyl ether, and dried under vacuum. Yield: ca. 30 %. | [] | [] | ["[Co 5 (INA) 3 (HCOO ) 7 (DMF)(H 2 O)]", "Co5-INA"] | ["[Co(NO 3 ) 2 ]·6H 2 O--0.10 g, 0.34 mmol"] | [] | ["HINA--0.05 g, 0.41 mmol", "HCOOH--100μL, 0.122 g, 2.65 mmol"] | ["100 °C"] | ["24 h"] | ["DMF--5 mL"]
ic060140v | Synthesis of {[Ag(µ-PAnP)(CH 3 CN)(PF 6 )} n (3a) and [Ag 2 (µPAnP) 2 (CH 3 CN) 4 ](PF 6 ) 2 ‚1.5Et 2 O‚0.35CH 2 Cl 2 (3b). Similar to the (11) Yip, J. H. K.; Prabhavathy, J. Angew. Chem., Int. Ed. 2001, 40, 2159. | [] | [] | ["{[Ag(µ-PAnP)(CH 3 CN)(PF 6 )} n", "[Ag 2 (µPAnP) 2 (CH 3 CN) 4 ](PF 6 ) 2 ‚1.5Et 2 O‚0.35CH 2 Cl 2"] | [] | [] | [] | [] | [] | []
acs.inorgchem.8b00465 | RPF-32-Ho. [Ho(Hsfdc)(sfdc)(H 2 O)] was synthesized as follows: 0.019 g (0.047 mmol) of H 2 sfdc was added to a solution of Ho(NO 3 ) 3 ·5H 2 O (0.025 g, 0.057 mmol) in water (9 mL); the mixture was then magnetically stirred at room temperature for 15 min in a Teﬂon-lined stainless steel autoclave and heated at 200 °C for 96 h. | [] | [] | ["RPF-32-Ho"] | ["Ho(NO 3 ) 3 \b5H 2 O--0.025 g, 0.057 mmol"] | [] | ["H 2 sfdc--0.019 g, 0.047 mmol"] | ["200 \b0C"] | ["96 h"] | ["water--9 mL"]
cg0505822 | Synthesis of Hg 2 LBr 4 (6). Compound 6 was prepared by a procedure similar to that for 4 using HgBr 2 (0.0360 g, 0.100 mmol) instead of Table 2. Selected Interatomic Distances (Å) and Angles (deg) for 1-7 Complex 1 Zn(1)-Cl(1) 2.205(10) Zn(1)-Cl(2) 2.1935(12) Zn(1)‚‚‚Cl(1A) 3.568 Zn(1A)‚‚‚Cl(1) 3.568 Zn(1)-N(1) 2.047(3) Zn(1)-N(3) 2.119(3) N(1)-Zn(1)-Cl(1) 122.09(8) N(3)-Zn(1)-Cl(1) 101.20(8) N(3)-Zn(1)-Cl(2) 107.28(9) Cl(2)-Zn(1)-Cl(1) 120.44(5) N(1)-Zn(1)-Cl(2) 110.99(9) N(1)-Zn(1)-N(3) 86.53(11) Complex 2 Cd(1)-Cl(1) 2.7373(9) Cd(1)-Cl(2) 2.4166(9) Cd(1)-Cl(1A) 2.4779(8) Cd(1)-N(3) 2.282(2) Cd(1A)-Cl(1) 2.4779(8) Cd(1)-N(1) 2.402(2) Cd(1A)-Cl(1A) 2.7373(9) N(3)-Cd(1)-N(1) 78.72(8) N(1)-Cd(1)-Cl(1) 157.15(6) N(3)-Cd(1)-Cl(2) 115.73(6) Cl(2)-Cd(1)-Cl(1) 101.00(4) N(3)-Cd(1)-Cl(1A) 126.88(6) Cl(2)-Cd(1)-Cl(1A) 117.40(3) N(3)-Cd(1)-Cl(1) 83.11(6) Cl(1)-Cd(1)-Cl(1A) 87.00(3) N(1)-Cd(1)-Cl(2) 99.32(6) Cd(1)-Cl(1)-Cd(1A) 93.00(3) N(1)-Cd(1)-Cl(1A) 92.87(6) Cd(1)-Cl(1A)-Cl(1A) 93.00(3) Complex 3 Cd(1)-Br(1A) 2.5982(6) Cd(1)-N(1) 2.289(3) Cd(1)-Br(1) 2.8812(7) Cd(1)-Br(2) 2.5272(7) Cd(1)-N(2) 2.399(3) N(1)-Cd(1)-N(2) 78.41(12) N(1)-Cd(1)-Br(1) 83.19(8) N(1)-Cd(1)-Br(2) 115.38(9) N(2)-Cd(1)-Br(1A) 157.26(8) N(2)-Cd(1)-Br(2) 99.66(8) Br(2)-Cd(1)-Br(1) 100.24(2) N(1)-Cd(1)-Br(1A) 128.04(8) Br(1)-Cd(1)-Br(1A) 89.27(2) N(2)-Cd(1)-Br(1A) 91.61(8) Cd(1)-Br(1)-Cd(1A) 90.73(2) Br(2)-Cd(2)-Br(1A) 116.56(2) Cd(1)-Br(1A)-Cd(1A) 90.73(2) Complex 4 Cd(1)-I(1) 2.7228(13) Cd(2)-I(4) 2.6941(12) Cd(1)-I(2) 2.7623(11) Cd(2)-N(7) 2.269(5) Cd(1)-N(5) 2.394(5) Cd(2)-N(6) 2.376(5) Cd(2)-I(3) 2.7067(12) Cd(2)‚‚‚I(2) 3.525 Cd(1)-I(3) 3.2167(12) Cd(1)-N(4) 2.313(5) N(4)-Cd(1)-N(5) 80.78(17) I(4)-Cd(2)-I(3) 128.32(4) N(4)-Cd(1)-I(1) 128.25(12) I(2)-Cd(1)-I(3) 90.13(4) N(5)-Cd(1)-I(1) 94.87(12) N(7)-Cd(2)-I(4) 115.86(12) N(4)-Cd(1)-I(2) 106.26(13) N(7)-Cd(2)-N(6) 80.54(17) N(5)-Cd(1)-I(2) 99.15(12) N(7)-Cd(2)-I(3) 114.57(12) I(1)-Cd(1)-I(2) 125.22(3) N(6)-Cd(2)-I(4) 95.61(13) N(4)-Cd(1)-I(3) 83.19(13) Cd(2)-I(3)-Cd(1) 95.09(4) N(5)-Cd(1)-I(3) 163.20(12) N(6)-Cd(2)-I(3) 102.98(14) I(1)-Cd(1)-I(3) 91.09(3) Complex 5 Hg(1)-Cl(1) 2.4061(15) Hg(1)-Cl(2) 2.3560(15) Hg(2)-N(1) 2.373(4) Hg(2)-N(3) 2.462(4) Hg(2)-Cl(3) 2.3663(14) Hg(2)-Cl(4) 2.3689(17) Hg(1)‚‚‚Cl(3′′) Hg(2′′)‚‚‚Cl(1) 3.333 Hg(1)-N(7) 2.439(4) Hg(1)-N(6) 2.511(4) Cl(2)-Hg(1)-Cl(1) 136.42(6) Cl(3)-Hg(2)-Cl(4) 141.67(6) Cl(2)-Hg(1)-N(7) 117.41(12) Cl(3)-Hg(2)-N(1) 107.35(10) Cl(1)-Hg(1)-N(7) 104.98(12) Cl(4)-Hg(2)-N(1) 108.85(11) Cl(2)-Hg(1)-N(6) 100.58(11) Cl(3)-Hg(2)-N(3) 106.33(11) Cl(1)-Hg(1)-N(6) 96.60(10) Cl(4)-Hg(2)-N(3) 92.89(11) N(7)-Hg(1)-N(6) 79.19(15) N(1)-Hg(2)-N(3) 78.45(14) Complex 6 Hg(1)-Br(1) 2.4810(8) Hg(1)-Br(2) 2.5255(8) Hg(2)-N(5) 2.385(5) Hg(2)-N(7) 2.454(6) Hg(2)-Br(3) 2.4839(8) Hg(2)-Br(4) 2.4883(9) Hg(1)‚‚‚Br(3′′) 3.263 Hg(2′′)‚‚‚Br(2) 3.546 Hg(1)-N(1) 2.433(6) Hg(1)-N(3) 2.513(5) N(5)-Hg(2)-N(7) 77.97(19) N(1)-Hg(1)-Br(1) 118.63(15) N(5)-Hg(2)-Br(3) 107.61(12) N(3)-Hg(1)-N(1) 79.11(19) N(7)-Hg(2)-Br(3) 106.90(14) Br(1)-Hg(1)-N(3) 100.26(13) N(5)-Hg(2)-Br(4) 108.88(13) N(1)-Hg(1)-Br(2) 103.82(15) N(7)-Hg(2)-Br(4) 94.03(14) Br(1)-Hg(1)-Br(2) 136.22(3) Br(3)-Hg(2)-Br(4) 140.90(3) N(3)-Hg(1)-Br(2) 97.58(13) Complex 7 Hg(1)-I(1) 2.6272(7) Hg(1)-I(2) 2.6518(8) Hg(2)-N(7) 2.429(6) Hg(2)-N(5) 2.514(6) Hg(2)-I(3) 2.6721(7) Hg(2)-I(4) 2.6437(7) Hg(1)‚‚‚I(3′′) 3.995 Hg(2′′)‚‚‚I(1) 3.571 Hg(1)-N(1) 2.408(6) Hg(1)-N(3) 2.461(6) N(3)-Hg(1)-N(1) 75.9(2) N(7)-Hg(2)-N(5) 77.7(2) I(1)-Hg(1)-N(1) 108.87(13) I(4)-Hg(2)-N(7) 118.56(16) I(1)-Hg(1)-N(3) 107.71(16) I(4)-Hg(2)-N(5) 98.28(14) I(2)-Hg(1)-N(1) 106.30(13) I(3)-Hg(2)-N(7) 101.16(15) I(2)-Hg(1)-N(3) 97.05(15) I(3)-Hg(2)-N(5) 101.75(14) I(1)-Hg(1)-I(2) 140.82(3) I(4)-Hg(2)-I(3) 138.46(2) M(II) Polymers Containing M-X 2 -M Bridges Crystal Growth & Design, Vol. 6, No. 6, 2006 1343 | [] | [] | ["Hg 2 LBr 4", "NaN"] | ["HgBr 2--0.0360 g, 0.100 mmol"] | [] | ["NaN--NaN"] | [] | [] | ["NaN--NaN"]
j.ica.2013.06.015 | 3.1.6. [(THF) 2 Na( l -DBP)] 2 (6) [21] Used [Na(NR 2 )] (1.00 g, 5.45 mmol), H-DBP (1.13 g, 5.45 mmol), and 5 mL THF. Yield 1.27 g (62.6%). FTIR (KBr pellet, cm 1 ) 3148(w), 3059(w), 3034(w), 2988(sh, s), 2962(s), 2947(sh, s), 2912(br, s), 2872(s) (w), 2722(w), 2696(w), 2577, 2551(w), 2532(w), 1573(s), 1543(m)l 1475(sh, m), 1458(m), 1410(s), 1374(s), 1355(s), 1345(m), 1289(s), 1277(sh, m), 1250(m), 1198(m), 1144(m), 1095(s), 1025(m), 944(w), 923(w), 880(m), 855(m), 815(m), 808(m) 741(s), 668(m), 629(m), 529(m). | [] | [] | ["[(THF) 2 Na( l -DBP)] 2 ", "H-DBP"] | ["Na(NR 2 )--1.00 g, 5.45 mmol"] | [] | ["H-DBP--1.13 g, 5.45 mmol"] | [] | [] | ["THF--5 mL"]
s11243-017-0192-2 | Preparation ofComplexes 1 and2 The complexes were prepared using a three-layer diﬀusion method. A solution of K[Cr(bpdmb)(CN) 2 ] (48.7mg, 0.10mmol) or K[Cr(bpClb)(CN) 2 ] (49.4mg, 0.10mmol) in H 2 O/CH 3 OH (1:1, v:v) (5ml) was laid in the bottom of a tube, upon which a solvent mixture of H 2 O, CH 3 OH and CH 3 CN in a ratio of 1:1:1 was carefully added. Then, a solution of [Cu(cyclam)][ClO 4 ] 2 (46.3mg, 0.10mmol) formed insitu by mixing equivalent amounts of cyclam and [Cu(ClO4) 2 ]·6H 2 O in CH 3 CN was carefully added to the top of the mixed solvent layer. About 2 or 3weeks later, single crystals suitable for X-ray diﬀraction were obtained, collected by ﬁltration and dried in air. | [] | [] | ["K[Cr(bpdmb)(CN) 2 ]", "K[Cr(bpClb)(CN) 2 ]", "[Cu(cyclam)][ClO 4 ] 2"] | ["K[Cr(bpdmb)(CN) 2 ]--48.7 mg, 0.10 mmol", "K[Cr(bpClb)(CN) 2 ]--49.4 mg, 0.10 mmol", "[Cu(cyclam)][ClO 4 ] 2--46.3 mg, 0.10 mmol"] | [] | [] | [] | ["2 or 3 weeks"] | ["H 2 O/CH 3 OH--5 ml", "H 2 O/CH 3 OH/CH 3 CN--1:1:1", "CH 3 CN--in situ"]
j.ica.2015.03.011 | Anal. Calc. for C 108 H 110 N 9 O 19 Zn 3 : C, 63.77; H, 5.45. Found: C, 63.69; H, 5.39%. IR (KBr, cm 1 ): 3611(w), 3420(m), 3074(w), 2912(w), 1706(m), 1638(s), 1610(s), 1553(m) 1488(m), 1407(s), 1223(w), 1175(m), 1099(m), 1016(m), 980(w), 845(w), 715(m). | [] | [] | ["C 108 H 110 N 9 O 19 Zn 3"] | [] | [] | [] | [] | [] | []
b709587b | IR (KBr, cm 21 ): 3437s, 1650m, 1609s, 1579m, 1452m, 1436m, 1220m, 1073m, 772s, 695w.[Co 3 (3,39-ADB) 2 (phen) 2 (CH 3 COO) 2 ] n (7). A mixture of Co(CH 3 COO) 2 ?6H 2 O (0.177 g, 1 mmol), 3,39 -azodibenzoic acid (0.270 g, 1 mmol), 1,10-phenanthroline (0.180 g, 1 mmol), H 2 O (5 mL), N,N9-dimethyl acetamide (10 mL) and THF (0.05 mL) was heated in 25 mL stainless steel reactor with a Telfon lining at 130 uC for 6 d. Black crystalline blocks were obtained. (Yield 68%). Calc. for C 56 H 38 Co 3 N 8 O 12 : C 56.44; H 3.21; N 9.40%; Found: C 56.39; H 3.28; N 9.36%. IR (KBr, cm 21 ): 3437s, 3060m, 1601s, 1568s, 1518m, 1429s, 1394s, 1328s, 1099m, 921w, 846m, 772m, 726 s, 688w, 675w. | [] | [] | ["[Co 3 (3,39-ADB) 2 (phen) 2 (CH 3 COO) 2 ] n", "C 56 H 38 Co 3 N 8 O 12"] | ["Co(CH 3 COO) 2 ?6H 2 O--0.177 g, 1 mmol"] | [] | ["3,39 -azodibenzoic acid--0.270 g, 1 mmol", "1,10-phenanthroline--0.180 g, 1 mmol"] | ["130 uC"] | ["6 d"] | ["H 2 O--5 mL", "N,N9-dimethyl acetamide--10 mL", "THF--0.05 mL"]
j.ica.2020.119568 | IR (Nujol mull, cm -1 ): 3161 w, 3116 w, 2727 s, 1577 vs, 1517 w, 1462 vs, 1401 vs, 1350 s, 1289 s, 1279 s, 1267 s, 1246 w, 1160 s, 1108 b, 1063 b, 992 b, 918 w, 850 w, 763 s, 728 vs, 695 w, 673 s, 599 w, 515 s. 1 H NMR (500 MHz, CD 3 CN): δ 3.54 (s, 18H, CH 3 ), 6.83 and 6.90, (each, d, 6H, C-H, J = 35 Hz), 10.32 (br s, 5.5 H, N-H). 13 C{ 1 H} NMR (CD 3 CN): 34.1 (CH 3 ), 115.1 (CH), 120.9 (CH), 156.5 (C=S).. Anal. Calc. for C 24 H 36 B 2 Cu 2 F 8 N 12 S 6 : C, 29.24; H, 3.68; N, 17.05. Found: C, 29.03; H, 3.66; N, 16.86.Method 2. Complex 1 was also synthesized using the procedure described in method 1, except that [Cu(CH 3 CN) 4 ]BF 4 (94 mg, 0.30 mmol) was used in place of Cu(BF 4 ) 2 ·6H 2 O. Yield: 566 mg, 57%. | [] | [] | ["Complex 1"] | ["[Cu(CH 3 CN) 4 ]BF 4--94 mg, 0.30 mmol"] | [] | [] | [] | [] | []
cg050326p | Then 20 mL of water solution of Na 3 [CrMo 6 H 6 O 24 ]‚8H 2 O (1.231 g, 1 mmol) was added. The mixture was heated for2hat80°C and then filtered. The filtrate was kept for three weeks at ambient conditions, and then purple polycrystals of 3 were isolated in about 18% yield (based on Ag). Diffraction-quality crystals were obtained by recrystallization from 20 mL of hot water. Anal. Calcd for [(H 2 O) 4 Ag 3 ][Cr(OH) 6 Mo 6 O 18 ]‚3H 2 O: Cr, 3.54; Mo, 39.22; Ag, 22.05; H, 1.38 (%). Found: Cr, 3.44; Mo, 39.05; Ag, 22.26; H, 1.59 (%). FTIR data (cm -1 ): 3205(s), 1621(w), 944(vs), 903(vs), 787(w), 639(vs), 567(m), 526(m), and 415(m). | [] | [] | ["Na 3 [CrMo 6 H 6 O 24 ]‚8H 2 O", "[(H 2 O) 4 Ag 3 ][Cr(OH) 6 Mo 6 O 18 ]‚3H 2 O"] | ["Na 3 [CrMo 6 H 6 O 24 ]‚8H 2 O--1.231 g, 1 mmol"] | [] | [] | ["80°C", "ambient conditions"] | ["2 h", "three weeks"] | ["water solution--20 mL"]
c2ce06253d | Crystals of 4b were obtained by slow diffusion between a solution of [FeL4(MeOH) 2 ] (0.07 g, 0.11 mmol) in methanol (15 mL) and a solution of bpms (0.13 g, 0.60 mmol) in methanol (15 mL).After one week 4b was obtained as black crystals.Measurements Magnetic susceptibility data werecollectedusing a Quantum Design MPMSR-2 SQUID magnetometer under an applied ﬁeld of 0.5 T over the temperature range 10–300 K and 10–350 K for 1b.The samples were placed in gelatin capsules held within a plastic straw.The data were corrected for the diamagnetisation of the ligands, using tabulated Pascal’s constants, and of the sample holder.Differential scanning calorimetry (DSC) measurements were carried out in a He (g) atmosphere using a Perkin-Elmer DSC Pyris 1 instrument equipped with a cryostat and operating down to 98 K following a described procedure. | [] | [] | ["4b"] | ["[FeL4(MeOH) 2 ]--0.07 g, 0.11 mmol"] | [] | ["bpms--0.13 g, 0.60 mmol"] | [] | ["one week"] | ["methanol--15 mL"]
c3ce42477d | Synthesis of compound {[Ni(TPOM)(suc)(H 2 O) 2 ]·(H 2 O) 2 } n (4). A mixture of Ni(NO 3 ) 2 ·6H 2 O (29.1 mg, 0.1 mmol), H 2 suc (1.18 mg, 0.1 mmol), and TPOM (22.2 mg, 0.05 mmol) was dissolved in a mixed solution consisting of H 2 O (6 ml) and DMF (3 ml). The reaction mixture was sealed in a PTFE-lined stainless-steel vessel under autogenous pressure and heated at 120 °C for 3 days. Large quantities of light green block crystals were obtained after cooling, and the crystals were filtered off, washed with quantities of distilled water, and dried under ambient conditions. The yield of the reaction was ca.52% (based on the TPOM ligand). Calcd for C 29 H 36 N 4 NiO 12 : C, 50.34%; H, 5.21%; N, 8.10%. Found: C, 50.30%; H, 5.24%; N, 8.13%. Main infrared spectra data (KBr, cm −1 ): 3385 (s), 2951 (w), 2908 (w), 1605 (s), 1521 (m), 1481 (m), 1382 (m), 1280 (s), 1210 (s), 1206 (s), 1038 (s), 815 (s), 73 3(w), 670 (m). | [] | [] | ["{[Ni(TPOM)(suc)(H 2 O) 2 ]·(H 2 O) 2 } n", "C 29 H 36 N 4 NiO 12"] | ["Ni(NO 3 ) 2 \n6H 2 O--29.1 mg, 0.1 mmol"] | [] | ["H 2 suc--1.18 mg, 0.1 mmol", "TPOM--22.2 mg, 0.05 mmol"] | ["120 \n°C"] | ["3 days"] | ["H 2 O--6 ml", "DMF--3 ml"]
zaac.201500260 | 2.2 Preparation of the Complexes 1 and 2 2.2.1 Synthesis of [Mn(L1)(bpdc)(H 2 O) 0.5 ] n (1) A mixture of H 2 bpdc (0.1 mmol, 24.2 mg), MnCl 2 ·4H 2 O (0.1 mmol, 19.8 mg), L1 (0.1 mmol, 39.4 mg) and 12 mL distilled water was stirred for 30 min. The mixture was transferred to a 25 mL Teflonlined reactor and kept under autogenous pressure at 140 °C for 3 d. | [] | ["3 d"] | ["[Mn(L1)(bpdc)(H 2 O) 0.5 ] n", "Not Available"] | ["MnCl 2 \n4H 2 O--0.1 mmol, 19.8 mg"] | [] | ["H 2 bpdc--0.1 mmol, 24.2 mg", "L1--0.1 mmol, 39.4 mg"] | ["140 °C"] | ["30 min"] | ["distilled water--12 mL"]
s1070328416120071 | IR (KBr; ν, cm –1 ): 3182 m, 1615 m, 1540 s, 1503 s, 1445 s, 1307 m, 1300 s, 1254 m, 1117 m, 10 63 s, 96 4 m, 835 m, 760 m, 653 m, 487 s.Synthesis of III. The procedure was the same to polymer I, except that CoSO 4 · 7H 2 O (14.1 mg, 0.05 mmol) was used instead of CdI 2 . Finally, red block crystals of III were obtained with a yield of 58%.IR (KBr; ν, cm –1 ): 3173 s, 1662 m, 1614.49 w, 1541.95 m, 1507 s, 1449 s, 1372 w, 1303 s, 1256 m, 1191 w, 1119 m, 1067 s, 1010 w, 963 m, 931 w, 841 s, 761 m, 724 w, 652 m, 529 w, 489 s, 427 w. | [] | [] | [] | ["CoSO 4 \n· 7H 2 O--14.1 mg, 0.05 mmol"] | [] | [] | [] | [] | []
zaac.201400380 | The reaction mixture was stirred at room temperature for 5 min. Then, Na 2 [Fe(CN) 5 NO]·2H 2 O (0.0135 mmol, 0.004 g) was added without stirring and kept undisturbed in dark. Yellow needle-shaped crystals were observed after 3 d. The mother liquor was discarded and crystals were washed with ethanol followed by diethyl ether and then air dried. | [] | ["3 d"] | ["Na 2 [Fe(CN) 5 NO]·2H 2 O"] | [] | [] | [] | [] | ["5 min"] | []
c3ce40184g | Synthesis of {[Tb(H 2 BIDC)(HBIDC)(H 2 O) 3 ]?3H 2 O} n (5) A mixture of Tb(NO 3 ) 3 ?5H 2 O (22.1 mg, 0.05 mmol) and H 3 BIDC (10.3 mg, 0.05 mmol) was dissolved in distilled water (5.0 mL), adjusted to pH # 4.5 with an aqueous solution of piperazine while stirring, continued to stir 20 min, then sealed in a 20 mL Teflon-lined stainless steel autoclave and heated at 120 uC for 5 days. After being slowly cooled to room temperature, colorless clubbed crystals were obtained (yield, 58%, based on H 3 BIDC). Elemental analysis for C 18 H 21 N 4 O 14 Tb (M r : 676.31): calcd: C, 31.97; N, 8.28; H, 3.13%. Found: C, 32.22; N, 8.46; H, 3.31%. ICP analysis gave the following composition: Tb, 23.82% (calcd: 23.50%). IR (KBr, cm 21 ): 3419 (s), 3137 (s), 1564 (vs), 1527 (vs), 1474 (vs), 1428 (vs), 1366 (vs), 1276 (m), 1274 (m), 1039 (w), 876 (m), 806 (m), 786 (m), 694 (m), 646 (m), 619 (m). | [] | [] | ["{[Tb(H 2 BIDC)(HBIDC)(H 2 O) 3 ]?3H 2 O} n", "C 18 H 21 N 4 O 14 Tb"] | ["Tb(NO 3 ) 3 ?5H 2 O--22.1 mg, 0.05 mmol"] | ["aqueous solution of piperazine--pH # 4.5"] | ["H 3 BIDC--10.3 mg, 0.05 mmol"] | ["120 \nC"] | ["5 days"] | ["distilled water--5.0 mL"]
c1ce06178j | {[Tb(HPIDC)(ox) 1/2 H 2 O]$2H 2 O} n (7). A mixture of Tb(NO 3 ) 3 $6H 2 O (173 mg, 0.4 mmol), H 3 PIDC (46 mg, 0.2 mmol), H 2 ox (18 mg, 0.2 mmol), NaOH (16 mg, 0.4 mmol) and water (10 mL) was placed in a Teﬂon reactor (23 mL) and heated at 160  C for 3 days and subsequently cooled to room temperature at a rate of 5  Ch 1 . Light-yellow crystals of 7 were obtained in a 70% yield based on Tb. Anal. Calcd for C 11 H 11 N 3 O 9 Tb (488.13): C, 27.06; H, 2.27; N, 8.60%. Found: C, 27.03 H, 2.25 N, 8.63%. IR (KBr, n/cm 1 ): 3856 (w), 3748 (w), 3417 (m), 3077 (m), 2930 (w), 2135 (w), 1641 (m), 1541 (s), 1464 (s), 1372 (m), 1271 (w), 1194 (w), 1113 (w), 1009 (w), 962 (w), 847 (m), 739 (w), 685 (w), 538 (w), 425 (w). | [] | [] | ["{[Tb(HPIDC)(ox) 1/2 H 2 O]$2H 2 O} n", "C 11 H 11 N 3 O 9 Tb"] | ["Tb(NO 3 ) 3 $6H 2 O--173 mg, 0.4 mmol"] | ["NaOH--16 mg, 0.4 mmol"] | ["H 3 PIDC--46 mg, 0.2 mmol", "H 2 ox--18 mg, 0.2 mmol"] | ["160  C"] | ["3 days"] | ["water--10 mL"]
c0ce00546k | Synthesis of {[Ag 7 (dmtrz) 6 ](ClO 4 )$2H 2 O} n (2). This compound was prepared in an analogous fashion to that of 1, except replacing AgNO 3 by AgClO 4 . Colorless crystals were collected by ﬁltration. Yield: 34% based on ligand. Elemental analysis calcd. for 2 C 24 H 40 Ag 7 ClN 18 O 6 (1467.28): C, 19.65; H, 2.75; N, 17.18%. Found: C, 19.01; H, 2.32; N, 16.58%. IR (KBr pellets, cm 1 ): 3439(bm), 2922(w), 1622(w), 1500(m), 1415(s), 1367(m), 1336(m), 1097(s), 972(w), 766(m), 690(w), 623(m). | [] | [] | ["{[Ag 7 (dmtrz) 6 ](ClO 4 )$2H 2 O} n"] | ["AgClO 4--NaN"] | [] | ["dmtrz--NaN"] | [] | [] | []
a607358a | Compound 5: a solution of 1b {prepared from cis-[PtCl 2 (PMe 2 Ph) 2 ] and NaC 2 H in liquid NH 3 } (0.20 g) in acetonitrile was treated with AgClO 4 (0.088 g). Addition of benzene led to the gradual crystallization of pale yellow crystals (0.11 g, 40%), n(C·C) (Nujol), 1914 cm 21 ; 1 H NMR spectra (CD 3 CN) show a mixture, FABMS (NOBA matrix) showed [Pt 2 Ag(C 2 H) 4 (PMe 2 Ph) 4 ] + and [PtAg(C 2 H) 2 (PMe 2 Ph) 2 ] + as the highest mass ions.‡ Crystal data. Compound 4·2C 6 H 6 : C 68 H 92 Ag 2 Cl 2 O 8 P 4 Pt 2 , pale yellow crystals from benzene, 0.40 3 0.20 3 0.15 mm, M = 1838.12, triclinic, space group P1 – , a = 14.608(2), b = 16.338(2), c = 16.356(3) Å, a = 87.28(1), b = 75.02(1), g = 76.43(1)°, U = 3665.3(13) Å 3 , Z = 2, D c = 1.66 g cm 23 , 9854 unique data, 9854 used, 723 parameters, R 1 = 0.0522, wR 2 = 0.0916. Compound 5: C 20 H 24 AgClO 4 P 2 Pt, pale yellow crystals from acetonitrile–benzene, 0.09 3 0.22 3 0.40 mm, M = 728.29, monoclinic, space group P2 1 /c, a = 10.481(2), b = 12.236(2), c = 18.868(3) Å, b = 101.53(1)°, U = 2371.3(6) Å 3 , Z = 4, D c = 2.04 g cm 23 , 4173 unique data, 3163 used [I o > 3s(I o )], 262 parameters, R = 0.0387, R w = 0.0428.Atomic coordinates, bond lengths and angles, and thermal parameters have been deposited at the Cambridge Crystallographic Data Centre (CCDC). See Information for Authors, Issue No. 1. Any request to the CCDC for this material should quote the full literature citation and the reference number 182/324.References 1 S. Yamazaki and A. J. Deeming, J. Chem. Soc., Dalton Trans., 1993, 3051.2 S. Yamazaki and A. J. Deeming, unpublished work.3 I. Ara, J. R. Berenguer, J. Forni´es, E. Lalinde and M. T. Moreno, J. Organomet. Chem., 1996, 510, 63.4 P. Espinet, J. Forni´es, F. Mart´ınez, M. Tom´as, E. Lalinde, M. T. Moreno, A. Ruiz and A. J. Welch, J. Chem. Soc., Dalton Trans., 1990, 791; J. Forni´es, M. A. G´omez-Saso, F. Mart´ınez, E. Lalinde, M. T. Moreno and A. J. Welch, New J. Chem., 1992, 16, 483; J. Forni´es, E. Lalinde, F. Mart´ınez, M. T. Moreno and A. J. Welch, J. Organomet. Chem., 1993, 455, 271; I. Ara, J. Forni´es, E. Lalinde, M. T. Moreno and M. T´omas, J. Chem. Soc., Dalton Trans., 1994, 2735; J. Forni´es, E. Lalinde, A. Mart´ın and M. T. Moreno, J. Organomet. Chem., 1995, 490, 179; I. Ara, J. Forni´es, E. Lalinde, M. T. Moreno and M. T´omas, J. Chem. Soc., Dalton Trans., 1995, 2397.5 J. Forni´es and E. Lalinde, J. Chem. Soc., Dalton Trans., 1996, 2587.6 S. Yamazaki, A. J. Deeming, M. B. Hursthouse and K. M. A. Malik, Inorg. Chim. Acta, 1995, 236, 147.7 A. Erxleben and B. Lippert, J. Chem. Soc., Dalton Trans., 1996, 2329.Received, 29th October 1996; Com. 6/07358A Fig. 2 Details of the Ag/Pt/alkynyl ligand geometries in 4·2C 6 H 6 (a) and in 5 (b); distances in Å Fig. 3 Structure of the linear polymer [{PtAg(ClO 4 )(C·CH) 2 (PMe 2 Ph) 2 } n ] 5; in this case the coordinated perchlorate ions are shown 178 Chem. Commun., 1997 Published on 01 January 1997. Downloaded on 23/10/2014 19:54:22. View Article Online | [] | [] | ["cis-[PtCl 2 (PMe 2 Ph) 2 ] and NaC 2 H"] | ["AgClO 4--0.088 g"] | [] | ["1b--0.20 g"] | [] | [] | ["acetonitrile--unknown", "benzene--unknown"]
s10870-013-0402-5 | Hydrothermal Synthesis of Na 2 (H 2 O) 2 UO 2 (PDC) 2 (1) Uranyl acetate (0.25 mmol, 106 mg), pyridine-2,5-dicarboxylic acid (H 2 PDC) (0.50 mmol, 84 mg), and 0.5 mL aqueous sodium bicarbonate (pH 8.5) were combined in a 9 mm glass tube and ﬂame sealed under vacuum. The tube was heated to 80 °C, held for 12 h, heated to 190 °C, held for 3 days, cooled to 80 °C, held for 12 h, and ﬁnally cooled to room temperature. Crystals of 1 formed under autogenous pressure as yellow needles in quantitative yield based on stoichiometric ratio. | [] | [] | ["Na 2 (H 2 O) 2 UO 2 (PDC) 2", "the formula of MOF1"] | ["Uranyl acetate--0.25 mmol, 106 mg"] | [] | ["pyridine-2,5-dicarboxylic acid (H 2 PDC)--0.50 mmol, 84 mg"] | ["80 \nC", "190 \nC", "80 \nC"] | ["3 days", "12 h", "12 h"] | ["aqueous sodium bicarbonate--0.5 mL"]
acs.inorgchem.6b00429 | The as-synthesized LIFM-40 crystals were washed twice with DMF and acetone, respectively, and then dried under air. The simply washed MOF sample is named as a fresh sample. The purity of the fresh MOF sample was conﬁrmed by powder Xray diﬀractions (PXRD, Figure S1a). The UV−vis absorption spectra shows that the TABD-COOH F-form has a broad absorption band expanding from 250 to 600 nm with maxima at 386 nm while LIFM-40 exhibits a sharper absorption pro ﬁle extending between 330 and 500 nm with maxima at 410 nm, which is 24 nm red-shifted compare to the ligand absorption. | [] | [] | [] | [] | [] | [] | [] | [] | []
00958972.2014.923847 | 2.2.2. Synthesis of [Cu II (L) 2 (H 2 O)] 2 {P 2 W 18 O 62 ]⋅(HL) 2 ⋅6H 2 O (2). Compound 2 was prepared similarly to 1, except that H 6 P 2 W 18 O 62 ·6H 2 O (0.33 g, 0.11 mM) was used instead of H 3 [PW 12 O 40 ]·13H 2 O. Red block-shaped crystals of 2 were obtained in 31% yield (based on W). Anal. Calcd for C 60 H 60 Cu 2 N 18 O 70 P 2 S 6 W 18 (5843) (%): C, 12.26; H, 0.87; N, 4.27; Found (%): C, 12.32; H, 0.77; N, 4.31. IR (KBr pellet, cm −1 ): 3434(s), 2341(w), 1641(m), 1573(w), 1507(m), 1381(w), 1282(w), 1104(s), 957(w), 919(w), 795(m), 713(w), 623(s), 546(w).2.2.3. Synthesis of [Zn II (L) 3 ] 4 [H(KPW 12 O 40 ) 3 ] (3). Compound 3 was prepared similarly to 1, except that ZnCl 2 (0.091 g, 0.5 mM) was used instead of Cu(CH 3 COO) 2 ·2H 2 O. Yellow black crystals were ﬁltered and washed with distilled water (40% yield based on W). Anal.Calcd for C 120 H 85 K 3 N 36 O 120 P 3 S 12 W 36 Zn 4 (11,424) (%): C, 8.14; H, 1.18; N, 12.65; Found (%): C, 8.09; H, 1.23; N, 12.61. IR (KBr pellet, cm −1 ): 3442(s), 3066(w), 1633(m), 1506 (w), 1438(w), 1417(w), 1083(s), 969(s), 884(m), 803(s), 706(w), 617(s), 515(s).2.3. X-ray crystallographic study Crystallographic data for 1–3 were collected on a Bruker Smart Apex II diffractometer with Mo Kα (λ = 0.71073 Å) at 293 K. All the structures were solved by direct methods and 1552 A.-X. Tian et al. | [] | [] | ["[Cu II (L) 2 (H 2 O)] 2 {P 2 W 18 O 62 ]⋅(HL) 2 ⋅6H 2 O", "C 60 H 60 Cu 2 N 18 O 70 P 2 S 6 W 18"] | ["H 6 P 2 W 18 O 62 ·6H 2 O--0.33 g, 0.11 mM"] | [] | [] | [] | [] | []
zaac.200800287 | Separation was achieved by sublimation of excess BtzH. Yield: 276 mg (92 %). Analysis calc: C 24 H 17 N 12 La (M ⫽ 612.25 g · mol ⫺1 ): C, 47.07, H: 2.78, N: 27.44. Found: C, 47.4; H: 3.2; N: 27.8 %. | [] | [] | ["La(Btz) 3 ", "C 24 H 17 N 12 La"] | [] | [] | ["BtzH--276 mg"] | [] | [] | []
ic500183b | Synthesis of {[Mn(tatrz) 2 (SCN) 2 ](atan) 2 } n (3a). 3 (0.4469 g, 0.5 mmol) was immersed in atan in trichloromethane (10 mL). After stirring for 6 h, through our careful observations, all of the crystals of 3 were dissolved. The resulting mixture was evaporated in the dark at room temperature for about 3 weeks, and well-shaped brown-orange rodlike crystals suitable for single-crystal X-ray diﬀraction analysis were isolated. Yield: 35%. Elemental analysis calcd (%) for C 49 H 33 MnN 10 S 2 : C 66.80, H 3.78, N 15.90; found: C 66.95, H 3.89, N 16.02.X-ray Crystallography. Single-crystal X-ray diﬀraction determination for compounds 1−3, 1a−3a, 1b, and 1c were collected on an APEX II CCD area detector and a Bruker Smart CCD diﬀractometer. | [] | ["3 weeks"] | ["{[Mn(tatrz) 2 (SCN) 2 ](atan) 2 } n", "C 49 H 33 MnN 10 S 2"] | ["NaN 3--0.4469 g, 0.5 mmol"] | [] | ["atan--immersed in trichloromethane (10 mL)"] | ["room temperature"] | ["6 h"] | ["trichloromethane--10 mL"]
c4ce00375f | Synthesis of compound [Cd(H 2 L)(H 2 O) 2 ](8).Amixtureof H 4 L (0.0665 g, 0.25 mmol), 3CdSO 4 ·8H 2 O (0.0641 g, 0.08 mmol), and 6 mL of water were mixed and stirred in a Teflon-lined autoclave. Afterward, it was sealed and heated at 160 °Cfor 3daysandallowedtocooltoroomtemperatureoveratime period of 24 hours. Colorless block crystals (0.079 g, yield: 81%, based on metal source) were collected and washed with deionized water. Elemental analysis (%) calcd for C 8 H 14 CdO 8 P 2 (412.53): C 23.29, H 3.42; found: C 23.19, H 3.50. IR (KBr, cm −1 ): 3386.1 (m, b), 2974.9 (m), 2927.5 (m), 2899.6 (m), 2413.6 (w, b), 2336.4 (w, b), 1561.6 (m), 1481.4 (w), Table 1 Crystallographic parameters of compounds 1–8 Compound 12345678 Formula C 8 H 18 MnO 10 P 2 C 8 H 26 CoO 14 P 2 C 16 H 38 CoO 20 P 4 C 8 H 26 NiO 14 P 2 C 8 H 14 CuO 8 P 2 C 16 H 38 ZnO 20 P 4 C 8 H 14 ZnO 8 P 2 C 8 H 14 CdO 8 P 2 Fw 391.10 467.16 733.27 466.94 363.67 739.71 365.50 412.53 Space group C2/cP1 ¯ P2(1)/cP1 ¯ P1 ¯ P2(1)/c Pnma C2/c a (Å) 18.825(4) 6.8159(18) 12.363(2) 6.7912(11) 5.1671(10) 12.3549(13) 7.6143(12) 19.781(4) b (Å) 8.3912(16) 9.734(3) 7.8134(13) 9.6878(16) 6.3007(12) 7.8244(8) 22.461(4) 6.7881(15) c (Å) 9.2901(18) 13.799(4) 15.311(3) 13.786(2) 10.029(3) 15.3271(16) 7.7097(12) 9.4449(19) α (deg) 90 96.523(4) 90 96.736(2) 75.102(5) 90 90 90 β (deg) 94.064(3) 95.780(4) 93.942(4) 95.816(5) 84.496(10) 93.924(2) 90 90.463(3) γ (deg) 90 91.060(4) 90 91.082(5) 76.610(3) 90 90 90 V (Å 3 ) 1463.8(5) 904.6(4) 1475.4(4) 895.7(3) 306.73(12) 1478.2(3) 1318.5(4) 1268.2(5) Z 42221244 D calcd /g cm −3 1.775 1.715 1.651 1.731 1.969 1.662 1.841 2.161 Abs coeff/mm −1 1.166 1.192 0.882 1.329 2.074 1.131 2.136 2.006 F(000) 804 486 762 488 185 768 744 816 Theta range 2.659–24.998 2.11–27.59 2.667–26.428 2.44–27.50 2.103–24.998 2.664–27.916 1.81–27.65 2.059–24.991 Completeness/% 94.8 96.9 99.7 96.7 96.4 99.4 98.5 95.9 Reflns collected 4587 8517 7876 4166 2400 8319 6620 3165 Independent reflns/R int 1250/0.0375 4061/0.0501 3020/0.0866 4191/0.0000 1063/0.0341 3388/0.0499 1544/0.0374 1097/0.0458 GOF on F 2 1.093 1.054 1.014 0.922 1.072 1.013 1.089 1.072 Final R indices [I > 2σ(I)]: R 1 ,wR 2 0.0355, 0.0941 0.0456, 0.1124 0.0592, 0.1266 0.0444, 0.0941 0.0379, 0.0937 0.0454, 0.1014 0.0322, 0.0925 0.0331, 0.0824 R indices (all data): R 1 ,wR 2 0.0385, 0.0963 0.0592, 0.1208 0.1145, 0.1552 0.0681, 0.1016 0.0471, 0.0998 0.0783, 0.1153 0.0367, 0.0953 0.0365, 0.0849 Largest diff. peak and hole/e Å −3 0.375/−0.616 0.534/−0.540 0.482/−0.517 0.534/−0.627 0.525/−0.496 0.380/−0.515 0.540/−0.464 0.615/−0.515 CrystEngComm Paper Published on 20 May 2014. Downloaded by University of Michigan Library on 25/10/2014 02:32:31. View Article Online | [] | ["24 hours"] | ["[Cd(H 2 L)(H 2 O) 2 ]\b(8)", "C 8 H 14 CdO 8 P 2"] | ["3CdSO 4 ·8H 2 O--0.0641 g, 0.08 mmol"] | [] | ["H 4 L--0.0665 g, 0.25 mmol"] | ["160 °C"] | ["3 days"] | ["water--6 mL"]
s1070328415100024 | Complex III was synthesized in water; the starting reagents were used in a stoichiometric ratio. We failed to isolate the complex [ Ag(HL 1 ) ]: as with complex III , a reaction of Ag + with (HL 1 ) – produces a white amor phous precipitate. However, the precipitate turns dark brown when dried even in a dark desiccator. Appar ently, Ag + is reduced to Ag 0 . All the complexes obtained contain a small amount of crystal water (0.25 to 0.5 water molecules). Slow crystallization of com plex I afforded single crystals of coordination polymer IV containing two water molecules. Complexes I and II are soluble in polar solvents (water, EtOH, iso  PrOH, and acetone) but are poorly soluble in nonpo lar solvents. Complex III is soluble in EtOH. | [] | [] | [] | ["Ag + --stoichiometric ratio"] | [] | ["HL 1--not isolated"] | [] | [] | ["water--", "EtOH--", "iso-PrOH--", "acetone--"]
acs.inorgchem.7b00432 | Within 1 day, X-ray suitable single crystals were obtained in the form of blue blocks. The crystals were ﬁltered oﬀ, washed with a small amount of ethanol, and dried in air. Yield: 101 mg (0.21 mmol. 85%).DTA (5 °C min −1 ): 127 °C (loss of crystal water), 139 °C (m.p.), 204 °C (dec.); IR (ATR, cm −1 ): ν  = 3381 (m), 3358 (m), 2278 (m), 1763 (m), 1646 (m), 1575 (s), 1392 (m), 1274 (m), 1093 (s), 1076 (m), 1059 (s), 1022 (s), 997 (s), 926 (s), 896 (vs), 791 (m), 750 (s), 680 (s), 664 (s); EA (C 6 H 12 Cl 2 CuN 16 O 2 , 473.72): calcd: C 15.18, H 2.55, N 47.21%; found: C 15.45, H 2.80, N 47.02%. BAM drophammer: > 40 J; friction tester: > 360 N; ESD: 1.50 J (at grain size 100−500 μm). | [] | ["1 day"] | ["Cu(bpy)(H 2 O) 2 (ClO 4 ) 2 "] | [] | [] | ["bpy--NaN"] | [] | [] | []
ic035135v | Li[S 2 CNHC 3 H 7 ].1 H NMR (ppm, DMSO-d 6 ): 7.89 [1H, br s, NH], 3.27 [2H, m, J(H-H) ) 7 Hz, NCH], 1.43 [2H, m, J(H-H) ) 7 Hz, β-CH], 0.79 [3H, t, J(H-H) ) 7 Hz, CH 3 ]. IR (cm -1 , KBr): 3251 (s), 2962 (m), 2918 (s), 2847 (s), 1510 (s), 1437 (m), 1159 (w), 1061 (w), 946 (s), 869 (m). Anal. Found (Calcd) %: C, 34.2 (34.1); H, 5.6 (5.7); N, 9.8 (9.9); S, 45.3 (45.4).Li[S 2 CNHC 5 H 11 ].1 H NMR (ppm, DMSO-d 6 ): 7.85 [1H, m, NH], 3.31 [2H, m, NCH], 1.42 [2H, m, J(H-H) ) 7 Hz, β-CH], 1.22 (4H, m, CH 2 ), 0.85 [3H, t, J(H-H) ) 7 Hz, CH 3 ]. IR (cm -1 , KBr): 3251 (s), 2956 (m), 2923 (s), 2858 (s), 1503 (s), 1470 (m), 1383 (m), 1350 (m), 1301 (w), 1142 (w), 1061 (w), 946 (s), 673 (m). Anal. Found (Calcd) %: C, 49.5 (49.6); H, 7.3 (7.1); N, 8.2 (8.3); S, 37.7 (37.9). | [] | [] | ["Li[S 2 CNHC 3 H 7 ]", "Li[S 2 CNHC 5 H 11 ]"] | [] | [] | ["S 2 CNHC 3 H 7--", "S 2 CNHC 5 H 11--"] | [] | [] | []
c3ce42441c | The tube was sealed and kept undisturbed at room temperature and after 10 days orange block shaped single crystals suitable for X-ray diffraction analysis were obtained at the walls of the tube. The crystals were separated and washed with a methanol–water (1 :1) mixture and dried under air (yield 68% based on metal). Anal. calc. for C 16 H 19 N 4 O 9 Zn 2 : C, 35.45; H, 3.53; N, 10.33. Found: C, 35.28; H, 3.42; N, 10.52. | [] | [] | ["Zn(2,2'-bipyridine)(H2O)2"] | ["Zn--NaN"] | [] | ["2,2'-bipyridine--NaN"] | [] | ["10 days"] | ["methanol--NaN", "water--NaN"]
ic2021319 | Synthesis of Complex [Cu 2 (L 6 )(OAc) 4 (H 2 O)](H 2 O) 10 (8). Complex 8 was obtained by following a procedure similar to that of 7.Cu(OAc) 2 ·H 2 O (0.19 g, 1.0 mmol) was used in place of Cu(ClO 4 ) 2 · 6H 2 O. Deep-blue single crystals suitable for X-ray diffraction were obtained by slow evaporation of the CH 3 OH solution of 8. Yield: 0.72 g, 76%. Anal. Calcd for C 29 H 51 Cu 2 N 9 O 19 : C, 36.40; H, 5.37; N, 13.17. Found: C, 36.18; H, 5.03; N, 13.12. λ max (ε max /dm 3 ·mol −1 ·cm −1 , CH 3 CN): 680 (285).Synthesis of Complex [Cu(L 7 ) 2 (ClO 4 ) 2 ]. Solutions of ligand L 7 (0.24 g, 1.0 mmol in 5 mL of CH 3 CN) and Cu(ClO 4 ) 2 ·6H 2 O (0.37 g, 1.0 mmol in 5 mL of CH 3 CN) were mixed and stirred. The color of the solution became deep blue. The solvent was subsequently removed under reduced pressure. The resulting blue solid was washed with diethyl ether (3 × 20 mL) to afford the complex in 79% yield (0.58 g).The product was dissolved in a minimal amount of CH 3 CN and filtered through a piece of glass microfiber. Vapor diffusion of CH 2 Cl 2 into the blue CH 3 CN solution afforded blue X-ray diffraction quality single crystals of [Cu(L 7 ) 2 (ClO 4 ) 2 ]. Anal. Calcd for C 28 H 24 Cl 2 CuN 8 O 8 :C, Inorganic Chemistry Article dx.doi.org/10.1021/ic2021319 ¦ Inorg. Chem. 2012, 51, 3465−34773475 45.76;H,3.29;N,15.25.Found:C,45.80;H,3.22;N,15.17.λ max /nm (ε max /dm 3 ·mol −1 ·cm −1 ,CH 3 CN): 650 (133).Crystal Data Collection and Refinement. A suitable single crystal was mounted on a goniometer head of a Bruker SMART APEX II diffractometer using a nylon loop with a small amount of Paratone oil (Hampton Research). The crystal was cooled to either −100 or −120 °C in a cold stream of N 2 gas. After a crystal that was indexed to give a satisfactory unit cell was found, a full low-temperature data set was recorded using a sample-to-detector distance of 6 cm. The number of frames taken was typically 2400 using 0.3° ω scans with 20 s of frame collection time. Data integration was performed using the program SAINT, which is part of the Bruker suite of programs.61 Empirical absorption correction was performed using SADABS.62 XPREP was used to obtain an indication of the space group, and the structure was solved by direct methods and refined by SHELXTL.63 All non-hydrogen atoms were refined anisotropically, while hydrogen atoms were typically placed in calculated positions and constrained to a riding model. In some cases, the quality of the data was good enough to allow a direct hydrogen assignment.The nitrogen atoms of CH 3 CN in complex 1 have enlarged ellipsoids, which could be modeled as disorder, but this has not been done. In complex 3, O21 is a lone water molecule. However, none of the Q peaks are appropriate to be assigned as the missing hydrogen atoms. The structure of complex 4 is triclinic-solved as a racemic twin. The ellipsoids of the perchlorate ions present show only a slight sign of disorder. The extreme thinness of the plate of complex 5 is responsible for getting incomplete data, but the data/parameter ratio is still above 10. In complex 8, the hydrogen atoms of unbound water molecules were refined with the O−H distances restrained using the DFIX command.Because O27 and other water oxygen atoms appear to hydrogen bond to four other oxygen atoms, disordered hydrogen atoms must be present.Thus, at any given instant, the apparent 1.30 Å H−H distance would not really be present. Refining half of the hydrogen atoms seems to push the data too hard.ITC. Microcalorimetric titrations were carried out using a VP-ITC isothermal titration microcalorimeter (Microcal Inc., Northampton, MA) at 298 K. All solutions were made in spectroscopic-grade CH 3 CN.In a typical experiment, the solution (0.4 mM) of a ligand (L 1 or L 7 ) was placed in a calorimeter cell, and a solution of Cu(ClO 4 ) 2 (2 mM) was taken up in a 250-μL injection syringe. The concentrations of the solutions were adjusted to ensure that the maximum heat change during titration remains within the limit of ±15 μcal·s −1 (reference power of the instrument is 15). The syringe was assembled into the chamber for equilibration with stirring at 270 rpm. The chamber temperature (set at 25 °C) usually stabilized within 5 min before the first injection of 6 μL was carried out. A total of 40 injections was programmed at 6 μL each, added over 12 s and spaced 5 min apart. The association enthalpy (ΔH° in cal·mol −1 ), stoichiometry or “number of sites” (n), and association constant per binding site (K in M −1 )were obtained by fitting the titration data in the MicroCal Origin Software package (version 7.0). The association entropy (ΔS in cal·mol −1 ·K −1 or eu) was calculated from fitted values of ΔH° and K. Each ITC datum was collected by two independent measurements.1 H NMR Titration Procedure. Ligand L 2 (9.1 mg, 0.038 mmol) was dissolved in CD 3 CN in a 1-mL volumetric flask to a concentration of 38 mM. This solution (1.0 mL) was added to a screw-cap NMR tube completed with a septum. Zn(ClO 4 ) 2 ·6H 2 O (108.1 mg, 0.29 mmol) was dissolved with CD 3 CN in a 1-mL volumetric flask to a final concentration of 290 mM. The Zn(ClO 4 ) 2 solution was titrated into the NMR tube, and 1 H NMR spectra were recorded with a wait time between titrations of 5 min. Eight data points were taken, with the total volume of the addition being 140 μL, which covered the molar ratio ([Zn II ]/[L 2 ]) range from 0 to 1.06.■ ASSOCIATED CONTENT * S Supporting Information Structures of complexes 3B, 4, 6, and 7 and 1 H COSY NMR spectra of ligand L 2 . This material is available free of charge via the Internet at http://pubs.acs.org.■ AUTHOR INFORMATION Corresponding Author *E-mail: dalal@chem.fsu.edu (N.S.D.), shatruk@chem.fsu.edu (M.S.), lzhu@chem.fsu.edu (L.Z.).Notes The authors declare no competing financial interest.■ ACKNOWLEDGMENTS This work was supported by the U.S. National Science Foundation (Grant CHE-0809201 to L.Z. and Grant CHE0911109 to M.S.). All HFEPR measurements were made at the National High Magnetic Field Laboratory in Tallahassee, FL, which is supported by NSF cooperative Grant DMR-0654118, by the State of Florida, and by the DOE. We are grateful to Dr. Hans van Tol for the help with the EPR measurements. The authors also thank the Institute of Molecular Biophysics at FSU for providing access to a VP-ITC microcalorimeter (Microcal).■ REFERENCES (1) Rostovtsev, V. V.; Green, L. G.; Fokin, V. V.; Sharpless, K. B.Angew. Chem., Int. Ed. 2002, 41, 2596−2599.(2) Tornøe, C. W.; Christensen, C.; Meldal, M. J. Org. Chem. 2002, 67, 3057−3064.(3) Meldal, M.; Tornøe, C. W. Chem. Rev. 2008, 108, 2952−3015.(4) Finn, M. G.; Fokin, V. V. Chem. Soc. Rev. 2010, 39, 1231−1232.(5) Kolb, H. C.; Sharpless, K. B. Drug Discovery Today 2003, 8, 1128−1137.(6) Bourne, Y.; Kolb, H. C.; Radic, Z.; Sharpless, K. B.; Taylor, P.; Marchot, P. Proc. Natl. Acad. Sci. U.S.A. 2004, 101, 1449−1454.(7) Horne, W. S.; Yadav, M. K.; Stout, C. D.; Ghadiri, M. R. J. Am.Chem. Soc. 2004, 126, 15366−15367.(8) Angelo, N. G.; Arora, P. S. J. Am. Chem. Soc. 2005, 127, 17134− 17135.(9) Hua, Y.; Flood, A. H. Chem. Soc. Rev. 2010, 39, 1262−1271.(10) See many examples in: Struthers, H.; Mindt, T. L.; Schibli, R.Dalton Trans. 2010, 39, 675− 696.(11) Bai, S.-Q.; Young, D. J.; Hor, T. S. A. Chem.Asian J. 2011, 6, 292−304.(12) Huang, S.; Clark, R. J.; Zhu, L. Org. Lett. 2007, 9, 4999− 5002.(13) Michaels, H. A.; Murphy, C. S.; Clark, R. J.; Davidson, M. W.; Zhu, L. Inorg. Chem. 2010, 49, 4278−4287.(14) Brotherton, W. S.; Michaels, H. A.; Simmons, J. T.; Clark, R. J.; Dalal, N. S.; Zhu, L. Org. Lett. 2009, 11, 4954−4957.(15) Kuang, G.-C.; Michaels, H. A.; Simmons, J. T.; Clark, R. J.; Zhu, L.J. Org. Chem. 2010, 75, 6540−6548.(16) Brotherton, W. S.; Guha, P. M.; Hoa, P.; Clark, R. J.; Shatruk, M.; Zhu, L. Dalton Trans. 2011, 40, 3655−3665.(17) Donnelly, P. S.; Zanatta, S. D.; Zammit, S. C.; White, J. M.; Williams, S. J. Chem. Commun. 2008, 2459−2461.(18) Crowley, J. D.; Bandeen, P. H.; Hanton, L. R. Polyhedron 2010, 29,70−83.(19) Crowley, J. D.; Bandeen, P. H. Dalton Trans. 2010, 39, 612− 623.(20) Bai, S.-Q.; Leelasubcharoen, S.; Chen, X.; Koh, L. L.; Zuo, J.-L.; Hor, T. S. A. Cryst. Growth Des. 2010, 10, 1715−1720.(21) Urankar, D.; Pinter, B.; Pevec, A.; Rroft, F. D.; Turel, I.; Kos  mrlj, J. Inorg. Chem. 2010, 49, 4820−4829.(22) Manbeck, G. F.; Brennessel, W. W.; Evans, C. M.; Eisenberg, R.Inorg. Chem. 2010, 49, 2834−2843.(23) Kilpin, K. J.; Gavey, E. L.; McAdam, C. J.; Anderson, C. B.; Lind, S. J.; Keep, C. C.; Gordon, K. C.; Crowley, J. D. Inorg. Chem. 2011, 50, 6334−6346.(24) Kortz, U.; Nellutla, S.; Stowe, A. C.; Dalal, N. S.; van Tol, J.; Bassil, B. S. Inorg. Chem. 2004 , 43, 144 −154.(25) Kortz, U.; Nellutla, S.; Stove, A. C.; Dalal, N. S.; Rauwald, U.; Welnbeck, D.; Ravot, D. Inorg. Chem. 2004, 43, 2308−2317.Inorganic Chemistry Article dx.doi.org/10.1021/ic2021319 ¦ Inorg. Chem. 2012, 51, 3465−34773476 (26) Nellutla, S.; van Tol, J.; Dalal, N. S.; Bi, L.-H.; Kortz, U.; Keita, B.; Nadjo, L.; Khitrov, G.; Marshall, A. G. Inorg. Chem. 2005 , 9795− 9806.(27) Mal, S. S.; Basil, B. S.; Ibrahim, M.; Nellutla, S.; van Tol, J.; Dalal, N. S.; Fernandez, J. A.; Lopez, X.; Poblet, R. N.; Bibom, R. N.; Keita, B.; Kortz, U. Inorg. Chem. 2009, 48, 11636−11645.(28) Barsukova-Stuckart, M.; Izarova, N. V.; Jameson, G. B.; Ramachandran, V.; Wang, Z.; van Tol, J.; Dalal, N. S.; Biboum, R. N.; Keita, B.; Nadjo, L.; Kortz, U. Angew. Chem., Int. Ed. 2011, 50, 2639−2642.(29) Kuang, G.-C.; Guha, P. M.; Brotherton, W. S.; Simmons, J. T.; Stankee, L. A.; Nguyen, B. T.; Clark, R. J.; Zhu, L. J. Am. Chem. Soc.2011, 133, 13984−14001.(30) Bastero, A.; Font, D.; Perica  s, M. A. J. Org. Chem. 2007, 72, 2460−2468.(31) Rodionov, V. O.; Fokin, V. V.; Finn, M. G. Angew. Chem., Int.Ed. 2005, 44, 2210−2215.(32) Kilpin, K. J.; Crowley, J. D. Polyhedron 2010, 29, 3111−3117.(33) Urankar, D.; Pevec, A.; Turel, I.; Kos  mrlj, J. Cryst. Growth Des.2010, 10, 4920−4927.(34) Bratsos, I.; Urankar, D.; Zangrando, E.; Genova-Kalou, P.; Kos  mrlj, J.; Alessio, E.; Turel, I. Dalton Trans. 2011, 40, 5188−5199.(35) Melnik, M. Coord. Chem. Rev. 1982, 42 , 259−293.(36) van Niekerk, J. N.; Schoening, F. R. L. Nature 1953, 171,36− 37.(37) Tong, M.-L.; Li, W.; Chen, X.-M.; Zheng, S.-L.; Ng, S. W. Acta Crystallogr., Sect. C 2002, 58, m232−m234.(38) Lansalot-Matras, C.; Bonnette, F.; Mignard, E.; Lavastre, O.J. Organomet. Chem. 2008, 693, 393−398.(39) Meng, L.; Yang, L. Y.; Shi, J. M. Acta Crystallogr., Sect. E 2009, 65, m646.(40) Richardson, C.; Fitchett, C. M.; Keene, F. R.; Steel, P. J. Dalton Trans. 2008, 2534 −2537.(41) Obata, M.; Kitamura, A.; Mori, A.; Kameyama, C.; Czaplewska, J. A.; Tanaka, R.; Kinoshita, I.; Kusumoto, T.; Hashimoto, H.; Harada, M.; Mikata, Y.; Funabiki, T.; Yano, S. Dalton Trans. 2008, 3292−3300.(42) Dobrawa, R.; Lysetska, M.; Ballester, P.; Grune, M.; Wu  rthner, F. Macromolecules 2005 , 38, 1315−1325.(43) Shunmugam, R.; Gabriel, G. J.; Smith, C. E.; Aamer, K. A.; Tew, G. N. Chem.Eur. J. 2008, 14, 3904− 3907.(44) Zhang, L.; Zhu, L. J. Org. Chem. 2008, 73, 8321−8330.(45) Younes, A. H.; Zhang, L.; Clark, R. J.; Zhu, L. J. Org. Chem.2009, 74, 8761−8772.(46) Kano, K.; Kondo, M.; Inoue, H.; Kitagishi, H.; Colasson, B.; Reinaud, O. Inorg. Chem. 2011, 50, 6353−6360.(47) Ladbury, J. E.; Chowdhry, B. Z. Biocalorimetry. Applications of Calorimetry in the Biological Sciences; John Wiley & Sons Ltd.: West Sussex, U.K., 1998.(48) Anslyn, E. V.; Dougherty, D. A. University Science Books: Sausalito, CA, 2006; Chapter 4, p 216.(49) Christou, G.; Perlepes, S. P.; Libby, E.; Floting, K.; Huffman, J. C.; Webb, R. J.; Hendrickson, D. N. Inorg. Chem. 1990, 29, 3657− 3666.(50) Figgis, B. N.; Martin, R. L. J. Chem. Soc. 1956, 3837−3846.(51) Gregson, A. K.; Martin, R. L.; Mitra, S. Proc. R. Soc. London A 1971, 320, 473.(52) Catterick, J.; Thornton, P. Adv. Inorg. Chem. Radiochem. 1977, 20, 291.(53) Bleaney, B.; Bowers, K. D. Proc. R. Soc. London A 1952, 214, 451−465.(54) Marsh, W. E.; Hatfield, W. E.; Hodgson, D. J. Inorg. Chem. 1982, 21, 2679−2684.(55) Marsh, W. E.; Patel, K. C.; Hatfield, W. E.; Hodgson, D. J. Inorg.Chem. 1983, 22, 511−515.(56) Bu  rger, K.-S.; Chaudhuri, P.; Wieghardt, K. Inorg. Chem. 1996, 35, 2704−2707.(57) Costa, R.; Moreira, I. d. P. R.; Youngme, S.; Siriwong, K.; Wannarit, N.; Illas, F. Inorg. Chem. 2010, 49, 285−294.(58) Bain, G. A.; Berry, J. F. J. Chem. Educ. 2008, 85, 532−536.(59) Cage, B.; Hassan, L.; Pardi, L. A.; Krzystek, J.; Brunel, L. C.; Dalal, N. S. J. Magn. Reson. 1997, 124, 495−498.(60) Hassan, A. K.; Pardi, L. A.; Krzystek, J.; Sienkiewicz, A.; Goy, P.; Rohrer, M.; Brunel, L. C. J. Magn. Reson. 2000, 142, 300−312.(61) SMART and SAINT; Bruker AXS Inc.: Madison, WI, 2007.(62) SADABS; Bruker AXS Inc.: Madison, WI, 2001.(63) Sheldrick, G. M. Acta Crystallogr., Sect. A 2008, A64 , 112−122.Inorganic Chemistry Article dx.doi.org/10.1021/ic2021319 ¦ Inorg. Chem. 2012, 51, 3465−34773477 | [] | [] | ["[Cu 2 (L 6 )(OAc) 4 (H 2 O)](H 2 O) 10", "C 29 H 51 Cu 2 N 9 O 19"] | ["Cu(OAc) 2 ·H 2 O--0.19 g, 1.0 mmol"] | [] | ["L 6--0.184 g, 1 mmol"] | ["room temperature."] | ["two weeks"] | ["95% ethanol solution--20 mL", "DMF solution--10 mL"]
j.molstruc.2020.129128 | Photochemical exper- iments were performed on XPA-VII photochemical reactor (Xujiang Machine Factory, Nanjing, China) with a 500 W mercury lamp. The luminescent spectra were carried out on an Edinburgh FS5 ﬂuores- cence spectrophotometer at room temperature. 2.2. Preparation of [Ni(5-NIP)(L)(H 2 O)] n (1) A mixture of Ni(OAc) 2 (0.2 mmol, 49.8 mg), 5-H 2 NIP (0.1 mmol, 21.1 mg), L (0.1 mmol, 33.2 mg) and NaOH (0.2 mmol, 8.0 mg) was added in 10 mL distilled water, then the mixture was sealed in a 25 mL Teﬂon-lined stainless steel vessel and heated at 140 °C for 3 days under autogenous pressure. After, the mixture was cooled slowly to room temperature with a cooling rate of 5 °C/h. Then green block-shaped crystals were obtained by ﬁltration and washed with distilled water. Yield 39.6% (based on L ligand). Ele- mental anal. (%): Calcd. for C 29 H 29 N 5 NiO 7 (Mr = 618.28): C 56.34, H 4.73, N 11. 33. Found: C 56.54, H 4.88, N 11.12 . IR: 3421(s), 2929(w), 1620(s), 1527(m), 1454(m), 1369(m), 1300(w), 738(w). 2.3. Preparation of [Ni(1,4-PDA)(L)(H 2 O)] n (2) 2 was synthesized by an analogous method as that for 1 , but using 1,4-H 2 PDA (0.1 mmol, 19.4 mg) instead of 5-H 2 NIP. Then green block-shaped crystals were obtained in a yield of about 35.3% based on L ligand. Elemental anal. (%): Calcd. for C 29 H 29 N 5 NiO 7 (Mr = 1184.65): C 62.86, H 5.62, N 9.46. Found: C 62.64, H 5.88, N 9.12. IR: 3410(s), 2943(m), 1635(m), 1600(w), 1550(m), 1509(s), 1425(m), 737(m). 2.4. X-ray crystallography X-ray intensity data were measured at 296(2) K on a Bruker 10 0 0 Smart CCD diffractometer with graphite-monochromatic Mo- K α radiation using ω scan mode ( λ = 0.71073 ˚ A). | [] | [] | ["[Ni(5-NIP)(L)(H 2 O)] n", "C 29 H 29 N 5 NiO 7"] | ["Ni(OAc) 2--0.2 mmol, 49.8 mg"] | [] | ["5-H 2 NIP--0.1 mmol, 21.1 mg", "L--0.1 mmol, 33.2 mg"] | ["140 °C"] | ["3 days"] | ["distilled water--10 mL"]
cg501629n | Dimethyltin oxide was prepared from Me 2 SnCl 2 according to a previously reported method.51 [{Me 2 Sn(trans-e,e-1,2-chdca)} n ](1). Method A: trans-e,e-1,2-Cyclohexanedicarboxylic acid (0.500 g, 2.90 mmol) and dimethyltin oxide (0.479 g, 2.90 mmol) were dissolved in a solvent mixture of ethanol and toluene (1:1 v/v, 35 mL) and heated to reﬂux for 8 h in the presence of a Dean−Stark trap. A white powder precipitated that was ﬁltered and washed with a 1:1 mixture of hexane and ethanol. Yield: 0.39 g (42%). Method B: A U-shaped glass tube equipped with a ceramic membrane ﬁlter disc was ﬁlled with a solution of trans -e,e-1,2cyclohexanedicarboxylic acid (0.050 g, 0.29 mmol) and KOH (0.033 g, 0.58 mmol) in ethanol (8 mL) at one side and a solution of dimethyltin dichloride (0.064 g, 0.29 mmol) dissolved in ethanol (8 mL) at the other side. After 5 days crystals suitable for single-crystal Xray diﬀraction analysis had formed. Yield: 0.011 g (12%). Mp: 317− 319 °C. IR (KBr): v  = 2934 (m), 2858 (m), 1599 (s), 1400 (s), 1339 (m), 1277 (m), 1227 (w), 1113 (w), 1036 (w), 974 (w), 912 (w), 780 (m), 726 (w), 673 (w), 579 (m), 517 (w), 489 (w), 452 (w) cm −1 . | [] | [] | ["{Me 2 Sn(trans-e,e-1,2-chdca)} n"] | ["Me 2 SnCl 2--NaN"] | [] | ["trans-e,e-1,2-Cyclohexanedicarboxylic acid--0.500 g, 2.90 mmol"] | ["reflux"] | ["8 h"] | ["ethanol--NaN", "toluene--NaN"]
b808385a | Synthesis of [Co 2 (Bib) 3 Cl 2 ]Cl 2 ·(CH 3 OH) 2 ·H 2 O, 2. A solution of CoCl 2 ·6H 2 O (0.238 g, 1.0 mmol) in methanol (10 mL) was slowly added to a methanolic solution (10 mL) of¢ Bib (0.214 g, 1.0 mmol). The mixture was stirred for 30 min. After seven days, the blue-purple block crystalline solid of 2 was obtained by vapour diffusion of diethyl ether (ca. 65% yield based on Bib. Calcd for Co 2 C 38 H 52 N 12 O 3 Cl 4 : C 46.36, H 5.32, N 17.07. Found: C 46.30, H 5.18, N 17.01%). Main IR bands (KBr, v,cm -1 ): 3341 m, 3238 m, 2881 w, 1617 m, 1572 m, 1510 s, 1460 m, 1339 w, 1282 s, 1016 m, 791 s, 700 m, 567 w, 436 w. | [] | [] | ["[Co 2 (Bib) 3 Cl 2 ]Cl 2 ·(CH 3 OH) 2 ·H 2 O", "Co 2 C 38 H 52 N 12 O 3 Cl 4"] | ["CoCl 2 ·6H 2 O--0.238 g, 1.0 mmol"] | [] | ["Bib--0.214 g, 1.0 mmol"] | [] | ["seven days"] | ["methanol--10 mL"]
acs.cgd.5b01721 | Synthesis of [(CuI)(μ-2,3′-pypzpy)] 2 (6). Yellow crystals of 6 were prepared by a similar manner to that used for the preparation of 1 via method B (150 °C), using 2,3′-pypzpy (11 mg, 0.05 mmol) and CuI (10 mg, 0.05 mmol) as starting materials. Yield: 16 mg (78% based on Cu). Anal. Calcd for C 13 H 10 CuIN 4 : C, 37.83; H, 2.44; N, 13.58%. Found: C, 36.44; H, 2.42; N, 14.07%. IR (KBr disk): 1602 (w), 1581 (w), 1501 (w), 1487 (w), 1459 (w), 1431 (s), 1384 (s), 1338 (w), 1277 (w), 1106 (m), 1060 (m), 802 (m), 755 (m), 693 (w), 617 (w) cm −1 . | [] | [] | ["[(CuI)(μ-2,3′-pypzpy)] 2", "C 13 H 10 CuIN 4"] | ["CuI--10 mg, 0.05 mmol"] | [] | ["2,3′-pypzpy--11 mg, 0.05 mmol"] | ["150 \nC"] | [] | []
ic000094d | 1,5-Bis(2-hydroxybenzyl)-1,5-diazacyclooctane (H 2 L 3 ). A solution of DACO‚2HBr (2.28 g, 8.3 mmol) and KOH (2.53 g, 45.1 mmol) in toluene (50 mL) was stirred for2hat70°C, and a solution of 2-bromomethyl phenyl acetate (4.60 g, 20.1 mmol) in toluene (20 mL) was added dropwise over 1.5 h. The resulting mixture was heated at reflux for 2.5 h and then stirred at room temperature for 12 h. The solvent was evaporated under reduced pressure, and the residue was dissolved in water (50 mL); KOH (5.0 g, 89 mmol) was added, and then the resulting mixture was heated at reflux for 2 h. The mixture was extracted with CH 2 Cl 2 (100 mL × 5), and the combined CH 2 Cl 2 layers were dried over MgSO 4 and evaporated. The residue was purified by recrystallization from methanol. The final product was obtained below 0 °C as a white solid (yield: 2.17 g, 80% based on DACO). | [] | [] | ["H 2 L 3"] | ["DACO‚2HBr--2.28 g, 8.3 mmol"] | ["KOH--2.53 g, 45.1 mmol"] | ["2-bromomethyl phenyl acetate--4.60 g, 20.1 mmol"] | ["70°C", "reflux", "room temperature", "reflux"] | ["2 h", "2.5 h", "12 h", "2 h"] | ["toluene--50 mL"]
j.ica.2018.06.027 | 5 In a 50 mL beaker, 100 mg (0.396 mmol) H 2 ADA and 20 mL H 2 O were mixed, and the pH adjusted to 6 with 0.1 M NaOH solution. Then the solution was mixed with 20 mL MeOH solution containing 122.3 mg (0.27 mmol) Ln(NO 3 ) 3 ·6H 2 O. After that, 56 mg of dmp (0.269 mmol) dissolved in 20 mL EtOH solution was added to the mixture. The reaction mixture was then transferred to a bottle and sealed, allowing the reaction to proceed at 333 K for 72 h. After cooling to room temperature in the oven, crystals suitable for X-ray single crystal measurements were obtained by filtration. They were washed with 5 mL EtOH three times and air-dried. Frankly, a few other lanthanide nitrates, including La(NO 3 ) 3 ·6H 2 O, Ce(NO 3 ) 3 ·6H 2 O, Pr(NO 3 ) 3 ·6H 2 O, Nd(NO 3 ) 3 ·6H 2 O, Yb(NO 3 ) 3 ·6H 2 O, Lu(NO 3 ) 3 ·6H 2 O, etc., were also tried to synthesize crystals with H 2 ADA, but unfortunately, we have not been able to get suitable crystal from them. 2.5 Synthesis of 3a-3c. In a 100 mL bottle, 100 mg (0.396 mmol) H 2 ADA was mixed with 58.9 mg (0.13 mmol) Ln(NO 3 ) 3 ·6H 2 O. 10 mL DMF and 50 mL H 2 O was added and stirred for 10 min. Then the bottle was sealed and reacted at 333 K for 72 h. After cooling to ambient temperature in the oven, crystals suitable for X-ray single crystal measurement were obtained by filtration. They were washed with 5 mL EtOH three times and air-dried. 3. Results and discussion 3.1 Synthesis The three series of Ln-CPs were synthesized in H 2 O, or in the mixed solution of H 2 O-EtOH/DMF. By adjusting the synthesis, including changing time, temperature, reagents, and pH, we found that the long time and high temperature (6 days at 418 K) lead to the 3D structure 1a; short time and low temperature (3 days at 333 K) lead to the 2D structure in 2a-2c; and low pH (no base added) leads to 1D structure in 3a-3c. The lanthanide complexes with the ligand H 2 ADA are rarely reported [32-36], though | [] | [] | ["Ln-CPs with H2ADA ligand"] | ["Ln(NO3)3 ·6H2O--58.9 mg (0.13 mmol)"] | ["NaOH solution--0.1 M", "dmp--56 mg (0.269 mmol)"] | ["H2ADA--100 mg (0.396 mmol)"] | ["333 K", "333 K"] | ["72 h", "72 h"] | ["H2O--20 mL", "MeOH--20 mL", "EtOH--20 mL", "DMF--10 mL"]
j.ica.2009.09.034 | Anal. Calc. for C 14 H 18 CuN 2 O 6 (373.8): C, 44.98; H, 4.85; N, 7.49.Found C, 44.89; H, 4.84; N, 7.05%. IR (KBr; cm 1 ): m as (C–O) 1598(vs), m s (C–O) 1355(s) and d(O–C–O) 847(m). Crystals suitable for X-ray diffraction were obtained by slow evaporation of the synthesis ﬁltrate. | [] | [] | ["C 14 H 18 CuN 2 O 6"] | [] | [] | [] | [] | [] | []
c3dt52727a | Synthesis of [Ru 2 I(µ-NHOCC 6 H 4 -o-Me) 4 ] n (4) Synthesis of this compound was carried out following two diﬀerent methods: Method (a): Microwave assisted synthesis. Iodotetrakis (acetato)diruthenium( II,III) (0.14 g, 0.25 mmol), o-toluamide (0.20 g, 1.5 mmol), potassium iodide (0.34 g, 2 mmol), triethylamine (0.25 mL) and absolute ethanol (8 mL) were added into a 85 mL TFM Teflon vessel with a magnetic stirrer bar. The vessel was sealed with a lid equipped with temperature and pressure sensors, and placed in the microwave oven. The reaction mixture was then treated by a three steps program consisting of (i) 15 min heating ramp up to 120 °C, (ii) 16 h isotherm at 120 °C, and (iii) 20 min cooling ramp down to room temperature. A brown coloured suspension was obtained. A solid is obtained by filtration and washed twice with 10 mL of cold ethanol. Yield: 20%. | [] | [] | ["[Ru 2 I(µ-NHOCC 6 H 4 -o-Me) 4 ] n"] | ["Iodotetrakis (acetato)diruthenium( II,III)--0.14 g, 0.25 mmol"] | ["potassium iodide--0.34 g, 2 mmol", "triethylamine--0.25 mL"] | ["o-toluamide--0.20 g, 1.5 mmol"] | ["120 \nC"] | ["16 h"] | ["absolute ethanol--8 mL"]
j.inoche.2005.09.008 | Treatment of an aqueous solution of [Cu 2 (O 2 CMe) 4 (H 2 O) 2 ] with two equivalents of LH, slow evaporation of the resulting blue solution (pH = 6) at room temperature and recrystallization of the obtained blue-green solid from EtOH gave blue crystals of complex {[Cu(H 1 L)(EtOH)](EtOH)} n (2) [15] in 52% yield (Eq. (2)). The same product (analytical data, IR spectroscopy) is isolated from the CuCl 2 Æ 2H 2 O/LH (equimolar quantities)/LiOH Æ H 2 O (‘‘pH’’ 6–7) in EtOH. | [] | [] | ["{[Cu(H 1 L)(EtOH)](EtOH)} n"] | ["[Cu 2 (O 2 CMe) 4 (H 2 O) 2 ]--NaN", "CuCl 2 Æ 2H 2 O--NaN"] | [] | ["LH--NaN"] | [] | [] | ["EtOH--NaN"]
ic0485918 | solution already after1hofstirring of the Tl 2 O 3 -HCNH 2 O mixture (5 M HCN) with the ratio HCN/Tl 2 O 3 ) 9.0 (pH ) 2.71). Such a notable Tl III /Tl I reduction should be clearly attributed to reductive dissolution of the oxide by hydrogen cyanide as a reductant (cf. Figure 1a and reactions 3 and 5) taking place in the system along with acidic (enhanced by complex formation) dissolution (vide supra). | [] | [] | [] | [] | [] | [] | [] | [] | []
j.poly.2008.11.059 | Found: C, 49.72; H, 3.38; N, 7.79%. IR (KBr, cm 1 ): 3409 (w), 3071 (m), 1634 (vs), 1580 (s), 1483 (m), 1381 (vs), 1129 (vs), 1020 (s), 817 (m), 763 (vs), 654 (m), 540 (m), 458 (m).2.3.3. Synthesis of [Cd(2,2 0 -bpy)(bdc)(H 2 O)] 3 Complex 3 was also synthesized using a similar procedure as used for the synthesis of complex 1 but Cd(bpy)(NO 3 ) 2  H 2 O was used instead of Zn(bpy)(NO 3 ) 2  H 2 O. Colorless block shaped crystals of 3 were recovered after one week, which were washed several times with methanol followed by diethylether. Yield: 66%. | [] | [] | ["[Cd(2,2'-bpy)(bdc)(H 2 O)] 3", "Cd(bpy)(NO 3 ) 2 · H 2 O"] | ["Cd(bpy)(NO 3 ) 2 · H 2 O--NaN"] | [] | ["2,2'-bpy--NaN", "bdc--NaN"] | [] | ["one week"] | []
s1600536806037433 | Experimental A mixture of CuSO 4 5H 2 O (1.5 mmol), phenanthroline (1.5 mmol), Na 2 MoO 4 2H 2 O (2 mmol) and water (18 ml) in a molar ratio of 3:3:4:1000 was placed in a Teﬂon-lined autoclave and the pH was adjusted to 6.36 using HCl (aq). The autoclave was heated to 458 K for four days and cooled to room temperature over two days, depositing green block crystals of (I). | [] | ["two days"] | ["CuSO 4 ?5H 2 O, phenanthroline, Na 2 MoO 4 ?2H 2 O"] | ["CuSO 4 ?5H 2 O--1.5 mmol", "Na 2 MoO 4 ?2H 2 O--2 mmol"] | [] | ["phenanthroline--1.5 mmol"] | ["458 K"] | ["four days"] | ["water--18 ml"]
ejic.202000359 | Synthesis of complex Ag 6 (NTA) 2 (2) The synthesis of Ag 6 (NTA) 2 is modified from Noll et al.[2] Silver nitrate (1.02 g, 6 mmol) was dissolved in 10 mL of water. The ligand solution was prepared by dissolving nitrilotriacetic acid trisodium salt monohydrate (0.55 g, 2 mmol) in 10 mL of water. Then, the Full Paper doi.org/10.1002/ejic.202000359 EurJIC European Journal of Inorganic Chemistry ligand solution was dropped into the silver solution and suddenly a white precipitation appears. The precipitate was filtered and washed with water and ethanol. After drying at 60 °C for 24 h, the complex 2 was obtained. Anal. Calc. [%]: C: 14.08; H: 1.17; N: 2.74 and Ag: 63.24; found C: 13.77; H: 1.18; N: 2.74 and Ag: 54 (ICP OES).The calculated and measured X-ray diffractograms are provided in Figure S3. Crystallographic data for complexes 1 and 2 are summarized in Table 3. | [] | [] | ["Ag 6 (NTA) 2", "complex 2"] | ["Silver nitrate--1.02 g, 6 mmol"] | [] | ["nitrilotriacetic acid trisodium salt monohydrate--0.55 g, 2 mmol"] | ["60 °C"] | ["24 h"] | ["water--10 mL"]
j.jinorgbio.2014.09.005 | 2.3.2.1. Characterization of 2. Yellow crystals, Yield: 58%.1 HNMR; (DMSO-d 6 , 500 MHz): δ 6.22 (s, 6H, Ar), 6.44 (s, 8H, Ar), 6.24 (s, 3′ H, Ar), 7.83 (s, 6′H, Ar), 12.97 (s, 5OH-Ar), 11.54 (d, 7OH-Ar), 10.77 (s, 2′OH-Ar), 10.96 (s, 4′OH-Ar), 3.35 (s, H 2 O). FT-IR; (KBr, cm − 1 ): 3700–2000 (3362, 2746, 2604) br, 1651 s, 1617 s, 1598 s, 1538 s, 1508 s, 1474 s, 1445 s, 1365 s 1331 s, 1309 s, 1246 s, 1224–1131 (1206, 1170) br, 1170 s, 1124 s, 1108 s, 1087 s, 1020 s, 1006 s, 980 s, 899 m, 840 m, 791 m, 747 m, 709 m, 685 s, 653 s, 635 s, 583 s, 561 m, 549 m, 518 m. Raman (cm − 1 ): 1652 m, 1627w, 1601w, 1546vs, 1534s, 1505s, 1492 m, 1489 m, 1486 m, 1446w, 1444w, 1409vs, 1377w, 1328w, 1265s, 1200w, 1184 m, 1108w, 1092w, 1023w, 1007w, 979w, 901 m, 748 m, 727w, 657w, 592w, 585w, 581 m, 521 m, 475w, 440w, 404w, 307w, 225w, 1 52w. UV–vis; (methanol, λ max ,nm(ε max /10 4 ,M − 1 ·cm − 1 ) ): 412 (2.66), 266 (2.67). Anal. Data Calc. for [ZnC 15 H 8 O 10 S3.5H 2 O] (508.70 g mol − 1 ): C, 35.41; H, 2.97; S, 6.30; Zn, 12.85; Na, 0.00; H 2 O, 12.39%. Found: C, 34.52; H, 2.78; S, 6.24; Zn, 12.46; Na, 0.00; H 2 O, 12.68%. | [] | [] | ["[ZnC 15 H 8 O 10 S3.5H 2 O]", "508.70 g mol"] | [] | [] | [] | [] | [] | []
jssc.2002.9720 | Synthesis of [NH 3 (CH 2 ) 5 NH 3 ] [Sb{CH 3 C(O)(PO 3 ) 2 }] (2) A mixture of SbCl 3 (0.3023 g, 1.3 mmol), 50% hedpH 4 (1.0 cm 3 , 2.5 mmol) and 8 cm 3 H 2 O, adjusted by 1,51 To whom correspondence should be addressed. Fax: +86-25-3314502. | [] | [] | ["[NH 3 (CH 2 ) 5 NH 3 ] [Sb{CH 3 C(O)(PO 3 ) 2 }]", "NaN"] | ["SbCl 3--0.3023 g, 1.3 mmol"] | [] | ["50% hedpH 4--1.0 cm 3, 2.5 mmol"] | [] | [] | ["H 2 O--8 cm 3"]
b711039a | 3.2.4 Synthesis of L 2 . The 6,6 00 -dithioamide-2,2 0 ,6 0 ,2 00 -terpyridine-1 0 -oxide (0.050 g, 0.14 mmol) and 2-(a-bromoacetyl)pyridine (0.051 g, 0.25 mmol) were heated to 80 1C in DMF (20 cm 3 ) for 2 h and a brown precipitate was formed. The precipitate was collected by ﬁltration and washed with ethanol (3 cm 3 ) and diethyl ether (3 cm 3 ) to give the ligand L 2 as its hydrobromide salt. The free base was prepared by suspending the L 2  HBr in concentrated ammonia (0.88 sg, 20 cm 3 ) and leaving the mixture for 12 h. The suspension was ﬁltered and the solid was washed with ethanol (2 cm 3 ) and diethyl ether (2 cm 3 ) to give the ligand L 2 as a brown solid. Yield: 0.039 g, 49%. L 2  HBr: 1 H NMR [400 MHz, (CD 3 ) 2 SO, 70 1C]: d (ppm) 8.75 (2H, py), 8.69 (2H, py), 8.48 (2H, s; th), 8.37 (2H, py), 8.28 (2H, py), 8.24 (2H, py), 8.18 (2H, py), 8.02 (2H, py), 7.75 (1H, py), 7.45 (2H, py). ESI-MS: m/z 569.1 [M + ]. | [] | [] | [] | [] | [] | ["6,6 00 -dithioamide-2,2 0 ,6 0 ,2 00 -terpyridine-1 0 -oxide--0.050 g, 0.14 mmol", "2-(a-bromoacetyl)pyridine--0.051 g, 0.25 mmol"] | ["80 \t1C", "70 \t1C"] | ["2 h", "12 h"] | ["DMF--20 cm 3", "ethanol--3 cm 3", "diethyl ether--3 cm 3", "concentrated ammonia--20 cm 3", "ethanol--2 cm 3", "diethyl ether--2 cm 3"]
ejic.201402019 | [Cu(L1)(Cl)] n (2): A mixture of CuCl 2 ·2H 2 O (0.026 g, 0.15 mmol), Me 2 NH 2 L1 (0.100 g, 0.45 mmol), NaN 3 (0.019 g, 0.30 mmol), and H 2 O (10 mL) was sealed in a 20 mL Teflon ® -lined stainless-steel reactor, heated to 140 °C for 4 d, and then cooled to room temperature. Green crystals of 2 suitable for X-ray structural analysis were obtained, yield 0.021 g (51 %). C 4 H 6 ClCuN 3 O 3 S (275.17): calcd. C 17.46, H 2.20, N 15.27, S 11.65; found C 17.1, H 2.2, N 15.4, S 11.8. IR (ATR): ν ˜ = 3473 (s), 3132 (s), 1634 (w), 1495 (w), 1354 (w), 1187 (s), 1096 (m), 1038 (s), 905 (w), 810 (w), 775 (w), 633 (w), 578 (w), 550 (w), 527 (m) cm –1 . | [] | [] | ["Cu(L1)(Cl)] n", "C 4 H 6 ClCuN 3 O 3 S"] | ["CuCl 2 \n2H 2 O--0.026 g, 0.15 mmol"] | ["NaN 3--0.019 g, 0.30 mmol"] | ["Me 2 NH 2 L1--0.100 g, 0.45 mmol"] | ["140 \nC"] | ["4 d"] | ["H 2 O--10 mL"]
c2dt32674d | {[Y 2 (cpna) 3 (phen) 2 (H 2 O)]·H 2 O} n (10). A mixture of Y(NO 3 ) 3 ·6H 2 O (76.6 mg, 0.2 mmol), H 2 cpna (72.9 mg, 0.3 mmol), phen (39.6 mg, 0.2 mmol), and H 2 O (10 mL) was adjusted to pH = 5.5 with 0.5 M NaOH solution. The mixture was stirred at room temperature for 15 min, and then sealed in a 25 mL Teflon-lined stainless steel vessel, and heated at 160 °C for 3 days, followed by cooling to room temperature at a rate of 10 °C h −1 . Yellow block-shaped crystals were isolated manually, and washed with distilled water. Yield: 60% (based on H 2 cpna). Calcd for C 63 H 41 N 7 Y 2 O 14 (10): C 58.30, H 3.18, N 7.55%. Found: C 58.66, H 3.01, N 7.27%. IR (KBr, cm −1 ): 3422 w, 3051 w, 1617 s, 1585 s, 1538 m, 1517 w, 1424 m, 1394 s, 1258 m, 1158 w, 1100 m, 1025 w, 851 m, 792 w, 752 m, 732 w, 708 m, 684 w, 605 w, 434 w. | [] | [] | ["{[Y 2 (cpna) 3 (phen) 2 (H 2 O)]·H 2 O} n", "C 63 H 41 N 7 Y 2 O 14 (10)"] | ["Y(NO 3 ) 3 ·6H 2 O--76.6 mg, 0.2 mmol"] | ["NaOH solution--0.5 M"] | ["H 2 cpna--72.9 mg, 0.3 mmol", "phen--39.6 mg, 0.2 mmol"] | ["160 \nC"] | ["3 days"] | ["H 2 O--10 mL"]
s0108270103026568 | Malononitrile (6.6 g, 0.1 mol; Aldrich) was added to a slurry containing powdered potassium cyanate (8.1 g, 0.1 mol; Aldrich) in N,N-dimethylformamide (150 ml). After heating at re¯ux for 1 h, the resulting red±orange solution was ®ltered while hot and the ®ltrate was cooled to 273 K overnight. Diethyl ether (100 ml) was added, precipitating a yellow powder that was recovered by ®ltration. The crude product was recrystallized by dissolution in warm methanol (1.5 l) followed by precipitation with hexane (1 l). Crystals of Kcdm were formed while attempting to crystallize an adduct of [Mn(cdm) 2 (H 2 O) 4 ]2H 2 O, in which the coordinated water molecules would be replaced with pyrimidine. Pyrimidine (340 mg, 4 mmol; Aldrich) was added to a solution of Kcdm (588 mg, 4 mmol) in water (20 ml). This solution was layered on top of a solution of manganese(II) nitrate (2 mmol, 358 mg; Aldrich) in water (10 ml). After one month, colorless rod-like crystals of Kcdm were collected, and after these were removed, crystals of [Mn(cdm) 2 (H 2 O) 4 ]2H 2 O formed from the ®ltrate (Schlueter et al., 2003). | [] | [] | ["Kcdm", "[Mn(cdm) 2 (H 2 O) 4 ]2H 2 O"] | ["manganese(II) nitrate--2 mmol, 358 mg"] | [] | ["Malononitrile--6.6 g, 0.1 mol", "potassium cyanate--8.1 g, 0.1 mol", "Pyrimidine--340 mg, 4 mmol"] | ["re¯ux", "273 K"] | ["1 h", "one month"] | ["N,N-dimethylformamide--150 ml", "Diethyl ether--100 ml", "methanol--1.5 l", "hexane--1 l", "water--20 ml"]
j.molstruc.2013.12.081 | Cg(1) = C(1) ? C(2) ? C(3) ? C(4) ? C(5) ? C(6), Cg(4) = C(19) ? C(20) ? C(21) ? C(22) ? C(23) ? C(24). | [] | [] | [] | [] | [] | [] | [] | [] | []
d0ta01538e | Ammonium dinitro(4-nitro-1,2,5-oxadiazol-3-yl)methanide (7) Yellow solid, 78.0% yield. T d (onset): 131 o C. 1 H NMR (d 3 acetonitrile): δ 5.9 (s, 1H); 13 C NMR (d 3 -acetonitrile): δ 160.3, 145.2, 121.6; IR (KBr pellet): ῦ 3286, 3109, 1585, 1561, 1511, 1467, 1407, 1347, 1368, 1262, 1145, 1054, 1004, 914, 864, 832, 809, 753, 741, 664, 612, 588 cm -1 ; elemental analysis (%) calcd. for C 3 H 4 N 6 O 7 (236.1): C, 15.26; H, 1.71; N, 35.6; found: C, 15.41; H, 1.71; N, 35.24.Hydroxylammonium dinitro(4-nitro-1,2,5-oxadiazol-3yl)methanide (8) Yellow solid, 74.0% yield. T d (onset): 130 o C. 1 H NMR (d 3 acetonitrile): δ 8.7 (br, 4H); 13 C NMR (d 3 -acetonitrile): δ 160.2, 145.1, 121.7; IR (KBr pellet): ῦ 3445, 2962, 2721, 1578, 1555, 1509, 1471, 1401, 1385, 1354, 1303, 1265, 1159, 1053, 1003, 902, 877, 833, 810, 784, 62, 624, 568 cm -1 ; elemental analysis (%) calcd. for C 3 H 4 N 6 O 8 (252.10): C, 14.29; H, 1.60; N, 33.34; found: C, 13.82; H, 1.40; N, 31.72.Hydrazinium dinitro(4-nitro-1,2,5-oxadiazol-3-yl)methanide (9) Yellow solid, 75.0% yield. T d (onset): 161 o C. 1 H NMR (d 6 acetone): δ = 3.7 (br, 5H); 13 C NMR (d 6 -DMSO): δ = 159.6, 140.5, 120.5; IR (KBr pellet): ῦ 3448, 3051, 1580, 1508, 1464, 1401, 139, 1378, 1354, 1302, 1268, 1241, 1159, 1083, 1053, 1003, 962, 902, 877, 810, 833, 784, 747, 568 cm -1 ; elemental analysis (%) calcd. for C 3 H 5 N 7 O 7 (251.12): C, 14.35; H, 2.01; N, 39.05; found: C, 13.87; H, 1.87; N, 36.96. | [] | [] | ["Ammonium dinitro(4-nitro-1,2,5-oxadiazol-3-yl)methanide (7)", "Hydroxylammonium dinitro(4-nitro-1,2,5-oxadiazol-3yl)methanide (8)", "Hydrazinium dinitro(4-nitro-1,2,5-oxadiazol-3-yl)methanide (9)"] | [] | [] | [] | [] | [] | []
c2ce26553b | Synthesis of {[Zn 3 (adtp)(bpy) 1.5 (m 3 -OH)(H 2 O)]?ClO 4 ?3H 2 O} n (2b) The preparation of 2b was the same as that of 2a except that Zn(NO 3 ) 2 ?6H 2 O was replaced by Zn(ClO 4 ) 2 ?6H 2 O (1 mmol, 372 mg). Yield: 65% based on H 4 adtp. Anal. Calcd for C 27 H 28 N 4 Cl 1 O 17 Zn 3 (M r = 912.21): C, 35.55%; H, 3.09%; N, 6.14%. Found: C, 35.63%; H, 3.14%; N, 6.27%. Selected IR data (KBr pellet, cm 21 ): 3751 (m), 3544 (s), 3082 (w), 1640 (s), 1598 CrystEngComm This journal is ß The Royal Society of Chemistry 2012 Paper CrystEngComm Downloaded by University of Sussex on 11 December 2012 Published on 10 December 2012 on http://pubs.rsc.org ¦ doi:10.1039/C2CE26553B View Article Online | [] | [] | ["{[Zn 3 (adtp)(bpy) 1.5 (m 3 -OH)(H 2 O)]?ClO 4 ?3H 2 O} n", "C 27 H 28 N 4 Cl 1 O 17 Zn 3"] | ["Zn(ClO 4 ) 2 ?6H 2 O--1 mmol, 372 mg"] | [] | ["H 4 adtp--NaN", "bpy--NaN"] | [] | [] | []
j.inoche.2017.07.001 | Red block crystals of 1 were obtained, washed with water, and drie d under ambient conditions. (Yields: 36% for 1 based on H 4 bptc). Elemental analysis (%) calcd for (C 32 H 50 Co 4 O 35 ): C, 31.24; H, 4.10. Found: C, 31.11; H, 4.06. | [] | [] | ["1"] | [] | [] | [] | [] | [] | []
00958972.2016.1258464 | 7 2.2.7. [ n Bu 3 Sn] 2 HL 2 (4). Compound 4 was synthesized by reacting bis-tri-n-butyltin(IV) oxide i.e. [(Bu 3 Sn) 2 O] (0.82 g, 1.38 mmol) and H 3 L 2 (1.00 g, 2.77 mmol) following the analogous procedure described above for 1. Yield: 1.30 g, 50%; m.p.: 80-84 °C. Anal. Calcd. for C 44 H 67 N 3 O 4 Sn 2 : C, 56.25; H, 7.19; N, 4.47. Found: C, 57.18; H, 7.35; N, 4.18 %. UV-visible (DMF) λ max (nm) and ɛ (cm -1 M -1 ): 215 (1095), 257 (728), 344 (483), 542 (329). IR (KBr, cm -1 ): 1618 ν(COO) asy , 1387 ν(COO) sym , 221 Δν[νCOO asy  νCOO sym ], 610 ν(Sn-C), 475 ν(Sn-O). 1 H NMR (CDCl 3 , 400.13 MHz) δ H , Ligand skeleton: 8.68 [s, 1H, OH-4], 8.61 [s, 1H, H-7], 7.98 [m, 2H, H-13 and H-11], 7.81 [d, 1H, H-3´, J = 6.8 Hz], 7.50 [m, 3H, H-4´, H-5´ and H-6´], 7.23 [m, 2H, H-2 and H-6], 7.08 [d, 1H, H-10, J = 8.8 Hz], 6.81 [m, 2H, H-3 and H-5]; Sn-Bu skeleton: 1.65 [m, 12H, H-α], 1.33 [m, 24H, H-β and H-γ], 0.88 [m, 18H, H-δ] ppm. 13 C NMR (CDCl 3 , 100.62 MHz) δ C , Ligand skeleton: 170.97 [COO], 164.47 [C-9], 159.43 [C-7], 157.72 [C-4], 151.89 [C-1ʹ], 145.60 [C-12], 137.90 [C-1], 131.08 [C-5ʹ], 130.87 [C-2´], 129.81 [C-4´], 129.07 [C-3´], 128.15 [C-13], 126.75 [C-11], 122.33 [C-2 and C-6], 120.35 [C-8], 119.11 [C-6´], 117.93 [C-10], 116.30 [C-3 and C-5]; Sn-Bu skeleton: 27.83 and 27.73 [C-β], 27.05 [C-γ], 3 J [ 119 Sn13 C (63.8 Hz)], 16.71 and 16.25 [C-α], 13.59 [C-δ] ppm. 119 Sn-NMR (CDCl 3 , 149.18 MHz): + 98.27 and + 82.03 ppm. EI-MS (m/z): 650.0 [L+Bu 3 Sn] + (18), 174.7 [SnBu  H] + (27), 56.9 [C 4 H 9 ] + (100); other prominent peaks: 266.7 (30), 194.7 (14), 151.9 (15), 117.8 (19), 76.2 (33). 2.2.8. Me 3 SnH 2 L 2 (5). Compound 5 was synthesized using trimethyltin(IV) chloride (0.27 g, 1.38 mmol) and H 3 L 2 (0.50 g, 1.38 mmol) in the presence of triethylamine (0.14 g, 1.38 mmol) following the procedure described above for 2. Yield: 0.35 g, 48%; m.p.: 133-136 °C. Anal. Calcd. for C 23 H 23 N 3 O 4 Sn: C, 52.70; H, 4.42; N, 8.02. Found: C, 52.17; H, 4.75; N, 8.25 %. UV-visible (DMF) λ max (nm) and ɛ (cm -1 M -1 ): 222 (1123), 260 (735), 342 (497), 536 (337). IR (KBr, cm -1 ): 1618 ν(COO) asy , 1370 ν(COO) sym , 238 Δν[νCOO asy  νCOO sym ], 1504 ν(C=N), 605 ν(Sn-C), 470 ν(Sn-O). 1 H NMR (CDCl 3 , 400.13 MHz) δ H , Ligand skeleton: 8.55 [s, 1H, H-7], 7.91 [m, 2H, H-13 and H-11], 7.73 [d, 1H, H-3´, J = 5.6 Hz], 7.49 [m, 3H, H-4´ H-5´ and H-6´], 7.14 [m, 2H, H-2 and H-6], 7.04 [m, 3H, H-10, H-3 and H-5]; Sn-CH 3 skeleton: 0.71 [s, 9H, (CH 3 )] ppm, [ 2 J 119 Sn1 H (50.4Hz)]. 13 C NMR (CDCl 3 , 100.62 MHz) δ C : 168.87 [COO], 164.35 [C-9], 157.88 [C-7], 157.78 [C-4], 149.80 [C-1ʹ], 139.98 [C-12], 137.79 [C-1], 131.15 [C-5ʹ], 130.37 [C-2´], 129.65 [C-4´], 129.05 [C-3´], 128.58 [C-13], 126.21 [C-11], 122.21 [C-2 and | [] | [] | ["[ n Bu 3 Sn] 2 HL 2", "C 44 H 67 N 3 O 4 Sn 2"] | ["bis-tri-n-butyltin(IV) oxide i.e. [(Bu 3 Sn) 2 O]--0.82 g, 1.38 mmol"] | [] | ["H 3 L 2--1.00 g, 2.77 mmol"] | [] | [] | []
c4ce02380c | Syntheses of Ln-MOFs 1–4 Synthesis of ĳLn 2 ĲOBA) 3 ĲDMA) 2 ĲH 2 O) 2 ] n (1, Ln = Eu Ĳ1-Eu), Tb Ĳ1-Tb)). A mixture of LnĲNO 3 ) 3 Ĵ6H 2 O (0.1 mmol), H 2 OBA (0.1 mmol, 25.8 mg) and 4 mL of DMA/H 2 O (1 : 1, v/v) was placed into a Parr Teflon-lined stainless steel reactor (25 mL) under autogenous pressure and heated at 120 °C for 3 days, and then slowly cooled to room temperature for two days.Colourless plate-like crystals suitable for X-ray data collection were obtained. Yield: 1-Eu of ca. 57% based on H 2 OBA. Anal. | [] | ["two days"] | ["ĳLn 2 ĲOBA) 3 ĲDMA) 2 ĲH 2 O) 2 ] n (1", "Ln-MOFs 1–4"] | ["LnĲNO 3 ) 3 Ĵ6H 2 O--0.1 mmol"] | [] | ["H 2 OBA--0.1 mmol, 25.8 mg"] | ["120 \b0C"] | ["3 days"] | ["DMA/H 2 O--4 mL"]
ncrs-2018-0030 | Cobalt(II) chloride (2.38 g, 10 mmol) in 30 mL of ethanol was added gradually to the ethanolic solution of phthalic acid (PA) (1.22 g, 10 mmol), and furfurylamine (FA) ligand (1.66 g, 10 mmol), in the molar ratio 1:1:1 (CoCl 2 :PA:FA) under continuous stirring. The mixture was kept undisturbed and irradiated at a stable medium power level (600 W) in a microwave oven. The precipitated solid complexes were filtered, washed several times with 50% (v/v) ethanol–water to remove any traces of unreacted starting materials. A purple colored compound was then separated out. The synthesized complexes were found to be highly soluble in DMSO and DMF and slightly soluble in CHCl 3 . The evaporation of solvent yielded good quality crystals which were dried in a vacuum desiccator over anhydrous CaCl 2 . Yield 65%, Mol. wt. | [] | [] | ["Cobalt(II) chloride (PA)(FA)"] | ["Cobalt(II) chloride--2.38 g, 10 mmol"] | [] | ["phthalic acid (PA)--1.22 g, 10 mmol", "furfurylamine (FA) ligand--1.66 g, 10 mmol"] | [] | [] | ["ethanol--30 mL", "50% (v/v) ethanol–water--multiple washes"]
c5ce00341e | Elemental anal. (%): calcd. For C 31 H 25 N 5 O 7 Co: C 58.31, H 3.95, N 10.96%. Found: C 57.85, H 3.82, N 10.45%. IR (KBr, cm −1 ): 3380(vs), 3074(vs), 1587(w), 1549(s), 1467(s), 1438(s), 1399(s), 1267(m), 1239(m), 1163(w), 855(vs), 758(m), 668(w), 525(w). | [] | [] | ["C 31 H 25 N 5 O 7 Co"] | [] | [] | [] | [] | [] | []
zaac.200900582 | Catena[bis(isothiocyanato-N)-dimethanol-(μ 2– 4,4'-bipyr idineN,N')-iron(II) 4,4'-Bipyridine Solvate] (1II): Single crystals suitable for X-ray structure determination were prepared by the reaction of FeSO 4 ·7H 2 O (27.8 mg, 0.1 mmol), KNCS (19.4 mg, 0.2 mmol), and bipy (91.9 mg, 0.6 mmol) in methanol (15 mL) in a closed snap-vial. Iron(II) Thiocyanato Coordination Polymers with 4,4'-Bipyridine Ligand After several weeks a few red rod-shaped single crystals were obtained in a mixture with unidentified by prodcuts.Catena[bis(μ 2 -methanol-O)- bis{(d iisoth iocyan ato-N)-(μ 2– 4,4'bipyridine-N,N')-iron(II)}] (2): Single crystals suitable for X-ray structure determination were prepared by the reaction of FeSO 4 ·7H 2 O (27.8 mg, 0.1 mmol), KNCS (19.4 mg, 0.2 mmol), and bipy (62.5 mg, 0.4 mmol) in methanol (1 mL) in a closed test-tube at 120 °C for 3 d.On cooling, a few red rod-shaped single crystals were obtained in a mixture with unidentified by prodcuts.Elemental Analysis of the Residue Obtained in the Thermal Decomposition Isolated after first heating step for 1I, found C 54.32, H 3.22, N 17.19, S 13.13 %. Calculated for a solvent-free 1:2 intermediate: C 54.55, H 3.33, N 17.35, S 13.24 %. | [] | [] | ["Catena[bis(isothiocyanato-N)-dimethanol-(μ 2– 4,4'-bipyridineN,N')-iron(II) 4,4'-Bipyridine Solvate]"] | ["FeSO 4 ·7H 2 O--27.8 mg, 0.1 mmol", "KNCS--19.4 mg, 0.2 mmol"] | [] | ["bipy--91.9 mg, 0.6 mmol"] | [] | ["several weeks"] | ["methanol--15 mL"]
acs.inorgchem.8b01617 | Yield 32.3%. Anal. Found (calcd) for C 36 H 34 Mn 2 N 8 O 8 Pt (995.61): C 43.39 (43.39); H 3.41 (3.41); N 11.25 (11.24). | [] | [] | ["C 36 H 34 Mn 2 N 8 O 8 Pt"] | [] | [] | [] | [] | [] | []
cg401106z | 4 solution over 15 min (RT). The reaction mixture was stirred for 24 h (80 C). The resulting white solid was centrifuged repeatedly, washed with dmf (3x25 mL), and then dried under a vacuum (10 -3 Torr): 6 h at T = 20 C, then 1 h at T = 60 C. Anal. Calc (wt. %): C, 37.66; H, 2.56; N, 7.75; Zn, 24.15. Found (wt. %): C, 36.66; H, 2.98; N, 7.34; Zn, 23.40. Synthesis of 2, {[Zn 2 (pdc) 2 (dmf) 2 ] n 0.44 (H 2 O), [Zn 2 (pdc) 2 (H 2 O) 2 ] n ndmf}. H 2 pdc (0.509 g, 3.05 mmole) was dissolved in dmf (80 mL) under ambient conditions. The organic acid solution was stirred overnight (RT), and Zn(NO 3 ) 2 6H 2 O (2.359 g, 7.74 mmole) was added. The reaction mixture was then stirred (80 C, 24 h). The resulting white solid was centrifuged repeatedly, washed with dmf (3x25 mL), immersed repeatedly in dmf (25 mL) for 24 h, and 96 h, and then dried under a vacuum (10 -3 Torr, 150 C, 7 h). Anal. Calc (wt. %): C, 37.01; H, 2.71; N, 7.62; Zn, 23.73. Found (wt. %): C, 36.11; H, 2.82; N, 7.30; Zn, 23.51. Synthesis of 3, {[Zn 2 (pdc) 2 (dmf) 2 ] n ndmf, [Zn 2 (pdc) 2 (H 2 O) 2 ] n ndmf}. H 2 pdc (0.509 g, 3.05 mmole) was dissolved in dmf (70 mL) under ambient conditions. Then Zn(NO 3 ) 2 6H 2 O (2.359 g, 7.74 mmole) was added to the clear solution of the organic acid (RT) followed by addition of a dmf portion (10 mL). The reaction mixture was then stirred (80 C, 24 h). The resulting white solid was centrifuged repeatedly, and washed with dmf (3x25 mL). The precipitate was immersed in dmf (25 mL) for 24 h, and then the solvent was replaced, and the product was immersed in dmf (25 mL) over 96 h repeatedly, then dried under a vacuum (10 -3 Torr): 8 h at T = 20 C, then 1 h at T = 90 C, and 1 h at T = 150 C. Anal. Calc (wt. %): C, 38.07; H, 2.80; N, 7.84; Zn, 24.41. Found (wt. %): C, 36.66; H, 2.98; N, 7.34; Zn, 23.40. Synthesis of 4, {[Zn(pdc) 2 (dmf) 2 ], [Zn(pdc)) 2 (H 2 O) 2 ]}. Zn(NO 3 ) 2 6H 2 O (2.359 g, 7.74 mmole), H 2 pdc (0.509 g, 3.05 mmole), and dmf (80 mL) were mixed (RT), and then stirred (60 C, 5 h). The resulting white solid was centrifuged repeatedly, washed with dmf (3x25 mL), and then dried under a vacuum (10 -3 Torr, 150 C, 5 h). Synthesis of 5, [Zn(pdc) 2 (dmf) 2 ]. Zn(NO 3 ) 2 6H 2 O (2.359 g, 7.74 mmole), H 2 pdc (0.509 g, 3.05 mmole), and dmf (80 mL) were mixed (RT), and then stirred (80 C, 2 h). The resulting white solid was Page 4 of 40 ACS Paragon Plus Environment Crystal Growth & Design 1 2 3 4 5 6 7 8 9 10 11 12 13 14 15 16 17 18 19 20 21 22 23 24 25 26 27 28 29 30 31 32 33 34 35 36 37 38 39 40 41 42 43 44 45 46 47 48 49 50 51 52 53 54 55 56 57 58 59 60 | [] | [] | ["{[Zn 2 (pdc) 2 (dmf) 2 ] n 0.44 (H 2 O), [Zn 2 (pdc) 2 (H 2 O) 2 ] n ndmf}", "{[Zn 2 (pdc) 2 (dmf) 2 ] n ndmf, [Zn 2 (pdc) 2 (H 2 O) 2 ] n ndmf}", "{[Zn 2 (pdc) 2 (dmf) 2 ] n ndmf, [Zn 2 (pdc) 2 (H 2 O) 2 ]}", "[Zn(pdc) 2 (dmf) 2 ]", "[Zn(pdc) 2 (dmf) 2 ]", "[Zn(pdc) 2 (H 2 O) 2 ]"] | ["Zn(NO 3 ) 2 6H 2 O--2.359 g, 7.74 mmole", "Zn(NO 3 ) 2 6H 2 O--2.359 g, 7.74 mmole", "Zn(NO 3 ) 2 6H 2 O--2.359 g, 7.74 mmole", "Zn(NO 3 ) 2 6H 2 O--2.359 g, 7.74 mmole", "Zn(NO 3 ) 2 6H 2 O--2.359 g, 7.74 mmole", "Zn(NO 3 ) 2 6H 2 O--2.359 g, 7.74 mmole"] | [] | ["H 2 pdc--0.509 g, 3.05 mmole", "H 2 pdc--0.509 g, 3.05 mmole", "H 2 pdc--0.509 g, 3.05 mmole", "H 2 pdc--0.509 g, 3.05 mmole", "H 2 pdc--0.509 g, 3.05 mmole", "H 2 pdc--0.509 g, 3.05 mmole"] | ["RT", "80 C", "80 C", "60 C", "80 C"] | ["overnight", "24 h", "24 h", "5 h", "2 h"] | ["dmf--80 mL", "dmf--70 mL", "dmf--80 mL", "dmf--80 mL", "dmf--80 mL", "dmf--80 mL"]
j.ica.2006.01.006 | 13 C NMR [D 2 O] d 158.3 (C 6 ), 132.9 (C 1 ), 131.9 (C 3 ), 126.8 (C 5 ), 122.6 (C 4 ), 118.5 (C 2 ), 58.5 (C 7 ), 50.0 (C 8 ), 20.8 (C 10 ), 12.3 (C 9 ). Anal. Calc. for C 10 H 14 N 2 O 2 : C, 61.8; H, 7.3; N, 14.4. Found: C, 61.4; H, 6.9; N, 14.2%. Selected IR (KBr, cm 1 ): m OH , 3323; m NH , 3218; m C–H , 2975, 2781; mðCO 2  Þ, 1670. | [] | [] | ["C 10 H 14 N 2 O 2"] | [] | [] | [] | [] | [] | []
cg801285u | 6: Green crystals, yield: 70%. ESI-MS (H 2 O): 215 [Ligand + H] + .1 H NMR (400.1 MHz, D 2 O, ppm): 8.73 (d, 2H, J ) 5.60 Hz), 8.58 (d, 2H, 5.60 Hz), 8.24 (d, 2H, 5.60 Hz), 7.76 (d, 2H, 5.60 Hz), 5.19 (s, 2H). IR (cm -1 ): 3668, 3210-3510 (broad signals), 3120, 3090, 3045, 2980, 2945, 2420, 1645, 1610, 1553, 1495, 1465, 1415, 1373, 1305, 1223, 1081, 1022, 985, 963, 932, 871, 852, 818, 766, 720, 693.Elemental analysis (%) calcd. for C 24 H 44 Cl 4 N 4 Ni 2 O 16 (903.8): C 31.89, H 4.91, N 6.20; found: C 31.91, H 4.95, N 6.25. | [] | [] | ["C 24 H 44 Cl 4 N 4 Ni 2 O 16"] | [] | [] | [] | [] | [] | []
s0036023614060059 | The purity of products was verified by thinlayer chro matography and elemental analyses for C, H, and N.Synthesis of Cu(HL 1 )(ClO 4 ) 2 ⋅ 2H 2 O (I) . To the solu tion of 0.37 g (1 mmol) Cu(ClO 4 ) 2 ⋅ 6H 2 O in 7 mL of 0.1 M НClO 4 , was added 0.23 g (1 mmol) HL 1 in 8 mL of 0.1 M НClO 4 . In 12 h, dark green crystals were fil tered off; washed with cool water acidified with НClO 4 , two (~1 mL) ethanol portions, and diethyl ether; and then dried to constant weight at room tem perature. The substance was well soluble in water and dimethylformamide, moderately soluble in methanol, and insoluble in diethyl ether. Yield: 0.36 g (65%). | [] | [] | ["Cu(HL 1 )(ClO 4 ) 2 ⋅ 2H 2 O", "Cu(HL 1 )(ClO 4 ) 2 ⋅ 2H 2 O"] | ["Cu(ClO 4 ) 2 ⋅ 6H 2 O--0.37 g (1 mmol)"] | [] | ["HL 1--0.23 g (1 mmol)"] | [] | ["12 h"] | ["0.1 M НClO 4--7 mL", "0.1 M НClO 4--8 mL"]
j.jssc.2019.04.019 | Colorless block crystals suitable for single-crystal X-ray diffraction analysis were collected, resulting in 52% yield (based on Cd). Anal. calcd for C 22 H 24 CdN 4 O 5 (%): C 49.22, H 4.50, N 10.42. Found: C 49.31, H 4.61, N 10.39. IR (KBr disc, cm 1 ): 3412 (m), 3035 (s), 2892 (s), 1648 (w), 1622 (w), 1466 (m), 1453 (w), 1331 (m), 1265 (m), 1162 (w), 1062 (m), 1024 (s), 947 (m), 879 (s), 762 (s), 681 (m), 659 (m), 617 (m). | [] | [] | ["Cd(TZMB) 2 "] | [] | [] | [] | [] | [] | []
d0dt02949a | 2.4.2. Synthesis of {[Ni 2 (H-BTC) 2 (4,4′-bipy) 3 (H 2 O)]·H 2 O} n (Ni-MOF-COOH) Ni-MOF-COOH was synthesized by the reaction of nickel nitrate hexahydrate (0.3 mmol, 0.08 g), 1,3,5benzenetricarboxylic acid (0.2 mmol, 0.04 g), 4,4 ′ Cu-MOF-2COOH Ni-MOF-COOH Cd-MOF Formula C 28 H 18 CuN 2 O 12 C 48 H 36 N 6 Ni 2 O 14 C 18 H 16 Cd 2 O 16 D calc. | [] | [] | ["{[Ni 2 (H-BTC) 2 (4,4′-bipy) 3 (H 2 O)]·H 2 O} n", "Ni-MOF-COOH"] | ["nickel nitrate hexahydrate--0.3 mmol, 0.08 g"] | [] | ["1,3,5-benzenetricarboxylic acid--0.2 mmol, 0.04 g"] | [] | [] | []
c6ce01106c | Synthesis of [CuĲ3,2′,3′-Hdpob)Ĳbib)·2H 2 O] n (4·Cu) A mixture of CuI (0.019 g, 0.10 mmol), 3,2′,3′-H 3 dpob (0.015 g, 0.05 mmol) and bib (0.010 g, 0.05 mmol) with a mole ratio of 2 : 1 : 1 was dissolved in 8 mL H 2 O. The solution was transferred into a Teflon-lined stainless steel vessel (20 mL) under autogenous pressure and heated at 120 °C for 120 h. After slowly cooling to room temperature, the mixture was washed with distilled water and block-shaped crystals were filtered off and dried at room temperature (yield ca. 64%, based on 3,2′,3′-H 3 dpob). Elemental analysis (%): calc. for C 27 H 21 CuN 4 O 9 (Mr: 609.03): C, 53.20; N, 9.20; H, 3.45%. | [] | [] | ["[Cu(3,2',3'-Hdpob)(bib)·2H 2 O] n", "C 27 H 21 CuN 4 O 9"] | ["CuI--0.019 g, 0.10 mmol"] | [] | ["3,2',3'-H 3 dpob--0.015 g, 0.05 mmol", "bib--0.010 g, 0.05 mmol"] | ["120 °C"] | ["120 h"] | ["H 2 O--8 mL"]
15533174.2014.988241 | Synthesis of {[Mn 3 (H 2 O) 2 (Hatz) 2 (sip) 2 ]¢2H 2 O} n (1) To an aqueous solution (2.0 mL) of Mn(NO 3 ) 2 (0.072 g, 0.4 mmol) was slowly added an ethanol solution (8.0 mL) containing NaH 2 sip (0.040 g, 0.15 mmol) and Hatz (0.034 g, 0.4 mmol) with constant stirring. The initial pH value of the mixture was adjusted to 7 by triethylamine. The resulting mixture was then transferred into a Te ﬂon-lined stainl ess steel vessel (23.0 mL) and heated at 140  C for three days. After the mixture was cooled to room temperature at a rate of 3.2  Ch ¡1 , colorless block-shaped crystal s of 1 suitable for Xray analysis were obtained directly, washed with water, and dried in air (Yield: 37.5% based on NaH 2 sip). Elemental Anal. Calcd. (%) for C 20 H 22 Mn 3 N 8 O 18 S 2 : C, 26.95; H, 2.49; N, 12.57. Found: C, 26.86; H, 2.49; N, 12.38. FT-IR (cm ¡1 , KBr pellet): 3459(s), 3408(s), 3354(s), 1660(s), 1619(s), 1559 (s), 1432(s), 1363(s), 1226(m), 1194(m), 1109(m), 1055(m), 992(w), 875(w), 846(w), 786(m), 767(m), 723(m), 625(s), 482 (m), 444(m). | ["room temperature"] | [] | ["{[Mn 3 (H 2 O) 2 (Hatz) 2 (sip) 2 ]¢2H 2 O} n", "C 20 H 22 Mn 3 N 8 O 18 S 2"] | ["Mn(NO 3 ) 2--0.072 g, 0.4 mmol"] | ["triethylamine--adjust pH to 7"] | ["NaH 2 sip--0.040 g, 0.15 mmol", "Hatz--0.034 g, 0.4 mmol"] | ["140 \nC"] | ["three days"] | ["ethanol--8.0 mL", "water--2.0 mL"]
24701556.2019.1709504 | The complex 2 was prepared by the layering method. A buffer layer of a CH 3 OH/H 2 O (1:1) solution (8 mL) was carefully layered over a solution of L 1 (10.5 mg, 0.05 mmol) and L 2 (10 mg, 0.05 mmol) in H 2 O (3 mL). Then a solution of Co(NO 3 ) 2 6H 2 O (30 mg, 0.1 mmol) in CH 3 OH (3 mL) was layered over the buffer layer. Block pink crystals of 1 were obtained after 2 weeks in 64% yield. Anal. Calc. for C 18 H 25 CoN 5 O 11 S: C, 37.38; H, 4.36; N, 12.11%. Found: C, 37.95; H, 4.46; N, 12.27%. | [] | [] | ["complex 2"] | ["Co(NO 3 ) 2 6H 2 O--30 mg, 0.1 mmol"] | [] | ["L 1--10.5 mg, 0.05 mmol", "L 2--10 mg, 0.05 mmol"] | [] | ["2 weeks"] | ["CH 3 OH/H 2 O (1:1) solution--8 mL", "H 2 O--3 mL", "CH 3 OH--3 mL"]
ic7009463 | Phosphazenes were prepared as described previously.6 Alkyl and acyl halides were distilled prior of use. FT-IR spectra were recorded on a Perkin-Elmer Paragon 1000 spectrometer in Nujol between CsI plates. NMR spectra were recorded from CDCl 3 solutions on a Bruker AMX 400 spectrometer at room temperature using SiMe 4 (for 1 H and 13 C) and 85% H 3 PO 4 (for 31 P) as external standards ( 1 H NMR, 400.13 MHz; 13 C{ 1 H} NMR, 100.62 MHz; 31 P{ 1 H} NMR, 161.97 MHz).N-Methyl Phosphazenium Iodides, [(RNH) 6 P 3 N 3 Me]I. [(RNH) 6 P 3 N 3 Me]I were prepared by refluxing a mixture of (RNH) 6 P 3 N 3 (0.50 g) and excess methyl iodide (>2 mol equiv) in 20 mL of either chloroform, THF, or toluene for 24 h. The reaction progress was monitored with 31 P NMR. Alternatively, the reactions can be carried out in neat methyl iodide. Subsequently, all volatiles were removed in vacuum. Colorless crystals were obtained by slow evaporation of methanol solutions. [1Me]I: Yield 86%. mp: 128 °C.1 H NMR: 0.92 (t, 18H, CH 3 , 3 J HH ) 7.4 Hz), 1.57 (m, 12H, CH 2 ), 2.86 (m, 12H, NCH 2 ), 2.98 (t, 3H, NCH 3 , 3 J HP ) 9.5 Hz), 3.90 ppm (br, 6H, NH).13 C{ 1 H} NMR: 11.4, 24.8, 42.8, 47.0 ppm.31 P{ 1 H} NMR: 17.5 (t), 19.2 ppm (d, 2 J PP ) 42.3 Hz). IR ν(cm -1 ): 3178 (N-H), 1246, 1204, 1118 (P-N ring ), 1074 (P-N ring ), 1021, 895, 854, 791, 739. Anal. Calcd for C 19 H 51 IN 9 P 3 (625.25): C, 36.48; H, 8.22; N, 20.13. Found C, 35.94; H, 7.97; N, 19.57%. [2Me]I: Yield: 89%. mp: 259-261 °C.1 H NMR: 0.93 (m, 36H, CH 3 ), 1.78 (m, 6H, CH), 2.70 (m, 12H, CH 2 ), 2.95 (t, 3H, NCH 3 , 3 J HP ) 9.6 Hz), 4.01 ppm (br, 6H, NH). | [] | [] | ["[(RNH) 6 P 3 N 3 Me]I", "[1Me]I", "[2Me]I"] | [] | [] | ["(RNH) 6 P 3 N 3 --0.50 g"] | [] | ["24 h"] | ["chloroform--20 mL", "THF--20 mL", "toluene--20 mL", "methanol--neat"]
j.solidstatesciences.2012.03.019 | 2.3. Synthesis of [Pr(H 2 O) 3 (ptc)]$H 2 O(1) A mixture of Pr 6 O 11 (0.0510 g, 0.05 mmol), pyridine-2,4,6tricarboxylic acid (0.0647 g, 0.3 mmol) and H 2 O (10 mL) was added into a 23 mL Teﬂon-lined stainless autoclave, which was sealed and heated in an oven at 180  C for 4 days, then cooled to room temperature, and the green platelet-like crystals of (1) were obtained (yield: 64.4% based on the initial Pr 6 O 11 input). Anal. Calc.for C 8 H 10 NO 10 Pr: C, 22.80; H, 2.37; N, 3.32. Found: C, 22.20; H, 2.07 N, 3.14. The phase purity of the product was checked according to powder X-ray diffraction patterns in comparison with the simulated PXRD based on the single crystal data (Fig. S1). IR spectroscopic analysis (KBr, n /cm 1 ): 3400 m, 1628 s, 1605 s, 1577 s, 1545 s, 1452 m, 1391 s, 1350 m, 1273 w, 1109 w, 1022 w, 929 w, 790 w, 739 m (see Fig. S2 in supporting information). | [] | [] | ["[Pr(H 2 O) 3 (ptc)]$H 2 O"] | ["Pr 6 O 11--0.0510 g, 0.05 mmol"] | [] | ["pyridine-2,4,6tricarboxylic acid--0.0647 g, 0.3 mmol"] | ["180 \nC"] | ["4 days"] | ["H 2 O--10 mL"]
ic020238j | Anal. Calcd for C 3 H 10 O 8 Mn (1): C, 15.7; H, 4.4; Mn, 24.0. Found: C, 15.7; H, 4.3; Mn, 23.9.Synthesis of Complex [Mn 2 (mal) 2 (4,4′-bipy)(H 2 O) 2 ] n (2). Manganese(II) chloride tetrahydrate (0.197 g, 1 mmol) dissolved in 10 mL of methanol was allowed to react with 5 mL of an aqueous solution of disodium malonate (0.148 g, 1 mmol) and stirred for 20 min. Into the resulting solution was poured slowly 5 mL of a methanolic solution of 4,4′-bipyridine (0.156 g, 1 mmol), the entire mixture was stirred for 2 h and filtered, and the pale yellow filtrate was allowed to evaporate slowly in an open atmosphere. After a few days pale yellow diamond-shaped single crystals suitable for X-ray structural study were obtained. These were separated, washed with 2-propanol, and dried. Yield: 80%. Anal. Calcd for C 13 H 12 N 2 O 5 Mn (2): C, 47.1; H, 3.6; N, 8.5; Mn, 16.6. Found: C, 47.1; H, 3.7; N, 8.6; Mn, 16.5. | [] | ["a few days"] | ["[Mn 2 (mal) 2 (4,4′-bipy)(H 2 O) 2 ] n", "C 13 H 12 N 2 O 5 Mn"] | ["Manganese(II) chloride tetrahydrate--0.197 g, 1 mmol"] | [] | ["disodium malonate--0.148 g, 1 mmol", "4,4′-bipyridine--0.156 g, 1 mmol"] | [] | ["20 min", "2 h"] | ["methanol--10 mL", "water--5 mL", "2-propanol--2-propanol"]
ic102256t | Single crystals of 10 [M(L amino acid ) 2 (4,4 0 -bipy)(H 2 O) 2 ] 3 4xH 2 O (M= Fe, Co, Ni, Cu, Zn; x=4.25 to 5.52) complexes were grown via a layering method. An aqueous solution of an appropriate metal salt and a methanolic solution of 4,4 0 bipyridine and KL amino acid , separated by a short “buffer” region of 1:1 methanol/water, were allowed to slowly diffuse into one another. Large hexagonal rods were observed for each metal/amino acid system after several days. | [] | [] | ["10 [M(L amino acid ) 2 (4,4 0 -bipy)(H 2 O) 2 ] 3 4xH 2 O (M= Fe, Co, Ni, Cu, Zn; x=4.25 to 5.52)"] | [] | [] | ["4,4 0 bipyridine--methanolic solution", "KL amino acid--methanolic solution"] | [] | [] | ["water--aqueous solution", "methanol--methanolic solution"]
acs.cgd.8b00718 | Crystals of ASNa anhydrate were successfully prepared in two ways - direct synthetic route and by the dehydration of the dihydrate form. 1) ASA was mixed with small amount of water and sodium bicarbonate. The mixture was left to react for approximately 20 hours and then cold propan-2-ol was added. The solution was filtered and allowed to crystallize under reduced pressure in a vacuum oven at room temperature. A static vacuum was applied. The starting pressure level was 0.3 kPa, slowly increasing to 5 kPa. 2) ASNa dihydrate, prepared according to the process above, was dehydrated in vacuum drying oven. The dehydration was carried out under reduced pressure (about 0,1 kPa) during about 36 hours. A powder material suitable for XRPD was prepared this way. A hemihydrate of the 2:1 salt was prepared using a mixture of water and propan-2-ol (2:1 v/v) to initiate the reaction between ASA and sodium bicarbonate. Crystals were obtained after the end of the reaction. No additional solvent was added. 2.4 Differential Scanning Calorimetry/Thermogravimetric Analysis (DSC/TG). A combined analysis of DSC/TG was measured on a simultaneous thermoanalyser TG-DSC Sensys Evo. The device is equipped with a Calvet 3D sensor. Samples were measured in air atmosphere. The temperature range was 20 - 300 °C with the heating rate of 10 °C/min. The samples were measured in non-hermetically sealed Al pans. 2.5 Powder X-Ray Diffraction (PXRD). For preliminary analysis a X'Pert3 Powder PANalytical diffractometer with CuKα 1,2 radiation (wavelength 1.54180 Å) was used at 40 kV and 30 mA. The samples were measured on the silicon wafer and scanned within a range of 5.013 - 39.983° 2Θ with a step size of 0.026° 2Θ and a step time of 21.32 s. The evaluation of samples was done by the software HighScore Plus 23 . 2.6 Single Crystal X-Ray Diffraction (SXRD). ASNa anhydrate crystallized as colourless needles. Quality crystals were obtained from the mother liquor, directly mounted to the goniometer head and cooled down. The analyses were conducted using the four-circle RTG diffractometer Bruker D8 Venture. The diffractometer is equipped with Incoatec IµS micro-focus source (high brilliance multilayer optics), CuKα radiation with the wavelength of 1.5418 Å, and CMOS detector Photon 100. Data collection, unit cell refinement and data reduction was done by Bruker SAINT software 24 . Single crystals of ASNa dihydrate were crystallized from propan-2-ol and of ASNa hemihydrate from propan-2-ol : water (1:2 v/v). CuKα diffraction data of both crystals were collected on four-circle RTG diffractometer Xcalibur PX. Data collection, unit cell refinement and data reduction was done by CrysAlisPro CCD. | [] | [] | ["ASNa anhydrate", "ASNa dihydrate", "ASNa hemihydrate"] | [] | ["sodium bicarbonate--not specified", "sodium bicarbonate--not specified"] | ["ASA--not specified"] | ["room temperature"] | ["approximately 20 hours", "about 36 hours"] | ["water--not specified", "propan-2-ol--not specified"]
ic9716161 | 1 H NMR (ca. 25 mg in 0.60 mL CD 3 CN) showed only resonances due to displaced pyridine. The compound does not show a λ max from 350 to 800 nm in pyridine.Synthesis of [(THF)Sm(SPh) 3 ] 4n (4). Sm (0.453 g, 3.01 mmol), Ph 2 S 2 (0.986 g, 4.52 mmol), and Hg (35 mg, 0.18 mmol) were combined in THF (40 mL). The mixture was stirred for 24 h until metal was consumed, and then the cloudy green solution was filtered. The resultant yellow solution was layered with hexane to give yellow crystals (0.363 g, 22%; the crystals do not melt but darken at 97 °C and then progressively lose color from 280 to 300 °C). IR: 1574 (w), 1081 (w), 858 (w), 732 (m), 689 (m), 481 (w) cm -1 . | [] | [] | ["[(THF)Sm(SPh) 3 ] 4n"] | ["Sm--0.453 g, 3.01 mmol", "Ph 2 S 2--0.986 g, 4.52 mmol", "Hg--35 mg, 0.18 mmol"] | [] | [] | [] | ["24 h"] | ["THF--40 mL"]
c5dt04561d | PhNHSiMe 2 CH 2 PH 2 (2). A solution of PhNHSiMe 2 CH 2 Cl (3) (7.2 g, 36 mmol, 1.0 eq.) in Et 2 O (30 mL) was added dropwise (over a period of approx. 20 min) to a stirred solution of (Me 3 Si) 2 PLi(THF) x (x = 1.3, 10.0 g, 36 mmol, 1.0 eq.) in Et 2 O (250 mL) maintained at −78 °C. The resulting reaction mixture was stirred for 1 h at −78 °C and allowed to warm to room temperature. After 4 h at room temperature, a white precipitate had formed (LiCl) and nearly quantitative formation of PhNHSiMe 2 CH 2 P(SiMe 3 ) 2 was noticed by 31 P{ 1 H} NMR spectroscopy (δ = −195 ppm (s)). The pale yellow suspension was cooled to 0 °C and a solution of MeOH (7.3 mL, 0.18 mol, 5.0 eq.) in THF (20 mL) was added dropwise over a period of 10 min. The resulting reaction mixture was stirred for 16 h at room temperature and all volatiles subsequently removed in vacuum. The residue was extracted with pentanes (2 × 50 mL) and the extracts filtered over Celite. The filtrate was evaporated and the residual yellow oil fractionally distilled under reduced pressure (2 × 10 −1 mbar, bp. = 70 C, T oilbath = 95 °C) to aﬀord the product as a colourless liquid (6.1 g, 31 mmol, 85%) 1 H NMR (600 MHz, C 6 D 6 ): δ [ppm] = 7.11 (t, 3 J H,H = 7.7 Hz, 2 H, m-NPh), 6.76 (t, 3 J H,H = 7.3 Hz, 1 H, p-NPh), 6.52 (d, 3 J H,H = 7.7Hz,2H,o-NPh), 3.07 (s br , 1 H, NH), 2.65 (dt, 1 J P,H =190.2Hz, 3 J H,H = 8.1 Hz, 2 H, PH 2 ), 0.52–0.46 (m, 2 H, CH 2 ), 0.09 (s, 6 H, SiMe 2 ); 1 H{ 31 P} NMR (600 MHz, C 6 D 6 , selected peaks only): δ [ppm] = 2.65 (t, 3 J H,H = 8.1 Hz, 2 H, PH 2 ), 0.49 (t, 3 J H,H = 8.1 Hz, 2 H, CH 2 ); 13 C{ 1 H} NMR (151 MHz, C 6 D 6 ): δ [ppm] = 147.2 (s, ipso-NPh), 129.6 (s, m-NPh), 118.4 (s, p-NPh), 116.7 (s, o-NPh), −1.7 (d, 3 J C,P =1.6Hz,SiMe 2 ), −3.2 (d, 1 J C,P = 17.8 Hz, Paper Dalton Transactions Dalton Tr ans. This journal is © The Roy al Society of Chemistry 2016 Published on 13 January 2016. Downloaded by Middle East Technical University (Orta Dogu Teknik U) on 13/01/2016 19:59:33. View Article Online | [] | [] | ["PhNHSiMe 2 CH 2 PH 2"] | [] | ["MeOH--7.3 mL, 0.18 mol, 5.0 eq."] | [] | ["room temperature"] | ["16 h"] | ["Et 2 O--30 mL", "THF--20 mL"]
zaac.200700294 | The precipitated product 1 Pd was collected and dried in air. Pale yellow crystals, 83 mg (64 %). X-ray quality crystals were obtained by slow evaporation of a 10 mM ethanol solution of 2 Pd in a stream of argon. M r ⫽ (C 20 H 19 N 3 O 2 PdCl 2 ) ⫽ 510.71; MS (FAB, glycerol) m/z 474 [M⫺Cl] ⫹ , 438 [M⫺2Cl] ⫹ , 304 [Pd(bpa)] ⫹ ;MS(ESI, DMSO): m/z 474 [M⫺Cl] ⫹ , 338 [BpaPdCl] ⫹ ; 1 H NMR (DMSOd6): δ 8.41-8.39 (m, 2 H, H Py-6 ), 8.08 (dt, 2 H, H Py-4 , J ⫽ 7.8 and 1.5 Hz), 7.97 (d, 2 H, H Bz-3,5 , J ⫽ 8.3 Hz), 7.68-7.64 (m, 4 H, H Py-3 and H Bz-2,6 ), 7.45-7.41 (m, 2 H, H Py-5 ), 5.68 (d, 2 H, H Py-αa , J ⫽ 16.0 Hz), 4.76 (d, 2 H, H Py-αb , J ⫽ 16.0 Hz), 4.36 (s, 2 H, H Bz-α ); 13 C NMR (DMSO-d6): δ 166.49 (CO), 164.84 (C Py-2 ), 149.92 (C Py-6 ), 140.99 (C Py-4 ), 136.61 (C Bz-4 ), 132.62 (C Bz-2,6 ), 131.39 (C Bz-1 ), 128.29 (C Bz-3,5 ), 124.52 (C Py-3 ), 123.36 (C Py-5 ), 67.05 (C Py-α ), 65.40 (C Bz-α ). | [] | [] | ["Pd(bpa)Cl 2 ", "C 20 H 19 N 3 O 2 PdCl 2 "] | [] | [] | [] | [] | [] | ["ethanol--10 mM"]
s0108270105039259 | Experimental Brown single crystals of the title compound were obtained from an aqueous suspension (5 ml) of V 2 O 5 (0.182 g), H 2 C 4 O 4 (0.342 g) and dilute HBF 4 (3 mM) in the molar ratio 1:3:3. These reactants were sealed in a Te¯on-lined (about 15 ml) steel bomb (autogenous pressure) and heated at 423 K for 3 d. After cooling, the precipitate was ®ltered off, washed with distilled water and dried at room temperature. The value of the ®nal pH was about 1.0±1.4. The X-ray powder pattern of the whole material was consistent with the theoretical diffractogram of the single crystal. Under the same conditions, using HF leads to the layer [V(C 4 O 4 )(OH)(H 2 O)] 2 already reported by Lin & Lii (1997), and a ®nal pH value ranging from 2.5 to 3.0. | [] | [] | [] | ["V 2 O 5--0.182 g"] | [] | ["H 2 C 4 O 4--0.342 g"] | ["423 K"] | ["3 d"] | ["dilute HBF 4--3 mM", "H 2 O--5 ml"]
zaac.201500701 | 2.2 Synthesis of [Pr 2 (atzp) 4 (H 2 O) 8 ]·2NO 3 ·2H 2 O (1) A mixture of Pr(NO 3 ) 3 ·6H 2 O (0.0435 g, 0.1 mmol) and Hatzp (0.0314 g, 0.2 mmol) dissolved in 5 mL distilled water was sealed in a 25 ml Teflon stainless container and heated at 120 °C for 48 h, cooled down, and then filtered. Light green crystals of 1 were obtained after been placed for 6 d. For 1, yield: 40 % based on Pr 3+ consumed. | [] | ["6 d"] | ["[Pr 2 (atzp) 4 (H 2 O) 8 ]·2NO 3 ·2H 2 O", "1"] | ["Pr(NO 3 ) 3 \n6H 2 O--0.0435 g, 0.1 mmol"] | [] | ["Hatzp--0.0314 g, 0.2 mmol"] | ["120 \n°C"] | ["48 h"] | ["distilled water--5 mL"]
d0ce01351j | Synthesis of [Cd(L) 0.5 (1,2-BDC)(H 2 O)] (4). The synthesis of 4 is similar to the synthesis method of 3, replacing ZnSO 4 ·7H 2 O with Cd(NO 3 ) 2 ·4H 2 O. The colorless crystals were obtained in 19% yield based on L. Anal calcd for C 18 H 15 N 2 O 6 Cd: C, 46.22; H, 3.23; N, 5.98%. Found: C, 46.28; H, 3.28; N, 5.94%. IR (KBr pellet, cm −1 ): 3240m, 2364w, 2326w, 1645s, 1538s, 1488w, 1395s, 1319w, 1044w, 869w, 756w, 699w, 643w (Fig. S1†).Result and discussion Description of crystal structures Crystal structure of [Zn(L)(1,4-BDC)]·H 2 O (1). The structural unit of 1 includes one Zn 2+ ion, one L ligand, one 1,4-BDC anion and lattice water, which shows a 2D 3-c structure formed by Zn-(1,4-BDC) chains and (Zn-L) 2 loops (Fig. 1). | [] | [] | ["[Cd(L) 0.5 (1,2-BDC)(H 2 O)]", "C 18 H 15 N 2 O 6 Cd"] | ["Cd(NO 3 ) 2 \n4H 2 O--NaN"] | [] | ["L--NaN", "1,2-BDC--NaN"] | [] | [] | []
1521-3749(200109)627:9<2173::aid-zaac2173>3.0.co;2-l | 1 h wird der weiûe Feststoff abfiltriert, mehrere Male mit Ether gewaschen und aus Methanol umkristallisiert. Ausbeute: 0.872 g (2.8 mmol, 93%).Elementaranalyse fuÈr C 14 H 16 N 2 O 6 ´CH 3 OH (340.3 g/mol): C 52.29 (ber. 52.94), H 5.69 (5.92), N 8.77 (8.23)%. | [] | [] | ["C 14 H 16 N 2 O 6 ´CH 3 OH"] | [] | [] | [] | [] | [] | ["Ether--multiple washes", "Methanol--umkristallisiert"]
00958970701362820 | 2.2. Synthesis 2,6-Dimethylpyridine-3,5-dicarboxylic acid (H 2 mpdc) was prepared by hydrolyzing diethyl 2,6-dimethylpyridine-3,5-dicarboxylate [9].2.2.1. {[Zn 2 (mpdc) 2 (bpy)(H 2 O) 2 ]  2H 2 O} (1). A solution of H 2 O (10 mL) containing H 2 mpdc (0.2 mmol), 4,4 0 -bipyridine (bpy, 0.4 mmol), Zn(NO 3 ) 2  6H 2 O (0.2 mmol) and Et 3 N (0.04 mL) is sealed in a reactor of 23 mL and heated at 120  C for 72 h, then cooled to room temperature. Colorless crystals are washed with ethanol (3  3 mL) to give 1 (0.04 g, 54% yield). Elemental analysis Calcd (%) for C 28 H 30 O 12 N 4 Zn 2 ¼ {[Zn 2 (mpdc) 2 (bpy)(H 2 O) 2 ]  2H 2 O}: C 45.12, H 4.06, N 7.52; found C 45.08, H 3.98, N 7.49. FT-IR (KBr) (cm 1 ): 3300 (m), 3051(m), 3021(m), 1602 (s), 1551(m), 1426(m), 1380(vs), 1078(m), 833(m) and 642(m). | [] | [] | ["{[Zn 2 (mpdc) 2 (bpy)(H 2 O) 2 ]  2H 2 O}", "C 28 H 30 O 12 N 4 Zn 2"] | ["Zn(NO 3 ) 2 \n6H 2 O--0.2 mmol"] | ["Et 3 N--0.04 mL"] | ["H 2 mpdc--0.2 mmol", "4,4 0 -bipyridine--0.4 mmol"] | ["120 \nC"] | ["72 h"] | ["H 2 O--10 mL"]
s0108270104006080 | Experimental 2,3-Dimethoxybenzoic acid (1.5 mmol, 255 mg) was dissolved in ethanol (20 ml). The pH of the solution was adjusted to 6 with 2 M NaOH solution. To the resulting solution was added a solution of Eu(NO 3 ) 3 6H 2 O (0.5 mmol, 223 mg) in water (5 ml). The reaction mixture was stirred for 4 h at 333 K. A white precipitate formed and was ®ltered off. Crystals of (I) suitable for X-ray analysis were obtained from the ®ltrate after several days at room temperature. | ["room temperature"] | ["several days"] | ["2,3-Dimethoxybenzoic acid"] | ["Eu(NO 3 ) 3 ?6H 2 O--0.5 mmol, 223 mg"] | [] | [] | ["333 K"] | ["4 h"] | ["ethanol--20 ml", "water--5 ml"]
s10876-012-0445-3 | Synthesis of 4-Amino-3,5-Dipentyl-4H-1,2,4-Triazole (4-NH 2 -3,5-(C 5 H 11 ) 2 tz) n-Hexanoic acid (0.02 mol, 2.5 mL) and 80% hydrazine (0.024 mol, 1.5 mL) were sealed in a Teﬂon-lined autoclave and heated in an oven at 180 °C for 72 h. The resulted waxy solid was dissolved in water and the mixture was neutralized with diluted HCl until pH = 7. After ﬁltered, the residue was washed with Et 2 O and the resulted solid was recrystallized from CH 2 Cl 2 to afford colorless sheets in 43% yield. M.p. 156–158 °C. Anal. Calcd. for C 12 H 24 N 4 : C, 64.24; H, 10.78; N, 24.97%. | [] | [] | ["4-Amino-3,5-Dipentyl-4H-1,2,4-Triazole (4-NH 2 -3,5-(C 5 H 11 ) 2 tz)"] | [] | [] | [] | ["180 \n°C"] | ["72 h"] | ["n-Hexanoic acid--0.02 mol, 2.5 mL", "80% hydrazine--0.024 mol, 1.5 mL"]
c4ee03234a | S8 A mixture of CoCl 2 (0.0713 g, 0.5 mmol) and PPH 3 (0.047 g, 0.3 mmol) in 10 mL of water, with three drops of (CH 3 ) 4 NOH added, was sealed in a 23-mL Teflon-lined stainless steel autoclave at 140 °C for 72 h. The autoclave was then slowly cooled to room temperature. Pink plate crystals of PP-Co were isolated from the final reaction mixture by filtration, washed several times with distilled water, and dried in air at ambient temperature. Yield: 11% based on S-H 3 L. Anal. Calcd for C 6 H 7 O 4 PCo: C, 30.93; H, 3.03. Found: C, 31.02; O, 2.916. In addition, 4 can also be synthesized using a mixture of Co(CH 3 COO) 2 ⋅4H 2 O (0.455 g, 1.83 mmol) and PPH 3 (0.295 g, 1.83 mmol) dissolved in 10 mL of water. After stirring for 10 min and sealed in 23-mL Teflon-lined stainless steel autoclave at 140 °C for 48 h, polycrystalline pure phase was obtained after cooling to room temperature. Page 14 of 38Energy & Environmental Science Energy & Environmental Science Accepted Manuscript Published on 25 November 2014. Downloaded by University of Houston on 25/11/2014 16:14:35. View Article Online DOI: 10.1039/C4EE03234A | [] | [] | ["PP-Co", "C 6 H 7 O 4 PCo"] | ["CoCl 2 --0.0713 g, 0.5 mmol", "Co(CH 3 COO) 2 ⋅4H 2 O--0.455 g, 1.83 mmol"] | ["(CH 3 ) 4 NOH--three drops"] | ["PPH 3 --0.047 g, 0.3 mmol", "PPH 3 --0.295 g, 1.83 mmol"] | ["140 °C", "140 °C"] | ["72 h", "48 h"] | ["water--10 mL"]
c2dt30907f | [Co(3-bpcd)(1,2-BDC)(H 2 O)]·H 2 O (2). The synthesis method of 2 is similar to that of 1, except for 1,2-H 2 BDC (0.0332 g, 0.20 mmol) was used instead of 1,3-H 2 BDC, and a different amount of NaOH (0.0152 g, 0.38 mmol) was added to adjust the pH. Purple block crystals of 2 were obtained. Yield 28% based on Co. Anal. Calc. for C 26 H 28 CoN 4 O 8 (583.44): C, 53.52; H, 4.84; N, 9.60%. Found: C, 53.61; H, 4.79; N, 9.68%. IR (KBr, cm −1 ): 3467w, 3366w, 3231w, 3027w, 2939m, 2858m, 2763w, 2634w, 2363s, 2031m, 1665s, 1618s, 1544s, 1475s, 1407s, 1286s, 1205m, 1177s, 1123m, 1048m, 926s, 818s, 744s, 703s, 649m, 587m. | [] | [] | ["[Co(3-bpcd)(1,2-BDC)(H 2 O)]·H 2 O", "C 26 H 28 CoN 4 O 8"] | [] | ["NaOH--0.0152 g, 0.38 mmol"] | ["1,2-H 2 BDC--0.0332 g, 0.20 mmol"] | [] | [] | []
s1600536807034897 | Experimental MnCl 2 ·4H 2 O (0.5 mmol) and edp (0.5 mmol) were dissolved in water (15 ml), then obtained red precipitation were filtered off. The filtrate and 15 ml aqueous solution containing K[Ag(CN) 2 ] (1.0 mmol) were slowly mixed in a H-shaped tube. A few day later, colorless crystals of {Mn(edp) 2 [Ag(CN) 2 ] 2 } were obtained. Elemental analysis calculated for C 28 H 24 Ag 2 MnN 8 : C 45.24%, H 3.25%, N 15.08%; found, C 45.10%, H 3.43%, N 14.85%. IR spectrum data (nujol technique): ν CN 2142 cm −1 . | [] | [] | ["{Mn(edp) 2 [Ag(CN) 2 ] 2 }", "C 28 H 24 Ag 2 MnN 8"] | ["MnCl 2 ·4H 2 O--0.5 mmol", "K[Ag(CN) 2 ]--1.0 mmol"] | [] | ["edp--0.5 mmol"] | [] | ["a few day later"] | ["water--15 ml"]
c4dt03741c | Anal. Calc. for C 12 H 21 Cl 4 Cu 3 N 23 O 17 : C, 13.20%; H, 1.94%; N, 29.50%. Found: C, 13.15%; H, 2.00%; N, 29.40%. FT-IR (KBr, cm −1 ): 3550(s), 3471(s), 3415(br) 3231(w), 2287(m), 2218(m), 2146(s), 2026(m), 1635(s), 1618(s), 1548(m), 1408(w), 1347(w), 1320(w), 1092(s), 927(w), 881(w), 622(s), 529(w), 463(w).{[Cu 3 (atr) 2 (H 2 O)(μ 3 -OH)(μ-OH) 2 (spa)]·1.5H 2 O} n (4). Atr (16.8 mg, 0.2 mmol), Cu(OAc) 2 ·H 2 O (60.0 mg, 0.3 mmol), triethylamine (40.4 mg, 0.4 mmol) and H 3 spa (26.8 mg, 0.1 mmol) were dissolved in doubly deionized water (8.0 mL). | [] | [] | ["{[Cu 3 (atr) 2 (H 2 O)(μ 3 -OH)(μ-OH) 2 (spa)]·1.5H 2 O} n", "C 12 H 21 Cl 4 Cu 3 N 23 O 17"] | ["Cu(OAc) 2 ·H 2 O--60.0 mg, 0.3 mmol"] | [] | ["atr--16.8 mg, 0.2 mmol", "H 3 spa--26.8 mg, 0.1 mmol"] | [] | [] | ["doubly deionized water--8.0 mL"]
cg900134f | Synthesis of [Zn(btb)(H 2 O) 3 (SO 4 )] n (1). A methanolic solution (15 mL) of btb (0.192 g, 1.0 mmol) was added to an aqueous solution (15 mL) of Zn(SO 4 ) 3 7H 2 O (0.290 g, 1.0 mmol) with stirring. The colorless single crystals 1 were obtained after the mixture was allowed to stand at room temperature for two weeks in 78% yield (0.317 g). Anal. calc. for C 8 H 18 N 6 O 7 SZn: C, 23.57; H, 4.45; N, 20.62. Found: C, 23.55; H, 4.53; N, 20.48%. IR data (cm -1 ): 3414m, 3128m, 2959w, 1628w, 1535m, 1388m, 1288m, 1126s, 1087s, 1003m, 879m, 784w, 679w, 652m, 459w. | [] | [] | ["[Zn(btb)(H 2 O) 3 (SO 4 )] n", "C 8 H 18 N 6 O 7 SZn"] | ["Zn(SO 4 )?7H 2 O--0.290 g, 1.0 mmol"] | [] | ["btb--0.192 g, 1.0 mmol"] | [] | ["two weeks"] | ["methanolic solution--15 mL", "aqueous solution--15 mL"]
anie.200901653 | Synthesis of 2: Solid 2 was obtained using the same procedure as for 1 but substituting en (0.15 mL) for enMe (0.20 mL). 42.3% yield based on Ni. The pH s and pH e are 6.73 and 6.58, respectively. | [] | [] | [] | [] | ["en--0.15 mL", "enMe--0.20 mL"] | [] | [] | [] | []
24701556.2019.1709505 | Preparation and characterization for coordination polymers 1–2 For complex 1, a mixture of Bi(NO 3 ) 3 5H 2 O (0.097 g, 0.2 mmol), H 2 phenda (0.054 g, 0.2 mmol), NEt 3 (0.080 g, 0.8 mmol) and H 2 O/N,N-dimethylformamide (DMF, which is used for the dissolution of the H 2 phenda ligand) (12 mL, V/V ¼ 5/1) were sealed and heated in a 23 mL Teflon lined stainless steel autoclave at 140  C for 5 days. Light yellow crystals of 1 were obtained after cooling the reaction mixture to room temperature, washed with H 2 O and dried in the air (yield: 22 mg, 32% based on Bi). Elemental analysis calcd for C 28 H 18 Bi 2 N 6 O 17 : C: 29.80; H: 1.61; N: 7.45%. | [] | [] | ["complex 1"] | ["Bi(NO 3 ) 3 ?5H 2 O--0.097 g, 0.2 mmol"] | [] | ["H 2 phenda--0.054 g, 0.2 mmol", "NEt 3--0.080 g, 0.8 mmol"] | ["140 \nC"] | ["5 days"] | ["H 2 O/N,N-dimethylformamide (DMF)--12 mL, V/V ¼ 5/1"]
ic951464e | (b) In a sealed NMR tube, a 1:10 mixture of 2 (0.02 g, 0.04 mmol) and PPh 3 (0.10 g, 0.40 mmol) in degassed, dry DMSO-d 6 (0.7 mL) was heated at 100 °C for 4 days. The color of the solution remained unchanged. After the solution was cooled to room temperature, analysis by 31 P NMR spectroscopy showed that PPh 3 had completely converted to OPPh 3 , while the 1 H NMR spectrum was identical with that of an authentic sample of 2 in DMSO-d 6 . The presence of dimethyl sulfide in the reaction mixture was detected by gas chromatographic analysis. | [] | [] | [] | [] | [] | ["2--0.02 g, 0.04 mmol", "PPh 3--0.10 g, 0.40 mmol"] | ["100 °C"] | ["4 days"] | ["degassed, dry DMSO-d 6--0.7 mL"]
j.poly.2012.10.036 | 2.3. Synthesis of [Mn(4,4 0 -azpy)(C 6 H 5 COO) 2 ](4,4 0 -azpy) 0.5 (1), [Mn(4,4 0 -azpy)(p-(NO 2 )C 6 H 4 COO) 2 ](2), [Mn(4,4 0 -azpy)(m-(NO 2 )C 6 H 4 COO) 2 ](3) and [Mn(4,4 0 -azpy)(o-(NO 2 )C 6 H 4 COO) 2 (H 2 O) 2 ](4) A solution of 0.920 g (5 mmol) of 4,4 0 -azpy in 10 mL of methanol was added drop-wise to a stirred solution of 1.845 g (5 mmol) of Mn(C 6 H 5 COO) 2 4H 2 O in 20 mL of methanol. The resulting solution was stirred for ca. half-an-hour and then ﬁltered to remove a small amount of orange precipitate. The dark orange ﬁltrate was left at room temperature. Deep-orange single crystals suitable for X-ray diffraction were obtained after a few days. | [] | ["a few days"] | ["[Mn(4,4 0 -azpy)(C 6 H 5 COO) 2 ]", "[Mn(4,4 0 -azpy)(p-(NO 2 )C 6 H 4 COO) 2 ]", "[Mn(4,4 0 -azpy)(m-(NO 2 )C 6 H 4 COO) 2 ]", "[Mn(4,4 0 -azpy)(o-(NO 2 )C 6 H 4 COO) 2 (H 2 O) 2 ]"] | ["Mn(C 6 H 5 COO) 2 4H 2 O--1.845 g, 5 mmol"] | [] | ["4,4 0 -azpy--0.920 g, 5 mmol"] | [] | [] | ["methanol--10 mL"]
1521-3765(20021018)8:20<4811::aid-chem4811>3.0.co;2-r | Elemental analysis (%) calcd for C 18 H 16 CuN 2 O 6 : C 51.49, H 3.84, N 6.67; found: C 51.47, H 3.82, N 6.70; IR (KBr): nÄ  3484s, 3122m, 2103w, 1796w, 1675m, 1643s, 1604s, 1566s, 1478m, 1448s, 1396s, 1164w, 782m, 751m, 731w, 593w cm 1 . | [] | [] | ["C 18 H 16 CuN 2 O 6"] | [] | [] | [] | [] | [] | []
c5nj01927c | NaCl, dried over MgSO 4 , filtered and evaporated. The crude product was purified by column chromatography (silica, cyclohexane/EtOAc 70/30 to 40/60) to aﬀord 3.06 g (5.54 mmol, 87%) of 7 as a colourless oil. [a] 20 D 2.3 (c 0.56, CHCl 3 ); 1 H NMR (400 MHz, CDCl 3 ): d = 1.40 (s, 9H, C(CH 3 ) 3 ), 2.52 (br s, 2H, H6), 3.18–3.56 (m, 4H, H4, H5), 3.64 (s, 3H, H8), 4.06 (s, 2H, H5 0 ), 4.10 (br s, 1H, H3), 4.43 (m, 2H, H2 0 ), 5.04 (m, 2H, OCH 2 Ph), 5.42, 5.99 (2 br s, 1H, H2), 7.19–7.35 (m, 11H, H-Ar, H3 0 ); 13 C NMR (100 MHz, CDCl 3 ): d = 28.4 (C(CH 3 ) 3 ), 32.3 (C5 0 ), 33.7 (C6), 44.4 (C5), 48.8 (C4), 51.2 (C2 0 ), 51.9 (C8, C3), 66.9 (OCH 2 Ph), 81.2 (C(CH 3 ) 3 ), 122.8 (C3 0 ), 126.6 (CH-Ar), 128.0 (CH-Ar), 128.3, 128.6, 128.7 (CH-Ar), 128.8 (CH-Ar), 136.4 (C-Ar), 139.1 (C-Ar), 147.8 (C4 0 ), 156.4 (C1), 156.9 (CO), 172.0 (C7); IR: 3319, 2922, 1719, 1690, 1522; MS (HR-ESI) m/z calcd for C 29 H 38 N 5 O 6 [M + H] + 552.2817, found: 552.2818. | [] | [] | ["NaN"] | [] | [] | [] | [] | [] | []
cg8009157 | Synthesis of [Cd 5 (5-ATZ) 4 (µ 3 -OH) 2 (µ 5 -SO 4 ) 2 ] n (1b). Compound 1b was synthesized from compound 1a (0.15 g) in a 25 mL Teﬂon reactor (10 mL water), under autogenous pressure at 180 °C for 2 days, and then cooled to room temperature. Colorless crystals of 1b were obtained (0.05 g, yield: 64% based on Cd(II) in 1a). Anal. Calcd for C 4 H 10 Cd 5 N 20 O 10 S 2 : C, 4.27; H, 0.90; N, 24.91%. Found: C, 4.13; H, 1.05; N, 24.38%. IR (KBr): ν (cm -1 ) ) 3424 m, 3341 m, 3233 w, 1644 m, 1624 m, 1557 s, 1545 s, 1437 m, 1420 m, 1279 m, 1254 m, 1123 s, 1076 m, 989 m, 894 m, 798 m, 773 m, 744 m, 613 s, 459 m. | [] | [] | ["[Cd 5 (5-ATZ) 4 (µ 3 -OH) 2 (µ 5 -SO 4 ) 2 ] n", "C 4 H 10 Cd 5 N 20 O 10 S 2"] | [] | [] | ["compound 1a--0.15 g"] | ["180 \b0C"] | ["2 days"] | ["water--10 mL"]
ic401409b | Syntheses of 1 and 2. All new compounds were prepared following a similar procedure. The reaction mixture of NaN 3 (0.5 mmol), ZnCl 2 (0.5 mmol), and (S)-cet/(R)-cet/(S)-cep/( R)-cep (0.5 mmol) in 8.0 mL of distilled water was sealed into a 25 mL Teﬂonlined stainless steel vessel under autogenous pressure and then heated to 140 °C in 2 h, kept to this temperature for 2 days, and cooled to room temperature at a rate of 5 °C/h. Prismatic or block crystals suitable for X-ray analysis were obtained. Yield: 25% (based on Zn) for 1a; 28% (based on Zn) for 1b; 61% (based on Zn) for 2a; 55% (based on Zn) for 2b. Anal. Calcd for C 14 H 14 N 6 O 2 Zn (1a): C, 46.23; H, 3.88; N, 23.11. Found: C, 45.69; H, 3.86; N, 22.93. Anal. Calcd for C 14 H 14 N 6 O 2 Zn (1b): C, 46.23; H, 3.88; N, 23.11. Found: C, 45.89; H, 3.80; N, 23.06. Anal. Calcd for C 8 H 17 N 5 O 5 Zn ( 2a): C, 29.24; H, 5.21; Scheme 1. Syntheses of 1 and 2 with Marked Chiral Centers (*) Table 1. Pertinent Crystal Data and Structure Reﬁnement Results for 1 and 2 1a 1b 2a 2b formula C 14 H 14 N 6 O 2 Zn C 14 H 14 N 6 O 2 Zn C 8 H 17 N 5 O 5 Zn C 8 H 17 N 5 O 5 Zn M r (g mol −1 ) 363.68 363.68 328.64 328.64 size (mm) 0.32 × 0.18 × 0.16 0.28 × 0.13 × 0.11 0.25 × 0.25 × 0.21 0.28 × 0.26 × 0.12 cryst shape prism prism block block cryst syst orthorhombic orthorhombic monoclinic monoclinic space group P2 1 2 1 2 1 P2 1 2 1 2 1 C2 C2 a (Å) 7.125(4) 7.107(2) 22.757(5) 22.911(2) b (Å) 8.357(5) 8.357(3) 7.699(2) 7.7031(6) c (Å) 26.60(2) 26.572(9) 7.263(2) 7.3610(7) β (deg) 90 90 90.948(3) 90.668(6) V (Å 3 ) 1584(2) 1578.1(9) 1272.2(5) 1299.0(2) Z 4444 d c (g cm −3 ) 1.525 1.531 1.716 1.680 T (K) 293(2) 293(2) 293(2) 293(2) F(000) 744 744 680 680 no. of reﬂns 10 735 12 430 2836 2359 R int 0.0553 0.0506 0.0167 0.0229 params 208 208 190 190 S on F 2 1.078 0.982 1.015 1.007 R 1 (I >2σ(I)) 0.0418 0.0409 0.0186 0.0228 wR 2 (I >2σ(I)) 0.0733 0.0783 0.0396 0.0413 R 1 (all data) 0.0527 0.0526 0.0199 0.0261 wR 2 (all data) 0.0783 0.0833 0.0399 0.0421 ρ max /ρ min (e Å −3 ) 0.394/−0.464 0.371/−0.287 0.267/−0.250 0.177/−0.176 Flack 0.03(2) 0.036(17) 0.035(8) 0.047(10) CCDC 939938 939939 939940 939941 Inorganic Chemistry Article dx.doi.org/10.1021/ic401409b ¦ Inorg. Chem. XXXX, XXX, XXX−XXXB | [] | [] | ["C 14 H 14 N 6 O 2 Zn (1a)", "C 14 H 14 N 6 O 2 Zn (1b)", "C 8 H 17 N 5 O 5 Zn (2a)", "C 8 H 17 N 5 O 5 Zn (2b)"] | ["ZnCl 2--0.5 mmol"] | ["NaN 3--0.5 mmol"] | ["(S)-cet/(R)-cet/(S)-cep/( R)-cep--0.5 mmol"] | ["140 \nC"] | ["2 days"] | ["distilled water--8.0 mL"]
c5dt00480b | Synthesis of {[(L 3 ) 2 Ca(H 2 O) 2 ] 2 (Br) 2 } ∞ (3). 3 was prepared as described for 1, using L 3 H 2 Br 2 (0.100 g, 0.194 mmol) and CaCO 3 (0.019 g, 0.194 mmol) Yield: 39% (based on CaCO 3 ).Anal. Calcd (%) for C 18 H 22 N 4 O 6 CaBr (510.38): C, 42.36; H, 4.34; N, 10.98; found: C, 42.4; H, 4.33; N, 10.9. | [] | [] | ["{[(L 3 ) 2 Ca(H 2 O) 2 ] 2 (Br) 2 } ∞", "C 18 H 22 N 4 O 6 CaBr"] | ["CaCO 3--0.019 g, 0.194 mmol"] | [] | ["L 3 H 2 Br 2--0.100 g, 0.194 mmol"] | [] | [] | []
c4dt03643c | CH 3 OH .H 2 O} n (1), {[Cu(L-HSerbenz) 2 ] .3H 2 O} n (2), {[Cu(LHTyrthio) 2 ] .H 2 O} n (3), [Cu(L-HTyr4-pyr) 2 (H 2 O)] . | [] | [] | ["CH 3 OH .H 2 O", "[Cu(L-HSerbenz) 2 ] .3H 2 O", "[Cu(LHTyrthio) 2 ] .H 2 O", "[Cu(L-HTyr4-pyr) 2 (H 2 O)]"] | [] | [] | ["L-HSerbenz--2", "LHTyrthio--2", "L-HTyr4-pyr--2"] | [] | [] | ["H 2 O--1"]
00958972.2017.1375098 | 4 table S1.2.2. Synthesis of [Yb 2 (C 7 H 3 NO 4 )(ClO 4 ) 3 ][NH(Me) 3 ] 2 (1) For the synthesis of 1, 3,5-PDC (0.01 g, 0.06 mmol) and H 3 BTB (0.01 g, 0.23 mmol) were dissolved in a solution containing DMF (4.0 mL, 52 mmol), H 2 O (1.0 mL, 55 mmol) and 5 drops HNO 3 . To this solution, YbCl 3 ·6H 2 O (0.03 g, 0.08 mmol) was added, and the mixture was stirred at room temperature until complete dissolution. The final solution was transferred to a small glass container and sealed. The sample was heated to 110 °C with a rate of 0.5 °C min -1 and kept at this temperature for 72 h, and then cooled to room temperature over 48 h. Colorless needlelike crystals were obtained in 29.4% yield (based on Yb). FTIR (KBr, cm -1 ): 2974, 2938, 2739, 2677, 2495, 1610, 1547, 1473, 1433, 1397, 1144, 1089, 1034, 845, 805, 772, 719, 627. Anal. Calcd. (Found) for C 13 H 23 Cl 3 N 3 O 16 Yb 2 : C 16.79 (17.28); H 2.49 (2.67); N 4.52 (5.16). | [] | [] | ["[Yb 2 (C 7 H 3 NO 4 )(ClO 4 ) 3 ][NH(Me) 3 ] 2", "C 13 H 23 Cl 3 N 3 O 16 Yb 2"] | ["YbCl 3 ·6H 2 O--0.03 g, 0.08 mmol"] | [] | ["3,5-PDC--0.01 g, 0.06 mmol", "H 3 BTB--0.01 g, 0.23 mmol"] | ["110 \nC"] | ["72 h"] | ["DMF--4.0 mL, 52 mmol", "H 2 O--1.0 mL, 55 mmol"]
c5ra13007g | Then the mixture was sealed in a 25 mL Teflon-lined stainless steel container, which was heated to 170 C under autogenously pressure for 3d. After slow cooling to room temperature with the rate 10  C h -1 , the resulting light red bulk crystals of 4 were formed. (39% yield based on Mo). Anal. calcd (%) for 4: C, 15.42; H, 2.07; N, 5.14. | [] | [] | ["4"] | [] | [] | [] | ["170 \nC"] | ["3d"] | []
ic0347900 | Synthesis of [CpFe(CO)(µ-CN) 2 Zn(2,4,6-OC 6 H 2 (CH 3 ) 3 )(CH 3 CN)] 2 ,7.A 0.079 g (0.5 mmol) amount of sodium 2,4,6trimethylphenoxide in acetonitrile was added to a Schlenk flask containing 0.068 g (0.5 mmol) of ZnCl 2 via cannula. The reaction mixture was stirred for 3 h and the precipitate removed by filtration through Celite. The solution was then added to 0.120 g (0.5 mmol) of KCpFe(CN) 2 (CO) while stirring at ambient temperature for 1 h.The resulting yellow solution was filtered a second time and evaporated to dryness under vacuum to yield a yellow powder of complex 7. | [] | [] | ["[CpFe(CO)(µ-CN) 2 Zn(2,4,6-OC 6 H 2 (CH 3 ) 3 )(CH 3 CN)] 2"] | ["ZnCl 2--0.068 g (0.5 mmol)"] | [] | ["sodium 2,4,6-trimethylphenoxide--0.079 g (0.5 mmol)", "KCpFe(CN) 2 (CO)--0.120 g (0.5 mmol)"] | [] | ["3 h", "1 h"] | ["acetonitrile--not specified"]
s10904-015-0249-7 | 2.2 Synthesis of {Cu 4 (btp) 4 [(CuO 6 )(As 3 O 3 ) 2 Mo 6 O 18 ]}2H 2 O (1) A mixtu re of Cu(NO 3 ) 2 3H 2 O (0.5854 g, 2.423 mmol), btp (0.4353 g, 2.443 mmol), H 2 MoO 4 (0.8192 g, 4.672 mmol), NaAsO 2 (0.2076 g, 1.598 mmol) and water (22 mL) was placed in a Teﬂon-lined stainless steel autoclave reactor (30 mL) and heated at 140 °C for 5 days. After the mixture had been cooled to room temperature at a rate of 10 °Ch -1 , rufous block crystals of sample 1 were obtained in a 58 % yield based on Mo. Anal. calcd for C 28 H 44 As 6 Cu 5 Mo 6 N 24 O 32 (M r = 2571.78): C, 13.08; H, 1.72; N, 13.07. Found: C, 13.12; H, 1.83; N, 12.96 %. IR data (KBr, cm -1 ): 3443(s), 2364(s), 1625(s), 1535(m), 1464(m) , 1385(m), 1296(m), 1215 (w), 1145(s), 995(m), 945(s), 875(s), 795(s), 665(s). | [] | [] | ["{Cu 4 (btp) 4 [(CuO 6 )(As 3 O 3 ) 2 Mo 6 O 18 ]}\n2H 2 O", "C 28 H 44 As 6 Cu 5 Mo 6 N 24 O 32"] | ["Cu(NO 3 ) 2 \n3H 2 O--0.5854 g, 2.423 mmol", "H 2 MoO 4--0.8192 g, 4.672 mmol", "NaAsO 2--0.2076 g, 1.598 mmol"] | [] | ["btp--0.4353 g, 2.443 mmol"] | ["140 \n°C"] | ["5 days"] | ["water--22 mL"]
c2ce25439e | Synthesis of [Cd 3 (L) 2 (OH) 2 (btb)(H 2 O) 2 ] (6). The preparation of 6 was similar to that of 5 except that btb (0.016 g, 0.10 mmol) was used instead of phen. The colorless block crystals of 6 were obtained in a 48% yield based on Cd( II). Anal. Calcd for C 34 H 30 Cd 3 N 8 O 14 (M r = 1111.86): C, 36.72; H, 2.72; N, 10.08%. | [] | [] | ["[Cd 3 (L) 2 (OH) 2 (btb)(H 2 O) 2 ]", "C 34 H 30 Cd 3 N 8 O 14"] | [] | [] | ["btb--0.016 g, 0.10 mmol"] | [] | [] | []
asia.200900751 | {[ZnACHTUNGTRENNUNG(ADC)ACHTUNGTRENNUNG(bpe)]·H 2 O} n (2): The same synthetic method as that for 1 was used except that phen was replaced by bpe (0.10 mmol, 18.2 mg).Yield: 38%; IR (KBr): n˜ = 3447 (m), 3045 (w), 2927 (s), 2896 (s), 2846 (s), 1606 (s), 1501 (w), 1406 (s), 1332 (w), 1311 (m), 1249 (w), 1219 (w), 1125 (w), 1070 (w), 1016 (s), 985 (m), 886 (w), 864 (w), 827 (s), 770 (w), 749 (w), 710 (m), 677 (w), 551 (s), 484 cm 1 (w); elemental analysis calcd (%) for C 24 H 26 ZnN 2 O 5 : C 59.09, H 5.37, N 5.74; found: C 58.65, H 5.19, N 5.88. | [] | [] | ["{[Zn(ADC)(bpe)]·H 2 O} n"] | ["ZnACHTUNGTRENNUNG(ADC)--not provided"] | [] | ["bpe--0.10 mmol, 18.2 mg"] | [] | [] | []
j.inoche.2013.09.062 | The three compounds, [(UO 2 )(C 6 H 6 N 2 O)(SO 4 )](C 6 H 6 N 2 O) 0.5 (1), Th(C 6 H 6 N 2 O)(H 2 O) 3 (SO 4 ) 2 ·H 2 O(2) and UO 2 (C 3 H 6 N 2 O 2 )MoO 4 (3) were prepared and crystallized from aqueous solutions. The details of the synthesis procedures are available in Appendix A, together with characterizations by using scanning electron microscope/electron disperse spectroscopy (SEM/EDS), IR and Raman spectroscopies. | [] | [] | ["[(UO 2 )(C 6 H 6 N 2 O)(SO 4 )](C 6 H 6 N 2 O) 0.5", "Th(C 6 H 6 N 2 O)(H 2 O) 3 (SO 4 ) 2 ·H 2 O", "UO 2 (C 3 H 6 N 2 O 2 )MoO 4"] | [] | [] | [] | [] | [] | []
j.micromeso.2015.08.009 | 2.6. Preparation of [Ni 2 (L)(MeOH) 4 (BPDC) 2 ]·2H 2 O(5) Complex 5 was obtained by the same procedure as that for 3 except that the ratio of L, H 2 BPDC and NiSO 4 $6H 2 O was 1:1:1, and the weight of L is 10.5 mg (0.025 mmol). The mixture was adjusted to pH z 7 with 0.5 mol L 1 NaOH solution. Light green crystals of 5 were obtained in 10% yield based on H 2 BPDC. Anal. Calcd for C 56 H 54 N 8 O 14 Ni 2 : C, 56.98; H, 4.61; N, 9.49%. Found: C, 56.92; H, 4.58; N, 9.43%. IR (KBr pellet, cm 1 ): 3411 (m), 3122 (w), 1596 (s), 1527 (s), 1510 (s), 1398 (s), 1245 (w), 1128 (w), 1074 (m), 1018 (w), 935 (w), 781 (m), 680 (m). | [] | [] | ["[Ni 2 (L)(MeOH) 4 (BPDC) 2 ]·2H 2 O", "C 56 H 54 N 8 O 14 Ni 2"] | ["NiSO 4 $6H 2 O--NaN"] | [] | ["L--10.5 mg (0.025 mmol)", "H 2 BPDC--NaN"] | [] | [] | ["MeOH--NaN"]
c1ce05890h | Synthesis of [Hg(1)Cl 2 ], 4 Similar to the synthesis of 2, reaction of HgCl 2 and 1 in a 1 : 1 molar ratio gave 4 as a light yellowish powder in 80% yield. Anal. | [] | [] | ["[Hg(1)Cl 2 ]", "NaN"] | ["HgCl 2--NaN"] | [] | ["1--NaN"] | [] | [] | []
j.ica.2009.05.055 | Synthesis of compound 1: 0.2 mg (1.2 mmol) of Cu(II) chloride and 0.32 mg (2.4 mmol) of the ligand were each dissolved in 10 ml methanol. Then the Cu(II) salt solution was added slowly to the ligand solution, and after a few hours the light green microcrystalline product precipitated, ﬁltered, washed with methanol and air dried. Yield ca. 40%. Elemental Anal. Calc. for C 14 H 10 Cl 2 CuN 6 : C, 42.4; H, 2.5; N, 21.2; Cu, 16.0; Cl, 17.9. Found: C, 41.6; H, 2.4; N, 20.9; Cu, 16.1; Cl, 18.0%. Crystals suitable for X-ray determination were taken from a batch containing the dark green microcrystalline product (compound 1); the same batch contained a few light green crystals of compound 2.Synthesis of compound 2: 0.2 mg (1.2 mmol) of Cu(II) chloride and 0.16 mg (1.2 mmol) of the ligand were each dissolved in 10 ml methanol. To each solution about 3 ml of DMP (2,2-dimethoxy propane) was added. Then the ligand solution was added slowly to the Cu(II) solution. After a few hours the product separated as dark green (army green) microcrystalline crystals. These were ﬁltered, washed with methanol and air dried. Several attempts were made to obtain crystals suitable for X-ray measurements, but the crystals were still too small for structure determination (even when using a synchrotron source). Yield ca. | [] | [] | ["Compound 1", "Compound 2"] | ["Cu(II) chloride--0.2 mg (1.2 mmol)", "Cu(II) chloride--0.2 mg (1.2 mmol)"] | ["DMP (2,2-dimethoxy propane)--3 ml"] | ["ligand--0.32 mg (2.4 mmol)", "ligand--0.16 mg (1.2 mmol)"] | [] | [] | ["methanol--10 ml", "methanol--10 ml"]
ejic.200500638 | [Cu 2 (Sae) 2 ]·2H 2 O (4): Copper acetate (0.08 g, 0.40 mmol) in MeOH (10 mL) was added to a solution of the ligand H 2 Sae (0.09 g, 0.40 mmol) in MeOH (20 mL) and the resultant solution stirred for about 6 h. The green precipitate formed was filtered, washed with MeOH and Et 2 O, and dried under vacuum. Slow evaporation of the dark green clear aqueous solution of 4 furnished dark green single crystals after 4–5 d. Yield: 0.06 g (55 %). IR (KBr): ν ˜ = 3410 (OH), 2935 (NH), 1312 and 1181 (SOO – ), 1020 (SO), 1255 (phenolic CO) cm –1 . UV/Vis (H 2 O): λ max (ε,  –1 cm –1 ): 736 nm (190), 420 nm (855). MS (ESI): m/z (%) = 291.0 [(CuL) – ], 522.0 [(CuL 2 ) – ], 584.2 [(Cu 2 L 2 ) – ], 875.0 [(Cu 3 L 3 ) – ], 1106.0 [(Cu 3 L 4 ) – ], 1397.7 [(Cu 4 L 5 ) – ], 1689.6 [(Cu 5 L 6 ) – ]. C 18 H 22 Cu 2 N 2 S 2 O 8 (H 2 O) (602.18): calcd. C 34.7, H 4.2, N 4.5, S 10.3, H 2 O 5.8; found C 34.3, H 4.2, N 4.6, S 10.3, H 2 O 5.9 (from TG weight loss). | [] | ["4–5 d"] | ["[Cu 2 (Sae) 2 ]·2H 2 O", "C 18 H 22 Cu 2 N 2 S 2 O 8 (H 2 O)"] | ["Copper acetate--0.08 g, 0.40 mmol"] | [] | ["H 2 Sae--0.09 g, 0.40 mmol"] | [] | ["6 h"] | ["MeOH--10 mL"]
cg400015v | mg, 0.1 mmol) in 8 mL DMF/H 2 O (1:3, v/v). A large quanitity of colorless crystals were obtained. (Yield: 53% based on Cd). Calcd for C 67 H 70 Cd 3 N 6 O 23 : C, 48.34, H, 4.24, N, 5.05; found C, 48.48, H, 4.36, N, 5.26. IR (KBr, cm -1 ): 3379(m), 3045(s), 2925(m), 1669(s), 1591(s), 1556(m), 1497(m), 1395(s), 1223(m), 1161(m), 1063(m), 1008(w), 858(m), 783(s), 673(m). {[Mn 3 (BCPBA) 2 (H 2 O) 4 ]·11H 2 O} n (4). Compound 4 was prepared by using Mn(NO 3 ) 2 ·6H 2 O (29.1 mg, 0.1 mmol), H 3 BCPBA (39.4 mg, 0.1 mmol) in 8 mL H 2 O (pH=7). The final mixture was placed in a Parr Teflon-lined stainless steel vessel (15 mL) under autogenous pressure and heated at 120 °C for 3 d. Colorless crystals were obtained (Yield: 66% based on Mn). Anal. Calcd for C 42 H 52 Mn 3 O 31 : C, 41.42, H, 4.30; found C, 41.58, H, 4.45. IR (KBr, cm -1 ): 3416(m), 1671(w), 1596(w), 1551(m), 1506(s), 1402(s), 1285(s), 1225(w), 1165(s), 1119(m), 998(s), 858(w), 749(m), 705(w), 639(s), 516(m). {[Mn 3 (BCPBA) 2 (DMF) 2 (H 2 O) 2 ]·2DMF·9H 2 O} n (5). Compound 5 was prepared by using Mn(NO 3 ) 2 ·6H 2 O (29.1 mg, 0.1 mmol), H 3 BCPBA (39.4 mg, 0.1 mmol) containing 4′,4-bipy (15.6 mg, 0.1 mmol) in 8 mL DMF/H 2 O (3:1, v/v). The final mixture was placed in a Parr Teflon-lined stainless steel vessel (15 mL) under autogenous pressure and heated at 95 °C for 3 d. Colorless crystals were obtained (Yield: 66% based on Mn). Anal. Calcd for C 54 H 72 Mn 3 N 4 O 31 : C, 45.10, H, 5.04, N, 3.89; found C, 45.28, H, 5.14, N, 3.85. IR (KBr, cm -1 ): 3446(m), 1686(w), 1603(w), 1547(m), 1506(s), 1402(s), 1295(s), 1225(w), 1165(s), 1119(m), 998(s), 858(w), 749(m), 705(w), 639(s), 516(m). X-ray Data Collection and Structure Determinations. Single crystals of 1-5 were prepared in single crystal form. X-ray crystallographic data of 1-5 were collected at room temperature using epoxy-coated crystals mounted on glass fiber. All measurements were made on a Bruker Apex Smart CCD diffractometer with graphite-monochromated Mo-Kα radiation (λ = 0.71073 Å). The structures of complexes 1-5 were solved by direct methods, and the non-hydrogen atoms were located from the trial structure and then refined anisotropically with SHELXTL using Page 4 of 23 ACS Paragon Plus Environment Crystal Growth & Design 1 2 3 4 5 6 7 8 9 10 11 12 13 14 15 16 17 18 19 20 21 22 23 24 25 26 27 28 29 30 31 32 33 34 35 36 37 38 39 40 41 42 43 44 45 46 47 48 49 50 51 52 53 54 55 56 57 58 59 60 Page 5 of 23 ACS Paragon Plus Environment Crystal Growth & Design 1 2 3 4 5 6 7 8 9 10 11 12 13 14 15 16 17 18 19 20 21 22 23 24 25 26 27 28 29 30 31 32 33 34 35 36 37 38 39 40 41 42 43 44 45 46 47 48 49 50 51 52 53 54 55 56 57 58 59 60 | [] | [] | ["{[Mn 3 (BCPBA) 2 (H 2 O) 4 ]·11H 2 O} n", "C 67 H 70 Cd 3 N 6 O 23", "{[Mn 3 (BCPBA) 2 (DMF) 2 (H 2 O) 2 ]·2DMF·9H 2 O} n", "C 42 H 52 Mn 3 O 31", "C 54 H 72 Mn 3 N 4 O 31"] | ["Mn(NO 3 ) 2 ·6H 2 O--29.1 mg, 0.1 mmol", "Mn(NO 3 ) 2 ·6H 2 O--29.1 mg, 0.1 mmol", "Mn(NO 3 ) 2 ·6H 2 O--29.1 mg, 0.1 mmol"] | [] | ["H 3 BCPBA--39.4 mg, 0.1 mmol", "H 3 BCPBA--39.4 mg, 0.1 mmol", "H 3 BCPBA--39.4 mg, 0.1 mmol", "4′,4-bipy--15.6 mg, 0.1 mmol"] | ["autogenous pressure and heated at 120 °C", "autogenous pressure and heated at 95 °C"] | ["several days", "3 d", "3 d"] | ["8 mL DMF/H 2 O (1:3, v/v)--8 mL", "8 mL H 2 O (pH=7)--8 mL", "8 mL DMF/H 2 O (3:1, v/v)--8 mL"]
j.poly.2020.114702 | 4 crystals formed. Yield: ~ 80%. Anal. Calc. for C 22 H 16 N 4 O 4 S 2 Zn (%) : C, 49.86; H, 3.04; N, 10.57; O, 12.08; S, 12.10. Found (%): C, 49.57; H, 2.95; N, 10.31; O, 11.89; S, 11.94. IR-ATR (cm -1 ): 3090 w, 3076 w, 3052 w, 2925 w, 1639 m, 1606 vs, 1582 m, 1516 m, 1486 w, 1419 vs, 1360 vs, 1334 vs, 1315 vs, 1236 m, 1218 m, 1192 m, 1121 m, 1107 m, 1060 m, 1027 m, 970 m, 877 m, 858 m, 799 s, 775 vs, 748 s, 717 vs, 690 vs, 655 s. | [] | [] | ["C 22 H 16 N 4 O 4 S 2 Zn"] | [] | [] | [] | [] | [] | []
c3ce41008k | Synthesis of [Cu 6.5 (HL) 2 (L) 4 (H 2 O)(H 1.5 SiW 12 O 40 )]?3H 2 O (2).The preparation of compound 2 was similar to that of 1, except that Cu(CH 3 COO) 2 ?H 2 O (0.060 g, 0.3 mmol) was used instead of CuCl 2 ?2H 2 O. Dark blue block crystals were isolated and washed with distilled water. Yield: 0.123 g (53% based on tungsten). | [] | [] | ["[Cu 6.5 (HL) 2 (L) 4 (H 2 O)(H 1.5 SiW 12 O 40 )]?3H 2 O"] | ["Cu(CH 3 COO) 2 ?H 2 O--0.060 g, 0.3 mmol"] | [] | ["HL--NaN", "L--NaN"] | [] | [] | []
00958972.2014.984702 | 2.3. Synthesis of [Zn 2 (mal) 2 (imb) 2 ] (2) The same synthetic method as that for 1 was used except that oxalic acid was replaced by malonic acid (0.1 mM). Yield: 16.8 mg, 46% (based on Zn). Anal. Calcd for C 28 H 24 N 8 O 8 Zn 2 (%): C, 45.98; H, 3.31; N, 15.33. Found: C, 45.63; H, 3.41; N, 15.67. IR (KBr, cm −1 ): 3129 (m), 1640 (s), 1616 (s), 1525 (m), 1495 (m), 1478 (s), 1453 (m), 1413 (s), 1361 (s), 1338 (s), 1289 (m), 1093 (m), 747 (s). | [] | [] | ["[Zn 2 (mal) 2 (imb) 2 ]", "C 28 H 24 N 8 O 8 Zn 2"] | [] | [] | [] | [] | [] | []
j.poly.2009.02.014 | Synthesis of [Ni(O 2 CPh) 4 (H 2 O) 2 (4,4 0 -bpy)] n (2-Ni): 36.0 mg (0.125 mmol) of Ni(NO 3 ) 2  6H 2 O and 36.0 mg (0.25 mmol) of C 6 H 5 COONH 4 were dissolved in 4 mL water and carefully layered by 4 mL solution of a mixture of acetone, methanol and ethanol (2/2/2) of 4,4 0 -bipyridine ligand (40.0 mg, 0.25 mmol). The yield was 18.5 mg (31.0%) for compound 2-Ni. Slow evaporation of the diffused mixture provided suitable crystals of 2-Ni for X-ray crystallography in a month. Anal. Calc. for C 24 H 22 N 2 NiO 6 (479.03), 2Ni: C, 60.17; H, 4.64; N, 5.85. Found: C, 59.85; H, 4.48; N, 6.07%.IR (KBr): m (cm 1 ) = 3391(br), 3065(w), 1604(s), 1540(s), 1491(w), 1392(s), 1219(m), 1174(w), 1069(m), 1045(w), 1024(w), 858(w), 815(s), 720(s), 676(s), 636(m), 439(w). The decomposed temperature is 250 °C. | [] | [] | ["[Ni(O 2 CPh) 4 (H 2 O) 2 (4,4 0 -bpy)] n", "C 24 H 22 N 2 NiO 6"] | ["Ni(NO 3 ) 2 ?6H 2 O--36.0 mg, 0.125 mmol"] | [] | ["C 6 H 5 COONH 4--36.0 mg, 0.25 mmol", "4,4 0 -bipyridine--40.0 mg, 0.25 mmol"] | [] | ["one month"] | ["water--4 mL", "acetone, methanol, ethanol--4 mL"]
cg060329h | UO 2 (C 8 H 12 O 4 ) (2). Compound 2 was prepared in the manner described above by replacing the aliphatic acid with 0.087 g of suberic acid (Aldrich) to keep the established molar ratio. Phase purity of the resulting crystalline solid was assessed by comparing the calculated and observed powder X-ray diffraction patterns, and it was determined that an unknown secondary phase was present. A pure sample of 2 was ultimately obtained by doubling the amount of suberic acid in the reaction. The crystalline solid was collected and washed with water and ethanol. Yield: 89% (based on uranium). Elemental analysis, observed (calculated): C 21.46% (21.7%); H 2.56% (2.73%). | [] | [] | ["UO 2 (C 8 H 12 O 4)"] | [] | [] | ["suberic acid (Aldrich)--0.087 g"] | [] | [] | []
s10876-010-0284-z | Synthesis of Re 2 (DMBA) 4 (ReO 4 ) 2 (1b) In a large test tube was placed 3.5 mg (0.012 mmol) of KReO 4 dissolved in 5 mL of H 2 O. To this solution was added a solvent layer of H 2 O/CH 3 CN. Re 2 (DMBA) 4 (NO 3 ) 2 (5 mg, 0.0046 mmol) was dissolved in 5 mL of CH 3 CN and carefully added to the top of the solvent layer. Small yellow crystals formed over 3 weeks and harvested after decanting the mother liquor. Yield: 2.5 mg (37%). | [] | [] | ["Re 2 (DMBA) 4 (ReO 4 ) 2 ", "Re 2 (DMBA) 4 (NO 3 ) 2 "] | ["KReO 4--3.5 mg, 0.012 mmol", "Re 2 (DMBA) 4 (NO 3 ) 2 --5 mg, 0.0046 mmol"] | [] | [] | [] | ["3 weeks"] | ["H 2 O--5 mL", "CH 3 CN--5 mL"]
c5ce00211g | 2.2 Synthesis and transformation Synthesis of ĳZnĲIm)ĲHIm) 2 ĲOAc)] (1). Synthesis of (1): ZnĲOAc) 2 (0.184 g) and imidazole (0.408 g) were mixed after grinding in a 120 mL Teflon-lined stainless steel autoclave at 100 °C for 24 hours. After cooling to room temperature, the solid products were separated by filtration and washed with ethanol (50 mL) three times. A large amount of block-like crystals was obtained with a yield of 49.1% (based on zinc salt). Good quality crystals suitable for single crystal X-ray diffraction were also obtained (CCDC 1044169). Elemental analysis calcd (%) for (1 ): C 40.3, H 4.27, N 25.6; found: C 40.0, H 4.32, N 24.6. The crystallization process of (1) was performed as a function of reaction time at 100 °C. | [] | [] | ["ĳZnĲIm)ĲHIm) 2 ĲOAc)]", "ZnImHImOAc"] | ["ZnĲOAc) 2--0.184 g"] | [] | ["imidazole--0.408 g"] | ["100 \nC"] | ["24 hours"] | ["ethanol--50 mL"]
c4qi00078a | Synthesis of 2 Gd(OAc) 3 ·6H 2 O (0.194 g, 0.5 mmol) and Co(OAc) 2 ·4H 2 O (0.125 g, 0.5 mmol) were dissolved in methanol (40.0 mL), then triethylamine (0.145 mL, 1.0 mmol) was added to it. The mixture was heated to 70 °C and refluxed for 1 day. Evaporation of the filtrate over one month under ambient conditions aﬀorded 0.22 g of pink cubic-shaped crystals (yield 43% based on Gd). | [] | ["one month"] | ["Gd(OAc) 3 ·6H 2 O", "Co(OAc) 2 ·4H 2 O"] | ["Gd(OAc) 3 ·6H 2 O--0.194 g, 0.5 mmol", "Co(OAc) 2 ·4H 2 O--0.125 g, 0.5 mmol"] | ["triethylamine--0.145 mL, 1.0 mmol"] | [] | ["70 °C"] | ["1 day"] | ["methanol--40.0 mL"]
zaac.201400233 | Metal 3,5-Dinitropyrazolate Salts: 3,5-Dinitropyrazolate salts were synthesized by the reaction of 3,5-dinitropyrazole [6,7] (1) and the corresponding metal bases in stoichiometric amounts in water at room temperature. After stirring overnight the solvent was evaporated and the obtained solids were recrystallized from hot ethanol.Lithium 3,5-Dinitropyrazolate Trihydrate (4): Slightly brown crystals (97%) were obtained as product. IR (ATR): ν ˜ = 3156 (w), 1738 (m), 1641 (m), 1531 (m), 1470 (m), 1443 (s), 1353 (s), 1318 (m), 1273 (m), 1171 (m), 1016 (m), 997 (m), 821 (m), 749 (m), 681 (w) cm –1 .1 H NMR ([D 6 ]acetone): δ = 4.07 (s, H 2 O), 7.26 (s, 1 H, CH) ppm.13 C NMR ([D 6 ]acetone): δ = 97.6 (C–H), 156.4 (C–NO 2 ) ppm. | [] | [] | ["3,5-Dinitropyrazolate salts", "Lithium 3,5-Dinitropyrazolate Trihydrate"] | [] | [] | ["3,5-dinitropyrazole--stoichiometric amounts"] | ["room temperature"] | ["overnight"] | ["water--NaN", "hot ethanol--NaN"]
s0108270104033943 | Recrystallization of the solid from petroleum ether yielded white ¯aky crystals (yield 55%). L (1.9 g, 5 mmol) and Cu(ClO 4 ) 2 6H 2 O (1.9 g, 5 mmol) were dissolved in methanol (75 ml), and the solution was stirred and re¯uxed for 2 h. The red solid that precipitated was ®ltered off and recrystallized from methanol. Red crystals of CuL(ClO 4 ) 2 were obtained. To a solution of CuL(ClO 4 ) 2 (0.6 mmol) in DMF/water (30 ml) was added K 3 [Co(CN) 6 ] (0.4 mmol) in DMF/ water (10 ml). Purple microcrystals precipitated from the resulting purple solution after 10 min, and these were collected by suction ®ltration, thoroughly washed with water and dried in air. Well shaped purple±brown crystals suitable for X-ray structure analysis were grown at room temperature by the slow diffusion of solutions of CuL(ClO 4 ) 2 and K 3 [Co(CN) 6 ] in DMF/water in a H-tube. Analysis calculated for C 87 H 109 Co 2 Cu 3 N 25 O 4 : C 54.42, H 6.05, N 18.34%; found: C 54.58, H 6.34, N 18.43%. | [] | [] | ["CuL(ClO 4 ) 2", "K 3 [Co(CN) 6 ]"] | ["Cu(ClO 4 ) 2 ?6H 2 O--1.9 g, 5 mmol", "K 3 [Co(CN) 6 ]--0.4 mmol"] | [] | ["L--1.9 g, 5 mmol"] | [] | ["2 h", "10 min"] | ["methanol--75 ml", "DMF/water--30 ml"]
adfm.201704040 | Bright yellow crystals of 2 suitable for single-crystal X-ray diffraction were obtained by mixing Cu(BF 4 ) 2 ·xH 2 O (0.024 g, 0.10 mmol) with bis-pmethoxycarbonyl-phenyl disulﬁde (0.034 g, 0.10 mmol) in 4 mL of DMF. The reactor was heated at 140 °C for 20 h and then slowly cooled down to room temperature at a rate of 4 °C h −1 . | ["room temperature"] | [] | ["2"] | ["Cu(BF 4 ) 2 ·xH 2 O--0.024 g, 0.10 mmol"] | [] | ["bis-pmethoxycarbonyl-phenyl disulﬁde--0.034 g, 0.10 mmol"] | ["140 °C"] | ["20 h"] | ["DMF--4 mL"]
j.poly.2014.05.051 | 2H 2 O (0.171 g, 1.0 mmol). The green light powder obtained was filtered, washed several times and dried in air. Yield: 60 % (0.367 g). Anal. Calc. for C 45.68 H 56.72 N 4 O 26.68 Cu 2 (2): C, 45.08; H, 4.66; Cu,10.52; N, 4.60. Found: C, 43.95; H, 3.81; Cu,11.38; N, 5.54 %. Found: C, 43,95; H, 3,89; Cu,11.38; N, 5.59 %. Main IR features (KBr pellet/cm -1 ): 3427m, 3227m [ν(O-H) and ν(N-H)], 3061w and 2952w [ν(C-H)], 1685s, 1626s, 1587s and 1421s [ν asym (C=O) and ν sym (C=O)]. 2.3. Physical techniques Infrared spectra of the complexes 1 and 2 were recorded with a Perkin Elmer Precesily Spectrum 400 FT-IR/FT-FIR spectrophotometer as KBr pellets in the range 4000-400 cm -1 . Magnetic susceptibility measurements on polycrystalline samples of 1 and 2 were carried out in the temperature range 1.9-300 K with a Quantum Design SQUID susceptometer under applied dc magnetic fields of 0.1 T (T ≥ 50 K) and 500 G (T < 50 K). The corrections for the diamagnetism of the constituent atoms were estimated from Pascal’s constants [20] as –174 x 10 -6 (1) and –534 x 10 -6 cm 3 mol -1 (2) [per one cobalt(II) (1) and two copper(II) ions (2)]. Experimental susceptibilities were also corrected for the temperature-independent paramagnetism [60 x 10 -6 cm 3 mol -1 per copper(II) ion] and the magnetization of the sample holder. 2.4. X-ray crystallography data collection and refinement | [] | [] | ["C 45.68 H 56.72 N 4 O 26.68 Cu 2"] | ["Cu(NO 3 ) 2 \b2H 2 O--0.171 g, 1.0 mmol"] | [] | [] | [] | [] | []
c9dt03560e | Green crystals were harvested (0.0020 g, yield 5.22% based on Mo). Elemental analysis for C 11 H 11 N 5 O 11 CuMo 3 : found (calcd) (%): Mo 37.60 (38.86), Cu 9.00 (8.57), C 18.00 (17.82), H 1.40 (1.49), N 9.50 (9.45). IR (cm −1 ): 3490 (s), 3122 (m), 1610 (s), 1571 (s), 1490 (s), 1405 (s), 1349 (s), 1216 (m), 1167 (m), 1050 (s), 978 (s), 917 (s), 882 (s), 790 (s), 650 (s), 527 (s). | [] | [] | ["C 11 H 11 N 5 O 11 CuMo 3"] | [] | [] | [] | [] | [] | []
j.inoche.2009.03.003 | The reaction of aqueous solutions of equimolar amounts of Cu(ClO 4 ) 2 , DPA-CO-py and sodium dicyanamide resulted in a rapid formation (less than 30 min) of {[Cu(DPA)( l 1,5 -dca)]ClO 4 } n (1)ina very high yield (>90%). When the mother liquor was allowed to crystallize at ambient temperature, the crystalline complex Cu(pic) 2  H 2 O(3) [35] was separated (yield 5%) after one week. | [] | ["one week"] | ["{[Cu(DPA)( l 1,5 -dca)]ClO 4 } n", "Cu(pic) 2  H 2 O"] | ["Cu(ClO 4 ) 2--equimolar amounts"] | [] | ["DPA-CO-py", "sodium dicyanamide", "pic"] | [] | ["less than 30 min"] | []
j.jssc.2010.11.011 | [ErL I (NO 3 ) 3 ]  CH 3 CO 2 Et yield 61%. Anal. Calcd. for C 36 H 36 N 5 O 17 Er (%): C, 44.21; H, 3.71; N, 7.16; Found (%): C, 44.28; H, 3.56; N, 7.21. | [] | [] | ["[ErL I (NO 3 ) 3 ]", "C 36 H 36 N 5 O 17 Er"] | [] | [] | [] | [] | [] | []
00958972.2015.1020305 | 2.2.4. Synthesis of [Cd(4,4′-bpy)(Hcmdpca) 2 (H 2 O)]·3H 2 O (2). Synthesis of 2 was similar to that of 1, but the ratio of Cd(NO 3 ) 2 ·4H 2 O/H 2 cmdpca/4,4′-bpy is 1 : 2 : 1. Colorless crystals of 2 were obtained in 44.0% yield based on Cd. Anal. Calcd for C 26 H 34 CdN 6 O 12 (Mr = 734.99): C, 42.45; H, 4.63; N, 11.43. Found: C, 42.49; H, 4.58; N, 11.42. IR (cm −1 , KBr pellet): 3415 (m), 1671 (s), 1608 (s), 1544 (w), 1496 (s), 1377 (s), 1283 (m), 1212 (m), 1132 (s), 1006 (w), 744 (w). | [] | [] | ["[Cd(4,4′-bpy)(Hcmdpca) 2 (H 2 O)]\n3H 2 O", "C 26 H 34 CdN 6 O 12"] | ["Cd(NO 3 ) 2 \n4H 2 O--1"] | [] | ["Hcmdpca--2", "4,4′-bpy--1"] | [] | [] | []
cplu.201402193 | Synthesis of [Cu(4-bpah)(5-MIP)(H 2 O)] (4) The synthesis method of 4 is similar to that of 1 except for ligand 4-bpah (0.032 g, 0.1 mmol) as the substitute of 3-bpah. Blue block crystals of 4 were obtained as a single phase. Yield: 33 % based on 3-bpah; IR (KBr): n ˜ =3455 (m), 2940 (m), 2863 (w), 1651 (s), 1612 (s), 1568 (s), 1551 (s), 1499 (m), 1440 (m), 1420 (m), 1351 (s), 1330 (m), 1307 (m), 1276 (w), 1248 (w), 1229 (w), 1105 (w), 1067 (w), 1042 (w), 856 (w), 774 (m), 727 (m), 665 (w), 567 cm 1 (w); elemental analysis calcd (%) for C 27 H 28 CuN 4 O 7 : C 55.47, H 4.79, N 9.59; found: C 55.45, H 4.72, N 9.63. | [] | [] | ["[Cu(4-bpah)(5-MIP)(H 2 O)]", "C 27 H 28 CuN 4 O 7"] | [] | [] | ["4-bpah--0.032 g, 0.1 mmol"] | [] | [] | []
24701556.2020.1810708 | f[CdL 2 (H 2 O) 2 ]2(ClO 4 )2H 2 Og n (2). L (0.106 g, 0.5 mmol) was dissolved in 5 mL water, and then slowly dripped into a mixture of Cd(ClO 4 ) 2 H 2 O (0.329 g, 0.1 mmol), and a small amount of ascorbic acid in 10 mL water. Then, the mixed solutions were placed in a 25-mL Teflon vessel in a steel autoclave, heated at 140  C for 12 h, and then cooled to room temperature over the period of 72 h. The resulting well-shaped colorless crystals of 1 can be obtained and washed several times by water and diethyl ether. Yield, 41% (based on Cd(II) salts). Anal. Calcd. for C 18 H 22 CdCl 2 N 14 O 12 (2): C, 26.70; H, 2.74; N, 24.22%. Found: C, 26.98; H, 3.11; N, 24.51%. FT-IR data (cm 1 ): 3491 (bs), 3145 (m), 1621 (m), 1520 (m), 1450 (m), 1286 (m), 1100 (bs), 848 (m), 773 (m), 676 (s), 648 (m), 515 (m). | [] | ["72 h"] | ["[CdL 2 (H 2 O) 2 ] n", "C 18 H 22 CdCl 2 N 14 O 12"] | ["Cd(ClO 4 ) 2 ?H 2 O--0.329 g, 0.1 mmol"] | ["ascorbic acid--a small amount"] | ["L--0.106 g, 0.5 mmol"] | ["140 \nC"] | ["12 h"] | ["water--5 mL", "water--10 mL"]
cm063005p | [Me 4 N] 2 {[Mn(7-Me-salen)] 2 [Nb 6 Cl 12 (CN) 6 ]}‚2MeOH (2). To a solution of [Me 4 N] 4 [Nb 6 Cl 12 (CN) 6 ]‚2MeOH (60.0 mg, 0.04 mmol) in 10.0 mL of methanol was added a solution of [Mn(7-Me-salen)(OAc)]ClO 4 (34.3 mg, 0.08 mmol) in 10.0 mL of methanol. The mixture was stirred for2hatroom temperature to afford a green microcrystalline precipitate. The precipitate was collected by centrifugation, washed with methanol and ether, and dried in air to give the product (75.3 mg, yield (based on Nb): 91.8%). Crystals suitable for single-crystal X-ray analysis were grown by layering 0.6 mL of a 4.0 mM methanolic solution of [Mn(7-Me-salen)(OAc)]ClO 4 onto 0.6 mL of a 4.0 mM methanolic solution of [Me 4 N] 4 [Nb 6 Cl 12 (CN) 6 ]‚2MeOH in a narrow-diameter glass tube (id ) 5 mm, l ) 8.5 cm). Dark brown platelike crystals formed after 2 days. The crystals were collected by filtration, washed with methanol, and dried in air to give the product. (2.9 mg, yield: 58.9%). | [] | [] | ["[Me 4 N] 2 {[Mn(7-Me-salen)] 2 [Nb 6 Cl 12 (CN) 6 ]}‚2MeOH", "2"] | ["[Mn(7-Me-salen)(OAc)]ClO 4--34.3 mg, 0.08 mmol"] | [] | ["[Me 4 N] 4 [Nb 6 Cl 12 (CN) 6 ]‚2MeOH--60.0 mg, 0.04 mmol"] | ["room temperature"] | ["2 h"] | ["methanol--10.0 mL"]
j.synthmet.2009.04.007 | 2.2.2. Cd(phen) 2 (NO 3 )(NO 2 )(2) Complex 2 was prepared under mild conditions by allowing Cd(NO 3 ) 2 ·4H 2 O (0.308 g, 1.0 mmol), benzidine (0.184 g,1.0 mmol) and 1,10-phenanthroline (0.180 g, 1.0 mmol) to react in a mixed solution of N,N-dimethylformamide (DMF) (5.0 mL), ethanol (1.0 mL), and distilled water (2.0 mL) at 65 ◦ C for 3 d. Large yellow block crystals were obtained in 58% yield (0.337g). IR (KBr, cm −1 ): 3066 (w), 3035 (w), 2981 (w), 1644 (m), 1593 (m), 1563 (m), 1508 (m), 1419 (s), 1344 (w), 1221 (m), 1140 (m), 1092 (m), 990 (w), 854 (s), 833 (s), 724 (s), 710 (m), 621 (m), 509 (w). Anal. calc. for C 24 H 16 CdN 6 O 5 : C, 49.63; H, 2.78; N, 14.47; Cd, 19.35%; found: C, 49.60; H, 2.68; N, 14.40; Cd, 19.30%. | [] | [] | ["Cd(phen) 2 (NO 3 )(NO 2)", "C 24 H 16 CdN 6 O 5"] | ["Cd(NO 3 ) 2 \b4H 2 O--0.308 g, 1.0 mmol"] | [] | ["benzidine--0.184 g,1.0 mmol", "1,10-phenanthroline--0.180 g, 1.0 mmol"] | ["65 \b0 C"] | ["3 d"] | ["N,N-dimethylformamide (DMF)--5.0 mL", "ethanol--1.0 mL", "distilled water--2.0 mL"]
j.jssc.2016.12.013 | 4 4 methyl-1H-imidazole- 2-thione) was prepared by the reaction of butilene-bridged methylimidazolium dicholoride with sulfur powder in methanol as a solvent [32]. 2.2. Preparation of [Cu(SCN)(µ-L)] n (1) CuI (0.010 g, 1 mmol) and KSCN (0.005 g 1mmol) were added to an acetonitrile solution (20 mL) and the mixture was stirred at room temperature for 20 min. The flexible ligand (0.013 g 1mmol) was added to the solution and the mixture was stirred for another 2h. The solution was filtered to remove any insoluble impurities. The filtrate was vacuum evaporated to dryness, leaving a colorless solid which was washed with diethyl ether (2×2 mL) and vacuum dried for 6 h (0.025 g, yield: 80% based on Cu). To obtain suitable crystals for X-ray diffraction, all the reagents were placed in the main arm of a branched tube. The arms was filled by acetonitrile as a solvent. The tube was sealed and the arm containing the reactants immersed in an oil bath at 60°C while the other arm was fixed at room temperature. Colorless cubic single crystals were obtained in the cold arm of the tube after three days. The crystals were collected and vacuum dried. Anal. calcd. (%) for C 13 H 18 CuN 5 S 3 : C 38.64, H 4.49, N 17.33, S 23.80; found: C 38.62, H 4.54, N 17.75, S 24.09. Selected IR (KBr, cm -1 ): ν (-CH 2 - of spacer) 3155 -2941 (m), ν (CN) 2081 (s), 1564 (s), 1471 (s), 1417 (s), 1230 (s), 1181 (m), 767 (m), 724 (s), 687 (s), ν (C=S)521 (m), 473 (m). 2.3. Preparation of {[Ag (µ 2 -L)](ClO 4 )} n (2) To a solution of NaClO 4 .H 2 O (0.140 g, 1 mmol) and AgNO 3 (0.084 g, 0.5 mmol) in methanol and water (3:1 v/v) (20 mL) ligand (0.141 g, 0.5 mmol) was added and the mixture was stirred for 1 h. The formed precipitate was filtered and washed with water(2 mL) methanol(2 mL), chloroform (2 mL) and finally dried in air (0.175 g, yield: 84% based on Ag). Colorless needle single crystals of 2 suitable for X-ray crystallography were obtained by a method similar to that used for compound 1 .Anal. calcd. (%) for C 12 H 18 AgClO 4 N 4 S 2 : C 29.43, H 3.70, N 11.44; found: C 29.74, H 3.54, N 11.61. Selected IR (KBr, cm -1 ): ν (-CH 2 - of spacer) 3126 -2951 (m), 1569 (m), 1510 (m), 1474 (m), 1415 (br,s), 1238 (s), 1181 (w), ν (ClO 4 ) 1085 (vs), 746 (w), 733 (s), 674 (m), 623 (s),  (C=S)515 (m), 479 (m), 421 (m), 406 (m), 355 (s), 316 (s). CAUTION: Perchlorate compounds are potentially explosive and should be handled with care. | [] | ["three days"] | ["[Cu(SCN)(µ-L)] n"] | ["CuI--0.010 g, 1 mmol"] | [] | ["flexible ligand--0.013 g, 1 mmol"] | ["room temperature"] | ["2h"] | ["acetonitrile solution--20 mL"]
zaac.201200441 | [Yb 2 (PDDA) 3 (H 2 O) 6 ] (⬁¦⬁) ·4H 2 O (8) Yield: 24%. Found: C, 29.93; H, 3.42; Yb, 29.53. C 30 H 44 O 28 Yb 2 requires: C, 30.18; H, 3.52; Yb, 29.02 %. IR: ν ˜ = 3560 m, 3438 s, 1665 vs, 1645 vs, 1595 s, 1573 s, 1508 s, 1485 m, 1462 m, 1430 s, 1398 s, 1346 s, 1330 s, 1300 m, 1256 vs, 1218 s, 1197 m, 1132 s, 1126 s, 1076 w, 1058 m, 1039 m, 1020 m, 946 m, 830 s, 758 m, 744 s, 701 mcm –1 . | [] | [] | ["[Yb 2 (PDDA) 3 (H 2 O) 6 ] (⬁¦⬁) ·4H 2 O", "C 30 H 44 O 28 Yb 2"] | [] | [] | ["PDDA--NaN"] | [] | [] | []
s11243-016-0068-x | Synthesis of complex 2 A mixture of NiCl 2 6H 2 O (0.475 g, 2 mmol), 5-aminoisophthalic acid (0.181 g, 1 mmol), 1,3-bis(benzimidazol-2-yl)-2-oxapropane (0.557 g, 2 mmol), 4 mL of 1 mol L -1 NaOH, and 6 mL of H 2 O was placed in a Parr Teﬂon-lined stainless steel vessel (25 mL). The vessel was sealed and heated to 180 C for 72 h. Upon cooling to room temperature, bronze-colored block crystals of 2 were obtained. Yield 67 % (based on CoCl 2 6H 2 O). Anal. Calcd for C 40 H 35 N 9 O 8 Ni 2 (%): C, 54.2; H, 4.0; N, 14.2. Found: C, 54.2; H, 3.9; N, 14.1. IR (KBr, cm -1 ): 3640 (m), 3610 (m), 3400 (s), 1626 (m), 1609 (w), 1560 (s), 1530 (m),1490 (m), 1474 (m), 1458 (s), 1445 (m), 1421 (m), 1398 (s), 1320 (m), 1272 (m), 1236 (w), 1221 (m) 1112 (s), 1044 (w), 1003 (m), 785 (w), 759 (m) 737 (s), 710 (w) 631 (w), 550 (m), 528 (w), 496 (w), 436 (w).Catalytic experiments The catalytic behaviors of the complexes were investigated for the degradation of methyl orange using a standard process, as described in reference [21]. | [] | [] | ["complex 2"] | ["NiCl 2 \n6H 2 O--0.475 g, 2 mmol"] | [] | ["5-aminoisophthalic acid--0.181 g, 1 mmol", "1,3-bis(benzimidazol-2-yl)-2-oxapropane--0.557 g, 2 mmol"] | ["180 \nC"] | ["72 h"] | ["1 mol L -1 NaOH--4 mL", "H 2 O--6 mL"]
j.jorganchem.2010.12.006 | 2.3. Synthesis of [Ag 2 ( m -L)(CF 3 CO 2 ) 2 ] n (2) To a stirred solution of L (139 mg, 0.50 mmol) in methanol (8 mL) was dropwise added CF 3 COOAg (110 mg, 0.50 mmol) in methanol (5 mL). The mixture was stirred for about 40 min at room temperature. After ﬁltration, the resulting solution was slowly evaporated in air, colorless block crystals of 2 were obtained within three days in ca. 65% yield (112 mg) based on silver salt. | [] | ["three days"] | ["[Ag 2 ( m -L)(CF 3 CO 2 ) 2 ] n", "2"] | ["CF 3 COOAg--110 mg, 0.50 mmol"] | [] | ["L--139 mg, 0.50 mmol"] | ["room temperature"] | ["40 min"] | ["methanol--8 mL"]
j.jssc.2007.12.029 | Found: C, 15.85; N, 2.74; H, 1.71%. IR (KBr pellet, cm 1 ): 3453 (s), 3065 (w), 2920 (w), 2855 (w), 2355 (m), 1606 (s), 1560 (w), 1508 (m), 1428 (m), 1225 (w), 1067 (w), 1008 (w), 969 (s), 916 (vs), 791 (vs), 607 (w), 522 (m). | [] | [] | [] | [] | [] | [] | [] | [] | []
c0dt00781a | Slow cooling of the reaction mixture to room temperature gave colourless prism crystals (yield: 48% based on Mo). Anal. calcd for C 12 H 8 Ag 4 Mo 3 N 10 O 10 : C 12.30, H 0.69, N 11.96%. Found: C 12.78, H 0.86, N 11.66%. IR (solid KBr pellet, v/cm -1 ): 3441 (m), 3222 (m), 1618 (s), 1588 (m), 1403 (vs), 1384 (s), 960 (s), 919 (vs), 758 (s), 684 (m), 572 (vs).Synthesis of [Ag 4 (2-pttz) 2 Mo 4 O 13 ](2). A mixture of MoO 3 (0.115 g, 0.8 mmol), AgNO 3 (0.034 g, 0.2 mmol), 2-cyanopyridine (0.052 g, 0.5 mmol), NaN 3 (0.020 g, 0.3 mmol) and H 2 O(15mL) was placed in a 18 mL Teﬂon-lined Parr acid digestion bomb and heated for 3 d at 160 ◦ C under autogenous pressure. | [] | [] | ["C 12 H 8 Ag 4 Mo 3 N 10 O 10", "[Ag 4 (2-pttz) 2 Mo 4 O 13 ](2)"] | ["MoO 3--0.115 g, 0.8 mmol", "AgNO 3--0.034 g, 0.2 mmol"] | [] | ["2-cyanopyridine--0.052 g, 0.5 mmol", "NaN 3--0.020 g, 0.3 mmol"] | ["160 \b0 C"] | ["3 d"] | ["H 2 O--15mL"]
ejic.200800556 | FTIR (KBr phase): 3445 (br.), 2100 (vs), 2062 (vs), 1614 (w), 1483 (s), 1284 (m), 1112 (s), 870 (w), 819 (w), 796 (w). | [] | [] | [] | [] | [] | [] | [] | [] | []
s1070328414090036 | EXPERIMENTAL Synthesis of [Eu 2 (HTBA) 6 (H 2 O) 6 ] n (I ). Salt Eu(CH 3 COO) 3 ⋅ 3H 2 O (reagent grade) (0.177 g, 0.463 mmol) was dissolved in water (10 mL), and solid H 2 TBA (reagent grade) (0.200 g, 1.39 mmol) and 1 M NaOH to pH 4 were added. A white finely crystalline precipitate was formed and filtered off in 6–8 h. Single crystals of compound I were formed for 2 months at the slow evaporation of the filtrate, separated, and dried in air. | [] | ["2 months"] | ["[Eu 2 (HTBA) 6 (H 2 O) 6 ] n"] | ["Eu(CH 3 COO) 3 ⋅ 3H 2 O--0.177 g, 0.463 mmol"] | ["NaOH--1 M to pH 4"] | ["H 2 TBA--0.200 g, 1.39 mmol"] | [] | ["6-8 h"] | ["water--10 mL"]
ic991261g | Synthesis of [Ag(L 1 )] (1). An aqueous solution (10 mL) containing 16.6 mg (0.1 mmol) of AgCH 3 COO in a glass tube was layered with a methanolic solution (10 mL) of triiodobenzoic acid (50 mg, 0.1 mmol).The glass tube, sealed under Ar and wrapped with aluminum foil, was left standing at room temperature for 1 day; colorless slab crystals of 1 were isolated (38 mg, 57%). Anal. Calcd for C 7 H 2 AgI 3 O 2 : C, 13.85; H, 0.33. Found: C, 13.68; H, 0.36. Main IR bands (cm -1 ): 2926(s), 2857(s), 1590(m), 1551(m), 1462(m), 1379(m), 1346(m), 1200(w), 1100(w), and 457(w). | [] | [] | ["[Ag(L 1)]", "1", "C 7 H 2 AgI 3 O 2"] | ["AgCH 3 COO--16.6 mg, 0.1 mmol"] | [] | ["triiodobenzoic acid--50 mg, 0.1 mmol"] | ["room temperature"] | ["1 day"] | ["aqueous solution--10 mL", "methanolic solution--10 mL"]
cg060572g | Synthesis of Zn(H 2 L′)(bpy) (4). 4 was synthesized hydrothermally in a 23 mL Teflon-lined autoclave by heating a mixture of 0.1 mmol of 2,3,3′,4′-tdpda, 0.1 mmol of Zn(NO 3 ) 2 ‚6H 2 O, 0.2 mmol of 4,4bipyridine, and 0.2 mmol of NaOH in 10 mL of water at 120 °C for 3 days. Colorless block single crystals were collected in 90% yield based on zinc. Anal. Found (Calcd) for C 26 H 16 N 2 O 8 SZn: C, 53.64 (53.67); H, 2.81 (2.77); N, 4.84 (4.81); Zn, 11.27 (11.24). IR (KBr, cm -1 ): 3448(w, br), 3093(w), 2483(w), 1719(s), 1687(m), 1642(vs), 1589(m), 1574(m), 1561(m), 1520(w), 1488(w), 1453(w), 1400(vs), 1290(m), 1273(s), 1254(m), 1210(m), 1141(w), 1100(w), 1083(w), 1059(w), 920(w), 887(w), 814(s), 783(m), 725(s), 695(s), 602(m). | [] | [] | ["Zn(H 2 L′)(bpy)", "C 26 H 16 N 2 O 8 SZn"] | ["Zn(NO 3 ) 2 ‚6H 2 O--0.1 mmol"] | ["NaOH--0.2 mmol"] | ["2,3,3′,4′-tdpda--0.1 mmol", "4,4bipyridine--0.2 mmol"] | ["120 °C"] | ["3 days"] | ["water--10 mL"]
j.ica.2019.05.039 | 5 and dried under ambient condition. The yield is 61% (62 mg) based on FBA ligand. Elemental analysis calcd. for C 20 H 15 CaF 6 NO 5 (2): C, 47.71; H, 3.80; N, 2.79%. Found: C, 47.62; H, 3.98; N, 2.85%. FTIR (KBr pellets, cm -1 ): 3435(b); 2931(m, s); 2357(w); 1680(m); 1604(s); 1395(s); 1390(s); 1104(m); 780(m); 606 (m). [Ca 4 (SBA) 4 (DMF) 2 ].2DMF (3): A mixture of CaCl 2 .2H 2 O (147 mg, 1 mmol), H 2 SBA (153 mg, 0.5 mmol) and 15 mL DMF was stirred for 30 minutes at room temperature. The resulted homogeneous solution was transferred into a 10 mL PTFE lined stainless steel autoclave, sealed and heated at 150 0 C for 4 days under autogenous pressure. After slow cooling at room temperature block-shaped transparent crystals were isolated which were filtered under vacuum, washed with DMF and dried under ambient condition. The yield is 48% (102 mg) based on SBA ligand. Elemental analysis calcd. for C 68 H 60 Ca 4 N 4 O 28 S 4 (3): C, 48.91; H, 3.40; N, 3.36%. Found: C, 49.12; H, 3.62; N, 3.86%. FTIR (KBr pellets, cm -1 ): 2151(w); 1660(m); 1591(s); 1392(s); 1300 (m,s); 1161(m); 1092 (m); 747(m). [Ba(FBA)(DMA)(H 2 O) 2 ] (4): A mixture of Ba(CH 3 COO) 2 .2H 2 O (127 mg, 0.5 mmol), H 2 FBA (78 mg, 0.2 mmol) and (1:1) 8 mL DMA:H 2 O mixture was stirred for 30 minute at room temperature. The resulted homogeneous solution was transferred into a 10 mL PTFE lined stainless steel autoclave, sealed and heated at 110 0 C for 4 days under autogenous pressure. After slow cooling at room temperature needle-shaped transparent crystals were isolated, washed with DMA and dried under ambient condition. The yield is 67% (88 mg) based on FBA ligand. Elemental analysis calcd. for C 21 H 17 BaF 6 NO 7 (4): C, 39.67; H, 2.63; N, 2.16%. Found: C, 40.12; H, 2.22; N, 2.86%. FTIR (KBr pellets, cm -1 ): 3405(b,s); 2356(w); 1630(s); 1551(s); 1390(s); 1246(s); 1207(s); 785(m). | [] | [] | ["[Ca 4 (SBA) 4 (DMF) 2 ].2DMF", "[Ba(FBA)(DMA)(H 2 O) 2 ]"] | ["CaCl 2 .2H 2 O--147 mg, 1 mmol", "Ba(CH 3 COO) 2 .2H 2 O--127 mg, 0.5 mmol"] | [] | ["H 2 SBA--153 mg, 0.5 mmol", "H 2 FBA--78 mg, 0.2 mmol"] | ["150 0 C", "110 0 C"] | ["4 days", "4 days"] | ["DMF--15 mL", "DMA:H 2 O mixture--8 mL"]
c4ce02215g | 4,5-Dicarboxy-1,3-dimethyl-1H-imidazolium iodide (H 2 DDII) H 2 DDII was prepared by the acid hydrolysis of 4,5-bisĲethoxycarbonyl)-1,3-dimethyl imidazolium iodide under reflux conditions for 12 h using 6 N HCl. A clear yellow solution was obtained, which was removed, and the resulting compound was washed with acetone followed by diethyl ether to obtain H 2 DDII as a light grey compound. Yield: 40% (based on 4,5-imidazoledicarboxylic acid). Anal. calcd. for C 7 H 9 N 2 O 4 I (312.06 g): C, 26.94; H, 2.91; N, 8.98. Found: C, 26.80; H, 2.90; N, 8.92. IR (KBr, cm −1 ): 3422 (w), 3145 (m), 3086 (m), 3010 (w), 2979 (w), 2709 (w), 1723 (vs), 1566 (vs), 1473 (vs), 1416 (s), 1370 (m), 1348 (s), 1352 (w), 1300 (s), 1245 (s), 1220 (s), 1144 (vs), 1091 (m), 894 (m), 869 (m), 826 (s), 762 (m), 692 (s), 629 (m), 602 (m), 482 (m). | [] | [] | ["H 2 DDII", "C 7 H 9 N 2 O 4 I"] | [] | [] | [] | [] | ["12 h"] | []
d0ce00391c | An alternative synthetic method for CP 2.A mixture of CP 1 (0.0231 g, 0.05 mmol) in 3.0 mL H 2 O was placed in an oven at 80˚C for 12 h, light green sheet crystals were isolated. Yield: ca. 38% (based on CP 1), the unit cell was same with CP 2 that synthesized by using the hydrothermal reaction. | [] | [] | ["CP 2"] | [] | [] | ["CP 1--0.0231 g, 0.05 mmol"] | ["80 \nC"] | ["12 h"] | ["H 2 O--3.0 mL"]
acs.cgd.5b01721 | Synthesis of [(CuI)( μ-4,4′-pypzpy)] n (11). Yellow crystals of 11 were prepared in a similar manner to that used for the preparation of 1 via method B (150 °C), using 4,4′-pypzpy (11 mg, 0.05 mmol) and Table 1. Crystal Data and Structure Reﬁnement Parameters for 1·MeCN, 2−6, and 11 1·MeCN 2345611 empirical formula C 28 H 23 Cu 2 I 2 N 9 C 13 H 10 Cu 3 I 3 N 4 C 13 H 10 Cu 2 I 2 N 4 C 13 H 10 Cu 2 I 2 N 4 C 13 H 10 Cu 3 I 3 N 4 C 26 H 20 Cu 2 I 2 N 8 C 13 H 10 CuIN 4 formula weight 866.43 793.57 603.13 603.13 793.57 825.38 412.69 crystal system monoclinic triclinic monoclinic monoclinic triclinic triclinic orthorhombic space group C2/cP1  P2 1 /nP2 1 P1  P1  Pbcn a (Å) 17.5039(8) 9.4757(18) 7.5240(3) 8.8193(3) 9.4651(8) 7.4217(5) 8.7415(5) b (Å) 8.5023(3) 9.7775(18) 16.8983(8) 4.09751(18) 9.7714(7) 8.4429(6) 14.8940(8) c (Å) 22.1612(12) 10.737(2) 12.2843(5) 22.2226(8) 10.7577(9) 11.8090(7) 10.2718(8) α (deg) 98.809(5) 98.668(6) 82.685(6) β (deg) 115.117(6) 108.399(4) 92.442(4) 90.951(3) 108.492(8) 81.225(5) γ (deg) 97.768(5) 98.115(6) 67.560(6) V (Å 3 ) 2986.3(2) 914.7(3) 1560.45(12) 802.96(5) 913.66(12) 673.99(8) 1337.35(15) ρ calc (g/cm 3 ) 1.927 2.881 2.567 2.495 2.885 2.034 2.050 Z 4242214 μ (mm −1 ) 3.527 8.519 34.402 33.428 8.529 3.900 3.931 F(000) 1672 724 1120 560 724 396 792 R 1 a 0.0422 0.0676 0.0426 0.0489 0.0327 0.0409 0.0314 wR 2 b 0.0583 0.1271 0.0925 0.1236 0.0576 0.0644 0.0702 GOF c 1.045 1.059 1.028 1.038 0.998 0.973 0.999 a R 1 = Σ∥F 0 ¦−¦F c ∥/Σ¦F 0 ¦. | [] | [] | ["[(CuI)( μ-4,4′-pypzpy)] n"] | ["CuI--not provided"] | [] | ["4,4′-pypzpy--11 mg, 0.05 mmol"] | ["150 °C"] | [] | []
j.poly.2016.06.051 | Anal. Calcd (Found) for C 15 H 10 N 8 OZn: C, 46.96(46.53); H, 2.63 (2.89); N, 29.20(29.52).Selected IR data (cm 1 , KBr pellet): 3080 (m, m (C–H of hptz 2 )), 1600 (s, m (C@Cofbpym or hptz 2 )), 1558 (s, m (C@Cofbpym and hptz 2 )), 1504 (w, m (hptz 2 )), 1465 (s, m (C@Cofhptz 2 )), 1431 (s, m (bpym)), 1408 (s, m (hptz 2 )), 1338 (m, m (hptz 2 )), 1293 (m), 1257 (m), 1211 (m) 1163 (m), 1107 (m, m (hptz 2 )), 1031 (w), 869 (m, m (Zn–O and hptz 2 )), 822 (w, m (Zn-O and hptz 2 )), 785 (s, m (hptz 2 )), 733 (m), 689 (m), 657 (m, m (Zn–O)), 627 (m), 586 (m), 568 (w, m (Zn–N)). | [] | [] | ["C 15 H 10 N 8 OZn"] | [] | [] | [] | [] | [] | []
j.jpcs.2013.07.002 | AsolutionofHo(NO 3 ) 3  6H 2 O (0.12 g, 0.25 mmol) in H 2 O(10mL)was added under stirring and the resulting precipitate was dissolved by HAc addition to pH  5. A solution of phen (0.05 g, 0.25 mmol) in EtOH (5 mL) was added and the ﬁnal light-yellow solution was sealed in a Teﬂon -lined autoclave and heated at 1 20 1Cfor5days.After cooling to ambient temperature, the reaction solution was ﬁlt ered and yellow crystals were obtained after 2 weeks. These were washed with the mother liq uor and air - dried. Elemental analysis calc.(%) for C 72 H 76 O 28 Ho 4 : C, 42. 19; H, 3.7 1. Found: C, 42.0 7; H, 3.52; IR (KBr , cm  1 ): 3432 (ν O–H ); 3033 (ν Ar–H ); 2920 (ν C–H ); 1 609, 1 589, 1464 (ν C¼ C ); 1 541 (ν asCOO‾ ); 1 418 (ν sCOO‾ ); 1179 (ν C–C ); 1019 (ν C–O ); 849, 7 67, 690 (δ Ar–H ); 47 3, 407 (ν Ho–O ).The preparation of [Yb(p-toluylate) 2 (Ac)(H 2 O)] n (2) was similar to that of 1, with Yb(NO 3 ) 3  6H 2 O instead of Ho(NO 3 ) 3  6H 2 O and a reaction temperature of 90 1C. White crystals were obtained. | [] | [] | ["Ho(NO 3 ) 3 \n6H 2 O"] | ["Ho(NO 3 ) 3 \n6H 2 O--0.12 g, 0.25 mmol", "Yb(NO 3 ) 3 \n6H 2 O--not available"] | ["HAc--not available"] | ["phen--0.05 g, 0.25 mmol", "p-toluylate--not available"] | ["120 \n1C", "90 \n1C"] | ["5 days", "2 weeks"] | ["H 2 O--10 mL", "EtOH--5 mL"]
b808385a | Anal. calcd for C 12 H 14 N 4 : C 67.27, H 6.59, N 26.15. Found: C 67.15, H 6.61, N 26.10%.1 H NMR (300 MHz, D 2 O):d 3.60 (b, 4H, NH–CH 2 ), 4.70 (b, 4H, N–CH 2 ), 7.40 (t, 1H, C 6 H 4 ), 7.70 (d, 2H, C 6 H 4 ), 7.90 (s, 1H, C 6 H 4 ). Main IR bands (KBr, cm -1 ): 3158 m, 2936 m, 2862 m, 1620 s, 1568 s, 1495 s, 1306 m, 1270 s, 1191 w, 1085 w, 980 m, 907 w, 808 w, 699 m, 652 w, 531 w, 486 w.Synthesis of T ib. 1,3,5-Benzenedicarboxylic acid (1.51 g, 7.18 mmol), ethylenediamine (1.58 cm 3 , 23.7 mmol), ethylenediamine dihydrochloride (3.15 g, 23.7 mmol) and toluene-p-sulfonic acid (0.216 g, 1.12 mmol) were added to the solvent ethylene glycol (10 cm 3 ), and the mixture solution was reﬂuxed for 5 h. | [] | [] | ["C 12 H 14 N 4"] | [] | [] | ["1,3,5-Benzenedicarboxylic acid--1.51 g, 7.18 mmol", "ethylenediamine--1.58 cm 3 , 23.7 mmol", "ethylenediamine dihydrochloride--3.15 g, 23.7 mmol", "toluene-p-sulfonic acid--0.216 g, 1.12 mmol"] | [] | ["5 h"] | ["ethylene glycol--10 cm 3"]
j.poly.2007.06.033 | for C 40 H 62 Cu 3 N 8 O 27 S 7 (1502.0): C, 31.98; H, 4.16; N, 7.46.Found: C, 32.23; H, 4.27; N, 7.38%. IR (KBr pellet, cm 1 ): 3426 (m), 3048 (w), 1659 (m), 1582 (s), 1535 (m), 1482 (m), 1412 (m), 1188 (s), 1111 (s), 1065 (m), 1026 (m), 996 (s), 810 (m), 725 (m), 617 (m), 540 (m), 494 (m). | [] | [] | ["C 40 H 62 Cu 3 N 8 O 27 S 7 "] | [] | [] | [] | [] | [] | []
c0dt00249f | Calcd for C 15 H 18 Cu 3 N 7 : C, 37.00; H, 3.73; N, 20.13%. Found: C, 37.15; H, 3.58; N, 20.36%. IR (KBr, cm -1 ): 2961 (w), 2920 (w), 2865 (s), 2099 (s), 1638 (w), 1556 (s), 1465 (s), 1423 (s), 1387 (s), 1279 (s), 1151 (w), 1038 (m), 823 (w), 780 (m), 680 (m), 621 (w), 474 (w). | [] | [] | ["C 15 H 18 Cu 3 N 7"] | [] | [] | [] | [] | [] | []
j.ica.2012.09.025 | 2.5. Complex 2, [{Zn(HL) 2 (pyr)}pyr] H 2 L (0.125 g, 0.5 mmol) was dissolved in methanol at room temperature and a methanolic solution of zinc(II) acetate dihydrate (0.055 g, 0.25 mmol) was added dropwise with stirring. The solution was stirred for an hour and the resulting white precipitate was collected by ﬁltration, washed with methanol. The wet precipitate was re-dissolved in pyridine and left undisturbed. Needle shaped colorless crystals of the complex 2 were obtained from pyridine solution. Yield: 65%; IR (KBr, cm 1 ): 3406 (m), 1769 (m), 1698 (s), 1614 (s), 1432 (m), 1409 (s), 1378 (m), 1334 (w), 1286 (w), 1254 (w), 1167 (w), 1131 (m), 1093 (m), 957 (w), 868 (w), 727 (m), 712 (m). Elemental Anal. Calc. for C 34 H 30 N 4 O 10 Zn: C, 56.72; H, 4.20; N, 7.78. Found: C, 56.80; H, 4.12; N, 7.80%. | [] | [] | ["{Zn(HL) 2 (pyr)}pyr", "C 34 H 30 N 4 O 10 Zn"] | ["zinc(II) acetate dihydrate--0.055 g, 0.25 mmol"] | [] | ["H 2 L--0.125 g, 0.5 mmol"] | ["room temperature"] | ["1 hour"] | ["methanol--NA", "pyridine--NA"]
00958970701598951 | 2.2. Synthesis of L 2,3-bis(Hydroxylamina)-2,3-dimethylbutane (148 mg, 1 mmol) and 4-(2-pyridin-4-ylvinyl)benzaldehyde (183 mg, 1 mmol) were dissolved in the minimum amount of methanol. The solution was stirred overnight at ambient temperature to give white precipitate. The solvent was removed under reduced pressure. The residue was suspended in 40 ml CH 2 Cl 2 and cooled to 0  C before adding an aqueous solution of NaIO 4 (2 mmol). The resulting mixture was stirred vigorously for 10 min and filtered.The dark green organic layer was collected, washed with water and dried over Na 2 SO 4 .The green product was purified by chromatography on silica gel with ethyl acetatepetroleum ether (v/v: 2/1) as eluent. Yield: 68%. Anal. Calcd for C 20 H 22 N 3 O 2 (%): C, 71.43; N, 12.50; H, 5.95. Found: C, 71.24; N, 12.27; H, 6.10. IR (cm 1 ): 2983(w), 1596(s), 1390(m), 1363(s), 1132(w), 829(w). M/z: 336(M þ ). UV-Vis {CH 3 OH,  max [" (M 1 cm 1 )]}: 331 nm (4.6  10 4 ), 385 nm (6.9  10 3 ). | [] | [] | ["L 2,3-bis(Hydroxylamina)-2,3-dimethylbutane", "4-(2-pyridin-4-ylvinyl)benzaldehyde", "C 20 H 22 N 3 O 2"] | [] | ["NaIO 4--2 mmol"] | ["L 2,3-bis(Hydroxylamina)-2,3-dimethylbutane--148 mg, 1 mmol", "4-(2-pyridin-4-ylvinyl)benzaldehyde--183 mg, 1 mmol"] | ["ambient temperature", "0 °C"] | ["overnight", "10 min"] | ["methanol--minimum amount", "CH 2 Cl 2--40 ml"]
b401669f | 2.4 Synthesis of [{Cu 2 (bisterpy)}V 4 O 8 {PO 3 (CH 2 ) 3 PO 3 } 2 ]ⴢ 4H 2 O (3ⴢ4H 2 O) and [{Cu 2 (bisterpy)(H 2 O)}VO 2 {O 3 P(CH 2 ) 3 PO 3 }{HO 3 P(CH 2 ) 3 PO 3 H 2 }] (4) A solution of Na 3 VO 4 (0.099 g, 0.538 mmol), CuO (0.042 g, 0.528 mmol), bisterpy (0.125 g, 0.269 mmol), 1,3-propylenediphosphonic acid (0.217 g, 1.063 mmol) and H 2 O (10.02 g, 557 mmol) in the mole ratio 2.00 : 1.96 : 1.00 : 3.95 : 2069 was stirred brieﬂy before heating to 200 ⬚C for 114 h. Initial and ﬁnal pH values of 2.5 and 3.0, respectively, were recorded. Green crystals of 3ⴢ4H 2 O and 4 were isolated in 10 and 25% yield, respectively. IR (KBr pellet, cm ⫺1 ) 3ⴢ4H 2 O: 3419(m), 2367(w), 1602(m), 1562(w), 1471(m), 1406(m), 1246(w), 1136(s), 1020(m), 945(m), 890(m), 790(m) 4: 3479(m), 3058(w), 1607(m), 1547(w), 1471(m), 1406(m), 1236(w), 1136(s), 1020(w), 930(s), 785(m), 750(w). | [] | [] | ["{Cu 2 (bisterpy)}V 4 O 8 {PO 3 (CH 2 ) 3 PO 3 } 2 ]ⴢ 4H 2 O", "{Cu 2 (bisterpy)(H 2 O)}VO 2 {O 3 P(CH 2 ) 3 PO 3 }{HO 3 P(CH 2 ) 3 PO 3 H 2 }"] | ["Na 3 VO 4--0.099 g, 0.538 mmol", "CuO--0.042 g, 0.528 mmol"] | [] | ["bisterpy--0.125 g, 0.269 mmol", "1,3-propylenediphosphonic acid--0.217 g, 1.063 mmol"] | ["200 ⬚C"] | ["114 h"] | ["H 2 O--10.02 g, 557 mmol"]
s1600536811041626 | The precipitate was collected and dissolved in water. To the solution was added pyrazine (0.081 g, 1 mmol) in methanol (5 ml) and white precipitate formed. The precipitate was dissolved by dropwise addition of acetonitrile. Colorless crystals were obtained from the filtrate after standing in a dark room for several days (yield: 0.150 g, 51%).Refinement H atoms bound to C atoms and hydroxyl O atom were positioned geometrically and refined using a riding model, with C—H = 0.93 and O—H = 0.82 Å and with U iso (H) = 1.2(1.5 for hydroxyl)U eq (C, O). Water H atoms were located from a difference Fourier map and refined with a retraint of O—H = 0.88 Å and with U iso (H) = 1.5U eq (O). | [] | ["several days"] | ["pyrazine"] | [] | ["water--dissolved"] | [] | [] | [] | ["methanol--5 ml", "acetonitrile--dropwise"]
j.ica.2006.07.016 | • C, C ...• N), 1083sbr m(ClO 4 ), 522w, 477m, 267w.1 H NMR (CD 3 CN, 293 K): d, 4.29 (m, 2H, CH 2dppm ), 7.26–7.87 (m, 20H, C 6 H 5dppm +CH bq ), 8.15 (d, 4H, CH bq ), 8.40 (d, 4H, CH bq ).13 C NMR (CD 3 CN, 293 K): d, 30.94 (s, CH 2dppm ), 120.63 (s, C3 bq ), 129.27, 129.55, 129.69, 130.41, 132.87 (s, C bq + C dppm ), 130.50 (m, C dppm ), 132.61 (s, C dppm ), 134.10 (m, C dppm ), 141.35 (s, C4 bq ), 145.94 (s, C10 bq ), 152.37 (s, C2 bq ). | [] | [] | [] | [] | [] | [] | [] | [] | []
d0ce01055c | Elemental analysis (ICP-OES, calc. for C 61 H 100 Br 6 N 6 Na 2 Ni 8 O 43 P 6 /found): Ni 16.85/17.12; Na 1.65/1.53; P 6.67/6.51; C 26.30/26.23; H 3.62/3.14; N 3.02/2.83%.IR (cm −1 ): ν 3321 vw, 3097 vw, 2964 vw, 1707 vw, 1626 m, 1592 w, 1527 w, 1463 m, 1416 vw, 1386 m, 1361 w, 1331 vw, 1304 m, 1250 vw, 1219 vw, 1188 vw, 1134 m, 1111 s, 1040 vs, 954 s, 941 s, 874 w, 826 w, 804 w, 723 m, 643 s, 607 m, 591 m, 569 s,544 vs, 522 s, 496 s, 480 m, 452 s, 407 m. | [] | [] | ["C 61 H 100 Br 6 N 6 Na 2 Ni 8 O 43 P 6"] | [] | [] | [] | [] | [] | []
cg070506u | Preparation of [Hg 3 L 1 I 6 ] ∞ (1). A solution of L 1 (12 mg) in 3 mL of DMF was slowly mixed with a solution of HgI 2 (32 mg) in 10 mL of MeOH. The resulting mixture was left standing for several days to give a colorless crystalline product in a yield of 56% based on Hg(II). | [] | ["several days"] | ["[Hg 3 L 1 I 6 ] ∞"] | ["HgI 2--32 mg"] | [] | ["L 1--12 mg"] | [] | [] | ["DMF--3 mL", "MeOH--10 mL"]
c3nj00591g | UV-visible (CH 2 Cl 2 ) l max /nm (e  10 4 /L mol 1 cm 1 ): 410 (40.1), 505 (1.10), 542 (0.8), 578 (0.5), 633 (0.3). m/z (HRM + ): calc. 607.307 [M + H + ] found: 607.306.5,15-Dibromo-10,20-(4-(sec-butoxy)phenyl)porphyrin (6). (S,S)-6 and (R,R)-6 were obtained starting from (S,S)-4 and (R,R)-4 respectively.A solution of the porphyrin 5 (200 mg, 0.33 mmol, 1 eq.) in 70 mL of CHCl 3 was cooled to 0 1C in an ice bath. Pyridine (0.3 mL, 0.37 mmol, 1.1 eq.) and N-bromosuccinimide (1.12 g, 0.66 mmol, 2 eq.) were added and the mixture was stirred at 0 1C. The reaction was controlled by thin-layer chromatography (chloroform–c ycloh exane 1 :1). After completion (20 min), acetone (6 mL) was added and the solvent was evaporated. The crude product was washed three times with methanol (3  20 mL) and three times with a minimum amount of a solution of chlor oform– cyclohexane (1 : 1). The product was obtained in 87% yield as a purple solid (220 mg). | [] | [] | ["5,15-Dibromo-10,20-(4-(sec-butoxy)phenyl)porphyrin"] | [] | ["Pyridine--0.3 mL, 0.37 mmol, 1.1 eq.", "N-bromosuccinimide--1.12 g, 0.66 mmol, 2 eq."] | [] | ["0 \n1C"] | ["20 min"] | ["CHCl 3--70 mL"]
cg0505970 | (d) Na 2 [Cd 4 (hmt) 2 (H 2 O) 6 (dpa) 4 (SCN) 2 ](H 2 O) 4 (4). The procedure is similar to the synthesis of 1 except that a mixture of Cd(NO 3 ) 2 ‚ 4H 2 O (0.15 g, 0.5 mmol) and NH 4 SCN (0.08 g, 1.0 mmol) was used instead of Cd(NO 3 ) 2 ‚4H 2 O. Yield: 0.12 g (47%). Anal. Calcd for C 35 H 38 Cd 2 N 5 NaO 13 S (1016.55): C, 41.35; H, 3.74; N, 6.89. Found: C, 41.32; H, 3.69; N, 6.84. IR (KBr pellet, cm -1 ): 3284 (s, br), 2071 (s), 1599 (s), 1568 (s), 1550 (s), 1465 (vw), 1444 (m), 1408 (s), 1242 (m), 1232 (m), 1151 (vw), 1110 (vw), 1056 (vw), 1022 (m), 1007 (m), 995 (m), 860 (w), 810 (w), 781 (w), 758 (m), 727 (vw), 708 (vw), 681 (m), 665 (vw), 540 (w). | [] | [] | ["Na 2 [Cd 4 (hmt) 2 (H 2 O) 6 (dpa) 4 (SCN) 2 ](H 2 O) 4", "C 35 H 38 Cd 2 N 5 NaO 13 S"] | ["Cd(NO 3 ) 2 \n‚ 4H 2 O--0.15 g, 0.5 mmol"] | [] | ["NH 4 SCN--0.08 g, 1.0 mmol"] | [] | [] | []
s0020-1693(02)01207-0 | 3.1.4.4. Co[O( i Pr 2 SiOpy) 2 ] 2 Br 2 . This complex separated as a violet solid, in 42% yield, over a period of 3 days from an isopropanol solution (7 cm 3 ) containing I (0.043 g) and CoBr 2 ×/6H 2 O (0.011 g). Anal. Calc. for C 44 H 72 Br 2 CoN 4 O 6 Si 4 : C, 48.8; H, 6.7; N, 5.2. Found: C, 48.4; H, 6.2; N, 5.1%.3.1.4.5. Ni[O( i Pr 2 SiOpy) 2 ] 2 Cl 2 . Addition of a solution of NiCl 2 ×/6H 2 O (0.059 g) in a mixture of MeCN (2 cm 3 ) D.M.L. Goodgame et al. / Inorganica Chimica Acta 343 (2003) 61 /73 69 and MeOH (2 cm 3 )toneatI (0.215 g, 0.5 mmol) afforded a dark green solution from which a turquoise solid separated over 30 min. Yield: 66%, m.p. approximately 205 8C (dec.). Anal. Calc. for C 44 H 72 Cl 2 N 4 NiO 6 Si 4 : C, 53.2; H, 7.3; N, 5.6. Found: C, 52.8; H, 7.4; N, 5.6%. | [] | [] | ["Co[O( i Pr 2 SiOpy) 2 ] 2 Br 2", "Ni[O( i Pr 2 SiOpy) 2 ] 2 Cl 2"] | ["CoBr 2 \t×/6H 2 O--0.011 g", "NiCl 2 \t×/6H 2 O--0.059 g"] | [] | ["I--0.043 g", "I--0.215 g, 0.5 mmol"] | [] | ["3 days", "30 min"] | ["isopropanol solution--7 cm 3", "MeCN--2 cm 3", "MeOH--2 cm 3"]
zaac.201100136 | Synthesis of [Zn(L)Cl] (1): A mixture of ZnCl 2 ·H 2 O(0.04 g, 0.3 mmol), HL (0.02 g, 0.085 mmol), NaOH (0.002 g 0.05 mmol) in H 2 O (14 mL) was sealed in a 25 mL Teflon-lined stainless steel container, which was heated at 150 °C for 3 days and finally cooled down to room temperature at a rate of 5 °C·h –1 . Colorless crystals of 1 were X.-L. Wang, Z.-M. Su et al.ARTICLE collected and washed with distilled water and dried in air to give the product. Yield 30.2 % (based on Zn II salts). Elemental analyses for C 13 H 8 ClNO 3 Zn (327.04): calcd. C 47.70; H 2.45; N 4.28 %; found: C 47.65; H 2.43; N 4.25 %. IR (KBr): ν ˜ = 3666.2 (m), 3415.8 (m), 3062.1 (m), 2908.0 (m), 1951.3 (m), 1600.0 (w), 1549.2 (w), 1508.6 (w), 1410.5 (w), 1302.6 (w), 1252.6 (w), 1168.5 (w), 1141.6 (w), 1066.2 (w), 857.5 (w), 784.2 (w), 699.3 (w), 507.4 (w), 473.1 (w) cm –1 .The simulated and experimental PXRD patterns of 1 are shown in Figure S1 (Supporting Information). They are in good agreement with each other, indicating the phase purity of the products. The differences in intensity may be due to the preferred orientation of the powder samples. | [] | [] | ["[Zn(L)Cl]", "C 13 H 8 ClNO 3 Zn"] | ["ZnCl 2 ·H 2 O--0.04 g, 0.3 mmol"] | ["NaOH--0.002 g, 0.05 mmol"] | ["HL--0.02 g, 0.085 mmol"] | ["150 °C"] | ["3 days"] | ["H 2 O--14 mL"]
j.solidstatesciences.2007.12.003 | The reaction mixture was heated in 5 h to 120  C and in another 210 h to 190  C. The temperature was held for 48 h. In 160 h the melt was cooled down to 110  C and in 12 h t o room temperature. Except for a slight excess of Tz*H the reaction was complete giving highly reﬂective transparent yellow-orange crystals of 0.2e0.3 mm size of the product. Y ield: 155 mg (92%). MIR (KBr): (3324m, 3157s, 3138s, 3002w , 2928w , 2855w , 1654w , 1581w , 1508m, 1445w , 1435w , 1400m, 1236m, 1153m, 1113w , 1076vs, 964s, 869w, 796vs, 697m) cm 1 . FarIR (PE): (542m, 457w, 419w, 353w, 178w, 163w, 137w, 112w, 73w, 61m, 57w, 47w) cm 1 . Raman: (3136vs, 3120ssh, 2656w, 1446m, 1434m, 1235m, 1209s, 1177m, 1155vs, 1123m, 1106m, 962w, 139vs, Table 1 Selected interatomic distances (pm) and angles (  )of N 3 [Eu 3 (Tz*) 6 (Tz*H) 2 ] Distances pm Angles  Eu1eN5 263.7(7) N5eEu1eN8 97.9(2) Eu1eN3 265.9(8) N1eEu1eN5 81.4(2) Eu1eN8 268.9(6) N1eEu1eN3 97.3(3) Eu1eN12 269.6(9) N3eEu1eN12 82.6(5) Eu1eN7 I 270.9(6) N3eEu1eN5 174.7(3) Eu1eN10 II 272.1(7) N7 I eEu1eN8 69.6(2) Eu1eN1 273.7(7) N10 II eEu1eN12 70.6(3) Eu1eN11 313.8(10) N6eEu2eN6 IV 167.3(3) Eu2eN6 261.5(7) N2eEu2eN4 III 179.9(2) Eu2eN9 261.6(6) N4 III eEu2eN6 96.4(2) Eu2eN2 265.3(10) N6eEu2eN9 IV 85.0(2) Eu2eN4 III 267.8(10) N2eEu2eN9 83.4(2) Eu1eEu2 III 435.7(1) N4 III eEu2eN9 96.6(2) NeN(range) 129.5(12)e133.4(9) Eu2eEu1eEu1 III 108.86(2) CeC(range) 135.9(12)e137.7(11) Deviations are given in brackets.Symmetry operations I: y þ 1, x  y, z  1/3; II: x þ 1, x þ y, z þ 2/3; III: x þ y þ 1, x þ 1, z þ 1/3; IV: y, x, z þ 1. | [] | [] | [] | [] | [] | [] | ["120 \nC", "190 \nC", "110 \nC", "room temperature"] | ["5 h", "210 h", "48 h", "160 h", "12 h"] | []
ic202686x | Synthesis of Ni(cyclam)(SCoM) (5). To a methanol solution (10 mL) of [Ni(cyclam)](OTf) 2 (1) (119 mg, 0.28 mmol) was added a methanol solution (5 mL) of Na[HSCoM] (48 mg, 0.28 mmol) and sodium methoxide (15 mg, 0.28 mmol). The resulting blue solution was stirred at room temperature for 1 h and evaporated to dryness. | [] | [] | ["Ni(cyclam)(SCoM)", "Ni(cyclam)(SCoM) (5)"] | ["[Ni(cyclam)](OTf) 2--119 mg, 0.28 mmol"] | [] | ["Na[HSCoM]--48 mg, 0.28 mmol", "sodium methoxide--15 mg, 0.28 mmol"] | ["room temperature"] | ["1 h"] | ["methanol--10 mL", "methanol--5 mL"]
c1ce05516j | 3-Imidazol-4-pyridinyl-thiophene (Lasym) Compound L1 (0.23 g, 1.0 mmol), 4-pyridinyl boronic acid (0.16 g, 1.3 mmol), Cs 2 CO 3 (0.56 g, 1.7 mmol), [Pd(PPh 3 ) 4 ] (0.04 g), dioxane (20 cm 3 ) and H 2 O(2cm 3 ) were added to a ﬂask ﬁtted with a magnetic stir bar, a condenser and sealed with an argon balloon. The reaction mixture was stirred at 98  C for 48 h under the positive pressure of argon. After compound L1 was completely consumed, the reaction was stopped and the mixture was cooled to room temperature and ﬁltered. After being rinsed with another 50 cm 3 of CH 2 Cl 2 , the combined ﬁltrate was washed with saturated brine (10 cm 3  3), dried by anhydrous Na 2 SO 4 , and concentrated to ca. 2cm 3 by a rotatory evaporator. The residue was puriﬁed by column chromatography on silica gel eluted with EA. White solid Lasym was obtained in a yield of 0.21 g (92.1%). Mp: 189–190  C. Elemental anal. calcd. for C 12 H 9 N 3 S: C, 63.41; H, 3.99; N, 18.49%. Found: C, 63.30; H, 3.92; N, 18.61%. Main FT-IR absorptions (KBr pellets, cm 1 ): 3421 (s), 3064 (m), 1643 (w), 1592 (s), 1413 (m), 1054 (s), 823 (s), 657 (s), 617 (m). | [] | [] | ["3-Imidazol-4-pyridinyl-thiophene (Lasym)"] | ["[Pd(PPh 3 ) 4 ]--0.04 g"] | ["Cs 2 CO 3--0.56 g, 1.7 mmol"] | ["Compound L1--0.23 g, 1.0 mmol", "4-pyridinyl boronic acid--0.16 g, 1.3 mmol"] | ["98 \nC"] | ["48 h"] | ["dioxane--20 cm 3", "H 2 O--2 cm 3"]
j.molstruc.2014.11.044 | (Mr = 1112.82) (%): C, 59.36; H, 4.26; N, 8.81. Found: C, 59.30; H, 4.31; N, 8.77. IR data (KBr, cm 1 ): 3399 (w), 3145 (w), 1605 (s), 1565 (s), 1515 (s), 1385 (s), 1310 (s), 1278 (s), 1130 (m), 1055 (s), 959 (m), 832 (m), 715 (s), 680 (m), 533 (m), 437 (w). | [] | [] | [] | [] | [] | [] | [] | [] | []
cjc-2018-0287 | [(L2)Cu][NO 3 ], 3. Analogous to 1, from Cu(NO 3 ) 2 ·2.5 H 2 O (85 mg, 0.36 mmol), 2-(2-(2aminoethylamino)ethyl)iminomethyl)-4,6-dichlorophenol (L2H) (100 mg, 0.36 mmol) in ethanol (10 mL) stirred 30 min to yield dark blue oil. The oil was crystallized from boiling ethanol (3 mL), to yield dark blue crystals which were then re-crystallized from a minimum amount of boiling ethanol (13 mg, 9%).UV-vis (MeOH, 5·10 -6 M) [λ max , nm (ε, mol -1 cm 2 )]: 267 (90000), 359 (25000), 570 (1000). Anal. Calcd for C 11 H 14 Cl 2 CuN 4 O 4 ·EtOH: C, 34.95; H, 4.51; N, 12.54; Found: C, 34.84; H, 3.95; N, 12.75. [(L3)Cu][NO 3 ] 2 ·MeOH, 4. Analogous to 1, from Cu(NO 3 ) 2 ·2.5 H 2 O (100 mg, 0.43 mmol), 2-((2(piperazin-1-yl)ethyl)iminomethyl)phenol (L3H) (100 mg, 0.43 mmol) in methanol (10 mL) stirred 30 min. The desired complex directly crystallized out of the dark green solution (65 mg, 33%). | [] | [] | ["(L2)Cu][NO 3 ]", "(L3)Cu][NO 3 ] 2"] | ["Cu(NO 3 ) 2 ·2.5 H 2 O--85 mg, 0.36 mmol", "Cu(NO 3 ) 2 ·2.5 H 2 O--100 mg, 0.43 mmol"] | [] | ["2-(2-(2aminoethylamino)ethyl)iminomethyl)-4,6-dichlorophenol (L2H)--100 mg, 0.36 mmol", "2-((2(piperazin-1-yl)ethyl)iminomethyl)phenol (L3H)--100 mg, 0.43 mmol"] | [] | ["30 min"] | ["ethanol--10 mL", "methanol--10 mL"]
j.jorganchem.2007.08.044 | 2.3.3. [Ph 3 PCHC(O)C 6 H 4 NO 2 ](1c) [18] Yield 0.374 g (88%), mp 182–184 C (lit. [18] 160– 162 C). Anal. Calc. for C 26 H 20 NO 3 P: C, 73.41; H, 4.74; N, 3.29. Found: C, 73.12; H, 4.81; N, 3.53%. IR (KBr, cm 1 ) m : 1529 (C@O), 1481, 1437, 1408, 1390, 1341, 1318, 1180, 1104, 1083, 884 (P–C), 863, 750, 720, 693.1 H NMR (CDCl 3 ) d H : 4.51 (d, 1H, 2 J PH = 22.85 Hz, CH); 7.34–7.94 (m, 19H, arom.).31 P NMR (CDCl 3 ) d P : 14.19. | [] | [] | ["[Ph 3 PCHC(O)C 6 H 4 NO 2 ](1c)"] | [] | [] | [] | [] | [] | []
j.jlumin.2010.06.019 | 2.4. Preparation of crystalline {[Ce( m 2 -L) 2 ( Z 2 -NO 3 )(H 2 O) 3 ]  H 2 O} n (3) The synthesis of 3 was similar to that of 1 except that Ce(NO 3 ) 3  6H 2 O (43.4 mg, 0.1 mmol) was used instead of Tb(NO 3 ) 3  6H 2 O. Good quality colorless crystals of 3 were obtained after three weeks. Yield: 71.5%. Anal. Calcd. for C 30 H 30 N 5 O 13 S 2 Ce: C, 41.28%; H, 3.46%; N, 8.02%; S, 7.35%. Found (%): C, 41.56; H, 3.34; N, 8.27; S, 7.60. IR (cm  1 , KBr): 3401(m), 3239(w), 1673(s), 1601(s), 1522(s), 1411(s), 1387(s), 1338(s), 1264(m), 1150(s), 1019(w), 863(w), 789(m), 755(m), 705(s), 602(w). | [] | [] | ["{[Ce(m 2 -L) 2 (Z 2 -NO 3 )(H 2 O) 3 ]\nH 2 O} n"] | ["Ce(NO 3 ) 3 \n6H 2 O--43.4 mg, 0.1 mmol"] | [] | ["m 2 -L--not provided"] | [] | ["three weeks"] | []
s10904-005-7872-7 | Elemental analyses were performed with a PE2400II apparatus.2.2. Synthesis of [Me 2 Sn(O 2 CC 6 H 4 S)] (1) Thiosalicylic acid (0.153 g, 1.00 mmol) was added to the solution of benzene (20 mL) with EtONa (0.136 g, 2.00 mmol), and the mixture was stirred for 10 min. Me 2 SnCl 2 (0.220 g, 1.00 mmol) was then added to the mixture, which gave an immediate precipitate that was ﬁltered. The solids were then recrystallized from metha nol. White crystals were formed; Yield, 69%; m.p. 135–137C. Anal. Calc. for C 9 H 10 O 2 SSn: C, 35.91; H, 3.35. Found: C, 35.86; H, 3.42.1 H-NMR (90 MHz, CDCl 3 ), d ppm (multiplicity, integration, assignment): 7.05–8.00 (m, 4H, phenyl), 0.73 (s, 6H, Sn–CH 3 ). IR (KBr, cm )1 ): t(COO) as , 1624, 1583; t(COO) s , 1322; t(Sn–O), 455; t(Sn–C), 548.2.3. Synthesis of [n-Bu 2 Sn(O 2 CC 6 H 4 S)] (2) The synthetic procedure for 2 is the same as 1.Thiosalicylic acid (0.153 g, 1.00 mmol), EtONa (0.136 g, 2.00 mmol) and n-Bu 2 SnCl 2 (0.304 g, 1.00 mmol) were used. The solid product was recrystallized from methanol. White crystals were formed.A crystal suitable for X-ray diﬀraction was grown from methanol; Yield, 66%; m.p. 85–87C. Anal.Calc. For C 15 H 22 O 2 SSn: C, 46.78; H, 5.76. Found: C, 46.72; H, 5.83.1 H-NMR (90 MHz, CDCl 3 ), d ppm (multiplicity, integration, a ssignment): 7.04–8.01 (m, 4H, Aromatic-H), 0.83–1.72 (m, 18H, Sn–C 4 H 9 ). IR (KBr, cm )1 ): t(COO) as , 1626, 1587; t(COO) s , 1323; t(Sn–O), 456; t(Sn–C), 548. | [] | [] | ["[Me 2 Sn(O 2 CC 6 H 4 S)] (1)", "[n-Bu 2 Sn(O 2 CC 6 H 4 S)] (2)"] | ["Me 2 SnCl 2--0.220 g, 1.00 mmol", "n-Bu 2 SnCl 2--0.304 g, 1.00 mmol"] | [] | ["Thiosalicylic acid--0.153 g, 1.00 mmol", "EtONa--0.136 g, 2.00 mmol"] | [] | [] | ["benzene--20 mL", "methanol--recrystallized"]
cg501398c | Synthesis of [Zn 2 L(NCG) 2 (H 2 O) 2 ·4H 2 O] n (1). A solution of L (48 mg, 0.2 mmol) and Zn(NO 3 ) 2 ·6H 2 O (60 mg, 0.2 mmol) in H 2 O/ EtOH (6 mL/3 mL) was stirred for 10 min. Then, a solution of NCGA (38 mg, 0.2 mmol) and 1 N NaOH (0.4 mL) in H 2 O (6 mL) was added. After 20 min, the mixture was ﬁltered and the ﬁltrate was slowly evaporated for 3 days to yield colorless crystals. Yield: 71 mg, 83%. Elemental analysis calcd (%) for C 26 H 46 N 8 O 16 Zn 2 : C 36.42, H 5.41, N 13.07; found: C 36.35, H 5.38, N 12.86. IR (solid KBr pellet, ν/cm −1 ) 3418 (S), 3278 (vw), 2948 (w), 2345 (vw), 1653 (s), 1625 (m), 1561 (s), 1436 (m), 1412 (s), 1388 (m), 1354 (w), 1327 (w), 1305 (w), 1284 (w), 1229 (m), 1199 (w), 1150 (w), 1034 (m), 982 (m), 927 (w), 884(), 738 (w), 677 (w), 616 (w), 491 (w). | [] | ["3 days"] | ["[Zn 2 L(NCG) 2 (H 2 O) 2 ·4H 2 O] n", "C 26 H 46 N 8 O 16 Zn 2"] | ["Zn(NO 3 ) 2 \n6H 2 O--60 mg, 0.2 mmol"] | ["1 N NaOH--0.4 mL"] | ["L--48 mg, 0.2 mmol", "NCGA--38 mg, 0.2 mmol"] | [] | ["20 min"] | ["H 2 O/ EtOH--6 mL/3 mL", "H 2 O--6 mL"]
acs.cgd.5b01064 | [(H 2 O)SnPh 3 (μ-L3)SnPh 3 (MeO H)] (7). (Method B) (Ph 3 Sn) 2 O (0.10 g, 0.14 mmol), L3H 2 (0.042 g, 0.14 mmol). Yield: 0.15 g (79%). Mp 155 °C. Anal. (%) Calcd for C 48 H 40 CrO 9 Sn 2 : C, 54.89; H, 3.84. Found: C, 54.74; H, 3.86.1 H NMR [500 MHz, CDCl 3 , ppm]: δ = 3.49 (s, 3H, HO−CH 3 ), 6.08 (s, 4H, Ar), 7.48−7.76 (m, 30H, Ph). | [] | [] | ["[(H 2 O)SnPh 3 (μ-L3)SnPh 3 (MeO H)]", "C 48 H 40 CrO 9 Sn 2"] | ["(Ph 3 Sn) 2 O--0.10 g, 0.14 mmol"] | [] | ["L3H 2--0.042 g, 0.14 mmol"] | ["155 °C"] | [] | []
j.poly.2012.07.098 | 2.3. Preparation of the complexes 2.3.1. K[In III H 3 buea(OH)] H 6 buea (200 mg, 0.453 mmol) in 4 mL of dimethylacetamide (DMA) was treated with solid KH (7.4 mg, 1.8 mmol) and allowed to stir for 2 h. Solid In(OAc) 3 (132 mg, 0.452 mmol) was then added to the solution and stirred for an additional 30 min. The reaction was ﬁltered with a medium-porosity glass fritted funnel to remove insoluble KOAc (116 mg, 1.18 mmol). The ﬁltrate was treated with 1 equiv of water (8.2 l L, 0.45 mmol), stirred for additional 30 min, and ﬁltered. Colorless crystals were obtained by vapor diffusion of Et 2 O into the DMA ﬁltrate. The crystals were isolated, washed with Et 2 O, and dried in vacuo to yield 56 mg (20%) of the product. | [] | [] | ["K[In III H 3 buea(OH)] H 6 buea"] | ["KH--7.4 mg, 1.8 mmol", "In(OAc) 3--132 mg, 0.452 mmol", "water--8.2 l L, 0.45 mmol"] | [] | [] | [] | ["2 h", "30 min", "30 min"] | ["dimethylacetamide (DMA)--4 mL"]
anie.200462463 | Orange crystals of 1 were collected by filtration, washed with water, and dried in air. Phase-pure 1 was obtained by manual separation (final yield: 185 mg, 56% based on Co). C,H,N analyses of 1: calcd (%): C 48.96, H 3.35, N 10.57; found: C 48.94, H 3.38, N 10.52. IR (KBr disk): n˜ = 3391m, 1585vs, 1533vs, 1465m, 1248m, 810m, 713m, 624 cm 1 m. | [] | [] | ["1"] | [] | [] | [] | [] | [] | ["water--NaN"]
s10870-010-9767-x | Synthesis of [Co(MPDCO)(bix) 0.5 (H 2 O) 2 ] n (1) A mixture of Co(NO 3 ) 2 3H 2 O (0.1 mmol), MPDCO (0.1 mmol), bix (0.1 mmol), NaOH (0.2 mmol) and H 2 O (8 mL) was heated at 120 C for 3 days. After the mixture was slowly cooled to room temperature, pink crystals of 1 were obtained (yield: 57% based on Co 2? ). Anal. Calcd for C 15 H 16 CoN 3 O 7 : C 44.02, H 3.94, N 10.27. Found: C 43.95, H 3.98, N 10.16%. IR (cm -1 , KBr): 3441(s), 1667(s), 1619(s), 1453(s), 1401(s), 1305(w), 1166(m), 1086(m).Crystal Structure Determination and Reﬁnement Single crystal of approximate dimensions for complex 1 was used for structural determination on a Bruker SMART APEX CCD diffractometer with graphite-monochromatized Mo Ka radiation (k = 0.71073 A ˚ ) at room temperature using the x-scan technique. Lorentz polarization and absorption corrections were applied. The structure was solved by direct methods and reﬁned with the full-matrix least-squares technique using the SHELXS-97 and SHELXL-97 programs [18]. Anisotropic thermal parameters were assigned to all non-hydrogen atoms. Analytical expressions of neutral-atom scattering factors were employed, and anomalous dispersion corrections were incorporated. The crystallographic data, selected bond lengths and bond angles for 1 were listed in Tables 1 and 2. Some ﬁgures were prepared using DIAMOND 3.1 software [19]. | [] | [] | ["[Co(MPDCO)(bix) 0.5 (H 2 O) 2 ] n", "C 15 H 16 CoN 3 O 7"] | ["Co(NO 3 ) 2 ?3H 2 O--0.1 mmol"] | ["NaOH--0.2 mmol"] | ["MPDCO--0.1 mmol", "bix--0.1 mmol"] | ["120 \nC"] | ["3 days"] | ["H 2 O--8 mL"]
j.inoche.2010.05.013 | The compound 1 was synthesized hydrothermally by heating a mixture of equal mole of Ni(NO 3 ) 2 ,H 2 L and bpp in water at 160 °C for 3 days [26]. The single-crystal X-ray diffraction analysis [27] reveals that compound 1 is monoclinic and crystallizes in space group P2 1 /c. | [] | [] | ["compound 1"] | ["Ni(NO 3 ) 2--equal mole"] | [] | ["H 2 L--equal mole", "bpp--equal mole"] | ["160 \nC"] | ["3 days"] | ["water--not specified"]
acs.inorgchem.6b00754 | Syntheses of 11 and 12. The synthetic processes of 11 and 12 are similar to 9 except that H 2 E 2 Ge 2 O 3 ,Tb 4 O 7 , and Hpca were replaced by H 2 E 2 Ge 2 O 3 (0.117 g, 0.345 mmol), Nd 2 O 3 (0.100 g, 0.297 mmol), Hpca (0.062 g, 0.508), and H 2 pda (0.065 g, 0.389) for 11 (Hpza (0.060 g, 0.483 mmol) and H 2 pda (0.046 g, 0.275 mmol) for 12), respectively (pH i =2,pH f = 5). Pink prismatic crystals of 11 and 12 were isolated. Yield: ca. 42% for 11 and 40% for 12 (based on H 2 E 2 Ge 2 O 3 ). Elemental analysis (%) calcd. for 11: C 16.30, H 2.43, N 1.22. Found: C 16.21, H 2.35, N 1.14. IR (KBr, cm −1 ) for 11: 3421 (br), 2945 (w), 1577 (vs), 1434 (m), 1373 (m), 1304 (w), 1289 (w), 1170 (w), 1044 (w), 768 (vs), 765 (vs), 611 (w), 526 (m). Elemental analysis (%) calcd. for 12: C, 15.76; H, 2.38; N, 1.84. Found: C, 15.71; H, 2.34; N, 1.80. IR (KBr, cm −1 ) for 12: 3434 (br), 2965 (w), 2929 (w), 2849 (w), 1583 (vs), 1436 (m), 1380 (m), 1294 (w), 1258 (w), 1154 (w), 1086 (w), 1051 (w), 1017 (w), 764 (vs), 706 (w), 616 (w), 532 (m).X-ray Crystallography. Intensity data for 1−12 were collected on a Gemini A Ultra diﬀractometer with a Atlas CCD area detector with graphite monochromated Mo Kα (λ = 0.71073 Å). Their structures were determined and the heavy atoms were found by direct methods using the SHELXTL-97 program package. | [] | [] | ["11", "12"] | [] | [] | ["H 2 E 2 Ge 2 O 3--0.117 g, 0.345 mmol", "Nd 2 O 3--0.100 g, 0.297 mmol", "Hpca--0.062 g, 0.508", "H 2 pda--0.065 g, 0.389", "Hpza--0.060 g, 0.483 mmol", "H 2 pda--0.046 g, 0.275 mmol"] | [] | [] | []
j.ica.2008.11.031 | Anal. Calc. for C 120 H 100 Ag 2 N 10 P 6 (2083.8 g mol 1 ): C, 69.17; H, 4.84; N, 6.72%. Found: C, 68.84; H, 4.85, N, 6.86%. Colorless single crystals suitable for conventional X-ray diffraction analysis were obtained by slow diffusion of a solution of H 2 btb, PPh 3 and Et 3 N into a solution of AgNO 3 in acetonitrile.2.6. Preparation of [(PPh 3 )Ag] 2 (btb) (5) To a suspension of 1 (0.100 g, 0.234 mmol) in acetonitrile, triphenylphosphine (0.153 g, 0.584 mmol) was added at room temperature in one portion (Ag:PPh 3 ratio of 1:2.5). The white suspension was then kept overnight under stirring. The white derivative was ﬁltered off, washed with acetonitrile, diethyl ether and dried under vacuum. IR(nujol): m = 743 and 696 cm 1 (C–H bending of PPh 3 ). Anal. Calc. for C 44 H 34 Ag 2 N 8 P 2 (952.50 g mol 1 ): C, 55.48; H, 3.60; N, 11.76%. Found: C, 55.88; H, 3.77, N, 10.48%. | [] | ["overnight"] | ["C 120 H 100 Ag 2 N 10 P 6", "[(PPh 3 )Ag] 2 (btb)", "5", "C 44 H 34 Ag 2 N 8 P 2"] | ["AgNO 3--not specified"] | ["Et 3 N--not specified"] | ["H 2 btb--not specified", "PPh 3--not specified"] | [] | [] | ["acetonitrile--not specified"]
acs.inorgchem.9b02084 | Synthesis of {[Cu 4 (DSDC)(4,4′-bpy) 2 (OH) 4 ]·2H 2 O} n (2). A mixture of Cu(NO 3 ) 2 ·3H 2 O (24.2 mg, 0.1 mmol), 4,4′-bipyridine (15.6 mg, 0.1 mmol), and H 4 DSDC (20.1 mg, 0.05 mmol) was dissolved into a mixed solvent of dimethylacetamide/water (3.0/1.0 mL) in a 10 mL glass vial. | [] | [] | ["{[Cu 4 (DSDC)(4,4′-bpy) 2 (OH) 4 ]·2H 2 O} n"] | ["Cu(NO 3 ) 2 ·3H 2 O--24.2 mg, 0.1 mmol"] | [] | ["4,4′-bipyridine--15.6 mg, 0.1 mmol", "H 4 DSDC--20.1 mg, 0.05 mmol"] | [] | [] | ["dimethylacetamide/water--3.0/1.0 mL"]
cg5016803 | Cu 2 LI 2 (3). L (10.0 mg, 0.06 2 mmol) and CuI (5.9 mg, 0.031 mmol) were each dissolved in acetonitrile (5 mL) and heated. The solutions were combined, and small colorless needles suitable for X-ray diﬀraction formed instantly. Yield: 69% (5.8 mg, 0.011 mmol, CuI limiting reagent). Melting point: > 300 °C. IR (KBr) v/cm −1 : 3118(m), 2987 (w), 2943 (w), 2245 (w), 1604 (w), 1523 (m, sh), 1510 (s), 1465 (m), 1433 (s), 1400 (w), 1341 (s), 1281 (s), 1213 (w), 1170 (m), 1125 (s), 1055 (m), 967 (m), 944 (w), 917 (w), 882 (w), 851 (m), 772 (s), 742 (s), 720 (m), 673 (m), 615 (w), 484 (m), 451 (m). Calc for C 8 H 8 N 4 Cu 2 I 2 (539.74): C, 17.76; H, 1.49; N, 10.35%. | [] | [] | ["Cu 2 LI 2 "] | ["L--10.0 mg, 0.062 mmol", "CuI--5.9 mg, 0.031 mmol"] | [] | [] | [] | [] | ["acetonitrile--5 mL"]
s0020-1693(03)00325-6 | 2.1.2. [MnCl(pyz)(H 2 O)] n (2) To a solution of 0.124 g (1 mmol) of pyrazinic acid in 30 ml of mixed solvent (CH 2 Cl 2 /EtOH, v/v, 1:2), 0.396 g (2 mmol) of MnCl 2 ×/4H 2 O was added and refluxed for 24 h. After filtration the filtrate was allowed to stay for several days at room temperature to deposit yellow crystals, which were collected, affording 0.102 g of the product (yield 44% based on pyrazinic acid). Anal . Calc. | ["room temperature"] | ["several days"] | ["[MnCl(pyz)(H 2 O)]", "NaN"] | ["MnCl 2 ×/4H 2 O--0.396 g, 2 mmol"] | [] | ["pyrazinic acid--0.124 g, 1 mmol"] | ["reflux"] | ["24 h"] | ["CH 2 Cl 2 /EtOH--30 ml"]
s2053229620004593 | 0.2108 mmol). The reactor was closed and ﬂushed with nitrogen gas for 20 min before heating was started. During the ﬁrst day, heating was carried out at 100  C, whereas for the next three days, a temperature of 133  C was maintained. | [] | [] | [] | [] | [] | [] | ["100  C", "133  C"] | ["first day", "three days"] | []
xraystruct.32.5 | The present complex was prepared by a method described in the literature.7 Cobalt(II) chloride hexahydrate (2.38 g (0.01 mol), potassium acetate (5.89 g, 0.06 mol), and ethylenediaminetetraacetic acid (2.92 g, 0.01 mol) were dissolved in 15 cm 3 of water, and the solution was heated for 30 min. To this solution was add ed 10 cm 3 of a 3% H 2 O 2 solution. The reaction solution was filtered while hot, and the filtrate was concentrated. To this concentrated solution was added 20 mL of ethanol to give a precipitate. The precipitate was collected, washed by ethanol, and dried under a vacuum. Yield, 4.15 g (98%). IR (KBr, cm –1 ): 3465, 3394, 3279, 2967, 2932, 1653 (n as COO), 1361 (n s COO). Absorption spectra: l max 536 nm (e = 234 M –1 cm –1 ), 381 nm (e = 158 M –1 cm –1 ). X-ray quality crystals were grown by the slow diffusion of methanol to the aqueous solution. | [] | [] | [] | ["Cobalt(II) chloride hexahydrate--2.38 g (0.01 mol)"] | [] | ["potassium acetate--5.89 g, 0.06 mol", "ethylenediaminetetraacetic acid--2.92 g, 0.01 mol"] | [] | ["30 min"] | ["water--15 cm3", "ethanol--20 mL"]
ic7018132 | {Mn II 2 (pzdo)(H 2 O) 4 [Nb IV (CN) 8 ]}‚5H 2 O(2). Aqueous solutions of MnCl 2 ·4H 2 O (0.25 mmol, 49.5 mg, 5 mL) and pzdo (2 mmol, 224 mg, 10 mL) were mixed. Afterward an aqueous solution of K 4 [Nb(CN) 8 ]·2H 2 O (0.25 mmol, 124 mg, 10 mL) was added. The resulting yellow solution was filtered and left to stand in the dark. | [] | [] | ["{Mn II 2 (pzdo)(H 2 O) 4 [Nb IV (CN) 8 ]}‚5H 2 O"] | ["MnCl 2 ·4H 2 O--0.25 mmol, 49.5 mg, 5 mL", "K 4 [Nb(CN) 8 ]·2H 2 O--0.25 mmol, 124 mg, 10 mL"] | [] | ["pzdo--2 mmol, 224 mg, 10 mL"] | [] | [] | ["Aqueous solution--5 mL, 10 mL"]
acs.cgd.7b00986 | Preparation of25 {[Cd 2 (TCPB)(HCOO)(bib)(H 2 O)]·0.5Dioxane} n (4). The synthesis process of 4 is similar with that of 3 except that the MnCl 2 ·4H 2 O was replaced by Cd(NO 3 ) 2 ·4H 2 O. Faint yellow block crystals of 4 were achieved with the yield of ca. 51% (based on H 3 TCPB). Anal. Calcd for C 42 H 32 Cd 2 N 4 O 13 : C, 49.19;30 H, 3.15; N, 5.46 (%). Found: C,49.32; H, 3.31; N, 5.38 (%). IR (cm –1 , KBr): 3426 (m), 1593 (vs), 1528 (s), 1461 (m), 1394 (vs), 1303 (m), 1224 (vs), 1159 (m), 1110 (m), 1065 (m), 1016 (m), 966 (w), 837 (m), 784 (m), 737 (w), 649 (m), 532 (w).X–ray crystallography. Single–crystal data of complexes35 1–4 were collected on a Siemens SMART diffractometer with graphite–monochromatized Mo–Kα radiation (λ = 0.71073 Å). | [] | [] | ["{[Cd 2 (TCPB)(HCOO)(bib)(H 2 O)]\b0.5Dioxane} n", "C 42 H 32 Cd 2 N 4 O 13"] | ["Cd(NO 3 ) 2 \b4H 2 O--NaN"] | [] | ["H 3 TCPB--NaN", "bib--NaN"] | [] | [] | ["Dioxane--NaN"]
acs.inorgchem.9b01008 | Synthesis. Synthesis of Tris(3 ′-carbomethoxybiphenyl)amine (Me 3 -TCBA). A mixture of tris(4-bromophenyl)amine (3.5 g, 7.26 mmol), (3-(methoxycarbonyl)phenyl)boronic acid (5.23 g, 29.04 mmol), palladium tetrakis(triphenylphosphine) (0.42 g, 0.36 mmol, 5 mmol %), and Cs 2 CO 3 (9.46 g, 29.04 mmol) was stirred at reﬂux in anhydrous tetrahydrofuran (THF; 100 mL) for 24 h under argon atmosphere. After it cooled to room temperature, the solvent was evaporated under reduced pressure. The resulting yellow solid was dissolved in dichloromethane and washed several times with water. | [] | [] | ["Tris(3 ′-carbomethoxybiphenyl)amine (Me 3 -TCBA)"] | ["palladium tetrakis(triphenylphosphine)--0.42 g, 0.36 mmol, 5 mmol %", "Cs 2 CO 3--9.46 g, 29.04 mmol"] | [] | ["tris(4-bromophenyl)amine--3.5 g, 7.26 mmol", "(3-(methoxycarbonyl)phenyl)boronic acid--5.23 g, 29.04 mmol"] | ["reflux"] | ["24 h"] | ["anhydrous tetrahydrofuran (THF)--100 mL", "dichloromethane--not specified"]
j.ica.2010.04.021 | 2.2.2. [Mn(HL)Cl(H 2 O)] (2) HACP (0.1 mmol, 0.0108 g), NaN 3 (1.5 mmol, 0.0098 g) and MnClO 4 6H 2 O (0.1 mmol, 0.0371 g) were placed in a thick Pyrex tube (ca. 20 cm in length). After addition of ethanol (1.5 mL) and water (0.5 mL), the tube was frozen with liquid N 2 , evacuated under vacuum, and seal with a torch. The tube was heated at 130 °C for 5 days. After slowly cooling to room temperature, yellow block crystals were obtained in 47% yield (based on Mn 2+ ). Anal. Calc. for C 4 H 6 ClMnN 7 O: C, 18.58; H, 2.34; N, 37.93. Found: C, 18.73; H, 2.39; N, 37.79%. IR (cm 1 , KBr): 3458(s), 3371(s), 3184(s), 3051(s), 2831(s), 1632(s), 1512(s), 1454(m), 1395(m), 1365(s), 1261(w), 1186(m), 1121(s), 1092(w), 1062(w), 1024(s), 864(w), 770(s), 725(w), 682(m), 621(w), 582(m), 524(s). | [] | [] | ["[Mn(HL)Cl(H 2 O)]", "C 4 H 6 ClMnN 7 O"] | ["MnClO 4 \t6H 2 O--0.1 mmol, 0.0371 g"] | [] | ["HACP--0.1 mmol, 0.0108 g", "NaN 3--1.5 mmol, 0.0098 g"] | ["130 °C"] | ["5 days"] | ["ethanol--1.5 mL", "water--0.5 mL"]
b701711a | Compound 6. Reactant materials: 3-bpdb, Zn(CH 3 COO) 2 ? 2H 2 O, NaNO 2 .Product. Yellow crystals, mp 184 uC. Yield: 0.201 g, 45%. | [] | [] | ["Compound 6"] | ["Zn(CH 3 COO) 2 ? 2H 2 O--NaN"] | ["NaNO 2--NaN"] | ["3-bpdb--NaN"] | [] | [] | ["NaN--NaN"]
j.ica.2015.11.019 | 2.2. Preparation of {[Cd(dmg)(3-pmna)(H 2 O)]H 2 O} n (1) Cd(NO 3 ) 2 4H 2 O (115 mg, 0.372 mmol), 3-pmna (76 mg, 0.36 mmol), 2,2-dimethylglutaric acid (58 mg, 0.37 mmol), and 1 mL of a 1.0 M NaOH solution were mixed with 10 mL of distilled H 2 O in a 23 mL Teﬂon-lined acid digestion bomb. The bomb was sealed and heated in an oven at 120 °C for 24 h, and then was cooled slowly to 25 °C. Colorless crystals of 1 (63 mg, 34% yield based on 3-pmna) were isolated after washing with distilled water, ethanol, and acetone and drying in air. Anal. Calc. for C 19 H 25 CdN 3 O 7 (1): C, 43.90; H, 4.85; N, 8.08. Found: C, 43.74; H, 5.05; N, 7.98%. IR (cm 1 ): 3439 (w), 3231 (w), 3071 (w), 2930 (w), 1655 (m), 1600 (m), 1543 (s), 1477 (s), 1414 (s), 1365 (m), 1323 (m), 1261 (m), 1218 (m), 1198 (m), 1163 (m), 1106 (m), 1050 (m), 990 (w), 927 (w), 872 (m), 828 (m), 805 (m), 777 (m), 706 (s). | [] | [] | ["{[Cd(dmg)(3-pmna)(H 2 O)]?H 2 O} n", "C 19 H 25 CdN 3 O 7"] | ["Cd(NO 3 ) 2 ?4H 2 O--115 mg, 0.372 mmol"] | [] | ["3-pmna--76 mg, 0.36 mmol", "2,2-dimethylglutaric acid--58 mg, 0.37 mmol"] | ["120 \nC"] | ["24 h"] | ["distilled H 2 O--10 mL"]
prep.201200177 | Dilithium 5,5’-Bis(tetrazole-1-oxide) Tetrahydrate (1): The colorless crystalline precipitate was filtered and 2.11 g of 1 (8.31 mmol, 83 %) were obtained.DSC (5 Kmin 1 ): 104, 178 8C (dehydr.), 225 8 C (dec.). IR (KBr, cm 1 ): n ˜ = 3538 (s), 3311 (vs), 2725 (w), 2187 (w), 2021 (w), 1669 (s), 1434 (s), 1368 (m), 1243 (s), 1181 (m), 1064 (m), 1009 (m), 757 (m), 704 (m), 618 (m), 509 (w); Raman (1064 nm, 300 mW, 25 8C, cm 1 ): n ˜ = 1627 (100), 1603 (4), 1481 (2), 1248 (15), 1150 (11), 1130 (7), 1019 (5), 791 (2), 745 (1), 620 (1), 423 (2), 411 (2). | [] | [] | ["Dilithium 5,5'-Bis(tetrazole-1-oxide) Tetrahydrate (1)"] | [] | [] | [] | [] | [] | []
c4dt00219a | Synthesis of [Zn 2 (L1) 2 (4,4′-bipyridine) 2 (H 2 O)(DMF)] n (1) A mixture of Zn(NO 3 ) 2 ·6H 2 O (13 mg, 0.044 mmol), H 2 L1 (10 mg, 0.044 mmol), and 4,4′-bipyridine (7 mg, 0.44 mmol) was dissolved in 5 mL of DMF and water (1 : 1). A white precipitate was obtained when the mixture was stirred at room temperature for 1 h. The precipitate was dissolved in 0.5 mL of 28% aqueous ammonia solution, the resulting mixture was sealed in an 8 mL glass vessel and heated at 80 °C for 48 h. Subsequent gradual cooling to room temperature (0.2 °C min −1 ) aﬀorded needle-like colorless crystals. Yield: 61% (based on Zn). Anal. Calcd for C 43 H 39 N 7 O 12 Zn 2 (M = 976.55): C, 52.89; H, 4.03; N, 10.04; Found: C, 52.63; H, 4.00; N, 10.21. FT-IR (KBr, cm −1 ): 3329 (bs), 1668 (s), 1610 (s), 1564 (s), 1514 (s), 1451 (w), 1422 (s), 1363 (s), 1303 (s), 1265 (m), 1245 (m), 1220 (s), 1143 (w), 1069 (s), 1046 (m), 1010 (s), 996 (m), 943 (w), 912 (m), 815 (s), 769 (s), 633 (s), 533 (w), 503 (w). | [] | [] | ["[Zn 2 (L1) 2 (4,4′-bipyridine) 2 (H 2 O)(DMF)] n", "C 43 H 39 N 7 O 12 Zn 2"] | ["Zn(NO 3 ) 2 \n6H 2 O--13 mg, 0.044 mmol"] | [] | ["H 2 L1--10 mg, 0.044 mmol", "4,4′-bipyridine--7 mg, 0.44 mmol"] | ["80 °C"] | ["48 h"] | ["DMF and water (1 : 1)--5 mL", "28% aqueous ammonia solution--0.5 mL"]
chem.201102278 | Compound 3 ’ (Ln= Eu), {[Eu (aH-PTMTC)ACHTUNGTRENNUNG(EtOH) 2 ACHTUNGTRENNUNG(H 2 O)]·xH 2 O, yEtOH}: Crystals were obtained in 30% yield (71 mg, 0.066 mmol) by reacting aH  PTMTCNa 3 (190 mg, 0.22 mmol) with EuACHTUNGTRENNUNG(NO 3 ) 3 ·6H 2 O (94 mg, 0.22 mmol). FT-IR (KBr): n˜ = 1593 (s), 1416 (m), 1356 (m), 1325 (m), 1259 (w), 1129 (m), 1042 (w), 872 (m), 724 (s), 663 (m), 579 cm 1 (m); elemental analysis calcd (%) for {[C 26 H 15 Cl 12 O 9 Eu 1 ]·1.9H 2 O}: C 28.80, H 1.74; found: C 28.90, H 1.60. | [] | [] | ["{[Eu (aH-PTMTC)(EtOH) 2 (H 2 O)]·xH 2 O, yEtOH}"] | ["Eu(NO 3 ) 3 ·6H 2 O--94 mg, 0.22 mmol"] | [] | ["aH-PTMTCNa 3--190 mg, 0.22 mmol"] | [] | [] | []
j.ica.2009.05.048 | 2.2.2. Synthesis of complex [Ag(H 2 L)] n (2) A mixture of H 3 L (0.026 g, 0.10 mmol), AgNO 3 (0.017 g, 0.10 mmol), NaOH (0.008 g, 0.20 mmol) and H 2 O (10 mL) was kept in a 15 mL Teﬂon liner autoclave at 100 °C for 3 days. After the mixture was cooled to room temperature, yellow block crystals of complex 2 were collected with a yield of 42%. Anal. Calc. for C 12 H 10 AgN 3 O 4 (2): C, 39.24%; H, 2.75%; N, 11.45%. Found: C, 39.20%; H, 2.71%; N, 11.52%. IR (KBr pellet, cm 1 ): 3386 (ms), 3120 (ms), 1686 (s), 1599 (s), 1559 (s), 1421 (ms), 1399 (s), 1386 (s), 1363 (s), 1333 (s), 1319 (s), 1296 (ms), 1261 (ms), 1087 (s), 787 (s), 720 (s), 623 (m).2.2.3. Synthesis of complex {[Co(HL)(phen)(H 2 O)]8H 2 O} n (3) A mixture of H 3 L (0.026 g, 0.10 mmol), Co(NO 3 ) 2 6H 2 O (0.029 g, 0.10 mmol), phen (0.020 g, 0.10 mmol), NaOH (0.008 g, 0.20 mmol), and H 2 O (10 mL) was kept in a 15 mL Teﬂon liner autoclave at 100 °C for 3 days. After the mixture was cooled to room temperature, red block crystals of complex 3 were collected with a yield of 53%. Anal. Calc. for C 24 H 35 CoN 5 O 13 (3): C, 43.63%; H, 5.34%; N, 10.61%. Found: C, 43.69%; H, 5.36%; N, 10.59%. IR (KBr pellet, cm 1 ): 3356 (m), 3286 (m), 1610 (s), 1561 (s), 1518 (s), 1424 (s), 1400 (s), 1355 (s), 1237 (s), 1142 (s), 1105 (s), 1081 (s), 850 (ms), 785 (s), 727 (m), 624 (m). | [] | [] | ["[Ag(H 2 L)] n", "C 12 H 10 AgN 3 O 4", "{[Co(HL)(phen)(H 2 O)]\n8H 2 O} n", "C 24 H 35 CoN 5 O 13"] | ["AgNO 3--0.017 g, 0.10 mmol", "Co(NO 3 ) 2 \n6H 2 O--0.029 g, 0.10 mmol"] | [] | ["H 3 L--0.026 g, 0.10 mmol", "phen--0.020 g, 0.10 mmol"] | ["100 \n°C", "100 \n°C"] | ["3 days", "3 days"] | ["NaOH--0.008 g, 0.20 mmol", "H 2 O--10 mL"]
s1070328420040090 | IR bands (ν, cm –1 ): 1635 ν(COO – ), 1611 ν(C=O), 1541 ν(C=N), 1338 ν(NO 2 ).Synthesis of complex II was carried out by the same way as I, but using Eu(NO 3 ) 3 · 6H 2 O (0.05 mmol, 22.3 mg) instead of Er(NO 3 ) 3 · 6H 2 O, and using NiL (0.05 mmol) instead of CuL. Finally, the red crystals were obtained. The yield was 51.3%. | [] | [] | [] | ["Eu(NO 3 ) 3 · 6H 2 O--0.05 mmol, 22.3 mg"] | [] | ["NiL--0.05 mmol"] | [] | [] | []
magnetochemistry4020026 | 1 was obtained as a crystalline green powder in 80.0% (89.8 mg) yield. Anal. Calcd for C 36 H 48 Cu 2 N 2 O 8 : C, 56.61; H, 6.33; N, 3.67%.Found: C, 56.86; H, 6.09; N, 3.88%. IR data (KBr disk, cm −1 ): 2958 (m), 2926 (w), 2871 (w), 1617 (s), 1607 (s), 1483 (m), 1418 (m), 1376 (w), 1361 (w), 1226 (m), 810 (w), 789 (w), 717 (w) and 619 (w). | [] | [] | ["C 36 H 48 Cu 2 N 2 O 8"] | [] | [] | [] | [] | [] | []
chem.200902816 | and charged with 1,3,5-tribromobenzene (2.0 g, 6.35 mmol), 4-methoxy2,6-dimethylphenylboronic acid (4.6 g, 25.4 mmol), [PdACHTUNGTRENNUNG(PPh 3 ) 4 ] (0.37 g, 0.32 mmol), toluene (40 mL) and NaHCO 3 (2m solution, 10 mL). The resultant reaction mixture was heated at 110 8 C. The pale-yellow turbid solution turned clear yellow over a period of 2 h. Subsequently, the heating was contin ued for 22 h, after which time the color of the reaction mixture turned dark brown. At this stage, the reaction mixture was cooled and extracted with CHCl 3 . The combined extracts were washed with water, dried over Na 2 SO 4 and concentrated. The pure product was isolated by silica-gel column chromatography using petroleum ether (60–80 8 C) as an eluent, to afford triarylphenol H1 in the form of a white solid (2.63 g, 86%). | [] | [] | ["triarylphenol H1"] | ["[PdACHTUNGTRENNUNG(PPh 3 ) 4 ]--0.37 g, 0.32 mmol"] | ["NaHCO 3 (2m solution)--10 mL"] | ["1,3,5-tribromobenzene--2.0 g, 6.35 mmol", "4-methoxy2,6-dimethylphenylboronic acid--4.6 g, 25.4 mmol"] | ["110 8 C"] | ["22 h"] | ["toluene--40 mL"]
c5ce01115a | ĳ{Cd 2 ĲNO 3 ) 4 Ĳ3) 4 }·3CHCl 3 ] n . A MeOH (8 mL) solution of CdĲNO 3 ) 2 ·4H 2 O (3.08 mg, 0.01 mmol) was layered over a CHCl 3 (5 mL) solution of 3 (11.9 mg, 0.03 mmol) and the crystallization tube was left to stand at room temperature.Colourless crystals of ĳ{Cd 2 ĲNO 3 ) 4 Ĳ3) 4 }·3CHCl 3 ] n (8.3 mg, 0.003 mmol, 69% based on Cd) were obtained after 2–4 weeks. Satis factory elemental analysis of the bulk sample could not be obtained; see Fig. S2† for powder diffractio n data. | [] | [] | ["{Cd 2 ĲNO 3 ) 4 Ĳ3) 4 }·3CHCl 3 ] n"] | ["CdĲNO 3 ) 2 ·4H 2 O--3.08 mg, 0.01 mmol"] | [] | ["3--11.9 mg, 0.03 mmol"] | [] | ["2–4 weeks"] | ["MeOH --8 mL", "CHCl 3 --5 mL"]
j.poly.2016.06.052 | 2.1.2. K[UO 2 (glt)(Hglt)]H 2 O(4) 0.53 mmol of H 2 glt, 10 ml of distilled water and 0.35 mmol of uranium(VI) oxide were used. 0.17 mmol of potassium hydroxide in 1 ml of water was added to the solution. Again, the pH was decreased to 3 by a water solution of glutaric acid. Formation of crystals of 4 occurred upon slow evaporation of the obtained solution. Yield: 42% (based on uranium). Chemical analysis, observed (calculated): U 40.7% (40.5%).2.1.3. Rb[UO 2 (glt)(Hglt)]H 2 O(5) 2.8 mmol of H 2 glt, 12 ml of distilled water and 0.7 mmol of uranium (VI) oxide were used. Then 0.7 mmol of rubidium chloride in 1 ml of water were added. Slow evaporation of the solution led to the formation of crystals of 5. Yield: 72% (based on uranium). | [] | [] | [] | ["uranium(VI) oxide--0.35 mmol", "uranium (VI) oxide--0.7 mmol"] | ["potassium hydroxide--0.17 mmol", "rubidium chloride--0.7 mmol"] | ["H 2 glt--0.53 mmol", "H 2 glt--2.8 mmol"] | [] | [] | ["distilled water--10 ml", "distilled water--12 ml", "water--1 ml"]
cl.2004.64 | The [Pb(4,4 0 -bpy)(NO 3 )(SCN)] n complex was prepared by the following method (the branch tube method): 4,4 0 -bpy (0.156 g, 1 mmol) was placed in one arm of the branched tube and a mixture of lead(II) nitrate (0.331 g, 1 mmol) and potassium thiocyanate (0.097 g, 1 mmol) in the other. Methanol was carefully added to ﬁll both arms, the tube sealed and the ligand-containing arm immersed in a bath at 60  C while the other was at ambient temperature. After 10 days, white crystals (mp = 220  C), had deposited in the cooler arm which were ﬁltered oﬀ, washed with acetone and ether and air dried (0.242 g, yield 50%), Found: C, 27.87; H, 1.29; N, 11.25%. Calcd for C 11 H 8 N 4 O 3 PbS: C, 27.30; H, 1.65; N, 11.58%. IR(cm 1 ) selected bands: 718(s), 800(s), 1060(m), 1365(vs), 1585(s), 2040(s), 3035(w). | [] | [] | ["[Pb(4,4'-bpy)(NO 3 )(SCN)] n", "C 11 H 8 N 4 O 3 PbS"] | ["lead(II) nitrate--0.331 g, 1 mmol", "potassium thiocyanate--0.097 g, 1 mmol"] | [] | ["4,4'-bpy--0.156 g, 1 mmol"] | [] | ["10 days"] | ["Methanol--carefully added to fill both arms"]
ic061528t | weeks in an ∼62% yield. FTIR (KBr): ν NH ) 3290 cm -1 and ν CdO ) 1660 cm -1 . Anal. Calcd for C 21 H 21 CdN 8 O 9 : C, 39.30; H, 3.30; N, 17.46. Found: C, 38.97; H, 3.17; N, 17.80. 4: HgCl 2 (27 mg, 0.1 mmol) dissolved in 7 mL of C 2 H 5 OH was carefully layered onto a DMF solution of L2 (24 mg (0.1 mmol), dissolved in 7 mL of DMF). The colorless crystals were obtained within 10 days in an ∼71% yield. FTIR (KBr): ν NH ) 3326 cm -1 and ν CdO ) 1635 cm -1 . Anal. Calcd for C 6.5 H 7 ClHg 0.5 N 2 O 0.5 : C, 30.39; H, 2.75; N, 10.90. Found: C, 29.92; H, 2.84; N, 10.92. 5: CuCl 2 ‚2H 2 O (17 mg, 0.1 mmol) dissolved in 7 mL of CH 3 OH was carefully layered onto a dimethyl sulfoxide (DMSO) solution of L2 (27 mg (0.1 mmol), dissolved in 7 mL of DMSO). The pale-blue crystals were obtained within 3 weeks in an ∼64% yield. FTIR (KBr): ν NH ) 3238 cm -1 and ν CdO ) 1667 cm -1 . Anal. Calcd for C 14 H 14 Cl 2 CuN 4 O 2 : C, 41.55; H, 3.49; N, 13.84. Found: C, 41.92; H, 3.84; N, 13.92. | [] | [] | ["L2"] | ["HgCl 2--27 mg, 0.1 mmol", "CuCl 2 ‚2H 2 O--17 mg, 0.1 mmol"] | [] | [] | [] | ["10 days", "3 weeks"] | ["C 2 H 5 OH--7 mL", "DMF--7 mL", "DMSO--7 mL", "CH 3 OH--7 mL"]
c5ra19086j | Found: C, 51.81; H, 3.41; N, 13.15; Co, 13.83%. FT/IR data (cm 1 ): 3445(m), 3141(w), 2360(w), 2171(w), 1616(s), 1558(m), 1507(m), 1474(w), 1398(s), 1356(w), 1301(w), 1263(w), 1242(m), 1140(w), 1105(m), 1077(m), 1015(m), 946(w), 930(w), 905(w), 849(w), 819(w), 757(s), 737(w), 719(w), 675(w), 649(s), 622(w), 563(m), 454(w), 419(w). | [] | [] | [] | [] | [] | [] | [] | [] | []
j.inoche.2012.04.012 | Calcd. (%) for C 26 H 20 N 4 O 10 Cd 2 (M r =773.28): C, 40.38; H, 2.61; N, 7.25.Found (%): C, 40.44; H, 2.72; N, 7.35. IR(KBr pellet, cm − 1 ): 3556(m), 3499(m), 3079(m), 3040(m), 2939(w), 1634(s), 1602(s), 1551(s), 1481(m), 1379(s), 1252(w), 1092(w), 1016(w), 927(w), 883(w), 832(m), 780(m), 736(m), 685(m), 551(w), 456(w) (Figure S2). | [] | [] | ["C 26 H 20 N 4 O 10 Cd 2"] | [] | [] | [] | [] | [] | []
j.molstruc.2010.02.045 | The mixture was stirred on the magnetic stirrer for 2 weeks, heated to boiling and ﬁltered after cooling. The precipitate was mixed with methanol, the obtained suspension was boiled, cooled and ﬁltered. Combined ﬁltrates were left at room temperature. After a week the crystals of [Ca(mef) 2 (H 2 O) 2 ] n nH 2 O(3) salt grew from solution with 51% yield. Elemental analysis (calculated/found): 1: C 56.78/56.54, H 6.35/6.42, N 4.41/4.40, O 25.21/25.29, Na 7.2/ Fig. 1. The comparison of recorded XRPD patterns (curves) and these ones calculated on the basis of single crystal measurements (bars) for compounds 1–3. Reﬂections of the standard were subtracted from the recorded XRPD patterns. | [] | ["2 weeks"] | ["[Ca(mef) 2 (H 2 O) 2 ] n nH 2 O(3)"] | [] | [] | ["mef--not specified"] | [] | [] | ["methanol--not specified"]
c7ta03849f | [Cd 2 (L)(2,6-NDC) 2 ]$DMF$5H 2 O (4). 4 was isolated by the same procedure used for 3, except that 2,6-H 2 NDC (7.78 mg, 0.036 mmol) was used instead of H 2 BDC. Aer being cooled to room temperature, colorless crystals of 4 were obtained in 47% yield. Anal. calcd for C 40 H 49 N 7 O 14 Cd 2 : C 44.62, H 4.59, N 9.11; found: C 44.65, H 4.58, N 9.15. IR (KBr pellet, cm 1 ,Fig.S1inthe ESI†): 3406 (w), 3145 (w), 1668 (w), 1608 (m), 1567 (m), 1494 (w), 1402 (s), 1358 (w), 1277 (w), 1190 (w), 1139 (w), 1096 (w), 1049 (w), 976 (w), 929 (w), 887 (w), 852 (w), 791 (s), 673 (w), 447 (w). | [] | [] | ["[Cd 2 (L)(2,6-NDC) 2 ]$DMF$5H 2 O", "C 40 H 49 N 7 O 14 Cd 2"] | [] | [] | ["2,6-H 2 NDC--7.78 mg, 0.036 mmol"] | [] | [] | []
ic202347j | S-Phenylglycine Hydroxamic Acid. Potassium hydroxide (0.045 mol, 2.88 g) was dissolved in 75 mL of degassed methanol and added to (S)-(+)-2-phenylglycine methyl ester hydrochloride (0.045 mol, 9.0 g). White potassium chloride quickly precipitated and was filtered after 10 min of cooling in an ice bath. Separately, hydroxylamine hydrochloride (0.134 mol, 9.30 g) was dissolved in 150 mL of degassed methanol, and another sample of potassium hydroxide (0.134 mol, 8.6 g) was dissolved in 125 mL of degassed methanol. The two solutions were combined and cooled in an ice bath under a stream of nitrogen to generate hydroxylamine and precipitate potassium chloride. The precipitate was filtered off, and the two filtrates were combined and stirred in a nitrogen atmosphere at room temperature. | [] | [] | ["S-Phenylglycine Hydroxamic Acid"] | ["Potassium hydroxide--0.045 mol, 2.88 g"] | [] | ["(S)-(+)-2-phenylglycine methyl ester hydrochloride--0.045 mol, 9.0 g", "hydroxylamine hydrochloride--0.134 mol, 9.30 g"] | [] | [] | ["degassed methanol--75 mL"]
c2dt12047j | FarIR (PE): (257 vs, 182 w, 148 m, 136 m, 118 vs) cm −1 .2 ∞ [Sr(Im) 2 (ImH) 2 ] (3) Sr (1 mmol = 88 mg) and 1H-imidazole (ImH, 2 mmol = 136 mg) were sealed in an evacuated Duran glass ampoule and heated to 90 °C in 1 h followed by H 2 formation. This temperature was held for 45 h. The reaction mixture was then cooled to room temperature within 15 min. The reaction resulted in reﬂecting transparent colourless plate like crystals of the product along with some excess metal. Yield: 155 mg = 86%. Anal. Calcd for C 12 H 14 N 8 Sr (M r = 357.93 g mol −1 ): C, 40.27; H, 3.94; N, 31.31. Found: C, 40.59; H, 3.80; N, 31.45. EDX analysis: Sr, 2.56 atom-%. Found: Sr, 2.7. MIR (KBr): (3312 vs, 3123 m, 3092 w, 3076 m, 3047 w, 2933 w, 2824 w, 2690 w, 2613 w, 2574 w, 2540 w, 2454 w, 1653 m, 1612 m, 1629 s, 1484 m, 1454 vs, 1424 msh, 1325 s, 1304 msh, 1253 m, 1240 m, 1221 s, 1139 s, 1094 ssh, 1076 vs, 1066 vs, 949 wsh, 928 vs, 914 ssh, 928 s, 770 vs, 757 vs, 682 vs, 658 vs, 612 vs) cm −1 . | [] | ["15 min"] | ["[Sr(Im) 2 (ImH) 2 ] n", "C 12 H 14 N 8 Sr"] | ["Sr--1 mmol = 88 mg"] | [] | ["1H-imidazole (ImH)--2 mmol = 136 mg"] | ["90 \nC"] | ["45 h"] | []
acs.inorgchem.8b01098 | Cs 4 [U 3 O(SO 4 ) 7 ]·2.2H 2 O(1). UO 2 (CH 3 COO) 2 ·2H 2 O (0.2 mmol, 0.0848 g), Cs 2 CO 3 (0.6 mmol, 0.1955 g), and 1 M H 2 SO 4 (2 mmol, 2 mL were loaded into an autoclave with a 23 mL internal volume. Zn amalgam was prepared according to the method by Cross et al., and the amalgam was placed at the bottom of a Teﬂon liner. | [] | [] | ["Cs 4 [U 3 O(SO 4 ) 7 ]·2.2H 2 O"] | ["UO 2 (CH 3 COO) 2 ·2H 2 O--0.2 mmol, 0.0848 g", "Cs 2 CO 3--0.6 mmol, 0.1955 g", "1 M H 2 SO 4--2 mmol, 2 mL"] | [] | [] | [] | [] | []
acs.inorgchem.0c02904 | [UO 2 (bptc) 0.5 ](1) and [(UO 2 ) 2 (bptc)(H 2 O) 3 ]·2H 2 O(2). A total of 100 μLofaUO 2 (NO 3 ) 2 ·6H 2 O aqueous solution (0.5 M, 0.050 mmol) was added to a suspension of H 4 bptc (15.0 mg, 0.045 mmol) in water (2 mL) in a 15 mL Teﬂon-lined autoclave, followed by the addition of 100 μL of a NaOH aqueous solution (1 M). The mixture was sealed and kept at 150 °C for 48 h. After slow cooling to room temperature, small crops of yellow block crystals of 1 were obtained together with large amounts of unknown white precipitates (the ﬁnal pH of the reaction solution was 2.95). When the amount of NaOH aqueous solution was increased to 200 μL, yellow crystals of 2 were produced with lots of unidentiﬁed impurities (the ﬁnal pH of the reaction solution was 3.21). | [] | [] | ["[UO 2 (bptc) 0.5 ]", "[(UO 2 ) 2 (bptc)(H 2 O) 3 ]·2H 2 O"] | ["UO 2 (NO 3 ) 2 ·6H 2 O aqueous solution--100 μL, 0.5 M, 0.050 mmol"] | ["NaOH aqueous solution--100 μL, 1 M"] | ["H 4 bptc--15.0 mg, 0.045 mmol"] | ["150 °C"] | ["48 h"] | ["water--2 mL"]
j.jorganchem.2008.11.002 | The volatile compounds were removed under vacuum to give a white oily solid which was dissolved in hexane. The single crystals of compound 3 grew at 30 °C. Yield 1.80 g, 34%. M.p. 120– 121 °C.1 H NMR (300 MHz, d 6 -DMSO, 30 °C): d 1.75 (m, 3H, THF), 3.57 (m, 3H, THF), 4.88 (m, 1H, OCH(CF 3 ) 2 ). | [] | [] | ["Compound 3"] | [] | [] | [] | ["30 °C"] | [] | ["hexane--white oily solid"]
j.jorganchem.2017.09.008 | 4.1.15. Synthesis of 15 ({4-[C(NPh)(NSiMe 3 )]-1-[C(NDipp)(NSiMe 3 )] C 6 H 4 }(Li·THF 2 ) 2 ) 1.514 g of 5 (2.87 mmol) was dissolved in 40 ml of THF and a saturated solution of PhN(SiMe 3 )Li (0.491 g, 2.87 mmol) in THF was added dropwise at 50  C. 1.98 g (81%) of white powder was obtained.1 H NMR (ppm, THF-d8) d : 6.76 (d, H2, 2H), 6.71 (d, H3, 2H), 6.67 (t, H3 0 , 2H), 6.65 (d, H3 00 , 2H), 6.53 (t, H4 00 , 1H), 6.34 (t, H4 0 , 1H), 6.25 (d, H2 0 , 2H), 3.37 (m, H5 00 , 2H), 1.06 (d, C6 00 H, 6H), 0.96 (d, C6 00 H, 6H), 0.26 (s, SiCH 3 , 9H), 0.43 (s, SiCH 3 , 9H).13 C NMR (ppm, THFd8) d : 174.3 (C amidinate ), 173.1 (C amidinate ), 154.1 (C1 0 ), 149.3 (C1 00 ), 142.4 (C4), 141.9 (C1), 141.4 (C2 00 ), 129.7 (C2 0 ), 128.5 (C3 0 ), 127.1 (C3; 5),126,8 (C2; 6),124.4 (C4 0 ),122.4 (C3 00 ),121,5 (C4 00 ), 28.7 (C5 00 ), 25.8 (C6 00 ), 22.8 (C6 00 ), 4,0 (SiC), 3.6 (SiC).7 Li NMR (ppm, THF-d8) d : 1.44.Elemental analysis (%): found for C 48 H 76 Li 2 N 4 O 4 Si 2 - C(68.5), H(9.2), N(6.4), calculated C(68.37), H(9.08), N(6.64). | [] | [] | ["15 ({4-[C(NPh)(NSiMe 3 )]-1-[C(NDipp)(NSiMe 3 )] C 6 H 4 }(Li·THF 2 ) 2 )"] | ["PhN(SiMe 3 )Li--0.491 g, 2.87 mmol"] | [] | [] | [] | [] | ["THF--40 ml"]
b002684k | The cadmium oxalate I was synthesized by employing hydrothermal methods. Typically, 0.5 g of cadmium oxalate was dispersed in a mixture of 4.3 ml of butan-2-ol (BuOH) and 1.1 ml of water. To this, 0.328 ml of glacial acetic acid and 0.24 g of imidazole were added, followed by a small quantity of KCl (0.04 g). The approximate molar ratio of the reaction mixture was 5CdC 2 O 4 +KCl+5.5C 3 N 2 H 4 +9MeCO 2 H+ 75BuOH+100H 2 O. The mixture was homogenized for 30 min at room temperature (298 K), sealed in a 23 ml Teflon-lined acid digestion bomb and heated at 110 °C for 46 h. The product, a crop of tiny colorless diamond-shaped crystals, was recovered by suction filtration, washed with deionized water and dried at ambient temperature and conditions. Powder X-ray diffraction (XRD) indicated that the product was a new material, the pattern being entirely consistent with the structure determined by single crystal X-ray diffraction. Thermogravimetric analysis (TGA) under a nitrogen atmosphere (50 ml min 21 ) from room temperature to 700 °C (heating rate = 10 °C min 21 ) shows only one mass loss in the region 280–380 °C. The mass loss of 53.2% corresponds well with the loss of the oxalate and amine (calc. | [] | [] | ["Cadmium oxalate I"] | ["cadmium oxalate--0.5 g"] | ["KCl--0.04 g"] | ["imidazole--0.24 g"] | ["110 \b0C"] | ["46 h"] | ["butan-2-ol (BuOH)--4.3 ml", "water--1.1 ml", "glacial acetic acid--0.328 ml"]
c2dt30772c | Found: C, 61.06; H, 7.59; N, 1.15.[(DBP) 2 Sn] (12). Used [Sn(NMe 2 ) 2 ] 2 (0.500 g, 1.21 mmol), H-DBP (0.998 g, 4.83 mmol), and ∼10 mL toluene. Yield 85.3% (1.09 g). FTIR (KBr pellet, cm −1 ) 3642(s), 3061(s), 2956(s), 2908(sh, s), 2041(w), 1910(w), 1851(w), 1795(w), 1695(w), 1651(w), 1579(m), 1480(s), 1462(s), 1425(sh, s), 1403(s), 1362(w), 1315(w), 1259(m), 1213(s), 1144(w), 1115(m), 1100(m), 1040(w), 1024(w), 923(w), 882(m), 846(s), 811(s), 798(sh, m), 762(s), 752(s), 647(m), 638(m), 576(m), 536(m), 474(sh, w), 450(s), 421(m), 408(m).1 H NMR (500.1 MHz, tol-d 8 ): δ 7.32 (2H d, OC 6 H 3 ((C(CH 3 ) 3 ) 2 ), J H–H = 3.2 Hz), 6.85 (1 H, t, OC 6 H 3 ((C(CH 3 ) 3 ) 2 ), J H–H = 6.0 Hz), 1.57 (18 H, s, OC 6 H 3 ((C(CH 3 ) 3 ) 2 ). | [] | [] | ["[(DBP) 2 Sn]", "NaN"] | ["[Sn(NMe 2 ) 2 ] 2--0.500 g, 1.21 mmol"] | [] | ["H-DBP--0.998 g, 4.83 mmol"] | [] | [] | ["toluene--∼10 mL"]
c3dt52190g | {[Mn 2 (H 2 O)(atz) 2 (ip)]·C 2 H 5 OH} n (2). A mixture containing Mn(NO 3 ) 2 (53.7 mg, 0.3 mmol), Hatz (25.5 mg, 0.3 mmol) and H 2 ip (16.6 mg. 0.1 mmol) was dissolved in mixed water– ethanol solution (10.0 mL, v : v = 1 : 1), and the initial pH value of the mixture was adjusted to ca. 6 by triethylamine. Then, the mixture was sealed in a Parr Teflon-lined stainless steel vessel (23.0 mL), and heated at 170 °C for four days under autogenous pressure. After the resulting mixture was cooled to room temperature at a rate of 3.0 °C h −1 , colorless blockshaped crystals of 2 suitable for X-ray analysis were obtained directly, washed with water, and dried in air. Yield: 45% based on H 2 ip. Anal. Calc. for C 12 H 16 Mn 2 N 10 O 6 : C 28.47, H 3.19, N 27.67%. Found: C 28.45, H 3.20, N 27.65%. IR (KBr, cm −1 ): 3546(s), 3470(s), 3408(s), 3239(w), 1637(s), 1619(s), 1557(m), 1530(m), 1480(w), 1437(s), 1388(s), 1263(w), 1156(w), 1130(w), 1100(w), 1040(w), 743(m), 703(m), 623(m). | [] | [] | ["{[Mn 2 (H 2 O)(atz) 2 (ip)]·C 2 H 5 OH} n"] | ["Mn(NO 3 ) 2--53.7 mg, 0.3 mmol"] | [] | ["Hatz--25.5 mg, 0.3 mmol", "H 2 ip--16.6 mg, 0.1 mmol"] | ["170 \b0C"] | ["four days"] | ["water–ethanol solution--10.0 mL, v : v = 1 : 1"]
00958972.2010.495155 | 2.2. Synthesis An aqueous solution (10 mL) containing 4-pyridin-3-yl-benzoic acid (0.10 mmol), and Co(NO 3 ) 2  6H 2 O (0.10 mmol) was placed in a Parr TeFon-lined stainless steel vessel (25 mL) under autogenous pressure, heated to 160  C for 5d and subsequently cooled to room temperature at a rate of 5  Ch 1 . Red block crystalline products were obtained in 48% yield. Anal. Calcd for C 48 H 34 N 4 O 9 Co 2 (%): C, 62.08; H, 3.69; N, 6.03. Found (%): C, 62.01; H, 3.72; N, 6.11. IR (KBr pellet, cm 1 ): 3442s, 3224s, 1624s, 1602s, 1547s, 1422s, 1382vs, 1194m, 1134m, 1069w, 1035m, 865m, 815m, 774vs, 705s, 676m, 554m, 474m. | [] | [] | ["C 48 H 34 N 4 O 9 Co 2"] | ["Co(NO 3 ) 2 \n6H 2 O--0.10 mmol"] | [] | ["4-pyridin-3-yl-benzoic acid--0.10 mmol"] | ["160 \nC"] | ["5d"] | ["aqueous solution--10 mL"]
cg050181m | 1 H NMR (CDCl 3 ): δ 0.98 (t, 6H, CH 3 -), 1.51 (h, 4H, -CH 2 CH 3 ), 1.78 (t, 4H, -SCH 2 CH 2 CH 2 CH 3 ), 2.81-3.01 (m, 4H, SCH 2 CH 2 CH 2 -), 3.18-3.22 (m, 4H, -SCH 2 CH 2 S-). IR (cm -1 ): 2959 m, 2928 m, 2872 m, 2861 w, 2036 w, 1465 w, 1427 m, 1379 w, 1295 w, 1123 w, 1052 w, 1015 s, 974 w, 915 w, 778 w, 687 w, 645 w, 450 w.L d 2 . Yield: ∼45%. Mp: 144-146 °C. Anal. Calcd for C 11 H 24 O 2 S 2 (252.43): C, 52.34; H, 9.58. Found: C, 52.11; H, 9.82. | [] | [] | ["C 11 H 24 O 2 S 2"] | [] | [] | [] | [] | [] | []
j.ica.2005.11.013 | Li 2 O 2 N 2 tBu (2). Upon washing with cold pentane, they can be obtained in a spectroscopically pure form with easily interpretable 1 H and 13 C{ 1 H} NMR spectra. Recrystallisation from a toluene/hexanes mixture in the presence of 1,4dioxane yielded colourless crystals of [1(C 4 H 8 O 2 )] 1 and [{2(C 4 H 8 O 2 ) 1.5 } 2 ] suitable for X-ray diﬀraction analyses. | [] | [] | ["Li 2 O 2 N 2 tBu"] | [] | [] | [] | [] | [] | ["pentane--cold", "toluene/hexanes mixture--recrystallisation", "1,4dioxane--in the presence of"]
chem.200700597 | The solution was left at room temperature under magnetic stirring for two days. Afterwards the solution was evaporated to dryness yielding a brown solid, which was partially dissolved in DME (10 mL). The mixture was left at room temperature under magnetic stirring for one night and then filtered. During the night at room temperature, colorless single-crystals of 14 suitable for X-ray analysis grew in a yield of 64% with respect to CaI 2 at room temperature. elemental analysis calcd (%) for C 52 H 70 Ca 2 Li 2 O 14 (1013.12): C 61.65, H 6.96, O 22.11; found: C 59.47, H 6.87, O 21.79; 7 Li NMR (233.23 MHz, [D 10 ]DME): d = 1.01 ppm; 13 C NMR (CD 3 CN): d = 58.80 (s, CH 3 ), 72.04 (s, CH 2 O), 115.63 (s, para), 120.92 (s, ortho), 129.20 (s, meta), 166.23 ppm (s, basal Ph); 1 H NMR (CD 3 CN): d = 3.27 (s, CH 3 ), 3.44 (m, CH 2 ), 6.42 (brd, CH ortho), 6.71 (m, CH meta); 6.86 ppm (brt, CH para); 1 H NMR data ([D 8 ]THF): d = 3.27 (brd, CH 3 ), 3.43 (br d, CH 2 ), 6.42 (br d, CH ortho), 6.73 (br d, CH meta), 6.95 ppm (m, CH para). | [] | ["two days"] | ["Ca 2 Li 2 (14)"] | ["CaI 2--NaN"] | [] | [] | [] | ["one night"] | ["DME--10 mL"]
b714491a | [Zn(L) 2 ](H 2 O) (4). Colorless block crystalline products were collected in 66% yield (based on HL). IR (cm 1 ): 3434 b, 3076 m, 2995 w, 1930 w, 1621 vs, 1573 s, 1476 m, 1428 m, 1388 vs, 1191 s, 1038 s, 813 s, 773 vs, 705 vs. Anal. calcd for C 24 H 18 N 2 O 5 Zn: C, 60.24; H, 3.79; N, 5.86%. Found: C, 60.75; H, 3.25; N, 5.86%.Cu(L) 2 (5). Violet strip crystalline products were collected in 69% yield (based on HL). IR (cm 1 ): 3092 s, 3068 w, 3039 s, 1914 w, 1613 m, 1565 m, 1368 s, 1263 m, 1046 m, 914 m, 817 m, 705 vs, 652 s, 596 m, 552 m. Anal. calcd for C 24 H 16 N 2 O 4 Cu: C, 62.74; H, 3.51; N, 6.10%. Found: C, 62.26; H, 3.25; N, 5.96%.Cd(L) 2 (6). Colorless block crystalline products were collected in 43% yield (based on HL). IR (cm 1 ): 3038 s, 3036 s, 2051 w, 1902 w, 1601 m, 1557 s, 1480 m, 1388 vs, 1267 m, 1195 m, 1030 s, 874 m, 817 m, 765 vs, 705 s, 644 m. Anal. calcd for C 24 H 16 N 2 O 4 Cd: C, 56.47; H, 3.16; N, 5.49%. Found: C, 56.12; H, 3.09; N, 5.36%. | [] | [] | ["[Zn(L) 2 ](H 2 O)", "C 24 H 18 N 2 O 5 Zn"] | [] | [] | ["L--NaN"] | [] | [] | []
s1600536805007786 | Experimental Cobalt(II) chloride hexahydrate (0.472 g, 2 mmol) and a slight excess of 88% formic acid (0.20 ml, 4.6 mmol) were mixed in 1,4-dioxane (4 ml) and DMF (8 ml). The solution was placed in a Teﬂon-lined stainless steel Parr bomb. The bomb was heated at 383 K for 4 d. The red crystals that were obtained from the solution were collected and washed with ethanol. The yield was about 60%. The same compound was obtained from cobalt dinitrate in place of cobalt dichloride. A reliable CH&N elemental analysis could not be secured; nitrogen was shown to be present, and the presence of DMF was corroborated by a thermogravimetric analysis (TGA) measurement. | [] | [] | ["Cobalt(II) chloride hexahydrate"] | ["Cobalt(II) chloride hexahydrate--0.472 g, 2 mmol"] | [] | ["88% formic acid--0.20 ml, 4.6 mmol"] | ["383 K"] | ["4 d"] | ["1,4-dioxane--4 ml", "DMF--8 ml"]
d0dt00793e | Synthesis of single crystals of 2, Cd 2 (tp) 2 (dptz) 2 ·solvent A mixture of Cd(NO 3 ) 2 ·4H 2 O (0.040 g), H 2 tp (0.005 g), dptz (0.004 g) and DMF (15.0 mL) was transferred into a 23 mL Teflon lined autoclave and sealed. Reaction took place at 100 o C for 1 day, and dark red crystals were formed, which were collected by filtration, washed with fresh DMF and then acetone. PXRD results showed that a mixture of 1 and 2 was formed at this condition. Crystals of 2 are red-colored, prismatic-shaped and of larger aspect ratio than that for crystals of 1, single crystal of 2 for single crystal X-ray diffraction was picked out under microscope. | [] | [] | ["Cd 2 (tp) 2 (dptz) 2 ·solvent"] | ["Cd(NO 3 ) 2 ·4H 2 O--0.040 g"] | [] | ["H 2 tp--0.005 g", "dptz--0.004 g"] | ["100 o C"] | ["1 day"] | ["DMF--15.0 mL"]
c4dt00104d | Preparation of [La 2 (1,3-pdta) 2 (H 2 O) 4 ] n ·[Sr 2 (H 2 O) 6 ] n ·[La 2 (1,3pdta) 2 (H 2 O) 2 ] n ·18nH 2 O (5). (NH 4 ) 2 [La 2 (1,3-pdta) 2 (H 2 O) 4 ]·8H 2 O (1) (2.26 g, 2.0 mmol) was dissolved in water (20 mL) and stirred for 1.5 h. Sr(NO 3 ) 2 (0.85 g, 4.0 mmol) was added to the solution and stirred at 70 °C for several minutes. The mixture was left standing at 70 °C under sealed conditions. A colorless crystalline material was separated from the evaporated solution, and was washed with cold water and ethanol, then dried under a vacuum. The yield was 68% (1.69 g). Anal. Found (calcd for C 44 H 116 La 4 N 8 O 62 Sr 2 ): C, 21.7 (21.4); H, 4.6 (4.7); N, 4.8 (4.5). IR (KBr disk, /cm −1 ): 3426 s , 2955 m , 2853 m ; ν as (CO 2 ), 1581 vs ; ν s (CO 2 ), 1449 m , 1409 s ; 1329 m , 1307 w , 1260 w , 1161 w , 1113 w , 1069 w , 1018 w , 989 w , 939 w , 868 w , 793 w , 718 m , 615 m , 567 w . | [] | [] | ["[La 2 (1,3-pdta) 2 (H 2 O) 4 ] n ·[Sr 2 (H 2 O) 6 ] n ·[La 2 (1,3pdta) 2 (H 2 O) 2 ] n ·18nH 2 O", "(NH 4 ) 2 [La 2 (1,3-pdta) 2 (H 2 O) 4 ]·8H 2 O"] | ["Sr(NO 3 ) 2--0.85 g, 4.0 mmol"] | [] | ["(NH 4 ) 2 [La 2 (1,3-pdta) 2 (H 2 O) 4 ]--2.26 g, 2.0 mmol"] | ["70 \nC"] | ["1.5 h"] | ["water--20 mL"]
c8dt04474k | 2H 2 O. After stirring for two minutes, a white precipitate appeared which gradually increased over time. The reaction mixture was stirred for another 5 h at room temperature. A white precipitate was collected via filtration, washed with ethanol, and vacuum-dried. Yield: 94% (60 mg). Anal. calc. (%) for C 28 H 29 Cd 2 N 8 O 14.50 S 2 (MW 998.53): C, 33.68; H, 2.93; N, 11.22; S, 6.42. Found: C, 34.24; H, 2.62; N, 10.98; S, 5.82. Selected FTIR Peaks (KBr, cm -1 ): 3419.78 (br), 1638.35 (s), 1603.28 (s), 1434.52 (w), 1414.79 (w), 803.28 (w), 787.94 (w) and 630.13 (w). | [] | [] | ["C 28 H 29 Cd 2 N 8 O 14.50 S 2"] | ["Cd(NO 3 ) 2 .2H 2 O--NaN"] | [] | [] | ["room temperature"] | ["2 minutes", "5 h"] | []
chem.201501193 | Synthesis of 7:Compound 7 was prepared in aprocedure similar to that of 1,except that La 2 O 3 was utilized instead of Eu 2 O 3 .Yield: 54%; IR (KBr): ~ n = 3383 (b), 1585 (vs), 1538 (vs), 1498 (m), 1412 (vs), 1350 (w), 1093 (s), 1062 (w), 1047 (w), 1012 (w), 890 (w), 882 (w), 862 (m), 767 (s), 712 (m), 695 (s), 681 (s), 568 cm ¢1 (w);elemental analysis calcd (%) for LaC 14 N 2 O 6 H 13 :C37.82, H2.93, N6.30;found: C37.74, H2.90, N6.21. | [] | [] | ["LaC 14 N 2 O 6 H 13"] | ["La 2 O 3--NaN"] | [] | [] | [] | [] | []
cryst6040038 | 3.2. Synthesis of Compound 1 Single crystals suitable for single crystal X-ray diffraction were prepared by the reaction of Co(NCS) 2 (26.3 mg, 0.15 mmol) and 4-(hydroxymethyl)pyridine (65.5 mg, 0.60 mmol) in 1.5 mL acetonitrile at room temperature for 1 d. A crystalline powder was synthesized by stirring Co(NCS) 2 (87.6 mg, 0.50 mmol) and 4-(hydroxymethyl)pyridine (218.6 mg, 2.0 mmol) in 1.5 mL acetonitrile for 2 d. Yield: 75% elemental analysis calc. (%) for C 26 H 28 CoN 6 O 4 S 2 : C 51.06, H 4.61, N 13.74; S 10.49; found C 50.4, H 4.49, N 13.25, S 9.90. IR (ATR): ν max = 3410 (b), 3056 (w), 2884(w), 2806 (w), 2082 (s), 1613 (s), 1562 (m), 1504 (s), 1561 (m), 1453 (w), 1420 (s), 1337 (m), 1221 (s), 1100 (m), 1046 (s), 1016 (s), 804 (s), 726 (m), 603 (m), 486 (m).3.3. Synthesis of Compound 1-H 2 O A crystalline powder was synthesized by stirring Co(NCS) 2 (87.6 mg, 0.50 mmol) and 4-(hydroxymethyl)pyridine (272.8 mg, 2.50 mmol) at room temperature in 3 mL water for 1 d. Yield: 82% elemental analysis calc. (%) for C 26 H 30 CoN 6 O 5 S 2 : C 49.60, H 4.80, N 13.35; S 10.19; found C 48.57, H 4.87, N 12.69, S 9.67. IR (ATR): ν max = 3405 (b), 3065 (w), 2865(w), 2805 (w), 2071 (s), 1613 (s), 1561 (m), 1503 (w), 1451 (w), 1422 (s), 1337 (m), 1221 (s), 1099 (m), 1049 (s), 1016 (s), 805 (s), 724 (m), 603 (m), 482 (s). | [] | [] | ["Co(NCS) 2 (4-(hydroxymethyl)pyridine)", "Co(NCS) 2 (4-(hydroxymethyl)pyridine)-H 2 O"] | ["Co(NCS) 2 --26.3 mg, 0.15 mmol", "Co(NCS) 2 --87.6 mg, 0.50 mmol", "Co(NCS) 2 --87.6 mg, 0.50 mmol"] | [] | ["4-(hydroxymethyl)pyridine--65.5 mg, 0.60 mmol", "4-(hydroxymethyl)pyridine--218.6 mg, 2.0 mmol", "4-(hydroxymethyl)pyridine--272.8 mg, 2.50 mmol"] | ["room temperature", "room temperature", "room temperature"] | ["1 d", "2 d", "1 d"] | ["acetonitrile--1.5 mL", "acetonitrile--1.5 mL", "water--3 mL"]
b105981p | Preparations [Cu(bpca)(H 2 O)(dca)] 2 (1). This compound is obtained as a blue crystalline solid by reaction of aqueous solutions containing stoichiometric amounts of [Cu(bpca)(H 2 O) 2 ]NO 3 ⴢ2H 2 O and sodium dicyanamide. The yield is quantitative. Single crystals of 1 as deep blue plates were grown by slow diﬀusion in an H-shaped tube of aqueous solutions containing 0.125 mmol of [Cu(bpca)(H 2 O) 2 ]NO 3 ⴢ2H 2 O in one arm and 0.250 mmol of NaN(CN) 2 in the other one. Anal. Found: C, 44.9; H, 2.6; N, 22.4. Calc. for C 14 H 10 CuN 6 O 3 : C, 45.0; H, 2.7; N, 22.5%. | [] | [] | ["[Cu(bpca)(H 2 O)(dca)] 2", "C 14 H 10 CuN 6 O 3"] | ["[Cu(bpca)(H 2 O) 2 ]NO 3 ⴢ2H 2 O--stoichiometric amounts", "sodium dicyanamide--quantitative yield"] | [] | [] | [] | [] | ["aqueous solutions--H-shaped tube"]
s2053229617004478 | 2.1.2. Preparation of [ZnCl(HL)] n , (1). A solution of pyridin-3-ylphosphonic acid (30.0 mg, 0.188 mmol) in distilled water (1 ml) was mixed with zinc(II) chloride (25.6 mg, 0.188 mmol), also dissolved in distilled water (1 ml). The resulting solution was placed in a 45 ml Parr reactor and heated at 413 K for 24 h.The mixture was then cooled to room temperature and colourless parallelepiped-shaped crystals of (1) were obtained.These crystals were collected by gravity ﬁltration, washed with distilled water (3  0.5 ml) and dried in air (yield 1.0 mg, 2% based on Zn). Analysis found (calculated) for C 5 H 5 ClNO 3 PZn (%): C 22.75 (23.19), H 1.94 (1.95), N 5.36 (5.41). | [] | [] | ["[ZnCl(HL)] n", "C 5 H 5 ClNO 3 PZn"] | ["zinc(II) chloride--25.6 mg, 0.188 mmol"] | [] | ["pyridin-3-ylphosphonic acid--30.0 mg, 0.188 mmol"] | ["413 K"] | ["24 h"] | ["distilled water--1 ml"]
j.ica.2007.08.034 | Sm 2 Co 3 : 12 mg (48% based on Sm). Anal. Calc. for C 30 H 24 N 6 O 18 P 6 Sm 2 Co 3 Æ 4H 2 O: C, 24.15; H, 2.16; N, 5.63. Found: C, 24.08; H, 2.21; N, 5.54%. IR (KBr, cm 1 ): 3564(br), 1658(m), 1637(m), 1590(m), 1564(w), 1462(m), 1426(m), 1279(w), 1202(m), 1176(vs), 1143(vs), 1064(vs), 1047(s), 1025(s), 1009(m), 975(vs), 780(m), 735(m), 587(vs), 563(m), 535(m).Eu 2 Co 3 : 14 mg (56% based on Eu). Anal. Calc. for C 30 H 24 N 6 O 18 P 6 Eu 2 Co 3 Æ 4H 2 O: C, 24.10; H, 2.16; N, 5.62. Found: C, 24.17; H, 2.09; N, 5.64%. IR (KBr, cm 1 ): 3564(br), 1657(m), 1637(m), 1590(m), 1564(w), 1461(m), 1426(m), 1279(w), 1203(m), 1 176(vs), 1143(vs), 1063(vs), 1046(s), 1025(s), 1009(m), 975(vs), 780(m), 735(m), 587(vs), 563(m), 535(m).Gd 2 Co 3 : 13 mg (52% based on Gd). Anal. Calc. for C 30 H 24 N 6 O 18 P 6 Gd 2 Co 3 Æ 4H 2 O: C, 23.93; H, 2.14; N, 5.58. Found: C, 24.03; H, 2.07; N, 5.51%. IR (KBr, cm 1 ): 3564(br), 1657(m), 1637(m), 1590(m), 1564(w), 1462(m), 1426(m), 1279(w), 1205(m), 1 177(vs), 1143(vs), 1065(vs), 1048(s), 1029(s), 1009(m), 975(vs), 780(m), 736(m), 588(vs), 564(m), 537(m). | [] | [] | ["Sm 2 Co 3", "Eu 2 Co 3", "Gd 2 Co 3"] | [] | [] | [] | [] | [] | []
ic200464t | Anal. Calcd for C 54 H 52 N 10 P 2 BMn: C, 66.89; H, 5.42; N, 14.45. Found: C, 66.52; H, 5.40; N, 14.40. IR (Nujol, cm 1 ): 3665 (w), 3411 (w), 3056 (s), 3077 (m), 2923 (vs), 2853 (vs), 2547 (s), 2108 (m), 1538 (s), 1482 (s), 1436 (s), 1415 (s), 1376 (s), 1285 (s), 1260 (m), 1200 (s), 1172 (s), 1114 (s), 1026 (s), 997 (m), 930 (w), 863 (m), 795 (m), 761 (s), 749 (s), 721 (w), 695 (m), 648 (s). μ eff (298 K) = 5.90 μ B (S = 5 / 2 ) Structure Determinations and Refinements. X-ray diffraction data for 1 and 2 were collected at 90.0(2) K on a Bruker X8 Proteum rotating anode diffractometer using graphite-monochromated Cu KR radiation, while data for 35 and 10 were obtained at 90.0(2) K and those for 8 and 9 were obtained at 293(2) K on a Nonius kappaCCD difractometer using Mo KR radiation. Crystals were mounted in Paratone-N oil on glass fibers. Initial cell parameters were obtained (DENZO) 104 from ten 1 frames (SCALEPACK). | [] | [] | ["C 54 H 52 N 10 P 2 BMn"] | [] | [] | [] | [] | [] | []
j.jssc.2017.12.024 | [Tb(Piv) 3 ] ∞ (7) Anal. Calc for TbC 15 O 6 H 27 (%): Tb, 34.38; C, 38.97; H, 5.89. Found (%): Tb, 34.7; C, 38.70; H, 5.94. IR (ν,cm −1 ): 2963, 2927, 2906, 2876 ν(C–H); 1584, 1522 ν as (COO), 1482, 1460, 1425, 1409 ν s (COO), 1378, 1361, 1225, 1032, 939, 902, 808, 791.[Dy(Piv) 3 ] ∞ (8) Anal. Calc for DyC 15 O 6 H 27 (%): Dy, 34.88; C, 38.67; H, 5.84. Found (%): Dy, 35.3; C, 38.76; H, 5.72. IR (ν,cm −1 ): 2963, 2927, 2906, 2876 ν(C–H); 1584, 1522 ν as (COO), 1484, 1460, 1425, 1409 ν s (COO), 1379, 1361, 1228, 1029, 939, 902, 808, 791.[Y(Piv) 3 ] ∞ (9) Anal. Calc for YC 15 O 6 H 27 (%): Y, 22.66; C, 45.93; H, 6.94. Found (%): Y, 22.1; C, 45.68; H, 6.98. IR (ν,cm −1 ): 2964, 2931, 2909, 2870 ν(C–H); 1529 ν as (COO); 1483, 1459, 1428 ν s (COO), 1380, 1365, 1231, 1032, 938, 902, 791. | [] | [] | ["[Tb(Piv) 3 ] ∞", "[Dy(Piv) 3 ] ∞", "[Y(Piv) 3 ] ∞"] | [] | [] | ["Piv--3 ligands"] | [] | [] | []
s2053229619014451 | 2.1.3. Synthesis of (III). The same synthetic procedure as for (I) was used, except that Ni(NO 3 ) 2 6H 2 O was replaced by Zn(NO 3 ) 2 6H 2 O (29.75 mg, 0.182 mmol). Colourless blockshaped crystals were collected by ﬁltration, washed with H 2 O and dried in air (yield 72%, based on Zn II ). Elemental analysis calculated (%) for C 33 H 22 N 2 O 9 Zn: C 60.38, H 3.34, N 4.27; found: C 60.29, H 3.39, N 4.31. FT–IR (blue line in Fig. S1 of the supporting information): 3445 (w) for O—H stretching vibrations, 1684 (m) and 1672 (s) for COO  and COOH stretching vibrations, 1517 (m) and 1428 (m) for COO  asymmetric stretching vibrations, 1375 (s) for COO  symmetric stretching vibrations, 1271 (m), 1215 (s) and 1123 (m) for COC symmetric stretching vibrations, and 765 (w) and 697 (w) for COO  vibrations of the bridging carboxylate. | [] | [] | ["(III)", "C 33 H 22 N 2 O 9 Zn"] | ["Zn(NO 3 ) 2 \n6H 2 O--29.75 mg, 0.182 mmol"] | [] | [] | [] | [] | []
j.molstruc.2015.07.064 | Typical metal complex, 1c was prepared by dissolving 1 (30 mg, 0.18 mmol) and aza-donor (c) (25 mg, 0.18 mmol) along with two equivalents of NaOH (14 mg, 0.36 mmol), in a 25 mL mixture of CH 3 OH and H 2 O by heating on a water bath and allowed for slow evaporation at ambient conditions. Good quality single crystals suitable for X-ray diffraction study were obtained within 72 h. | [] | [] | ["1c"] | ["1--30 mg, 0.18 mmol"] | ["NaOH--14 mg, 0.36 mmol"] | ["aza-donor (c)--25 mg, 0.18 mmol"] | [] | ["72 h"] | ["CH 3 OH--25 mL", "H 2 O--25 mL"]
cg101018b | The vessel was sealed and heated to 120 °C. The temperature was held for 3 days, and then the mixture was cooled naturally to obtain brown crystals of 3 and some indefinite brown solid. Since the crystals have typical shapes, they could easily be manually separated from the powder. Brown crystalline washed with CH 3 CN and dried at ambient temperature (yield: 0.009 g, 9% based on Cu). Anal. | [] | [] | [] | [] | [] | [] | ["120 \nC"] | ["3 days"] | []
cg900676x | [{Cd( D-Hca) 2 (bth)(H 2 O)} 3 H 2 O] n (5). A mixture of Cd(NO 3 ) 2 3 4H 2 O (45 mg, 0.15 mmol), D-H 2 ca (30 mg, 0.15 mmol), bth (49 mg, 0.30 mmol), NaOH (4.5 mg, 0.113 mmol) in H 2 O (8 mL) was placed in a Teflon-lined stainless steel container, heated at 140 °C for 75 h, and cooled to room temperature. The reaction mixture was filtered and left to stand at room temperature. Colorless plate-like crystals suitable for X-ray analysis were obtained by slow evaporation of the solvent for 1 day. Yield: 56%. Anal. calc. for C 30 H 50 N 6 O 10 Cd: C, 46.97; H, 6.57; N, 10.96. Found: C, 47.73; H, 6.28; N, 11.34%. IR (KBr, cm -1 ): 3406(br), 3137(m), 2966(s), 1721(s), 1676(s), 1533(vs), 1460(m), 1399(m), 1364(m), 1280(s), 1206(m), 1135(s), 985(w), 880(w), 806(w), 675(m), 648(w). | [] | ["1 day"] | ["[Cd(D-Hca)2(bth)(H2O)]3H2O"] | ["Cd(NO3)2·4H2O--45 mg, 0.15 mmol"] | ["NaOH--4.5 mg, 0.113 mmol"] | ["D-H2ca--30 mg, 0.15 mmol", "bth--49 mg, 0.30 mmol"] | ["140 °C"] | ["75 h"] | ["H2O--8 mL"]
zaac.200380073 | Firstly, fresh MnCO 3 was synthesized. 1.00 ml (1M) Na 2 CO 3 was slowly dropped to a 5.0 ml aqueous solution of 0.17 g (1.0 mmol) MnSO 4 ·H 2 O. A white precipitate was formed, which was then separated by centrifugation and washed by doubly-distilled water three times. Fresh MnCO 3 was then added to a 10.0ml aqueous solution of 0.13g (1.0 mmol) iminodiacetic acid (H 2 IDA) to give a white suspension, which was then filtered. After addition 10.0 ml menthol, the filtrate was stirred for 1 h at 58 °C. Colorless crystals were obtained after letting the resulting colorless solution stand at room temperature for about 12 h. The suitable single crystals were obtained after recrystallization from DMF/H 2 O solution. G.-P. Yong, C. Jiang, Z.-Y. Wang Physical measurements Thermogravimetric analyses was performed in air at a scan speed of 10 °Cmin ⫺1 on a Shimadzu TGA-50H TG analyzer. Kurtz powder second harmonic generation measurement was performed on ground sample. The fundamental wavelength of 1064 nm from a Nd:YAG laser was used. Potassium dihydrogenphosphate powder was used as the reference. | [] | [] | ["MnCO 3", "MnSO 4 ·H 2 O", "iminodiacetic acid (H 2 IDA)"] | [] | [] | [] | ["58 °C", "room temperature"] | ["1 h", "about 12 h"] | ["Na 2 CO 3--1.00 ml (1M)", "menthol--10.0 ml", "DMF/H 2 O solution--recrystallization"]
ic801793p | Melting point ) 148.8 °C. T dec ) 221.1 °C. IR (KBr, 25 °C, cm -1 ) ν ) 3258 (vs), 2839vw, 2263 (s), 1554 (vw), 1478 (m), 1382 (s), 1250 (w), 1228 (w), 1185 (w), 1131 (vs), 1090 (w), 999 (m), 792 (s) 627 (m), 521 (m), 465 (m). Raman (200 mW, 25 °C, cm -1 ) ν ) 3258 (6), 2263 (100), 2209 (2), 1486 (48), 1400 (3), 1381 (32), 1351 (2), 1299 (15), 1208 (24), 992 (9), 727 (3), 660 (19), 539 (6), 524 (12), 459 (12), 230 (2), 202 (2), 183 (3), 154 (6).1 H NMR, δ(ppm): 7.63 (s, 1H, NH).13 C NMR, δ(ppm): 111.7 (s,C 2 N 3 (CN) 2 ), 123.8 (s,-CN).15 N NMR, δ(ppm): -108.6 (N2), -76.9 (N4, N5), -39.2 (N1, N3). MS (DEI+)C 4 HN 5 , calcd 119.10, found 119.1. C/H/N analysis: calcd (found) C 40.34 (40.34), H 0.85 (1.05), N 58.81 (59.10) %. | [] | [] | [] | [] | [] | [] | [] | [] | []
c4ra15608k | Synthesis of {Cu 2 (L 2 ) 2 [CrMo 6 (OH) 5 O 19 ](H 2 O) 2 }$2H 2 O (2) A mixture of CuCl 2 $2H 2 O (0.085 g, 0.50 mmol), L 2 (0.028 g, 0.10 mmol), Na 3 [CrMo 6 (OH) 6 O 18 ]$8H 2 O (1.941 g, 0.24 mmol), and H 2 O (10 mL) was stirred for 30 min at room temperature.The pH value was then adjusted to about 3.9 using 1.0 M HCl.Aer transferred to a Te on lined autoclave (25 mL) and kept at 120  C for 4 days, the autoclave was slowly cooled to room temperature. Dark green green block crystals of complex 2 were ltered oﬀ, washed with distilled water, and dried in a desiccator at room temperature to give a yield of 22% based on Mo.IR (KBr pellet, cm 1 ): 3305 (s), 1648 (s), 1548 (s), 1465 (m), 1202 (w), 954 (m), 874 (s), 698 (w), 646 (s), 558 (w).X-ray crystallographic study Crystallographic data for the title complexes were collected on a Bruker Smart APEX II diﬀractometer with Ka (l ¼ 0.71069 ˚ A) by q and u scan mode at 296 K. All the structures were solved by direct methods using the SHELXS program of the SHELXTL package and rened by full-matrix least-squares methods with SHELXL. | [] | [] | ["{Cu 2 (L 2 ) 2 [CrMo 6 (OH) 5 O 19 ](H 2 O) 2 }$2H 2 O"] | ["CuCl 2 $2H 2 O--0.085 g, 0.50 mmol", "Na 3 [CrMo 6 (OH) 6 O 18 ]$8H 2 O--1.941 g, 0.24 mmol"] | [] | ["L 2--0.028 g, 0.10 mmol"] | ["120 \nC"] | ["4 days"] | ["H 2 O--10 mL"]
00958972.2013.771395 | 2.2. Synthesis of [Mn(bpdc)(H 2 O) 2 ] n (1) The compound was synthesized under hydrothermal condition, placing reactants and solvent in a 25-mL beaker and stirring 0.5 h, transferring to a 25-mL polytetraﬂuoroethylenelined stainless steel container, gradually heating the reaction mixture to 130 °C over 4 h, keeping the temperature for 4 days, gradually cooling the crude products over 24 h to room temperature, and compound 1 was obtained by ﬁ ltering. The reacting components included 12.2 mg (0.05 mmol) 2,2′-bipyridyl-4,4′-dicarboxylic acid, 9.9 mg (0.05 mmol) MnCl 2 ·4H 2 O, 7.8 mg (0.05 mmol) 4,4′-bipyridine, and 8 mL distilled water. The yield of the desired yellow crystalline product was 47% (7.8 mg). Anal. Calcd for [Mn(bpdc) (H 2 O) 2 ] n (%): C, 43.24; H, 3.00; N, 8.41. Found: C, 43.52; H, 2.96; N, 8.44. IR (KBr, cm 1 ): 3371 (b), 1606 (m), 1369 (s), 1294 (s), 1009 (w), 907 (w), 765 (m), 683 (m). | [] | ["4 days"] | ["[Mn(bpdc)(H 2 O) 2 ] n"] | ["MnCl 2 \n4H 2 O--9.9 mg (0.05 mmol)"] | [] | ["2,2′-bipyridyl-4,4′-dicarboxylic acid--12.2 mg (0.05 mmol)", "4,4′-bipyridine--7.8 mg (0.05 mmol)"] | ["130 °C"] | ["0.5 h"] | ["distilled water--8 mL"]
acs.cgd.6b01576 | Synthesis of [(CH 3 ) 2 NH][(CH 3 ) 2 NH 2 ][Sm 2 Fe (SO 4 ) 4 (L)]·3H 2 O (4): Complex 4 as yellow block single crystals was prepared (0.2058g, yield of 39.72 % based on Sm) according to the same procedure as 1 by replacing Eu 2 O 3 with Sm 2 O 3 . IR (cm -1 ): 3443 (w), 2786 (s), 1603 (s), 1467 (vs), 1405 (w), 1116 (w), 1047 (w), 963 (w), 611 (s). Elemental analysis calc: C, 9.26, H, 2.22, N, 2.70%; found: C, 9.20, H, 2.14, N, 2.67%. Synthesis of [(CH 3 ) 2 NH][(CH 3 ) 2 NH 2 ][Er 2 Fe(SO 4 ) 4 (L)]·3H 2 O (5): Complex 5 as yellow block single crystals was prepared (0.2084g, yield of 39.73 % based on Er) according to the same procedure as 1 by replacing Eu 2 O 3 with Er 2 O 3 . IR (cm -1 ): 3440 (w), 2783 (s), 1605 (s), 1466 (vs), 1410 (w), 1127 (w), 1045 (w), 965 (w), 613 (s). Elemental analysis calc: C, 9.15, H, 2.19, N, 2.67%; found: C, 9.10, H, 2.14, N, 2.61%. Page 5 of 23 ACS Paragon Plus Environment Crystal Growth & Design 1 2 3 4 5 6 7 8 9 10 11 12 13 14 15 16 17 18 19 20 21 22 23 24 25 26 27 28 29 30 31 32 33 34 35 36 37 38 39 40 41 42 43 44 45 46 47 48 49 50 51 52 53 54 55 56 57 58 59 60 | [] | [] | ["[(CH 3 ) 2 NH][(CH 3 ) 2 NH 2 ][Sm 2 Fe (SO 4 ) 4 (L)]·3H 2 O", "[(CH 3 ) 2 NH][(CH 3 ) 2 NH 2 ][Er 2 Fe(SO 4 ) 4 (L)]·3H 2 O"] | ["Sm 2 O 3--NaN", "Er 2 O 3--NaN"] | [] | ["L--NaN"] | [] | [] | []
j.ica.2009.09.035 | Anal. Calc. for [H 26 BC 28 Cl 2 CuF 4 NP 2 ] (%): C, 50.98; H, 3.97; N, 2.12.Found: C, 51.01; H, 4.04; N, 2.14%. | [] | [] | ["[H 26 BC 28 Cl 2 CuF 4 NP 2 ]"] | [] | [] | [] | [] | [] | []
j.poly.2007.02.003 | 2. Experimental 2.1. Syntheses All manipulations were performed under aerobic conditions, using materials as received. 2-((2-hydroxy-benzylidene)-amino)-2-hydroxym ethyl-propane-1,3-diol (H 4 L) was prepared as described [11].2.1.1. [Tb 4 (H 2 L) 2 (H 4 L) 2 (OAc) 8 ](1) Tb(OAc) 3 Æ H 2 O (0.68 g, 2.0 mmol) and H 4 L (0.46 g, 2.0 mmol) were dissolved in MeOH (50 cm 3 ), and the resulting mixture was stirred overnight. The white precipitate was removed by ﬁltration and the ﬁltrate was evaporated to dryness and redissolved in a minimum amount of MeOH. After two days, a mixture of crystals of 1 and 2 was ﬁltered oﬀ and the remaining yellow solution was layered with Et 2 O. After a further three days, pale yellow plate shaped crystals of 1 Æ 2Et 2 O formed. The crystals were isolated and washed with minimum MeOH and Et 2 O; 25% yield. A sample for crystallography was maintained in contact with mother liquor to prevent the loss of interstitial solvent. Anal. Calc. for [Tb 4 (H 2 L) 2 (H 4 L) 2 (OAc) 8 ] Æ Et 2 O, C 64 H 90 N 4 O 33 Tb 4 : C, 36.97; H, 4.36; N, 2.69. Found: C, 37.20; H, 4.28; N, 2.36%. Selected IR data (cm 1 ): 3401 (s), 2931 (w), 2874 (w), 1642 (s), 1631 (s), 1558 (s), 1493 (m), 1453 (m), 1345 (w), 1311 (w), 1242 (w), 1199 (w), 1154 (w), 1057 (m), 1019 (m), 946 (w), 763 (w), 668 (m), 615 (w), 574 (m), 473 (w). | [] | [] | ["[Tb 4 (H 2 L) 2 (H 4 L) 2 (OAc) 8 ]", "C 64 H 90 N 4 O 33 Tb 4"] | ["Tb(OAc) 3 Æ H 2 O--0.68 g, 2.0 mmol"] | [] | ["H 4 L--0.46 g, 2.0 mmol"] | [] | ["overnight", "two days", "three days"] | ["MeOH--50 cm3", "Et 2 O--layered"]
chem.200800856 | Synthesis of H 4 ACHTUNGTRENNUNG[Cu II 8 ACHTUNGTRENNUNG(dap) 4 ACHTUNGTRENNUNG(H 2 O) 2 (B-a-GeW 9 O 34 ) 2 ]·13H 2 O (1):K 8 Na 2 [Aa-GeW 9 O 34 ]·25H 2 O (0.246 g, 0.08 mmol), CuCl 2 ·2H 2 O (0.213 g, 1.25 mmol), dap (0.10 mL, 1.178 mmol) were successively dissolved in H 2 O (5 mL, 278 mmol), and then K 2 CO 3 (2m, 0.05 mL) was added (the starting pH s 4.0). The resulting mixture was stirred for 1.5 h, sealed in a Teflon-lined steel autoclave (20 mL), kept at 1008C for 5 days and then cooled to room temperature (the end pH e 3.6). Dark green prismatic crystals were obtained by filtering, washed with distilled water and dried in air. Yield: 40%. Elemental analysis calcd (%): C 2.56, H 1.33, N 1.99; found: C 2.74, H 1.40, N 2.03; IR(KBr pellet): 3435(vs), 3286(s), 3221(m), 2965(w), 1628(s), 1583 (m), 1458(w), 1386(w), 1193(w), 1128(w), 1060(m), 1024(m), 939(vs), 887(vs), 778(vs), 714(vs), 508(m), 452 cm 1 (m). | [] | ["1.5 h"] | ["H 4 [Cu II 8 (dap) 4 (H 2 O) 2 (B-a-GeW 9 O 34 ) 2 ]·13H 2 O"] | ["K 8 Na 2 [Aa-GeW 9 O 34 ]·25H 2 O--0.246 g, 0.08 mmol", "CuCl 2 ·2H 2 O--0.213 g, 1.25 mmol"] | ["K 2 CO 3--2m, 0.05 mL"] | ["dap--0.10 mL, 1.178 mmol"] | ["1008C"] | ["5 days"] | ["H 2 O--5 mL, 278 mmol"]
c3dt50987g | Synthesis of 1-(4-picolyl)-4-(2-(methylthio)-pyridine)-1H1,2,3-triazole (L2). Ligand L2 was synthesized using a similar procedure by replacing 2-picolyl chloride hydrochloride with 4-picolyl chloride hydrochloride. Yield: 0.92 g, 65%. Anal.Calcd for C 14 H 13 N 5 S (283.35): C, 59.34; H, 4.62; N, 24.72; S, 11.32. Found: C, 59.11; H, 4.55; N, 24.52; S, 11.20%.1 H NMR (500 MHz, CDCl 3 )forC 14 H 13 N 5 S (283.35): δ (ppm) = 8.55–8.54 (d, 2H,4-Py-H),8.39–8.38 (d, 1H, 2-Py-H), 7.44–7.47 (m, 1H, 2-Py-H), 7.48 (s, 1H, triazole-H), 7.16–7.15 (d, 1H, 2-Py-H), 7.01–7.00 (d, 2H, 4-Py-H), 6.95–6.98 (t, 1H, 2-Py-H), 5.46 (s, 2H, N-CH 2 ), 4.49 (s, 2H, S-CH 2 ). | [] | [] | ["C 14 H 13 N 5 S"] | [] | [] | [] | [] | [] | []
00958972.2017.1344232 | 2.2.2.3. [{(Cu(II)(1-amidino-O-propylurea)} 2 Cl{N(CN) 2 } 3 ] n (3). Color, Blue; Yield: 0.272 g (84%), Mp, 210 C; λ max (DMSO), 699 nm (ε max = 133 (molL -1 ) -1 cm -1 : λ max (H 2 O), 654 nm (ε max = 126 (molL -1 ) -1 cm -1 ); Λ M (DMSO), 27 Ω -1 cm 2 mol -1 ; Λ M (H 2 O), 75 Ω -1 cm 2 mol -1 ; μ eff = 1.87 BM; Anal. Calcd. for C 16 H 24 ClCu 2 N 17 O 2 : C, 29.57; H, 3.83; N, 36.65; Cu, 19.57. Found: C, 29.51; H, 3.78; N, 36.58; Cu, 19.45. IR (KBr, cm -1 ): 3457, 3355, 3220, 3073, 2983, 2306, 2236, 2176, 5 1675, 1627, 1543, 1476, 1379, 1272, 1187, 1131, 1042, 956, 913, 763, 737, 648, 505, 478, 312. | [] | [] | ["{(Cu(II)(1-amidino-O-propylurea)} 2 Cl{N(CN) 2 } 3 ] n", "C 16 H 24 ClCu 2 N 17 O 2"] | ["Cu(II)--NaN"] | [] | ["1-amidino-O-propylurea--NaN"] | [] | [] | []
c8ce01097h | The clear solution is freed of the solvent and the remaining dull oil is extracted with 5 mL of acetonitrile. After decanting and removal of the solvent under reduced pressure, a colourless viscous oil is obtained which is a mixture of compounds 3 and 4. The compounds are purified by condensing the volatile substance 4. For this purpose, the oil was heated to 320 °C under dynamic high vacuum conditions (1 × 10 −3 mbar) using a heat gun. 4 is trapped in another flask under cooling with liquid nitrogen. Both compounds are obtained as colourless oils in 22% yield for 3 and 40% yield for 4. | [] | [] | [] | [] | [] | [] | [] | [] | ["acetonitrile--5 mL"]
acs.inorgchem.0c00407 | Synthesis of In−CoTCPP-MOF. Typically, 118.2 mg (393.0 μmol) of In(NO 3 ) 3 ·xH 2 O, 20.4 mg (49.8 μmol) of HfOCl·xH 2 O, and 14.9 mg (18.9 μmol) of tetrakis(4-benzoic acid)porphyrine (H 2 TCPP) were ultrasonically dissolved in 4.00 mL of DMF and stirred at room temperature for 30 min (solution A). Next, 0.50 mL of solution A and 0.25 mL of DEF were mixed in a 3 mL glass vial (solution B), followed by the addition of diﬀerent small amounts of a H 2 O, H 2 SO 4 , and Co(NO 3 ) 2 solution (solution C) into solution B in order to achieve the diﬀerent cobalt contents content in In− Co n TCPP-MOF. The detailed dosages of the cobalt-containing solution C are supplied in Table S2. | [] | [] | ["In−CoTCPP-MOF"] | ["In(NO 3 ) 3 ·xH 2 O--118.2 mg (393.0 μmol)", "HfOCl·xH 2 O--20.4 mg (49.8 μmol)", "Co(NO 3 ) 2 solution--details in Table S2"] | ["H 2 O--small amount", "H 2 SO 4--small amount"] | ["tetrakis(4-benzoic acid)porphyrine (H 2 TCPP)--14.9 mg (18.9 μmol)"] | ["room temperature"] | ["30 min"] | ["DMF--4.00 mL", "DEF--0.25 mL"]
cg401238h | [K(µ 4 -HL 2 )(H 2 O)] n (5): Yield 56%, based on H 2 L 2 . S 25ºC (in H 2 O) = 5.3 g L −1 . Calcd. for C 14 H 17 KN 2 O 6 S (M = 380.46): C, 44.20; H, 4.50; N, 7.36. Found: C, 43.93; H, 4.38; N, 7.28 %. IR, cm –1 : 3447 (m br.) ν(H 2 O), 2895 (m br.) ν(NH), 1677 (m) and 1632 (vs br.) ν(C=O), 1577 (s) ν(C=N), 1495 (w), 1461 (m), 1438 (m), 1379 (m), 1315 (m), 1282 (m), 1246 (m), 1187 (w), 1123 Page 4 of 25 ACS Paragon Plus Environment Crystal Growth & Design 1 2 3 4 5 6 7 8 9 10 11 12 13 14 15 16 17 18 19 20 21 22 23 24 25 26 27 28 29 30 31 32 33 34 35 36 37 38 39 40 41 42 43 44 45 46 47 48 49 50 51 52 53 54 55 56 57 58 59 60 | [] | [] | ["K(µ 4 -HL 2 )(H 2 O)] n", "C 14 H 17 KN 2 O 6 S"] | [] | [] | ["H 2 L 2--NaN"] | [] | [] | ["H 2 O--NaN"]
j.molstruc.2017.05.059 | Crystals of [Na(7AI3CAH)(H 2 O) 2 ] n were prepared as follows: stoichiometric amounts of sodium hydroxide (0.3 mmol, 3 cm 3 of 0.1 M aqueous solution) was added to a suspension of 7-azaindole-3-carboxylic acid (7AI3CAH2) (0.3 mmol, 0.0486g) in ethanol (15 cm 3 ). The mixture was stirred and heated at 318 K for about 2 h. The resulting solution was filtered and left for crystallization at room temperature. After a few weeks, translucent crystals of [Na(7AI3CAH)(H 2 O) 2 ] n were formed. | ["room temperature"] | ["a few weeks"] | ["[Na(7AI3CAH)(H 2 O) 2 ] n"] | ["sodium hydroxide--0.3 mmol, 3 cm 3 of 0.1 M aqueous solution"] | [] | ["7-azaindole-3-carboxylic acid (7AI3CAH2)--0.3 mmol, 0.0486g"] | ["318 K"] | ["about 2 h"] | ["ethanol--15 cm 3"]
c2dt30772c | Anal. Calcd for C 32 H 54 N 2 O 2 Sn 2 (M W = 736.45): C, 52.49; H, 7.39; N, 3.80. Found: C, 52.60; H, 7.41; N, 3.45.[Sn(μ-oMP) 2 ] ∞ (7). Used [Sn(NMe 2 ) 2 ] 2 (0.500 g, 1.21 mmol), H-oMP (0.522 g, 4.83 mmol), and ∼10 mL toluene. Yield 19.2% (0.154 g). FTIR (KBr pellet, cm −1 ) 2953(s), 2922(sh, s), 2895(sh, s), 2860(sh, s), 2703(w), 2367(w), 1888(w), 1653(m), 1592(m), 1466(s), 1382(s), 1357(s), 1233(s), 1188(s), 1092(s), 1046(m), 1023(m ), 944(s), 843(m), 757(s), 729(w), 613(sh , s), 565(s), 473(s), 418(sh, m).1 H NMR (500.1 MHz, tol-d 8 ): δ 7.02 (1 H, d, OC 6 H 4 (CH 3 ), J H–H = 3.0 Hz), 6.95 (1 H, t, OC 6 H 4 (CH 3 ), J H–H = 6.0 Hz), 6.77 (2H, m, OC 6 H 4 (CH 3 )), 2.16 (3H, s, OC 6 H 4 (CH 3 )). | [] | [] | ["[Sn(μ-oMP) 2 ] ∞", "C 32 H 54 N 2 O 2 Sn 2"] | ["[Sn(NMe 2 ) 2 ] 2--0.500 g, 1.21 mmol"] | [] | ["H-oMP--0.522 g, 4.83 mmol"] | [] | [] | ["toluene--∼10 mL"]
j.jssc.2007.11.004 | 2.2. Synthesis of [C 8 H 10 CdO 7 ] n  4H 2 O Cd(CH 3 COO) 2  2H 2 O(1 mmol), p-BDC(1 mmol), H 2 O (10 ml) and DMF(5 ml) were mixed in a 50 ml beak er, then sealed in Teﬂon-lined stainless steel autoclave reactor at 90 1C for 3 days. Subsequently, the reactor was cooled down to room temperature at a cooling rate of 2 1C/h; colorless needle crystals of complex were collected by ﬁltration and washed by distilled water. Yield: 38%, based on Cd. Anal. Calcd. For C 8 H 18 CdO 11 (%): C, 23.86; H, 4.51; O, 43.71; Found: C, 23.79; H, 4.58; O, 43.77. IR spectrum (cm 1 ), (1) Complex: 3552(m), 3420(m), 1696(w), 1566(s), 1504(m), 1393(s), 1303(w), 1101(w), 1011(m), 889(w), 838(s), 789(w), 748(s), 526(s). (2) Solid-state transformed products: 3420(w), 1386(m), 852(w). | [] | [] | ["[C 8 H 10 CdO 7 ] n  4H 2 O", "C 8 H 18 CdO 11"] | ["Cd(CH 3 COO) 2 \n2H 2 O--1 mmol"] | [] | ["p-BDC--1 mmol"] | ["90 1C"] | ["3 days"] | ["H 2 O--10 ml", "DMF--5 ml"]
j.mencom.2017.03.014 | † Commercial reagents and solvents of reagent grade were used as received. The ligands L1 and L2 were prepared by published methods.26–28 General procedure for the preparation of {[Cd(L1)(sdb)]·H 2 O} n 1. A mixture of Cd(NO 3 ) 2 ·4H 2 O (30.8 mg, 0.1 mmol), L1 (31.8 mg, 0.1 mmol), and 4,4'-H 2 sdb (30.6 mg, 0.1 mmol) was dissolved in 6 ml of distilled water and 3 ml of DMF. The final mixture was sealed in a 15 ml Parr Teflon-lined stainless-steel vessel and heated at 95 °C for three days and then cooled to room temperature. Colorless block crystals of 1 obtained were washed with water and dried under ambient conditions. Yield 43% for 1 based on L1. Found (%): C, 61.62; H, 3.66; N, 3.37. Calc. for C 42 H 30 CdN 2 O 7 S (%): C, 61.58; H, 3.69; N, 3.41. Synthesis of {[Zn(L2)(hfipbb)]·H 2 O} n 2. A mixture of Zn(NO 3 ) 2 ·6H 2 O (29.7 mg, 0.1 mmol), L2 (38.4 mg, 0.1 mmol), and 4,4'-H 2 hfipbb (39.2 mg, 0.1 mmol) was dissolved in 3 ml of distilled water and 3 ml of DMF. The final mixture was sealed in a 15 ml Parr Teflon-lined stainless-steel vessel and heated at 95 °C for three days and then cooled to room temperature. Colorless block crystals of 2 obtained were washed with water and dried under ambient conditions. Yield 36% for 2 based on L2. Found (%): C, 53.11; H, 3.08; N, 7.01. Calc. for C 35 H 22 F 6 N 4 O 6 Zn·H 2 O (%): C, 53.08; H, 3.05; N, 7.04. | [] | [] | ["{[Cd(L1)(sdb)]·H 2 O} n", "C 42 H 30 CdN 2 O 7 S", "{[Zn(L2)(hfipbb)]·H 2 O} n", "C 35 H 22 F 6 N 4 O 6 Zn·H 2 O"] | ["Cd(NO 3 ) 2 ·4H 2 O--30.8 mg, 0.1 mmol", "Zn(NO 3 ) 2 ·6H 2 O--29.7 mg, 0.1 mmol"] | ["4,4'-H 2 sdb--30.6 mg, 0.1 mmol", "4,4'-H 2 hfipbb--39.2 mg, 0.1 mmol"] | ["L1--31.8 mg, 0.1 mmol", "L2--38.4 mg, 0.1 mmol"] | ["95 \nC", "95 \nC"] | ["three days", "three days"] | ["distilled water--6 ml", "DMF--3 ml"]
cryst9100529 | The product was isolated as a light-yellow powder (317 mg, 0.43 mmol, 25.2%).M.p. = 209–212 ◦ C.1 H NMR (500 MHz, CDCl 3 ) δ /ppm 9.39 (dd, J = 2.3, 0.9 Hz, 4H, H A2 ), 8.72 (dd, J = 4.7, 1.7 Hz, 4H, H A6 ), 8.54 (m, 4H, H A4 ), 8.02 (s, 4H, H B3 ), 7.48 (m, 4H, H A5 ), 7.17 (s, 2H, H C3 ), 3.95 (d, J = 5.5 Hz, 4H, H a ), 1.65–1.58 (m, 2H, H b ), 1.42–1.32 (m, 8H, H c ), 0.82 (t, J = 7.5 Hz, 12H, H d ).13 C{ 1 H} NMR (500 MHz, CDCl 3 ) δ /ppm 154.8 (C B2 ), 150.8 (C C2 ), 150.4 (C A6 ), 148.5 (C A2 ), 148.2 (C C1 ), 134.8 (C A3 ), 134.6 (C A4 ), 129.5 (C B4 ), 123.8 (C A5 ), 120.4 (C B3 ), 115.2 (C C3 ), 71.7 (C a ), 41.3 (C b ), 23.6 (C c ), 11.3 (C d ). | [] | [] | ["NaN"] | [] | [] | [] | [] | [] | []
ic400919n | Guanidinium 5-(Trinitromethyl)tetrazolate (6). Pale yellow crystals (0.525 g), theoretical mass expected for 2.00 mmol of C 3 H 6 N 10 O 6 = 0.556 g (yield = 94.5%). DTA (5 °C·min −1 ) 115.5 °C explosion.1 H NMR (DMSO-d 6 , ppm) δ 6.9 (CN 3 H 6 ).13 C NMR (D 2 O, ppm) δ 125.4 s [C(NO 2 ) 3 ]; 150.9 s ( CN 4 ); 155.3 s (CN 3 H 6 ). | [] | [] | ["C 3 H 6 N 10 O 6"] | [] | [] | ["Guanidinium 5-(Trinitromethyl)tetrazolate--0.525 g"] | [] | [] | []
00958972.2010.495775 | excess ammonia to escape. The dark blue crystals were washed thoroughly four times with 10 mL water and collected on a glass frit and dried in vacuo. Yield: 559 mg (92.9%).Anal. Calcd for C 4 H 18 N 22 B 2 Cu (%): C, 10.46; H, 3.95; and N, 67.06. Found (%): C, 10.54; H, 3.98; and N, 66.81.2.2.7. (Dihydrobis(5-aminotetrazol-1-yl)borate)(ammonia)zinc(II)chloride, 6. Anhydrous zinc chloride, 294 mg (2.16 mmol) was dissolved in 3 mL of water and added to a solution of 2 (500 mg, 2.16 mmol) in 5 mL concentrated ammonium hydroxide. The solution was left undisturbed for 1 week and then evaporated to dryness. The colorless crystalline solid was washed thoroughly three times with 10 mL water, collected on a glass frit, and then air dried. Yield: 455 mg (1.44 mmol) 67%. Anal. Calcd for C 2 H 11 BClN 11 OZn (%): C, 7.58; H, 3.50; and N, 48.63. Found (%): C, 7.34; H, 3.68; and N, 48.32. | [] | [] | ["excess ammonia to escape", "(Dihydrobis(5-aminotetrazol-1-yl)borate)(ammonia)zinc(II)chloride"] | ["Anhydrous zinc chloride--294 mg, 2.16 mmol"] | [] | ["2--500 mg, 2.16 mmol"] | [] | ["1 week"] | ["water--3 mL", "concentrated ammonium hydroxide--5 mL"]
jssc.2001.9161 | [Cr  O(O  CC  H  Cl)  (EtOH)  (H  O)]  [Cr  (OH)  (O  CC  H  Cl)  ][O  CC  H  Cl] 1. [Cr  O(O  CC  H  Cl)  (H  O)  ] [NO  ] (1.712 g, 1.4 mmol) was heated from room temperature to 2003C in a tube furnace under a continuous stream of N  . After 5 min. at 2003C, the reaction was allowed to cool. The dark green solid that resulted was extracted with EtOH (50 ml), the solution "ltered and allowed to stand at room temperature. After repeated "ltration of the solution, dichromic blue/purple crystals of 1 grew after 4 months in 2% yield. Insu$cient material was formed for elemental analysis. | [] | ["4 months"] | ["Cr  O(O  CC  H  Cl)  (EtOH)  (H  O)  [Cr  (OH)  (O  CC  H  Cl)  ][O  CC  H  Cl]", "Cr  O(O  CC  H  Cl)  (H  O)  [NO  ]"] | ["NO  --1.712 g, 1.4 mmol"] | [] | [] | ["room temperature to 2003C"] | [] | ["EtOH--50 ml"]
s1600536808012981 | S2. Experimental A mixture of Gd(NO 3 ) 3 .6H 2 O (0.25 mmol, 0.110 g), 3-pyridylacrylic acid (1.25 mmol,0.186 g), H 2 O (14 ml) was sealed in a 25 ml Teflon-lined stainless reactor and heated at 438 K for four days under autogenous pressure, then followed by slow cooling to room temperature, when a few colourless crystals were obtained. Analysis:found C 46.55, H 3.28, N 6.85%; C 24 H 20 GdN 3 O 7 requires C 46.48, H 3.23, N 6.78%.S3. Refinement H atoms of the water molecules were located in a difference map and freely refined. H atoms bonded to C atoms were placed at calculated positions and treated using a riding-model approximation [C—H = 0.93Å and U iso (H)= 1.2U eq (C)]. | [] | [] | ["C 24 H 20 GdN 3 O 7"] | ["Gd(NO 3 ) 3 .6H 2 O--0.25 mmol, 0.110 g"] | [] | ["3-pyridylacrylic acid--1.25 mmol, 0.186 g"] | ["438 K"] | ["four days"] | ["H 2 O--14 ml"]
j.inoche.2011.05.005 | All chemicals were of reagent grade quality as obtained from commercial sources and were used without further puriﬁcation. The two compounds were synthesized by a solvent volatilization method by the reaction of Sm(NO 3 ) 3 ·6H 2 O, Cd(NO 3 ) 2 ·4H 2 O(Cu(NO 3 ) 2 ·3H 2 O), and H 4 BTC in distilled water at room temperature [6]. | [] | [] | [] | ["Sm(NO 3 ) 3 \n6H 2 O--NaN", "Cd(NO 3 ) 2 \n4H 2 O(Cu(NO 3 ) 2 \n3H 2 O)--NaN"] | [] | ["H 4 BTC--NaN"] | [] | [] | ["distilled water--NaN"]
acs.inorgchem.5b02314 | Preparation of {[(Cu 4 I 4 )(o-bis-L)]·2CH 3 CN} n (1a). Copper(I) iodide (11.8 mg, 0.062 mmol) in acetonitrile (1 mL) was added to o-bis-L (10 .0 mg, 0.020 mmol) in chloroform (1 mL). Slow evaporation of the solution aﬀorded a colorless crystalline product, 1a, suitable for X-ray analysis. Mp: 256−257 °C (dec). IR (KBr pellet): 2954, 2912, 2857, 1473, 1399, 1367, 1350, 1287, 1241, 1195, 1140, 1115, 1067, 1032, 909, 801, 720 cm −1 . Anal. Calcd for [C 23.4 H 36.1 Cu 4 I 4 N 0.7 O 4 S 4 ]: C, 21.94; H, 2.84; N, 0.77. Found: C, 22.32; H, 2.92; N, 0.43. For elemental analysis, drying the product in air for 12 h led to the partial loss of acetonitrile molecules to yield {[(Cu 4 I 4 )(o-bis-L)]·0.7CH 3 CN} n . | [] | [] | ["{[(Cu 4 I 4 )(o-bis-L)]·2CH 3 CN} n", "[C 23.4 H 36.1 Cu 4 I 4 N 0.7 O 4 S 4 ]"] | ["Copper(I) iodide--11.8 mg, 0.062 mmol"] | [] | ["o-bis-L--10.0 mg, 0.020 mmol"] | [] | [] | ["acetonitrile--1 mL", "chloroform--1 mL"]
ic025976m | Synthesis of [Cu(H 4 C 3 N 2 S)Cl 2 ] n . A U-shape tube with the middle filled with CH 2 Cl 2 was used for the reaction and crystal growth of the title compound. CuCl 2 ‚2H 2 O (0.17 g, 1 mmol) was dissolved in CH 3 CN (10 mL), and the resultant solution was added slowly drop by drop into one end of the tube, while a solution of the mmtz (0.06 g, 0.5 mmol) in THF (10 mL) was added dropwise to the other end. The reaction occurs through the mutual diffusion of the reactants. The concentration gradient built up from this slow diffusion process results in the formation of high-quality single crystals appropriate for single-crystal X-ray diffraction studies. Airstable dark-green crystals of the title compound were isolated from deposit after 20 days with a yield of ∼65%. The deposit also contains blue crystals of CuSO 4 ‚4H 2 O, which was also confirmed by the single-crystal X-ray diffraction. An effort designed to synthesize the Zn analogue was not successful. Anal. Calcd for Cu(H 4 C 3 N 2 S)Cl 2 : C, 15.35; H, 1.637; N, 11.76; S, 13.48. Found: C, 15.35; H, 1.705; N, 11.94; S, 13.64. IR (KBr, cm -1 ): 3122 s, 3003 m, 2972 m, 2926 m, 1483 s, 1460 s, 1439 m, 1423 vs, 1381 s, 1248 m, 1221 vs, 1045 m, 1120 s, 1007 m, 930 vs, 841 s, 818 m, 717 s, 704 s, 592 m. UV/vis (CH 3 CN, nm): 255 (sh), 310 s, 461 s, 550-800 (br). UV/vis (solid, nm): 303 w, 357 (br), 530850 (br). The broad band from 530 to 850 nm is associated with d-d transitions and accounts for the deep-green color observed. | [] | [] | ["[Cu(H 4 C 3 N 2 S)Cl 2 ] n", "Cu(H 4 C 3 N 2 S)Cl 2"] | ["CuCl 2 ‚2H 2 O--0.17 g, 1 mmol"] | [] | ["mmtz--0.06 g, 0.5 mmol"] | [] | ["20 days"] | ["CH 3 CN--10 mL", "THF--10 mL"]
zaac.201900140 | [Ag 2 (L 24 )(NO 2 ) 2 ] n (2): A similar procedure as that for 1 was used except that AgNO 3 was replaced by AgNO 2 (7.7 mg, 0.05 mmol). Colorless block crystals of 2 were obtained after two weeks in 74% yield (9.8 mg, based on AgNO 2 ). C 12 H 9 Ag 2 N 7 O 4 (2): calcd. C, 27.14; H, 1.71; N, 18.47 %; found: C, 27.18; H, 1.63; N, 18.42%. IR: ν ˜ = 1588s, 1506s, 1437w, 1267vs, 1109w, 992w, 842m, 794m, 693w, 578m cm –1 . | [] | [] | ["[Ag 2 (L 24 )(NO 2 ) 2 ] n", "C 12 H 9 Ag 2 N 7 O 4"] | ["AgNO 2--7.7 mg, 0.05 mmol"] | [] | [] | [] | ["two weeks"] | []
bcsj.79.118 | [{Cu I ( CN,H L Ph )} n ] (4): Compound CN,H L Ph H (24.7 mg, 0.1 mmol) in dichloromethane (1 mL) was added to a methanol solution (1 mL) of [Cu I (MeCN) 4 ]PF 6 (37.3 mg, 0.1 mmol), and the mixture was stirred for 12 h at room temperature. The resulting precipitates were collected by ﬁltration and dried to give a yellow powder in a 95% yield. IR (KBr): 2203 (CN), 1601 cm 1 (C= N); Anal. Calcd for C 16 H 12 CuN 3  1/6H 2 O: C, 61.43; H, 3.97; N, 13.43%. Found: C, 61.66; H, 3.85; N, 13.36%. | [] | [] | ["[{Cu I ( CN,H L Ph )} n ]"] | ["[Cu I (MeCN) 4 ]PF 6--37.3 mg, 0.1 mmol"] | [] | ["CN,H L Ph H--24.7 mg, 0.1 mmol"] | ["room temperature"] | ["12 h"] | ["dichloromethane--1 mL", "methanol--1 mL"]
c4ce00357h | Synthesis of [(H 2 -L 2 ) 2 {Fe(C 2 O 4 ) 1.5 Cl 2 } 2 ] (3). A mixed solution (H 2 O/EtOH = 3 mL/4 mL, pH ≈ 2 with diluted HCl) of L 2 (274 mg, 1 mmol) was slowly added to 3 mL aqueous solution of {K 3 [Fe(C 2 O 4 ) 3 ]·3H 2 O} (491 mg, 1 mmol) under continuous stirring. The resulting solution was kept for slow evaporation at room temperature. Light brown block crystals were obtained after two months. The obtained crystals were separated from the mother liquor by filtration, washed with water, and dried in air. Yield: 75%. Anal. calcd. for C 34 H 32 Cl 4 Fe 2 N 8 O 12 (%): C 40.87, H 3.21, N 11.22. Found: C 40.64, H 3.32, N 11.36. IR (KBr): v(cm −1 ) = 3431 (m), 3139 (m), 2921 (m), 2851 (m), 1706 (m), 1682 (s), 1648 (s), 1605 (m), 1543 (m), 1430 (m), 1414 (m), 1303 (w), 1271 (m), 1083 (w), 1015 (w), 843 (w), 801 (w), 768 (w), 622 (w). | [] | [] | ["[(H 2 -L 2 ) 2 {Fe(C 2 O 4 ) 1.5 Cl 2 } 2 ]"] | ["{K 3 [Fe(C 2 O 4 ) 3 ]·3H 2 O}--491 mg, 1 mmol"] | [] | ["L 2--274 mg, 1 mmol"] | [] | ["two months"] | ["H 2 O/EtOH--3 mL/4 mL", "diluted HCl--pH ≈ 2"]
aoc.4660 | 2.3.3 ¦ [Ni(L) 2 ] (3) Complex 3 was synthesised using the similar procedure for complex 2 with L (3 ml, 0.2 g, 0.68 mmol) and nickel (II) nitrate hexahydrate (2 ml, 0.22 g, 0.34 mmol). The obtained pale green color precipitate was on cooling the reaction solution to RT was washed with small amounts of cold ethanol and diethyl ether and then dried in vacuo. | [] | [] | ["[Ni(L) 2 ]", "Complex 3"] | ["nickel (II) nitrate hexahydrate--2 ml, 0.22 g, 0.34 mmol"] | [] | ["L--3 ml, 0.2 g, 0.68 mmol"] | [] | [] | []
c8dt03007c | superoxide radical •− O 2 ; it further reacts with H 2 O to increase hydroxyl radical ( • OH) concentration, which is responsible for MB oxidation. The procedure is illustrated below. | [] | [] | [] | [] | [] | [] | [] | [] | []
c8nj04731f | Synthesis of [Cu(4-tfmba)(N 3 )(C 3 H 7 OH)] (3). The synthetic procedure of 3 was similar to the one used for 1 except that the C 3 H 7 OH solvent replaced the CH 3 OH solvent. Lawn green crystals were obtained. (Yield: 64%, based on Cu). EA. calcd for (CuC 11 H 12 F 3 N 3 O 3 ) (354.78): C, 37.21; H, 3.38; N, 11.84%. | [] | [] | ["Cu(4-tfmba)(N 3 )(C 3 H 7 OH)"] | [] | [] | [] | [] | [] | ["C 3 H 7 OH--NaN"]
b714399k | Synthesis of [Cd(OH–bdc)(bbip)] (5) The preparation of 5 was similar to that of 4 except that Cd(OH) 2 was used instead of ZnCO 3 . Colorless crystals of 5 were obtained (67% yield based on Cd(OH) 2 ). Anal. calcd for C 30 H 26 CdN 4 O 5 (634.95): C, 56.75; H, 4.13; N, 8.82. Found: C, 56.78; H, 4.05; N, 8.84. IR (cm 1 ): 3566 (s), 3447 (s), 3268 (s), 2939 (m), 2327 (w), 1805 (w), 1551(s), 1416 (s), 1267 (s), 1193 (m), 1133 (m), 999 (m), 864 (m), 789 (s), 730 (s), 625 (w). | [] | [] | ["[Cd(OH–bdc)(bbip)]", "C 30 H 26 CdN 4 O 5"] | [] | [] | [] | [] | [] | []
ic061227j | Synthesis. (4,4′-bipy)[Zn(4,4′-bipy) 2 (H 2 O) 2 ] 2 [(ZnO 6 )(As III 3 O 3 ) 2 Mo 6 O 18 ]‚7H 2 O (1). A mixture of Zn(OAc) 2 ‚2H 2 O (0.5 mmol), NaAsO 2 (1 mmol), Na 2 MoO 4 ‚2H 2 O (1 mmol), 4,4′-bipy (0.5 mmol), and water (8 mL) was stirred for 30 min in air; then the pH value of the mixture was carefully adjusted to about 6.84, and it was sealed in an 18 mL Teflon-lined autoclave, which was heated at 140 °C for 96 h. After the mixture was slowly cooled to room temperature, colorless block crystals of 1 were filtered off, washed with distilled water, and dried at ambient temperature (30% yield based on Zn). Anal. Calcd for (4,4′-bipy)[Zn(4,4′-bipy) 2 (H 2 O) 2 ] 2 [(ZnO 6 )(As III 3 O 3 ) 2 Mo 6 O 18 ]‚7H 2 O: C, 22.40; H, 2.33; As, 16.77; Mo, 21.48; N, 5.23, Zn, 7.32%. Found: C, 22.58; H, 2.13; As, 16.62; Mo, 21.66; N, 5.36; Zn, 7.18%. FT-IR data (cm -1 ): 3334 (w), 1619 (m), 1539 (m), 1494(w), 1417 (m), 1226 (m), 1211 (w), 1072 (w), 1049 (w), 944 (s), 887 (s), 813 (s), 779 (s), 744 (s), 654 (s), 642 (m), 613 (w), 565 (w), 522 (w), 462 (w), 455 (w), 433 (w). | [] | [] | ["(4,4′-bipy)[Zn(4,4′-bipy) 2 (H 2 O) 2 ] 2 [(ZnO 6 )(As III 3 O 3 ) 2 Mo 6 O 18 ]‚7H 2 O", "C 22.40 H 2.33 As 16.77 Mo 21.48 N 5.23 Zn 7.32"] | ["Zn(OAc) 2 ‚2H 2 O--0.5 mmol", "Na 2 MoO 4 ‚2H 2 O--1 mmol"] | [] | ["4,4′-bipy--0.5 mmol"] | ["140 °C"] | ["96 h"] | ["water--8 mL"]
b920737f | [Zn 2 (L 1 ) 2 (L 6 )] n ,5.Yield: 64% (based on L 1 ). Anal. Calcd % (found) for C 16 H 10 NO 4 Zn: C, 55.60 (55.91); H, 2.92 (2.89); N, 4.05 (3.87). IR n KBr (cm 1 ): 1635 s, 1600 w, 1580 w, 1504 w, 1437 m, 1393 s, 1301 w, 1273 w, 1220 w, 1074 w, 1029 w, 823 w, 770 m, 751 m, 678 w, 630 w, 556 w. | [] | [] | ["[Zn 2 (L 1 ) 2 (L 6 )] n", "C 16 H 10 NO 4 Zn"] | [] | [] | [] | [] | [] | []
d0ce01620a | Synthesis of poly-[Cd 2 ĲH 2 L1)ĲCl) 2 ĲOH 2 ) 2 ]·5H 2 O (1).(H 6 L1)Cl 2 ·5H 2 O (0.010 g, 12.3 μmol) was combined with 2.7 equivalents of CdCl 2 ·H 2 O (0.007 g, 32.7 μmol) in a vial (5 mL) containing DMF (1 mL) and water (1 mL). The vial was then capped and placed in a dry bath heater at 90 °C for 72 h. A homogeneous product of colourless plate crystals was formed after the vial was left to cool down gradually to room temperature (ca. 20 min). Yield 10.0 mg (76% based on (H 6 L1)Cl 2 ·5H 2 O). Purity was confirmed by powder X-ray diffraction (see ESI†). FTIR (ν/cm −1 ): 659 (w), 669 (w), 705 (w), 767 (s), 815 (w), 864 (w), 890 (w), 943 (w), 984 (w), 1019 (w), 1098 (m), 1173 (w), 1275 (w), 1383–1400 (s), 1459 (w), 1527 (m), 1560 (m), 1591–1609 (m), 1664 (w), 1719 (w), 2927 (w), 3360 (broad). Found: C, 42.04; H, 4.82; N, 2.78%; calc. for [Cd 2 ĲC 38 H 36 N 2 O 8 )ĲCl) 2 ĲH 2 O) 2 ]·5H 2 O: C, 42.63; H, 4.71; N, 2.62%; TGA: 30–130 °C, mass loss = 12% (calc. 11.78% for 7H 2 O). The sample started to decompose at 275 °C. | [] | [] | ["[Cd 2 ĲH 2 L1)ĲCl) 2 ĲOH 2 ) 2 ]\b5H 2 O", "(H 6 L1)Cl 2 \b5H 2 O"] | ["(H 6 L1)Cl 2 \b5H 2 O--0.010 g, 12.3 μmol", "CdCl 2 \bH 2 O--0.007 g, 32.7 μmol"] | [] | [] | ["90 \bC"] | ["72 h"] | ["DMF--1 mL", "water--1 mL"]
cg901014r | [Co(m-BDC)(3,4 0 -bpt)] (5). The same synthetic procedure as that for 1 was used except that 4,4 0 -bpt and o-H 2 BDC were replaced by 3,4 0 -bpt and m-H 2 BDC, respectively, giving red block X-ray-quality crystals of 5 in a 27% yield (based on Co(II)). Anal. Calcd for C 20 H 13 CoN 5 O 4 : C, 53.83, H, 2.94; N, 15.69; found: C, 53.11; H, 2.55; N, 15.34. IR (cm-1): 3152s, 1616s, 1572s, 1396s, 1173m, 1034w, 996m, 816s, 751s. | [] | [] | ["Co(m-BDC)(3,4 0 -bpt)"] | [] | [] | [] | [] | [] | []
acs.inorgchem.9b03009 | Syntheses of BMM-11 and BMM-11-OER. CoCl 2 ·6H 2 O (30 mg) and H 4 BPTC (15 mg) were mixed with DMF (2 mL), DMA (2 mL), DI H 2 O (2 mL), and HNO 3 (50 μL) in a 30 mL vial, which was placed into an 85 °C oven for 5 days. After that, the single crystals of BMM-11 were successfully obtained, followed by being rinsed with ethanol three times and ﬁnally vacuum-dried at 85 °C overnight. After the long-term of anodic reaction, the in situ electrolyzed BMM-11 crystals were denoted as BMM-11-OER.Syntheses of BMM-12 and BMM-12-OER. Similarly, Co(OAc)· 6H 2 O (30 mg) and H 4 BPTC (15 mg) were added together with NMF (3 mL), MeCN (3 mL), and HNO 3 (50 μL) in a glass vial. The procedure continued the same as above. After the long-term of anodic electrolysis, the as-made electro-etched BMM-12 crystals were termed as BMM-12-OER. | ["85 \n°C"] | ["overnight"] | ["BMM-11", "BMM-11-OER", "BMM-12", "BMM-12-OER"] | ["CoCl 2 \n6H 2 O--30 mg", "Co(OAc)\n6H 2 O--30 mg"] | ["HNO 3--50 μL"] | ["H 4 BPTC--15 mg"] | ["85 \n°C"] | ["5 days"] | ["DMF--2 mL", "DMA--2 mL", "DI H 2 O--2 mL", "NMF--3 mL", "MeCN--3 mL"]
ejic.201800349 | L3Na: Sodium acetylide (1 g, 0.020 mol) was suspended in dimethoxyethane (10 mL) and a solution of bis(diisopropylphenyl)carbodiimine (6.6 g, 0.018 mmol) in DME (50 mL) was added dropwise. The reaction mixture was stirred for 18 h. After filtration, all volatiles were evaporated in vacuo to leave a white solid, which was washed with pentane (20 mL), filtered and dried in vacuo. Yield: 9.2 g (86 %). | [] | [] | [] | [] | ["Sodium acetylide--1 g, 0.020 mol"] | ["bis(diisopropylphenyl)carbodiimine--6.6 g, 0.018 mmol"] | [] | ["18 h"] | ["dimethoxyethane--10 mL", "DME--50 mL", "pentane--20 mL"]
j.ica.2011.08.003 | The purity was checked by X-ray powder diffraction (Fig. S19 in the ESI). Anal. Calc. for C 22 H 16 NiN 6 Se 2 (581.0): C, 45.48; H, 2.78; N, 14.46. Found: C, 45.56; H, 2.84; N, 14.58%. IR (KBr): ~ m = 3436 (br), 3039 (w), 2073 (ss), 1606 (s), 1534 (m), 1488 (m), 1410 (m), 1321 (w), 1218 (m), 1070 (m), 1046 (w), 1009 (w), 860 (w), 807 (m), 730 (w), 629 (m), 575 (w), 539 (w), 488 (w), 429 (w) cm 1 (Fig. S10 in the ESI).2.10. Synthesis of poly[bis( l 2 -selenocyanato-N,Se)-( l 2 -4,4 0 bipyridine-N,N 0 )-manganse(II)] (3-Mn) White crystalline powder was obtained as residue in the second TG step of the thermal decomposition reaction of compound 1-Mn (see investigations on the thermal decomposition reactions). The purity was checked by X-ray powder diffraction (Fig. 5). Anal. Calc.for C 12 H 8 MnN 4 Se 2 (421.0): C, 34.23; H, 1.91; N, 13.31. Found: C, 34.31; H, 1.86; N, 13.39%. IR (KBr): ~ m = 3426 (br), 3047 (w), 2089 (ss), 2077 (ss), 1607 (s), 1533 (m), 1490 (m), 1413 (m), 1322 (w), 1220 (m), 1074 (m), 1046 (w), 1008 (m), 856 (w), 814 (m), 734 (w), 630 (m), 571 (w), 517 (w), 502 (w), 425 (w) cm 1 (Fig. S11 in the ESI). | [] | [] | ["C 22 H 16 NiN 6 Se 2", "C 12 H 8 MnN 4 Se 2"] | [] | [] | [] | [] | [] | []
cg101494t | Anal. Calcd for C 72 H 66 Co 3 N 18 O 20 (%): C, 51.47; H, 3.96; N, 15.01.Found: C, 51.40; H, 4.00; N, 15.05. IR (cm 1 , KBr): 3426s, 3134m, 3021w, 1616s, 1561s, 1435m, 1366s, 1279m, 1208w, 1129m, 1092w, 10112m, 935w, 879w, 843w, 805w, 762m, 729m, 674m, 651w. | [] | [] | ["C 72 H 66 Co 3 N 18 O 20"] | [] | [] | [] | [] | [] | []
s1600536808028298 | After the mixture was stirred for 1 day under dark, the precipitate was collected by filtration to give white powder. This powder was dissolved in CH 3 CN and insoluble materials were removed by filtration. The filtrate was concentrated under reduced pressure to give white powder (98.6 mg, yield 64%). Single crystals suitable for X-ray crystallographic analysis were obtained by recrystallization from CH 3 CN/CHCl 3 (v/v = 2/1)/Et 2 O. Anal. Calcd. for C 30 H 30 AgF 6 N 10 P: C 45.99, H 3.86, N 17.88. Found: C 46.17, H 4.00, N 17.80. | [] | [] | ["C 30 H 30 AgF 6 N 10 P"] | [] | [] | [] | [] | ["1 day"] | ["CH 3 CN--98.6 mg"]
a802681e | [{Mg(S 2 COPr i ) 2 (Pr i OH) x } n ] 5. Dibutylmagnesium in heptane (10 cm 3 , 1 , 10 mmol) was added to Pr i OH (30 cm 3 ) at 240 8C resulting in an exothermic reaction. The reaction mixture was slowly warmed to room temperature and the volume of the solvent reduced until all the heptane was removed and precipitation of white [{Mg(OPr i ) 2 (Pr i OH) 4 } n ] was observed. Addition of Pr i OH (30 cm 3 ) resulted in a suspension of the magnesium isopropoxide. Carbon disulﬁde (1.50 cm 3 , 25 mmol) was added and the solution stirred at 80 8C for 12 h. This aﬀorded a yellow precipitate which was isolated by ﬁltration (yield: 1.81 g, 61.6%) (Found: C, 33.0; H, 6.1. Calc. for C 8 H 14 MgO 2 S 4 : C, 32.6; H, 4.8%) [analysis based on Mg(S 2 COPr i ) 2 ]. IR (cm 21 ) (Nujol): 1365s, 1348m, 1259w, 1162s, 1149s, 1042s, 987s, 831m, 794w, 580s, 520m and 433m. NMR [(CD 3 ) 2 SO, 20 8C]: 1 H (270 MHz), 4.29 [s, (CH 3 ) 2 CHOH], 3.75 [m, S 2 COCH(CH 3 ) 2 /(CH 3 ) 2 CHOH], 1.04 [d, S 2 COCH(CH 3 ) 2 ] and 1.02 [d, (CH 3 ) 2 CHOH]; 13 C-{ 1 H} (67.94 MHz), δ 230.11 [S 2 COCH(CH 3 ) 2 ], 62.83 [S 2 COCH(CH 3 ) 2 /(CH 3 ) 2 CHOH] and 26.47 [(CH 3 ) 2 CHOH/ S 2 COCH(CH 3 ) 2 ]. Mass spectrum: (positive-ion FAB), m/z 355, [Mg(S 2 COPr i ) 2 (Pr i OH)] 1 and 414, [Mg(S 2 COPr i ) 2 (Pr i OH) 2 ]; (negative-ion FAB), m/z 100, [Mg(S 2 C)]; 175, [Mg(S 2 C) 2 , 91%] 2 ; 192, [Mg(S 2 C) 2 (O)]; 296, [Mg(S 2 C) 2 (Pr i OH) 2 ]; 414, [Mg(S 2 COPr i ) 2 (Pr i OH) 2 ] and 474, [Mg(S 2 COPr i ) 2 (Pr i OH) 3 ]. | [] | [] | ["[Mg(S 2 COPr i ) 2 (Pr i OH) x } n", "C 8 H 14 MgO 2 S 4"] | ["Dibutylmagnesium--10 cm 3, 1 M, 10 mmol"] | [] | ["Pr i OH--30 cm 3"] | ["80 8C"] | ["12 h"] | ["heptane--10 cm 3", "Carbon disulfide--1.50 cm 3, 25 mmol"]
acs.cgd.9b00307 | CdO (128 mg, 1 mmol), Nb 2 O 5 (266 mg, 1 mmol), pyrazole (408 mg, 6 mmol), HF (253 μL), and H 2 O (270 μL) were added for [Cd(pz) 4 ][NbOF 5 ] (6). Each reaction mixture of all the starting reactants were transferred into Teflon cups (23 mL) and tightly sealed in autoclaves. Then the sealed reactors were heated to 150 °C, held for 2472 h (180 °C for compound 2) and cooled to RT at 6 °C/h. On the basis ZnO or CdO, colorless pure phase crystals for compounds 16 were isolated in 60, 60, 81, 52, 57, and 78% yields, respectively. Single-Crytal X-ray Diffraction A transparent colorless rod-shaped single crystal with dimensions for compound 1 (0.116 mm × 0.141 mm × 0.351 mm), colorless block-shaped single crystals with dimensions for compound 2 (0.033 mm × 0.064 mm × 0.384 mm), compound 3 (0.024 mm × 0.038 mm × 0.064 mm), compound 4 (0.158 mm × 0.170 mm × 0.248 mm), compound 5 (0.212 mm × 0.318 mm × 0.331 mm), and compound 6 (0.117 mm × 0.251 mm × 0.346 mm) were chosen. The data collection for the tilled compounds were carried out at room temperature by a Bruker SMART BREEZE diffractometer (Mo Kα radiation) with a 1K CCD area detector and at 100 and 298 K employing 0.63000 and 0.70000 Å radiation by a BL2D-SMC at the Pohang Light Source II. The crystal structures were solved and refined by SHELXS-97 27 and SHELXL-97, 27 respectively, in the crystallographic software package WinGX-98. | [] | [] | ["[Cd(pz) 4 ][NbOF 5 ]"] | ["CdO--128 mg, 1 mmol", "Nb 2 O 5--266 mg, 1 mmol"] | [] | ["pyrazole--408 mg, 6 mmol"] | ["150 \nC"] | ["24-72 h"] | ["HF--253 μL", "H 2 O--270 μL"]
s1600536805042364 | Experimental A solution of CuCl 2 2H 2 O (0.08 g, 0.5 mmol) in water (10 ml) was mixed with a dimethylformamide solution (10 ml) of di-2-pyridylamine (0.08, 0.5 mmol) and 3,3 0 -dithiodipropionic acid (0.10 g, 0.5 mmol). The reaction mixture was ﬁltered, stirred for a few minutes, and then left to stand at room temperature for a month to afford blue prismatic crystals (m.p. 480–481 K). Analysis calculated for C 16 H 17 CuN 3 O 4 S 2 : C 43.39, H 3.84, N 9.48%; found: C 43.35, H 3.88, N 9.51%. IR (KBr disk, cm 1 ): 3421 (s), 2975 (m), 2359 (s), 1726 (s), 1655 (m), 1482 (s), 1381 (m), 1160 (m), 960 (m), 767 (s), 592 (m). | [] | [] | ["Cu(di-2-pyridylamine)(3,3 0 -dithiodipropionic acid)(H 2 O) 2", "C 16 H 17 CuN 3 O 4 S 2"] | ["CuCl 2 ?2H 2 O--0.08 g, 0.5 mmol"] | [] | ["di-2-pyridylamine--0.08 g, 0.5 mmol", "3,3 0 -dithiodipropionic acid--0.10 g, 0.5 mmol"] | [] | ["1 month"] | ["water--10 ml", "dimethylformamide--10 ml"]
c5ra11308c | 2H 2 O (2) A mixture of H 4 L (24.6 mg, 0.05 mmol), CdCl 2 .5/2H 2 O (22.8 mg, 0.1 mmol), 1,10-phen (18.0 mg, 0.1 mmol), DMF (4 mL) and H 2 O (4 mL) and 0.1 mL concentrated HNO 3 were sealed in a 25 mL stainless steel vessel and heated at 85 °C for 3 days under autogenous pressure, and then cooled to room temperature. Colorless block crystals of 2 were obtained by filtration. Yield: 76.7% based on Cd. Elemental analysis (%) calcd for C 24 H 20 CdN 3 O 8 : C, 48.78; H, 3.39; N, 7.11. Found: C, 49.05; H, 3.16; N, 7.02. IR (KBr pellet cm -1 ): 3350 br, 1630 vs, 1554 s, 1493 m, 1433 s, 1358 s, 1102 m, 990 w, 855 m, 773 s, 720 s, 622 w, 501 w. 2.4 Fluorescence titrations in dispersed medium To examine the potential of 1 and 2 for sensing nitroaromatic compounds, the MOFs (3 mg) were immersed in DMA (3 mL) for 1 and isopropanol (3 mL) for 2, respectively, which were treated by ultrasonication for 1.5 h. All titrations were carried out by gradually adding analytes in an incremental fashion. The corresponding fluorescence emission spectra were recorded at 298 K. Each titration was repeated several times to get concordant values. For all measurements, the suspensions of 1 were excited at λ ex = 330 nm and the corresponding emission wavelengths were Page 4 of 20RSC Advances RSC Advances Accepted Manuscript Published on 10 August 2015. Downloaded by ECOLE POLYTECHNIC FED DE LAUSANNE on 15/08/2015 12:02:58. View Article Online DOI: 10.1039/C5RA11308C | [] | [] | ["C 24 H 20 CdN 3 O 8", "[CdL·H 2 O] n ·2nH 2 O"] | ["CdCl 2 .5/2H 2 O--22.8 mg, 0.1 mmol"] | ["HNO 3--0.1 mL"] | ["H 4 L--24.6 mg, 0.05 mmol", "1,10-phen--18.0 mg, 0.1 mmol"] | ["85 °C"] | ["3 days"] | ["DMF--4 mL", "H 2 O--4 mL"]
zaac.200800326 | Yield: 23%. C 35 H 28 Cl 2 MnN 7 O 8 (800.48): calcd. C 52.5, H 3.5, N 12.3; found: C 52.7, H 3.4, N 12.1%.The brown product was recrystallized from pyridine (py) to give crystals of [Mn(py) 4 Mn(py) 2 (H 2 O) 2 (μ-SO 4 ) 2 ]·4H 2 O(4).Yield: 32%. C 15 H 21 MnN 3 O 7 S (442.36): calcd. C 40.7, H 4.8, N 9.5, S 7.2; found: C 41.0, H 4.4, N 9.4, S 6.9 % Recrystallization from DMSO/CHCl 3 or DMF/ether mixtures gave yellow single crystals of [Mn(pta) 2 (pdo)] 4 (SO 4 ) 2 ·4H 2 O·S 8 (5)that were suitable for X-ray analysis. | [] | [] | ["[Mn(py) 4 Mn(py) 2 (H 2 O) 2 (μ-SO 4 ) 2 ]·4H 2 O", "C 35 H 28 Cl 2 MnN 7 O 8", "[Mn(pta) 2 (pdo)] 4 (SO 4 ) 2 ·4H 2 O·S 8", "C 15 H 21 MnN 3 O 7 S"] | [] | [] | [] | [] | [] | ["pyridine (py)--recrystallized", "DMSO/CHCl 3 or DMF/ether mixtures--recrystallization"]
ic010862g | Preparation of [Zn(SPA)(H 2 O) 2 ] n (1). A heavy-walled Pyrex tube containing a mixture of Zn(OH) 2 (0.0199 g, 0.2 mmol), H 2 SPA (0.0491 g, 0.2 mmol), and H 2 O(0.8 mL) was frozen in liquid nitrogen, sealed under vacuum, and placed inside of an oven at 120 °C. Colorless block crystals (0.0283 g, 41% yield based on Zn(OH) 2 ) were harvested in 24 h. Found: C 31.34; H 3.77; N 4.06.Calcd: C 31.42; H 3.82; N 4.14. IR (KBr, cm -1 ): 3340 (s), 1600 (s), 1572 (m), 1438 (m), 1221 (s), 1165 (s), 1123 (m), 1069 (m), 1036 (m), 1090 (m), 820 (m), 703 (m), 601 (m), 554 (m). | [] | [] | ["[Zn(SPA)(H 2 O) 2 ] n", "C 31.34 H 3.77 N 4.06"] | ["Zn(OH) 2--0.0199 g, 0.2 mmol"] | [] | ["H 2 SPA--0.0491 g, 0.2 mmol"] | ["120 °C"] | ["24 h"] | ["H 2 O--0.8 mL"]
chem.201400285 | General procedure for the synthesis of 4–6 A mixture of ligand L2 (0.66 g, 2.79 mmol) and 4-pyridylboronic acid (0.23 g, 1.86 mmol) was heated in a mixture of dichloromethane/ethanol (1:1, 20 mL) until all of the boronic acid had dissolved.Solid M(ClO 4 ) 2 (H 2 O) 6 (M: Zn, 0.69 g, 1.86 mmol; M: Co, 0.68 g, 1.86 mmol; M: Mn, 0.67 g, 1.86 mmol) was then added, and the solution stirred for 1 h. The yellow (4 and 6) or orange (5) microcrystalline precipitate was filtered, washed with cold ethanol, and dried under vacuum.Complex 4: Yield: 0.98 g, 88%; X-ray-quality crystals were formed by slow evaporation of the mother liquor; 1 H NMR (400 MHz, [D 6 ]DMSO): d = 1.22 (s, 27 H, (CH 3 ) 3 ), 7.37 (s, 6 H, CH ar ), 8.20 (d, 4 H, J=6.5 Hz, CH py ), 8.44 (s, 6H, CH im ), 8.79 ppm (d, 4 H, J =6.5 Hz, CH py ); 13 C NMR (100 MHz, [D 6 ]DMSO): d =162.56 (CO Ph ), 155.10 (C=N), 139.17 (CH ar ), 137.36 (C ar ), 132.97 (CH ar ), 129.46 (C ar ), 117.99 (CH ar ), 33.44(C(CH 3 ) 3 ), 31.11 ppm (C(CH 3 ) 3 ), (BC was not observed); ESI-MS: m/z: 1009.2392 [M + H] + ; elemental analysis: calcd (%) for Zn 2 C 46 H 49 N 8 B 2 O 9 (ClO 4 ) (1109.78 gmol 1 ): C 49.79, H 4.45, N 10.10; found: C 50.35, H 4.51, N 10.23; FTIR: n ˜ max : 3242 (br), 2949 (m), 1612 (m), 1550 (m), 1444 (s), 1326 (s), 1221 (s), 1198 (s), 1075 (s), 1035 (s), 998 (vs), 938 (vs), 838 (m), 771 (s), 695 (s), 618 cm 1 (s). | [] | [] | [] | ["Zn(ClO 4 ) 2 (H 2 O) 6 --0.69 g, 1.86 mmol", "Co(ClO 4 ) 2 (H 2 O) 6 --0.68 g, 1.86 mmol", "Mn(ClO 4 ) 2 (H 2 O) 6 --0.67 g, 1.86 mmol"] | [] | ["ligand L2 --0.66 g, 2.79 mmol", "4-pyridylboronic acid--0.23 g, 1.86 mmol"] | [] | ["1 h"] | ["dichloromethane/ethanol--20 mL"]
j.poly.2016.04.018 | 2.2.2. Synthesis of {[Ni(HL) 2 (H 2 O) 2 ]2H 2 O} n (2) A mixture of NiCl 2 6H 2 O (0.1 mmol, 0.024 g), H 2 L (0.12 mmol, 0.032 g), 0.01 M NaOH solution (15 ml) and DMF(2 ml) was heated at 140 °C in a Teﬂon-lined autoclave for 60 h, followed by slow cooling to room temperature. The resulting crystals were ﬁltered off (yield, ca. 35% based on Ni). Elemental Anal. Calc. for C 28 H 26 N 8 NiO 8 : C, 50.86; H, 3.96; N, 16.95. Found: C, 50.90; H, 3.90; N, 16.88%. IR (cm 1 ): 3415s, 2360s, 1618s, 1525s, 1390s, 1136m, 989m. | [] | [] | ["{[Ni(HL) 2 (H 2 O) 2 ]2H 2 O} n", "C 28 H 26 N 8 NiO 8"] | ["NiCl 2 6H 2 O--0.1 mmol, 0.024 g"] | [] | ["H 2 L--0.12 mmol, 0.032 g"] | ["140 °C"] | ["60 h"] | ["0.01 M NaOH solution--15 ml", "DMF--2 ml"]
cg060836z | Synthesis of [Nd(H 2 O) 2 (CuI) 2 (nic) 3 ]‚H 2 O (1). A mixture of Nd 2 O 3 (0.168 g, 0.5 mmol), CuI (0.095 g, 0.5 mmol), Hnic (0.123 g, 1.0 mmol), and H 2 O (15 mL) was stirred for 30 min in air and then sealed in a 23 mL Teflon-lined stainless steel vessel, which was heated at 155 °C for 9 days. The mixture was cooled down to room temperature at a rate of 5 °C/h. Yellow crystals of 1 were obtained (yield: 0.097 g, 41% based on Cu). Anal. Calcd for C 18 H 18 Cu 2 I 2 N 3 NdO 9 (%): C, 22.98; H, 2.02; N, 4.51. Found: C, 22.85; H, 1.90; N, 4.44. IR (KBr, cm -1 ): 3393 (m), 1610 (s), 1567 (s), 1415 (s), 1201 (w), 1040 (w), 852 (w), 758 (m), 690 (m), 553 (w), 425 (w). | [] | [] | ["[Nd(H 2 O) 2 (CuI) 2 (nic) 3 ]‚H 2 O", "C 18 H 18 Cu 2 I 2 N 3 NdO 9"] | ["CuI--0.095 g, 0.5 mmol"] | [] | ["Hnic--0.123 g, 1.0 mmol"] | ["155 °C"] | ["9 days"] | ["H 2 O--15 mL"]
s1600536812046090 | Experimental Isonicotinaldehyde oxime was synthesized from the reaction of isonicotinaldehyde and hydroxylamine. Silver nitrate (1 mmol) dissolved in water (5 ml) was added to picolinaldehyde oxime (1 mmol) dissolved in ethanol (5 ml). Several drops of ammonium hydroxide were added. The solution was filtered and set aside, away from light, for the growth of colorless crystals. | [] | [] | ["isonicotinaldehyde oxime"] | ["Silver nitrate--1 mmol"] | ["ammonium hydroxide--several drops"] | ["picolinaldehyde oxime--1 mmol"] | [] | [] | ["water--5 ml", "ethanol--5 ml"]
j.molstruc.2010.04.032 | 2.2. Preparation of polymers [Co(L 1 ) 1.5 (NO 3 ) 2 ](1) and [Co(L 2 ) 1.5 (NO 3 ) 2 ](2) Both polymers were prepared in the same way. In a 20 ml vial, a mixture of ligand L 1 (100 mg, 0.342 mmol) and Co(NO 3 ) 2 6H 2 O (25 mg, 0.086 mmol) was dissolved in a mixture of methanol (2 ml) and benzene (3 ml). The capped vial was heated at 70 °C for 3 days and then air-cooled to room temperature. The resulting pink crystals were collected by ﬁltration, washed with ethanol (5 ml  3), and air-dried to give polymer 1 (46 mg, 0.067 mmol, 86% yield). mp: 256–258 °C. Anal. Calc. for C 27 H 30 CoN 8 O 6 :C 27 H 30 CoN 8 O 6 : C 52.18; H 4.87; N 18.03. Found: C 51.76; H 4.82; N 17.91. IR (KBr, cm 1 ): 3405 (s), 2932 (s), 2856 (m), 2362 (m), 1645 (s), 1602 (s), 1479 (m), 1449 (m), 1384 (w), 1291 (m), 1192 (m), 1086 (m), 1031 (m), 950 (m), 901 (m), 850 (m), 813 (s), 702 (s), 645 (m), 492 (s). | [] | [] | ["[Co(L 1 ) 1.5 (NO 3 ) 2 ]", "[Co(L 2 ) 1.5 (NO 3 ) 2 ]"] | ["Co(NO 3 ) 2 6H 2 O--25 mg, 0.086 mmol"] | [] | ["L 1--100 mg, 0.342 mmol", "L 2--not provided"] | ["70 \nC"] | ["3 days"] | ["methanol--2 ml", "benzene--3 ml", "ethanol--5 ml"]
cg1003484 | After this time 4.23 g (16.65 mmol) of I 2 was added and the purple soluti on was refluxed for a further 2 h. After being cooled to RT, the mixture was filtered over Celite and the filtrate was washed with a saturated solution of Na 2 S 2 O 5 (2  10 mL) and then water (3  10 mL). The organic layer w as dried over MgSO 4 ,filtered,and evaporated under reduced pressure to yield 0.68 g (66%) of 3 as a pale yellow solid. Trituration with dimethylformamide yielded 3 as a pure white solid suitable for microanalysis. mp > 260 °C(dec.); 1 H NMR (CDCl 3 ,25°C, 500 MHz) δ7.24 (s, 12H, m-H), 3.83 (s, 12H, ArCH 2 Ar), 3.35 (s, 18H, OCH 3 ); 13 C NMR (CDCl 3 ,25°C, 126 MHz) δ156.41, 138.00, 136.71, 87.97, 60.76, 29.79; HRMS (FAB) m/z calcd for (C 48 H 42 I 6 O 6 ) þ 1475.7250, found 1475.7196; Anal. Calcd for C 48 H 42 I 6 O 6 : C 39.05, H, 2.87, found: C 39.13, H 3.07. | [] | [] | [] | [] | [] | [] | ["refluxed"] | ["2 h"] | []
j.poly.2009.06.016 | 2.2.2. [Cu 2 {(py) 2 C(OH)O}Cl 3 ] 1 (2) A deep blue solution of [Cu 2 (O 2 CMe) 4 (H 2 O) 2 ] (0.3 mmol, 120 mg) and (py) 2 CO (0.3 mmol, 55 mg) in MeCN was treated with an aqueous 1 M HCl solution (1.2 mmol, 1.2 ml). The color of the solution changed immediately to deep green. Subsequent slow evaporation of the solvent yielded green crystals of 2 after 2 days.The yield was 30%. Anal. Calc. for C 11 H 9 Cl 3 Cu 2 N 2 O 2 : C, 30.40; H, 2.09; N, 6.45. Found: C, 30.52, H, 2.05; N, 6.51. IR (KBr pellet, cm 1 ): 3475mb, 3118 w, 3094 w, 2925 m, 1604 m, 1570 m, 1559 m, 1473 m, 1441 m, 1346 m, 1290 w, 1230 m, 1199 m, 1173 m, 1130 m, 1076 vs, 1066 vs, 1038 vs, 951 m, 903 w, 800s, 774s, 767 s, 745 m, 689 m, 667 m, 653 m, 623 w, 561 w, 494 w. | [] | [] | ["[Cu 2 {(py) 2 C(OH)O}Cl 3 ] 1", "C 11 H 9 Cl 3 Cu 2 N 2 O 2"] | ["[Cu 2 (O 2 CMe) 4 (H 2 O) 2 ]--0.3 mmol, 120 mg"] | [] | ["(py) 2 CO--0.3 mmol, 55 mg"] | [] | ["2 days"] | ["MeCN--not specified", "aqueous 1 M HCl solution--1.2 mmol, 1.2 ml"]
a700491e | ‡ Preparation of 1: to an aqueous solution (30 ml) of Cu(C 3 H 2 O 4 )·2H 2 O (1.0 mmol) an ethanol solution (10 ml) of 4,4A-bpy (0.5 mmol) was added.The initially formed very small amount of fine precipitate was filtered off, and the clear filtrate was allowed to stand for several days at ambient temperature to give deep-blue crystals. Yields in excess of 90% were obtained. Anal. calc. for 1: C, 36.43; H, 3.44, N, 5.31. Found: C, 36.50; H, 3.21; N, 5.09%.§ Crystal data for 1: M = 2190.68, orthorhombic, space group P2 1 2 1 2 1 (no.18), a = 16.348(3), b = 16.364(5), c = 7.570(1) Å, V = 2025.2(8) Å 3 , F(000) = 1104, Z = 4, D c = 1.78 g cm 23 , T = 296 K, m(Mo-Ka) = 21.7 cm 21 , l(Mo-Ka) = 0.71069 Å. A crystal of approximate dimensions 0.40 3 0.40 3 0.25 mm was mounted on a Rigaku AFC5R diffractometer, using graphite-monochromated Mo-Ka radiation. Cell constants and orientation matrix for data collection were obtained from least-squares refinement, using the setting angles of 20 reflections in the range 8 < q < 27.5°, measured by the computer controlled diagonal slit method of centring. | [] | [] | ["Cu(C 3 H 2 O 4 )·2H 2 O", "4,4A-bpy"] | ["Cu(C 3 H 2 O 4 )·2H 2 O--1.0 mmol"] | [] | ["4,4A-bpy--0.5 mmol"] | [] | ["several days"] | ["aqueous solution--30 ml", "ethanol solution--10 ml"]
c3ce42130a | [Co 4 (N 3 ) 4 (PTA) 3 (3-CV) 2 ] n ·nH 2 O (2). The synthetic procedure and reactant amount for 2 were the same as those for 1 except that (4-CV)Cl was replaced by (3-CV)Cl. Yield: 18% (based on Co).Anal. calcd for C 60 H 42 N 18 O 13 Co 4 (2): C, 49.40; H, 2.90; N, 17.28%.Found: C, 49.31; H, 3.07; N, 17.57%. IR (KBr pellet, cm −1 ): 3380w, 3049w, 2234w, 2088vs, 1591s, 1384vs, 1285w, 1219w, 1161w, 1020w, 821w, 746m, 655w, 547w.[Cu 6 (N 3 ) 14 (4-CV) 2 ] n (3). A mixture of CuCl 2 ·2H 2 O (0.102 g, 0.600 mmol), NaN 3 (0.078 g, 1.20 mmol) and (4-CV)Cl (0.092 g, 0.300 mmol) in an aqueous solution (8 mL) was sealed in a 25 mL Teflon-lined stainless steel vessel, and then heated to 140 °C and kept at this temperature for three days. | [] | [] | ["[Co 4 (N 3 ) 4 (PTA) 3 (3-CV) 2 ] n ·nH 2 O (2)"] | ["Co--NaN"] | [] | ["PTA--NaN", "3-CV--NaN"] | [] | [] | ["H 2 O--NaN"]
j.molstruc.2004.07.034 | 2.3. Synthesis of [Cd 3 (m 3 -hmt) 2 (m 2 -C 4 H 2 O 4 ) 2 (H 2 O) 6 ]SO 4 $4H 2 O CdSO 4 $8H 2 O (0.352 g, 1 mmol) was added to an aqueous solution (8 cm 3 ) containing maleic acid (0.116 g, 1 mmol) and NaOH (0.080 g, 2 mmol), with stirring until all the CdSO 4 $8H 2 O was dissolved. Then an aqueous solution (10 cm 3 ) of hmt (0.140 g, 1 mmol) was added to the above solution. The resulting colorless solution upon standing for about one month at ambient temperatures, gave colorless crystals of [Cd 3 (m 3 -hmt) 2 (m 2 -C 4 H 2 O 4 ) 2 (H 2 O) 6 ]SO 4 $4H 2 O.Anal. Calc. for C 20 H 48 N 8 O 22 SCd 3 : C, 21.39; H, 4.28; N, 9.98. Found: C, 21.36; H, 4.32; N, 9.90. IR data (cm K1 , KBr pellet): 3505 cm K1 (s, br), 2958 (m), 1618 (s), 1548 (s), 1465 (m),1436 (s), 1409(s), 1309 (m), 1238 (s), 1122 (s), 1006 (s), 910 (w), 858 (w), 815 (s), 692 (s), 621 (s), 536(w), 511(w). | [] | [] | ["[Cd 3 (m 3 -hmt) 2 (m 2 -C 4 H 2 O 4 ) 2 (H 2 O) 6 ]SO 4 $4H 2 O", "C 20 H 48 N 8 O 22 SCd 3"] | ["CdSO 4 $8H 2 O--0.352 g, 1 mmol"] | ["NaOH--0.080 g, 2 mmol"] | ["maleic acid--0.116 g, 1 mmol", "hmt--0.140 g, 1 mmol"] | [] | ["about one month"] | ["H 2 O--8 cm 3", "H 2 O--10 cm 3"]
acs.chemmater.0c03984 | [Cu 8 I 10 (Me-HMTA) 2 (CH 3 CN) 2 ] n (2). To a mixture of [Me-HMTA]I (30 mg, 0.11 mmol) and CuI (81 mg, 0.44 mmol), CH 3 CN (3 mL) was added. The reaction mixture was stirred at ambient temperature for 1 h. | [] | [] | ["[Cu 8 I 10 (Me-HMTA) 2 (CH 3 CN) 2 ] n"] | ["CuI--81 mg, 0.44 mmol"] | [] | ["[Me-HMTA]I--30 mg, 0.11 mmol"] | [] | ["1 h"] | ["CH 3 CN--3 mL"]
ic501704g | Found: C, 29.51 H, 3.26; N, 13.33. ESI-MS: m/z: 381.1 [Mr − H 2 O+ H] + . IR (KBr, selected bands, cm −1 ): 3298 ν (O−H), 2950 ν(N−H), 2212 ν(CN), 1657 and 1613 ν(CN).Syntheses of 2 and 3. NaHL 1 (0.272 g, 1.0 mmol) was dissolved in 15 mL water−acetone mixture (1/3, v/v), then 0.233 g (1.0 mmol) of Cu(NO 3 ) 2 ·2.5H 2 O and 0.121 g (1.0 mmol) 1-(pyridin-3-yl)ethanone (1-(pyridin-4-yl)ethanone in the case of 3) were added. The mixture was stirred and heated to 80 °C for 5 min, then 0.14 mL of N(C 2 H 5 ) 3 was added, stirred 30 min at 80 °C, and left for slow evaporation. | [] | ["30 min"] | [] | ["Cu(NO 3 ) 2 ·2.5H 2 O--0.233 g, 1.0 mmol"] | ["N(C 2 H 5 ) 3--0.14 mL"] | ["NaHL 1--0.272 g, 1.0 mmol", "1-(pyridin-3-yl)ethanone--0.121 g, 1.0 mmol"] | ["80 °C"] | [] | ["water-acetone mixture--15 mL"]
c0ce00315h | Preparation of the compounds [Zn 2.5 (SIP)(azopy) 1.5 (OH) 2 (H 2 O)] n (1). A mixture of ZnSO 4 $7H 2 O (0.144 g, 0.5 mmol), NaH 2 SIP (0.054 g, 0.2 mmol), azopy (0.028 g, 0.15 mmol), LiOH$H 2 O (0.025 g, 0.6 mmol) and H 2 O (10 mL) was sealed in a 25 mL stainless steel reactor with a Teﬂon-liner and heated at 140  C for 3 days, then cooled to room temperature over 3 days. The crystals of 1 were obtained in 56% yield (based on zinc salt). Anal. Calcd for C 23 H 19 N 6 O 10 SZn 2.5 (735.0): C, 37.58; H, 2.61; N, 11.43. Found: C, 37.96; H, 2.77; N, 11.86. | [] | [] | ["[Zn 2.5 (SIP)(azopy) 1.5 (OH) 2 (H 2 O)] n", "C 23 H 19 N 6 O 10 SZn 2.5"] | ["ZnSO 4 $7H 2 O--0.144 g, 0.5 mmol"] | [] | ["NaH 2 SIP--0.054 g, 0.2 mmol", "azopy--0.028 g, 0.15 mmol"] | ["140  C"] | ["3 days"] | ["H 2 O--10 mL"]
chem.201001549 | Solvothermal synthesis of {[Zn 2 ACHTUNGTRENNUNG(TCPBDA)ACHTUNGTRENNUNG(H 2 O) 2 ]·30DMF·6 H 2 O} n ACHTUNGTRENNUNG(SNU-30): A solution of H 4 TCPBDA (32.2 mg, 0.05 mmol) in DMF (5 mL) and a solution of ZnACHTUNGTRENNUNG(NO 3 ) 2 ·6H 2 O (30.0 mg, 0.1 mmol) in tBuOH (1 mL) were mixed in a glass serum bottle, which was tightly capped with a silicon stopper and aluminum seal, and heated at 80 8 C for 24 h. The solution was cooled to room temperature, and the resulting yellow rodshaped crystals were filtered and washed briefly with DMF (29.8 mg, 25%). Solid SNU-30 is insoluble in water and common organic solvents such as DMF, DEF, N,N-dimethylacetamide (DMA ), EtOH, MeOH, tBuOH, and MeCN. Elemental analysis calcd (%) for Zn 2 C 120 H 216 N 26 O 36 : C 50.98, H 8.23, N 14.63; found: C 51.12, H 8.01, N 14.73; FTIR (KBr pellet): n˜ = 3432 (O  H), 1662 (C=O (DMF)), 1595 cm 1 (O-C=O (TCPBDA)); UV/Vis (diffuse reflectance) l max = 350 nm; solid luminescence: l max = 472 nm. | [] | [] | ["{[Zn 2 (TCPBDA)(H 2 O) 2]·30DMF·6 H 2 O} n SNU-30", "Zn 2 C 120 H 216 N 26 O 36"] | ["ZnACHTUNGTRENNUNG(NO 3 ) 2 ·6H 2 O--30.0 mg, 0.1 mmol"] | [] | ["H 4 TCPBDA--32.2 mg, 0.05 mmol"] | ["80 8 C"] | ["24 h"] | ["DMF--5 mL", "tBuOH--1 mL"]
j.poly.2009.02.014 | Synthesis of [Zn 2 (O 2 CPh) 2 (OH) 2 (4,4 0 -bpy) 2 ] n (4-Zn) and [Zn 3 (O 2 CPh) 4 ( l -OH) 2 (4,4 0 -bpy) 2 ] n (5-Zn): For 4-Zn, 38.0 mg (0.125 mmol) of Zn(NO 3 ) 2  6H 2 O and 36.0 mg (0.25 mmol) of C 6 H 5 COONH 4 were dissolved in 4 mL methanol and carefully layered by 4 mL methylene chloride solution of 4,4 0 -bipyridine ligand (40.0 mg, 0.25 mmol). The yield was 25.0 mg (28.2%) for compound 4-Zn. Slow evaporation of the diffused mixture provided suitable crystals of 4-Zn for X-ray crystallography in two months. Anal. Calc. | [] | ["two months"] | ["[Zn 2 (O 2 CPh) 2 (OH) 2 (4,4 0 -bpy) 2 ] n", "[Zn 3 (O 2 CPh) 4 ( l -OH) 2 (4,4 0 -bpy) 2 ] n", "4-Zn", "5-Zn"] | ["Zn(NO 3 ) 2  6H 2 O--38.0 mg (0.125 mmol)", "C 6 H 5 COONH 4--36.0 mg (0.25 mmol)"] | [] | ["4,4 0 -bipyridine ligand--40.0 mg, 0.25 mmol"] | [] | [] | ["methanol--4 mL", "methylene chloride--4 mL"]
b616939b | Theleftoversolidwasthenfilteredoff,washedseveraltimeswithTHF yielding pure La(DBA) 3 (H 2 O) 2 (1.42 g, 88%) (Found: C, 45.49; H, 4.75.C 30 H 35 LaO 16 requires C, 45.58; H, 4.46%); mp = 275–276 uC (decomp.); IR (diamond ATR) n max /cm 21 : 3243(s), 2956(m), 2888(m), 1609(s), 1589(s), 1524(s), 1508(w), 1419(w), 1396(s), 1378(s), 1308(s), 1260(w), 1242(m), 1208(s), 1173(w), 1121(w), 1043(m), 952(w), 871(w), 849(w), 782(m), 695(w) and 656(w). d H (300 MHz, d 6 -DMSO) 3.45 (2 H, d, J 6.0, propyl CH 2 ), 3.77–3.83 (1 H, m, propyl CH), 3.89 (1 H, dd, J 8.5, 9.9, one of the propyl CH 2 ), 4.03 (1 H, dd, J 3.9, 9.9, one of the propyl CH 2 ), 4.87 (1 H, s, OH), 4.95 (1 H, s, OH), 6.91 (2 H, d, J 9.0, two aromatic CH) and 7.84 (2 H, d, two aromatic CH); d C (75 MHz, d 6 -DMSO) 62.7 (CH 2 ), 69.6 (CH 2 ), 69.9 (CH), 113.4 (CH), 128.4 (C), 130.7 (CH), 161.0 (C) and 176.2 (CO). | [] | [] | ["La(DBA) 3 (H 2 O) 2"] | [] | [] | [] | [] | [] | []
j.poly.2006.04.029 | 2.3. Preparation of [Ag(PPIA) Æ H 2 O] n (1) AgNO 3 (0.17 g, 1.0 mmol) and PPIA (0.15 g, 1.0 mmol) were placed in a ﬂask containing 15 mL CH 3 OH. The mixture was stirred at room temperature for 20 h to yield a white precipitate. The solid was ﬁltered out, washed with diethyl ether (2 · 10 ml) and dried under vacuum to give a white powder. Yield: 0.21 g, (76.1%). Anal. Calc. for C 8 H 10 AgNO 3 (MW = 276.04): C, 34.81; H, 3.65; N, 5.07. | [] | [] | ["[Ag(PPIA) Æ H 2 O] n", "1", "C 8 H 10 AgNO 3"] | ["AgNO 3--0.17 g, 1.0 mmol"] | [] | ["PPIA--0.15 g, 1.0 mmol"] | ["room temperature"] | ["20 h"] | ["CH 3 OH--15 mL"]
j.ica.2016.03.037 | 2.3. Synthesis of [Co 2 (L)(bim)] (2) A mixture of CoCl 2 6H 2 O (0.2 mmol), H 4 L (0.1 mmol), bim (0.1 mmol), NaOH solution (0.2 mL, 2 M) and distilled water (7 mL) was stirred for about 15 min in air, then transferred and sealed in a 17 mL Teﬂon-lined autoclave, which was heated at 170 °C for 72 h. After slow cooling to the room temperature, purple block crystals of 2 were obtained (yield: 86% based on H 4 L). Elemental analysis (%) Calc. for C 17 H 14 CoN 2 O 5 : C, 53.00; H, 3.66; Co, 15.30; N, 7.27. Found: C, 53.22; H, 3.48; Co, 15.51; N, 7.09%. IR (KBr pellet): 3443(m), 3129(w), 3114(w), 3079(w), 3056(w), 2948(w), 2918(w), 2863(w), 1610(s), 1572(s), 1524(m), 1492(w), 1451(m), 1410(m), 1373(s), 1318(m), 1264(m), 1230(w), 1181 (w), 1165(w), 1127(w), 1111(m), 1090(w), 1036(w), 967(w), 944 (w), 908(w), 879(w), 836(w), 815(m), 780(m), 744(m), 724(m), 710(m), 678(m), 659(m), 616(w), 513(w), 488(w), 451(w), 436(w). | [] | [] | ["[Co 2 (L)(bim)]", "C 17 H 14 CoN 2 O 5"] | ["CoCl 2 ?6H 2 O--0.2 mmol"] | ["NaOH solution--0.2 mL, 2 M"] | ["H 4 L--0.1 mmol", "bim--0.1 mmol"] | ["170 °C"] | ["72 h"] | ["distilled water--7 mL"]
ejic.201700845 | Single crystals suitable for X-ray data collection were isolated after 15 h. IR for 6a (KBr): ν ˜ = 2140 (s), 1671 (s), 1656 (sh), 1584 (m), 1561 (m), 1518 (s), 1423 (m), 1370 (s), 1306 (w), 1282 (w), 1246 (w), 1194 (w), 1177 (w), 1161 (w), 1148 (w), 1104 (w), 1089 (sh), 1072 (w), 1045 (m), 1015 (w), 993 (w), 953 (w), 900 (w), 877 (w), 824 (s), 806 (sh), Table 2. Selected crystallographic data and refinement parameters for 1–5. | [] | [] | ["Compound 6a"] | [] | [] | [] | [] | ["15 h"] | []
s0020-1693(99)00318-7 | 3. Experimental Cucurbituril decahydrate (0.10 g, 0.086 mmol) was dissolved in a 0.4 M KCl solution (5 ml). THF vapor was allowed to diffuse into the ﬁltrate at room temperature for several days to produce X-ray quality crystals of 1 (38 mg, 35%). Elemental analysis was performed on an air-dried sample. Anal. Calc. for [(C 36 H 36 N 24 O 12 )K 2 (OH) 2 (C 4 H 8 O)]·9H 2 O: C, 35.77; H, 4.80; N, 25.03. Found: C, 35.61; H, 4.29; N, 24.89%. The identical crystals were obtained when K 2 SO 4 was used instead of KCl. | [] | [] | ["[(C 36 H 36 N 24 O 12 )K 2 (OH) 2 (C 4 H 8 O)]·9H 2 O"] | [] | [] | ["Cucurbituril decahydrate--0.10 g, 0.086 mmol"] | [] | ["several days"] | ["0.4 M KCl solution--5 ml", "THF--THF vapor"]
s11243-014-9831-z | Synthesis of complex 1 CuL 2 a (1) was prepared as follows. HL a (0.85 g, 2.0 mmol) was dissolved in ethanol (30 mL), then solid sodium hydroxide (0.09 g, 2.2 mmol) and a solution of Cu(OAc) 2 (0.18 g, 1.0 mmol) in ethanol (10 mL) were added into the solution sequentially at room temperature. The reaction mixture was stirred at 80 °C for 6 h. After cooling to room temperature, the complex was ﬁltered off, washed thoroughly with water and ethanol and then dried under vacuum. Yellow green crystals; Yield 0.65 g (65 %). FTIR (KBr, cm -1 ): 2,979 (CH 3 ), 1,623 (C=O), 1,510 (C=C), 1,598, 1,577, 1,477 (Ar), 1,257 (=CH), 543 (Cu–O); Anal. | [] | [] | ["CuL 2 a"] | ["Cu(OAc) 2--0.18 g, 1.0 mmol"] | [] | ["HL a--0.85 g, 2.0 mmol", "sodium hydroxide--0.09 g, 2.2 mmol"] | ["80 \nC"] | ["6 h"] | ["ethanol--30 mL"]
c4ra10331a | [Cd(tdc)(bib)] n (3). The synthesis of 3 was similar to that of 2, but with bib (21.8 mg, 0.1 mmol) in place of bip. Yellow block crystals of 3 were obtained (yield: 36% based on cadmium). | [] | [] | ["[Cd(tdc)(bib)] n"] | [] | [] | ["tdc--NaN", "bib--21.8 mg, 0.1 mmol"] | [] | [] | []
c1ce05808h | Synthesis of [Cu 2 I 2 (L 3 )] n (4c) Complex 4c was prepared following procedures previously reported for 4a and 4b 7a by replacing L 1 or L 2 with L 3 . Slow diffusion resulted in colorless block crystals of 4c after about two weeks. Yield: 50 mg (80%). Anal. Calcd for C 14 H 21 Cu 2 I 2 N 4 (626.23): C, 26.89; H, 3.22; N, 8.96%. Found: C, 27.15; H, 3.10; N, 9.04%. IR (KBr)/cm 1 : 3130m, 3082m and 3054m (n C–H C] C); 2951m, 2923s and 2853m (n C–H CH 2 and CH 3 ); 1613m, 1554m and 1500m (n C]C and n C]N ); 1457m, 1423s, 1372m, 1344m and 1318m (n aryl ); 1220m, 1146m, 1067m and 1018m (n C–C and n C–N ); 806m, 783m, 721m and 666m (n C–H aryl ring). ESIMS (m/z, %): [Cu(L 3 ) 2 ] + (551, 100). | [] | [] | ["[Cu 2 I 2 (L 3 )] n (4c)"] | [] | [] | ["L 3--not specified"] | [] | ["about two weeks"] | []
ncrs.2011.0009 | Source of material All reagents and solvents were purchased from commercial sources and used without purification except 1,4-bis((1Himidazol-1-yl)methyl)benzene which was prepared according to [1]. Amixture of 5-hydroxyisophthalic acid (0.018 g, 0.1 mmol), Cd(OH) 2 (0.015 g, 0.1 mmol), 1,4-bis((1H-imidazol-1-yl)methyl)benzene (0.024 g, 0.1 mmol) and 8mLwater was sealed in a20mLTeflon-lined reactor, which was heated at 130 °Cfor 3days and then cooled to ambient temperature at 10 °C/h. Colorless block-shaped crystals of the title compound were collected in 38 %yield. | [] | [] | [] | ["Cd(OH) 2--0.015 g, 0.1 mmol"] | [] | ["5-hydroxyisophthalic acid--0.018 g, 0.1 mmol", "1,4-bis((1H-imidazol-1-yl)methyl)benzene--0.024 g, 0.1 mmol"] | ["130 \nC"] | ["3 days"] | ["water--8 mL"]
d0dt02524k | H 2 L pu,tBu . To a solution of 3,5-(di-tert-butyl)-2hydroxybenzaldehyde (443 mg, 1.89 mmol) in ethanol (4 mL) was added a solution of 2,5-dimethylhexane-2,5-diamine (136 mg, 0.94 mmol) in ethanol (4 mL). The solution was stirred and heated to reflux for 4 hours, forming a bright yellow precipitate. The precipitate was filtered, washed with ethanol and dried under vacuum at 45°C, affording H 2 L pu,tBu as a yellow powder (517 mg, 95%). MS (HRMS): m/z= 577.47 [M+1] + . 1 H NMR (CDCl 3 ): δ = 14.46 (s, 2H, OH); 8.31 (s, 2H, N=CH); 7.36 (s, 2H, aryl-H); 7.09 (s, 2H, aryl-H); 1.62 (s, 4H, CH 2 ); 1.45 (s, 18H, tBu); 1.31-1.30 (2s, 30H, tBu). 13 C NMR (CDCl 3 ): δ = 161.24; 158.69; 139.64; 136.78; 126.60; 125.97; 117.90; 59.00; 37.73; 35.05; 34.13; 31.53; 29.46; 27.12. Anal. Calcd for C 38 H 60 N 2 O 2 : C, 79.10; H, 10.50; N, 4.86. Found: C, 79.24; H, 10.36; N, 4.98. | [] | [] | ["H 2 L pu,tBu"] | [] | [] | ["3,5-(di-tert-butyl)-2hydroxybenzaldehyde--443 mg, 1.89 mmol", "2,5-dimethylhexane-2,5-diamine--136 mg, 0.94 mmol"] | ["reflux"] | ["4 hours"] | ["ethanol--4 mL"]
j.jorganchem.2017.09.008 | 4.1.16. Synthesis of 16 ({4-[C(NDmp)(NSiMe 3 )]-1[C(NDipp)(NSiMe 3 )]C 6 H 4 }(Li·THF 2 ) 2 ) 5.30 g of 5 (10.05 mmol) was dissolved in 40 ml of THF and a saturated solution of DmpN(SiMe 3 )Li (2.00 g, 10.05 mmol) in THF was added dropwise at 50  C. 6.537 g (74%) of white powder was obtained. Decomposition at 140  C.1 H NMR (ppm, THF-d8) d : 6.67 (d, H3, 2H), 6.62 (d, H3 0 , 2H), 6.60 (d, H2, 2H), 6.55 (d, H3 00 , 2H), 6.51 (t, H4 0 ,1H), 6.34 (t, H4 00 ,1H), 3.31 (m, H5 0 , 2H),1.94 (s, H5 00 , 6H), 0.99 (d, H6 0 , 6H), 0.94 (d, H6 0 , 6H), 0.38 (s, SiCH 3 , 9H), 0.40 (s, SiCH 3 , 9H). | ["140  C"] | [] | ["{4-[C(NDmp)(NSiMe 3 )]-1[C(NDipp)(NSiMe 3 )]C 6 H 4 }(Li·THF 2 )"] | [] | [] | ["5--5.30 g (10.05 mmol)", "DmpN(SiMe 3 )Li--2.00 g, 10.05 mmol"] | ["50  C"] | [] | ["THF--40 ml"]
s0020-1693(01)00449-2 | After the production of hydrogen gas stopped, methyl iodide (0.4 ml, 6.4 mmol) was added. After allowing the mixture to stand for 48 h, water (2 ml) was added. | [] | [] | [] | [] | ["methyl iodide--0.4 ml, 6.4 mmol"] | [] | [] | ["48 h"] | []
00958972.2012.692472 | 2.2.2. Synthesis of [Ca(pmtz) 2 (H 2 O) 3 ] .H 2 O (2). Compound 2 was prepared in a similar manner to 1, except that CaCl 2  6H 2 O (0.0110 g, 0.05 mmol) was used instead of MgCl 2 6H 2 O. Yield: 55% based on Ca. Anal. Calcd for C 10 H 14 CaN 12 O 4 (%): C, 29.56; H, 3.47; N, 41.36. Found (%): C, 29.71; H, 3.50; N, 41.54. (KBr pellet) (cm 1 ): 3288 (s), 1578 (s), 1532 (s), 1422 (m), 1396 (m), 1381 (s), 1212 (m), 1088 (m), 1014 (m), 842 (m), 740 (m), 650 (m). | [] | [] | ["[Ca(pmtz) 2 (H 2 O) 3 ] .H 2 O", "C 10 H 14 CaN 12 O 4"] | ["CaCl 2 \n6H 2 O--0.0110 g, 0.05 mmol"] | [] | [] | [] | [] | []
fchem.2019.00260 | During stirring, 0.1 M NaOH solution was used to maintain the pH of the mixture between 5 and 6. After 10 days, pink crystals of 4 appeared in solution, which were isolated by ﬁltration and rinsed wit h methanol. Yield: 49%. | [] | [] | [] | [] | ["NaOH solution--0.1 M"] | [] | [] | ["10 days"] | []
cg100350b | Synthesis of [Co(anti -bime)(1,2-pda)] n (3). The procedures were similar to the synthesis of 1 except that 1,3-phenylened iace tic acid and Cd(NO 3 ) 2 3 4H 2 O were replaced by 1,2-phenylenediacetic acid (0.041 g, 0.20 mmol) and Co(NO 3 ) 2 3 6H 2 O (0.060 g, 0.20 mmol), respectively. | [] | [] | ["[Co(anti -bime)(1,2-pda)] n"] | ["Co(NO 3 ) 2 3 6H 2 O--0.060 g, 0.20 mmol"] | [] | ["1,2-phenylenediacetic acid--0.041 g, 0.20 mmol"] | [] | [] | []
d0nj01066a | Synthesis of {[Zn(L)(bibp)](H 2 O)(DMF)} n (2) A mixture of Zn(NO 3 ) 2 ·6H 2 O (29.7mg, 0.1 mmol), bibp ligand (28.6mg, 0.1mmol) and H 2 L (24.9mg, 0.1mmol) was dissolved in the DMF/H 2 O solvent (8:2, 10mL). The final mixture was placed in a Parr Teflon-lined stainless steel vessel (20 mL) under autogenous pressure and heated at 80°C for 3 days. Colorless crystals were obtained. The yield of the 10 reaction was ca. 51% based on H 2 L ligand. Elemental analysis calcd for C 68 H 66 N 12 O 11 Zn 2 (%): C, 60.21; H, 4.82; N, 12.43. Found: C, 60.14; H, 4.90; N, 12.38. FT-IR (4000-400 cm −1 ): 3404(s), 3135(s), 1603(s), 1518(m), 1262(m), 1209(m), 1130(s), 1066(s), 964(s), 827(s), 786(s). | [] | [] | ["{[Zn(L)(bibp)](H 2 O)(DMF)} n", "C 68 H 66 N 12 O 11 Zn 2"] | ["Zn(NO 3 ) 2 \n6H 2 O--29.7mg, 0.1 mmol"] | [] | ["bibp ligand--28.6mg, 0.1mmol", "H 2 L--24.9mg, 0.1mmol"] | ["80°C"] | ["3 days"] | ["DMF/H 2 O--8:2, 10mL"]
c2ce06428f | Synthesis of [Ba(m 2 -OH 2 )(sdba)(H 2 O) 3 ]$0.25bim$H 2 O (5). A mixture of Ba(NO 3 ) 2 (105 mg, 0.4 mmol), H 2 sdba (61 mg, 0.2 mmol), bim (76 mg, 0.4 mmol), NaOH aqueous solution (0.4 mL, 1 M) and distilled water (10 mL) was placed in an 18 mL Teﬂon-lined stainless steel vessel and stirred for about 15 min in air. The vessel was sealed and heated at 150  C for 72 h under autogenous pressure, and then cooled to room temperature naturally. Colourless block crystals of 5 were obtained (yield: 47% based on sdba). Elemental analysis (%) calcd for C 16.50 H 21.50 BaNO 11 S: C, 34.21, H, 3.74, Ba, 23.71, N, 2.42%. | [] | [] | ["[Ba(m 2 -OH 2 )(sdba)(H 2 O) 3 ]$0.25bim$H 2 O", "C 16.50 H 21.50 BaNO 11 S"] | ["Ba(NO 3 ) 2--105 mg, 0.4 mmol"] | [] | ["H 2 sdba--61 mg, 0.2 mmol", "bim--76 mg, 0.4 mmol"] | ["150 \n C"] | ["72 h"] | ["NaOH aqueous solution--0.4 mL, 1 M", "distilled water--10 mL"]
c4ce01225a | Synthesis of {ĳMn 3 (bptc) 2 Ĳ4,4′-bpy) 3 ĲH 2 O) 2 ]} n Ĳ1). A mixture of H 3 bptc (0.053 g, 0.20 mmol) and 4,4′-bpy (0.156 g, 1.00 mmol) in H 2 O (5.0 mL) was added to an aqueous solution (12.0 mL) of MnĲOAc) 2 ·4H 2 O (0.123 g, 0.50 mmol) and stirred. The resultant solution was heated in a stainless steel reactor with Teflon liner at 120 °C for 120 h. After a period of approximately 12 h cooling to room temperature, colorless block crystals of 1 (yield ca. 78% based o n Mn) were obtained, isolated by filtration and washed with water. IR (KBr, cm −1 ): 3626w, 3072w, 2367w, 1582s, 1 385s, 1224w, 1073w , 819m, 784m, 7 14w, 6 45m, 518 w. Elemental analysis calcd for C 30 H 21 N 3 O 7 Mn 1.50 : C, 58.31; H, 3.43; N, 6.80. | [] | [] | ["{ĳMn 3 (bptc) 2 Ĳ4,4′-bpy) 3 ĲH 2 O) 2 ]} n", "C 30 H 21 N 3 O 7 Mn 1.50"] | ["MnĲOAc) 2 \b4H 2 O--0.123 g, 0.50 mmol"] | [] | ["H 3 bptc--0.053 g, 0.20 mmol", "4,4′-bpy--0.156 g, 1.00 mmol"] | ["120 \b0C"] | ["120 h"] | ["H 2 O--5.0 mL"]
cg501004u | Synthesis of Ethyl-para-(( 3,5-dimethy l-1H-pyrazol-4-yl)methylene)-benzoate EtHL4. Ethyl-para-((2,4-pentanedion-3-yl)methylene)benzoate (1.80 g, 6.9 mmol) was dissolved in 40 mL methanol with stirring. To this mixture was added dropwise a solution of hydrazine hydrate (450 μL, 9 mmol) in 5 mL of methanol. The solution was heated at reﬂux for 24 h, before cooling and evaporating under reduced pressure, to give the title compound as a pale yellow solid. Yield 1.43 g (80%). mp 104−109 °C; δ H (500 MHz, CDCl 3 ) 1.36 (t, 3H, J = 7.1 Hz, H 1 ), 2.13 (s, 6H, H 6 ), 3.77 (s, 2H, H 5 ), 4.34 (q, 2H, J = 7.1 Hz, H 2 ), 7.15 (d, 2H, J = 8.3 Hz, H 4 ), 7.92 (d, 2H, J = 8.3 Hz, H 3 ); δ C (500 MHz, CDCl 3 ) 11.03, 14.50, 29.19, 61.04, 113.55, 128.24, 128.45, 129.89, 142.71, 146.27, 166.82; m/z (HR-ESMS) 259.1443 ([M+H + ], calculated for C 15 H 19 N 2 O 2 259.1447); υ max (KBr)cm −1 2986s, 1930m, 1720s, 1611m, 1414m, 1277s, 1177s, 1105s, 1023m, 854m, 736s. | [] | [] | ["Ethyl-para-((3,5-dimethyl-1H-pyrazol-4-yl)methylene)-benzoate", "EtHL4"] | [] | [] | ["Ethyl-para-((2,4-pentanedion-3-yl)methylene)benzoate--1.80 g, 6.9 mmol", "hydrazine hydrate--450 μL, 9 mmol"] | ["reflux"] | ["24 h"] | ["methanol--40 mL", "methanol--5 mL"]
acs.inorgchem.7b01818 | [Fe(O 2 CH) 2 (H 2 BPZ)] (CFA-10-as). Fe 3 (30 mg, 0.05 mmol; =0.15 mmol equiv of iron) and 26.8 mg (0.2 mmol) of H 2 BPZ were mixed in a Pyrex tube. N-Methyl-2-pyrrolidone (NMP, 2 mL) and 0.4 mL of formic acid were subsequently added. The mixture was sonicated for 1 min and then placed into a heating block set to 130 °C. After it reacted for 3 days, the sample was cooled to room temperature, ﬁltered, and washed with NMP and methanol to obtain 39.2 mg of [Fe(O 2 CH) 2 (H 2 BPZ)] as light brown crystals. The crystallinity of the sample was enhanced using surface-modiﬁed Pyrex vials. Yield based on the linker: 70%.Anal. Found: C, 34.25; N, 20.92; H, 2.54. Calcd: C, 34.29; N, 20.01; H, 2.88. IR bands (cm −1 ): 3116 (m), 2950 (vbr), 2849 (m), 1596 (vbr), 1529 (br), 1494 (w), 1380 (s), 1348 (s), 1302 (s), 1265 (w), 1242 (w), 1162 (vs), 1145 (vs), 1045 (vs), 955 (s), 916 (vs), 860 (br), 814 (s), 771 (br), 656 (vs), 620 (vs). | [] | [] | ["[Fe(O 2 CH) 2 (H 2 BPZ)] (CFA-10-as)"] | ["Fe 3--30 mg, 0.05 mmol; =0.15 mmol equiv of iron"] | [] | ["H 2 BPZ--26.8 mg, 0.2 mmol"] | ["130 \nC"] | ["3 days"] | ["N-Methyl-2-pyrrolidone (NMP)--2 mL", "formic acid--0.4 mL", "methanol--N/A"]
cg070143y | Colorless crystals of 1 were formed at the interface of solvent in 3 weeks (ca. 70% yield). Elemental Anal. Calcd for C 36 H 50 Ag 4 B 4 F 16 N 16 O: C 28.80, H 3.36, N 14.92. Found: C 28.67, H 3.41, N 14.78. IR (KBr, cm -1 ): υ ) 3422m, 3162m, 3138m, 2361w, 1637m, 1553m, 1507m, 1473w, 1395m, 1367m, 1273s, 1159m, 1058s, 750s, 685w and 663m.Synthesis of [Ag 6 (2-mBIM) 6 (SO 3 CF 3 ) 6 ] n (2). The synthesis of 2 was similar to that of 1, only AgSO 3 CF 3 (0.5 mmol) was used in place of AgBF 4 . Colorless crystals were obtained in ca. 61% yield. Elemental Anal. Calcd for C 10 H 12 AgF 3 N 4 O 3 S: C 27.73, H 2.79, N 12.93. Found: C 27.89, H 2.61, N 13.12. IR (KBr, cm -1 ): υ ) 3450s, 3130m, 2996w, 1676m, 1551m, 1507m, 1426m, 1390m, 1367w, 1270s, 1159s, 1096m, 1028s, 1004w, 867w, 745s, 638s and 572m. | [] | [] | ["C 36 H 50 Ag 4 B 4 F 16 N 16 O", "[Ag 6 (2-mBIM) 6 (SO 3 CF 3 ) 6 ] n", "C 10 H 12 AgF 3 N 4 O 3 S"] | ["AgSO 3 CF 3--0.5 mmol"] | [] | ["2-mBIM--NaN"] | [] | [] | []
j.ica.2011.12.036 | 2.2.2. Synthesis of (NH 4 ) 2 [Pr 2 (L) 2 (H 2 W 12 O 40 )(H 2 O) 7 ]12H 2 O(2) An identical procedure with 1 was followed to prepare 2 except Ce(NO 3 ) 3 6H 2 O was replaced by Pr(NO 3 ) 3 6H 2 O. After about ten days, green hexagonal crystals of 2 suitable for X-ray diffraction were obtained (about 47% yield based on Pr). Anal. Calc. for 2 (C 10 H 54 N 6 O 63 Pr 2 W 12 (3754.56)): C, 3.20; H 1.45; N 2.24, Pr, 7.51; W 58.76. Found: C, 3.14; H, 1.38; N, 2.15; Pr, 7.61; W, 59.25%. IR (solid KBr pellet)/cm 1 : 3328.63(b), 1610.75(m), 1579.07(m), 1398.67(m), 1183.53(w), 1061.05(w), 933.06(m), 888.25(m), 769.35(s), 422.28(m).2.2.3. Synthesis of (NH 4 ) 2 [Nd 2 (L) 2 (H 2 W 12 O 40 )(H 2 O) 7 ]11H 2 O(3) An identical procedure with 1 was followed to prepare 3 except Ce(NO 3 ) 3 6H 2 O was replaced by Nd(NO 3 ) 3 6H 2 O, After about 10 days, light purple hexagonal crystals of 3 suitable for X-ray diffraction were obtained (about 48% yield based on Nd). Anal. Calc. | [] | [] | ["(NH 4 ) 2 [Pr 2 (L) 2 (H 2 W 12 O 40 )(H 2 O) 7 ]12H 2 O(2)"] | ["Pr(NO 3 ) 3 6H 2 O--NaN"] | [] | ["L--NaN"] | [] | ["about ten days"] | ["NaN--NaN"]
j.jssc.2011.01.030 | 2.5. Synthesis of [Pr 2 (pda) 3 (H 2 O) 2 ] n (4) A mixture of Pr(NO 3 ) 2  6H 2 O (0.087 g, 0.2 mmol), H 2 pda (0.058 g, 0.3 mmol), a drop of triethylamine and H 2 O (8 ml) was sealed in a 25 ml Teﬂon-lined stainless steel ve ssel, and heated at 160 1C for 3 days, followed by cooling to room temperature at a rate of 10 1C/h. Yellow block-shaped crystals of 4 were isolated in 72% yield (0.064 g), and washed with distilled water. Anal. Calcd for C 30 H 28 O 14 Pr 2 (%): C 40.29, H 3.16. Found: C 40.67, H 3.48. IR data (KBr, cm  1 ): 3425s, 1542vs, 1407vs, 1273m, 1154w, 941w, 724m. | [] | [] | ["[Pr 2 (pda) 3 (H 2 O) 2 ] n", "C 30 H 28 O 14 Pr 2"] | ["Pr(NO 3 ) 2 ?6H 2 O--0.087 g, 0.2 mmol"] | ["triethylamine--a drop"] | ["H 2 pda--0.058 g, 0.3 mmol"] | ["160 1C"] | ["3 days"] | ["H 2 O--8 ml"]
j.poly.2007.09.036 | 2.2.2. Preparation of [Hg(SCN) 2 (nia)] 2 (2) In an aqueous solution of mercury(II) nitrate monohydrate (0.68 g, 0.2 mmol in 100 mL of H 2 O) containing a few drops of nitric acid (20% by weight), an aqueous solution of potassium thiocyanate (0.36 g, 4 mmol in 10 mL of H 2 O) was added. In a few hours a white crystalline product of mercury(II) thiocyanate was obtained. The crystals were ﬁltered oﬀ, washed with water and dried. Total yield of 85% (0.54 g, 1.7 mmol). | [] | ["few hours"] | ["[Hg(SCN) 2 (nia)] 2", "Hg(SCN) 2"] | ["mercury(II) nitrate monohydrate--0.68 g, 0.2 mmol"] | [] | ["nia--NaN"] | [] | [] | ["H 2 O--100 mL"]
s0040-4020(03)01232-8 | Anal. calcd for C 36 H 48 N 2 O 16 ·2H 2 O: C, 53.86; H, 6.78; N, 3.49. Found: C, 53.89; H, 6.56; N, 3.40. | [] | [] | ["C 36 H 48 N 2 O 16 ·2H 2 O"] | [] | [] | [] | [] | [] | []
j.molstruc.2015.11.020 | When this solution was allowed to stand at room temperature, violet coloured crystals started appearing after few days, which were separated and dried in air at room temperature. The complex 2 is soluble in water and methanol and insoluble in other organic solvents. Melting point of this complex is more than 250  C. Anal.calcd. (%), for, [Cu(en) 2 (H 2 O) 2 ](C 6 H 3 O 5 NSCl) 2 .2H 2 O; Cu, 8.71; C, 26.33; H, 4.11; N, 11.52; S, 8.78% Found Cu, 8.62; C, 26.22; H, 4.19; N, 11.38; S, 8.67%, IR (cm 1 ): 3534, 3446, 3274, 3170, 2992,1661, 1593, 1394, 1293,1144, 1045, 1018, 740, 524.2.2.3. Synthesis of [Ag(cnb)] n (3) AgNO 3 (0. 5 g, 3 mmol) was dissolved in 10 mL of distilled water. A warm aqueous solution of potassium-2-chloro-5 nitrobenzenesulfonate (0.69 g, 3 mmol) was slowly added with stirring to aqueous solution of AgNO 3 resulti ng in white precipitates immediately which were ﬁltered through ﬁne ﬁlter paper, washed with water and drie d in oven at 40  C. The rest of ﬁltrate put aside, gave rod shaped colourless crystals after a few days which wer e separated a nd dried in air at room temperature. | [] | [] | ["[Cu(en) 2 (H 2 O) 2 ](C 6 H 3 O 5 NSCl) 2 .2H 2 O", "[Ag(cnb)] n"] | ["AgNO 3--0.5 g, 3 mmol", "potassium-2-chloro-5 nitrobenzenesulfonate--0.69 g, 3 mmol"] | [] | [] | [] | [] | ["distilled water--10 mL"]
ic3020157 | [{Cu 4 (OH) 2 (H 2 O) 2 }{Cu 4 (OH) 2 }(tr 2 pr) 2 (H-adtc) 4 ]·2H 2 O(1). A mixture of Cu(OAc) 2 ·H 2 O (22.5 mg, 0.112 mmol), tr 2 pr (10.0 mg, 0.056 mmol), and H 4 -adtc (17.5 mg, 0.056 mmol) in a 2:1:1 molar ratio and 5 mL of water were placed in a Teﬂon reactor and heated at 180 °C for 40 h. Cooling to room temperature for 60 h leads to a mixture containing dark-blue prisms of the main product and minor amounts of light-green needles of unknown composition. The desired prisms were separated in 31 mg yield (50%) by a ﬂotation method (diﬀerences in density) in a CHBr 3 /CHCl 3 solution. Anal. Calcd for C 70 H 84 Cu 8 N 12 O 40 : C, 37.50; H, 3.78; N, 7.50. Found: C, 37.61; H, 3.67; N, 7.58. IR (KBr disks, selected bands, cm −1 ): 425w, 490w, 534w, 637m, 679m, 728m, 875m, 1058m, 1185m, 1190s, 1340vs, 1370vs, 1456m, 1570vs, 1690s, 1717s, 2855m, 1906m, 2940m, 3147m. | [] | ["60 h"] | ["{Cu 4 (OH) 2 (H 2 O) 2 }{Cu 4 (OH) 2 }(tr 2 pr) 2 (H-adtc) 4 \n2 O", "C 70 H 84 Cu 8 N 12 O 40"] | ["Cu(OAc) 2 ·H 2 O--22.5 mg, 0.112 mmol"] | [] | ["tr 2 pr--10.0 mg, 0.056 mmol", "H 4 -adtc--17.5 mg, 0.056 mmol"] | ["180 °C"] | ["40 h"] | ["water--5 mL"]
chem.201603072 | Single crystals of 2, 3, and 4 suitable for X-ray analysis were obtained by a method similar to that described for 1.[Cd(bbib)(bdc)(H 2 O)] 1 (2) Yield: 55% based on bbib; IR (KBr): n ˜ = 3930 w, 3552 s, 3451 s, 3240 s, 3134 m, 2979 w, 2516 w, 2118 w, 1927 w, 1740 s, 1615 s, 1556 s, 1502 s, 1453 s, 1390 s, 1318 m, 1234 m, 1149 m, 983 m, 904 w, 835 s, 753 s, 629 cm 1 m; elemental analysis calcd (%) for C 28 H 20 CdN 4 O 5 : C 55.60, H 3.33, N 9.26; found: C 55.38, H 3.47, N 9.35. | [] | [] | ["[Cd(bbib)(bdc)(H 2 O)] n"] | [] | [] | ["bbib--not provided", "bdc--not provided"] | [] | [] | []
s0108270113006471 | 1 HNMR (300 MHz, DMSO, 298 K, TMS):  13.00 (s, 1H, –NH), 9.00 (s, 1H, –C 5 H 4 N), 8.61–8.59 (d, 1H, –C 5 H 4 N), 8.32–8.29 (d,2H,–C 5 H 4 N), 8.19–8.16 (d, 1H, –C 6 H 4 ), 7.95–7.93 (d, 2H, –C 6 H 4 ), 7.53 (m , 1H, –C 6 H 4 ), 7.51 (t, 2H, –C 6 H 4 ), 7.23–7.21 (s, 2H, –C 6 H 4 ); IR (KBr pellet, ,cm 1 ): 3054 (m), 1621 (w), 1592 (w), 1550 (m), 1501 (s), 1473 (s), 1449 (s), 1417 (s), 1316 (s), 1280 (s), 1230 (m), 1187 (w), 1103 (m), 1058 (m), 1027 (s), 1005 (m), 950 (w), 858 (w), 814 (s), 766 (s), 710 (m), 671 (w), 630 (m), 562 (m), 538 (m), 504 (w), 455 (w). Elemental analysis calculated for C 18 H 18 N 3 : C 78.23, H 6.57, N 15.21%; found: C 78.25, H 6.55, N 15.20%. | [] | [] | ["C 18 H 18 N 3"] | [] | [] | [] | [] | [] | []
b903617b | A reaction mixture of DFMP (1 mmol, 0.16 g), AE (2 mmol, 0.12 g), CoCl 2 ·6H 2 O (2.0 mmol, 0.52 g), and sodium azide (2.0 mmol, 0.13 g) in a mixture of methanol (50 mL) + water (1 mL) was reﬂuxed for about 30 min and 7 drops of triethylamine (TEA) was added dropwise over a period of ca. 5 min. A brown solid separated immediately. The reaction mixture was reﬂuxed for ca. 5 h but the solid did not dissolve. After keeping the reaction mixture for 5 d at RT, the brown solid dissolved forming a deep red solution, which was ﬁltered. The ﬁltrate was kept at ambient temperature for slow evaporation. After ca. three weeks, dark brownish red crystals of complex 3 suitable for X-ray study were formed. The crystals were separated and washed with methanol (2 ¥ 2 mL). Yield 3, 0.25 g, 50%. IR spectrum: 3420 cm -1 , 3330 cm -1 (u(OH) H 2 O and/or CH 3 OH), 2099 cm -1 , 2031 cm -1 (u as (N 3 )), 1646 cm -1 , 1636 cm -1 (u(C = N)). Elemental analysis (air dried sample). Found (%): C 34.50, H 4.40, N 22.07. Calcd (%) for [Co 4 (C 13 H 16 N 2 O 3 ) 2 (OCH 3 ) 2 (N 3 ) 4 ]·CH 3 OH·H 2 O: C 34.40, H 4.38, N 22.13. | [] | [] | ["complex 3", "[Co 4 (C 13 H 16 N 2 O 3 ) 2 (OCH 3 ) 2 (N 3 ) 4 ]·CH 3 OH·H 2 O"] | ["CoCl 2 ·6H 2 O--2.0 mmol, 0.52 g"] | ["triethylamine (TEA)--7 drops"] | ["DFMP--1 mmol, 0.16 g", "AE--2 mmol, 0.12 g", "sodium azide--2.0 mmol, 0.13 g"] | ["reflux", "ambient temperature"] | ["30 min", "ca. 5 h", "5 d", "ca. three weeks"] | ["methanol + water--50 mL + 1 mL"]
j.poly.2013.01.026 | 2.2.3. [ZnL(NO 3 ) 2 ] n , 2 This compound was synthesized by a procedure similar to that for 1 using anhydrous Zn(NO 3 ) 2 (38 mg, 0.2 mmol). Yield: 73%.Anal. Calc. for C 11 H 9 N 5 O 6 ZnC 2 H 3 N: C, 37.75; H, 2.92; N, 20.32.Found: C, 37.81; H, 2.96; N, 20.39%. IR, (KBr/ m ,cm 1 ): 1597 (C=N), 1273 (NO 3 ), 1493 (NO 3 ). UV–Vis k, nm (log e ) (CH 3 CN): 278 (4.26), 298 (4.01).2.2.4. [CdL(NO 3 ) 2 ] n , 3 This compound was synthesized by a procedure similar to that for 1 using anhydrous Cd(NO 3 ) 2 (48 mg, 0.2 mmol). Yield: 56%.Anal. Calc. for C 11 H 9 CdN 5 O 6 C 2 H 3 N: C, 33.89; H, 2.63; N, 18.24.Found: C, 33.80; H, 2.66; N, 18.30%. IR, (KBr/ m ,cm 1 ): 1595 (C=N), 1288 (NO 3 ), 1474 (NO 3 ). UV–Vis k, nm (log e ) (CH 3 CN): 251 (4.21), 285 (3.92). | [] | [] | ["[ZnL(NO 3 ) 2 ] n", "[CdL(NO 3 ) 2 ] n", "C 11 H 9 N 5 O 6 ZnC 2 H 3 N", "C 11 H 9 CdN 5 O 6 C 2 H 3 N"] | ["anhydrous Zn(NO 3 ) 2--38 mg, 0.2 mmol", "anhydrous Cd(NO 3 ) 2--48 mg, 0.2 mmol"] | [] | ["L--NaN"] | [] | [] | []
b:rucb.0000024836.23456.a8 | (2,2´Bipyridyl)bis[2cyano2(1oxyl4,4,5,5tetramethyl 4,5dihydro1Himidazol2yl)1(trifluoromethyl)ethylenol ato]cobalt( II), CoL CF 3 2 (bpy) (4). The yield was 50%, m.p.257—261 °C (decomp.). Found (%): C, 49.9; H, 3.9; F, 15.1; N, 14.2. C 32 H 32 CoF 6 N 8 O 4 . Calculated (%): C, 50.2; H, 4.2; F, 14.9; N, 14.6. IR, ν/cm –1 : 2987 (C—H); 2211 (C≡N); 1588, 1522 (N=C—C=C—O). | [] | [] | ["CoL CF 3 2 (bpy) (4)"] | [] | [] | [] | [] | [] | []
acs.inorgchem.8b02867 | Synthesis of Polycrystalline 1. Crystalline powder sample of 1 was synthesized by direct mixing aqueous solution of AgNO 3 and methanol solution of Py-4-CSSNa in low temperature (ice bath). Py4-CSSNa (354 mg, 2 mmol) was dissolved in methanol under N 2 .The solution was added to an aqueous solution of AgNO 3 (340 mg, 2 mmol in 50 mL of degassed water) in an ice bath under N 2 . Dark green precipitate appeared immediately. The mixture was stirred for 2 h and the solid was isolated by ﬁltration. The solid was washed with water and THF and then dried under N 2 (419 mg). Powder XRD of the crystalline sample of 1 matches well with that calculated from the structure got by single crystal XRD analysis indicating the same structure and pure phase of the crystalline sample (Figure S5). | [] | [] | ["1"] | ["AgNO 3--340 mg, 2 mmol"] | [] | ["Py-4-CSSNa--354 mg, 2 mmol"] | [] | ["2 h"] | ["methanol--N/A", "water--50 mL", "THF--N/A"]
c0dt00242a | Preparation of 4-(8-methoxy-3¢,3¢-dimethyl-6-nitrospiro[chromene-2,2¢-indoline]-1¢-yl)butanoic acid (SP). A solution containing 180 mg (0.398 mmol) of 2 was stirred in a solution 2 : 1 of THF and aqueous NaOH 10% for 24 h. The reaction was quenched with 40 ml of an aqueous solution of citric acid 10%, the product was then extracted with chloroform, washed with an aqueous solution of NaHSO 3 15% and dried over Na 2 SO 4 .The solvent was evaporated to afford a blue powder (150 mg, 88%. | [] | [] | ["4-(8-methoxy-3¢,3¢-dimethyl-6-nitrospiro[chromene-2,2¢-indoline]-1¢-yl)butanoic acid (SP)"] | [] | ["NaOH 10%--aqueous solution", "citric acid 10%--40 ml aqueous solution", "NaHSO 3 15%--aqueous solution", "chloroform--extracted"] | [] | [] | ["24 h"] | ["THF--2 : 1"]
ejic.201100022 | {[Sm 3 (Hnica) 6 (H 2 O) 6 (OH)]·3H 2 O·SO 4 } n (2): A mixture of H 2 nica (0.0834 g, 0.6 mmol), Sm(ClO 3 ) 3 ·6H 2 O (0.1782 g, 0.32 mmol), MnSO 4 ·H 2 O (0.0676 g, 0.4 mmol), (CH 3 ) 3 CCOONa (0.0496 g, 0.4 mmol), and H 2 O (12 mL) was placed in a 25 mL acid digestion bomb and heated at 180 °C for 3 d. After a small quantity of precipitates was filtered off, yellow crystals were obtained by slow evaporation of the filtrate at room temperature. The product was | [] | [] | ["{[Sm 3 (Hnica) 6 (H 2 O) 6 (OH)]·3H 2 O·SO 4 } n"] | ["Sm(ClO 3 ) 3 ·6H 2 O--0.1782 g, 0.32 mmol", "MnSO 4 ·H 2 O--0.0676 g, 0.4 mmol"] | [] | ["H 2 nica--0.0834 g, 0.6 mmol", "(CH 3 ) 3 CCOONa--0.0496 g, 0.4 mmol"] | ["180 \nC"] | ["3 d"] | ["H 2 O--12 mL"]
j.molstruc.2010.04.008 | mixture of H 2 mip (18.0 mg, 0.1 mmol) and 3-bpo (22.4 mg, 0.1 mmol) in methanol (10 mL) was carefully layered. Blue block crystals of 1 were produced after ca. 2 days in 46% yield (22.5 mg). Anal. Calc. for C 21 H 17 CuN 4 O 6.5 : C, 51.17; H, 3.48; N, 11.37%. Found: C, 50.98; H, 3.65; N, 11.49%. IR (cm 1 ): 3431b, 1613vs, 1565s, 1477w, 1416s, 1347vs, 1185w, 1093m, 1045m, 823w, 778w, 730m, 693m, 597m, 462w.2.2.2. {[Cu(moip)(3-bpo)(H 2 O)](H 2 O) 0.5 } n (2) The same synthetic method as that for 1 was used except that H 2 mip was replaced by H 2 moip (19.6 mg, 0.1 mmol), producing blue block crystals of 2 after ca. 4 days in 65% yield (33.2 mg). Anal.Calc. for C 21 H 17 CuN 4 O 7.5 : C, 49.56; H, 3.37; N, 11.01%. Found: C, 49.48; H, 3.54; N, 10.93%. IR (cm 1 ): 3417b, 1619s, 1559vs, 1363vs, 1264m, 1193w, 1123m, 1049m, 924w, 785m, 730m, 693m, 644w, 551w.2.2.3. [Co(mip)(3-bpo)(H 2 O) 2 ] 2 (CH 3 OH) 2 (3) The same synthetic method as that for 1 was used except that Cu(NO 3 ) 2 3H 2 O was replaced by Co(NO 3 ) 2 6H 2 O (29.1 mg, 0.1 mmol), affording red block crystals of 3 after ca. 3 days in 44% yield (23.1 mg). Anal. Calc. for C 44 H 44 Co 2 N 8 O 16 : C, 49.92; H, 4.19; N, 10.58%. Found: C, 50.11; H, 4.32; N, 10.46%. IR (cm 1 ): 3422b, 1613s, 1541vs, 1423s, 1371vs, 1089m, 958w, 888w, 818w, 779w, 702m, 630w, 549w. | [] | [] | ["{[Cu(moip)(3-bpo)(H 2 O)](H 2 O) 0.5 } n", "C 21 H 17 CuN 4 O 6.5"] | [] | [] | ["H 2 mip--18.0 mg, 0.1 mmol", "3-bpo--22.4 mg, 0.1 mmol", "H 2 moip--19.6 mg, 0.1 mmol"] | [] | ["2 days", "4 days", "3 days"] | ["methanol--10 mL"]
j.inoche.2011.03.072 | A reaction mixture of Zn(OAc) 2 ·2H 2 O(0.176 g, 0.8 mmol), H 3 bci (0.109 g, 0.4 mmol) and H 2 O(10 mL) was stirred for 10 min in air. The resulting solution was ﬁltered and was allowed to evaporate at room temperature. After two weeks, the colorless block crystals were obtained [13]. IR spectra show the absence of strong peaks around 1720 cm − 1 , indicating that all carboxylate groups are deprotonated, which is consistent with the results of the X-ray analysis [14]. The powder X-ray diffraction (PXRD) pattern of the as-synthesized bulk compound (1) matched with the simulated pattern (Fig. S1), indicating phase purity, which is also supported by elemental analysis. To study the thermal stability of 1, thermogravimetri c analysis was performed on polycrystalline samples (Fig. S2). The results indicate that the aqua ligand loss is below 212 °C. The weight loss of 1 found to be 13.26% was consistent with that calculated (13.82%). | [] | ["two weeks"] | ["NaN"] | ["Zn(OAc) 2 \n2H 2 O--0.176 g, 0.8 mmol"] | [] | ["H 3 bci--0.109 g, 0.4 mmol"] | [] | ["10 min"] | ["H 2 O--10 mL"]
cg701137d | Synthesis of [Zn 3 (bta) 2 (bpy) 2 ] (1). A mixture of H 3 bta (0.1 mmol), Zn(NO 3 ) 2 · 6H 2 O (0.15 mmol), bpy (0.1 mmol) and 10 mL of deionized water was placed in a Teﬂon-lined stainless vessel (18 mL), and 0.3 mL of pyridine was added while stirring. The vessel was then sealed and heated to 180 °C for 72 h under autogenous pressure and then cooled slowly to the room temperature. Yellow crystals suitable for single-crystal X-ray diffraction analysis were collected by ﬁltration, washed with deionized water and ethanol, and dried in air at room temperature. Yield: 70%. Anal. Calcd for C 44 H 34 N 4 O 12 Zn 3 : C, 52.48; H, 3.40; N, 5.56%; Found: C, 52.44; H, 3.44; N, 5.58%. IR (KBr pellet, cm -1 ): 3431 (w), 2959 (w), 1611(m), 1587 (s), 1559 (m), 1419 (m), 1386 (s), 1322 (w), 1284 (w), 1219 (w), 1175 (w), 1070 (w), 1046 (w), 812 (w), 637 (w), 569 (w).Synthesis of [Zn 3 (bta) 2 (dpe) 2 ] · 2H 2 O (2). A mixture containing Zn(NO 3 ) 2 · 6H 2 O (0.1 mmol), dpe (0.1 mmol), H 3 bta (0.1 mmol), NaOH (0.3 mmol) in 10 mL H 2 O was sealed in a 18 mL Teﬂon lined stainless steel container and heated at 160 °C for 72 h. Colorless block crystals of 2 were collected by ﬁltration with a ﬁeld of 67%. Anal. Calcd for C 48 H 42 N 4 O 14 Zn 3 : C, 52.64; H, 3.87; N, 5.12%. Found: C, 52.61; H, 3.93; N, 5.11%. IR (KBr pellet): 3421 (w), 2966 (w), 1614(m), 1583 (s), 1549 (m), 1422 (m), 1387 (s), 1317 (w), 1287 (w), 1217(w), 1182 (w), 1088 (w), 1055 (w), 822 (w), 651 (w), 567 (w). | [] | [] | ["[Zn 3 (bta) 2 (bpy) 2 ]", "C 44 H 34 N 4 O 12 Zn 3"] | ["Zn(NO 3 ) 2 \n6H 2 O--0.15 mmol"] | [] | ["H 3 bta--0.1 mmol", "bpy--0.1 mmol"] | ["180 °C"] | ["72 h"] | ["deionized water--10 mL", "pyridine--0.3 mL"]
c0dt00656d | Synthesis of [(H 2 L 1 ) 2 (Mo 8 O 26 )]·4H 2 O(1). Amixtureof (NH 4 ) 6 Mo 7 O 24 ·4H 2 O (0.25 g, 0.20 mmol), L 1 (0.032 g, 0.20 mmol) and H 2 O (10 mL) was stirred at ambient temperature for 30 min, and the pH was adjusted to 1.0 with 1 M HCl solution. The resulting suspension was transferred to a Teﬂon-lined stainless autoclave (25 mL) and kept at 160 ◦ C for 72 h. Then it was cooled to 100 ◦ Catarateof5 ◦ Ch -1 ,heldfor8h,andfollowedbyfurther cooling to 30 ◦ Catarateof3 ◦ Ch -1 . White crystals of 1 were collected in 62% yield based on (NH 4 ) 6 Mo 7 O 24 . Elemental Anal. | ["100 \n C"] | ["8 h"] | ["[(H 2 L 1 ) 2 (Mo 8 O 26 )]·4H 2 O"] | ["(NH 4 ) 6 Mo 7 O 24 ·4H 2 O--0.25 g, 0.20 mmol"] | ["HCl solution--1 M"] | ["L 1--0.032 g, 0.20 mmol"] | ["160 \n C"] | ["72 h"] | ["H 2 O--10 mL"]
cg101652e | Ca 5 (O 3 PCHOHCOO) 2 (HO 3 PCHOHCOO) 2 3 6H 2 O (3). Compound 3 was prepared using CaO as the source of Ca 2þ and using a Ca 2þ / H 3 HPA molar ratio between 1:1 and 2.17:1 (pH initial values ranged between 0.61 and 4.6) with a yield close to 25% (based on calcium).Anal. Calcd (%) for Ca 5 C 8 H 22 O 30 P 4 : 10.42%C, 2.40%H. Found: 10.38%C, 2.12%H. Compound 3 was also obtained as above but using Ca(NO 3 ) 2 3 3H 2 O and KOH to increase the pH, with a yield of 73%. | [] | [] | ["Ca 5 (O 3 PCHOHCOO) 2 (HO 3 PCHOHCOO) 2 3 6H 2 O", "Ca 5 C 8 H 22 O 30 P 4"] | ["CaO--source of Ca 2þ", "Ca(NO 3 ) 2 3 3H 2 O--used to increase the pH"] | ["KOH--used to increase the pH"] | ["H 3 HPA--molar ratio between 1:1 and 2.17:1"] | [] | [] | []
cg070048p | (b) [NEt 4 ][1-{4-Br-C 6 H 4 }-closo-1-CB 11 H 11 ] Part 1: [NEt 4 ][6-{4Br-C 6 H 4 }-nido-6-CB 9 H 11 ]. A cold (ca. 0 °C) solution of KOH (15 g, 250 mmol) in H 2 O (150 mL) and EtOH (70 mL) was added to B 10 H 14 (6 g, 49 mmol) held at 0 °C. Over a period of 6 h, 4-Br-C 6 H 4 -CHO (74 g, 400 mmol) was then added. The EtOH was removed in vacuo, and H 2 O (200 mL) was added. The alkaline solution was extracted three times with Et 2 O(3× 75 mL), and H 2 O (200 mL) was added to the combined ether extracts. The Et 2 O was removed under reduced pressure, and [NEt 4 ]Cl (10 g, 60 mmol) was added to the resulting aqueous solution, resulting in a yellowish coloration. After addition of EtOH (100 mL) to the stirred solution, and after further stirring, the resulting colorless precipitate was filtered off, washed with H 2 O(3× 40 mL), and dried in vacuo to yield the [NEt 4 ] + salt of the [6-{4-BrC 6 H 4 }-nido-6-CB 9 H 11 ] anion as a while crystalline solid (7.06 g, 25.5 mmol, 52%). NMR data for [NEt 4 ] [6-{4-Br-C 6 H 4 }-nido-6-CB 9 H 11 ], in (CD 3 ) 2 CO at 294-299 K, ordered as assignment δ( 11 B)/ppm [δ( 1 H)/ppm], are as follows: BH(5,7) +1.8 [+3.38], BH(9) -1.9 [+2.94], BH(1,3) -4.4 [+2.50], BH(8,10) -12.2 [+2.00], BH(2) -26.0 [+0.61], and BH(4) -37.7 [+0.42], with δ( 1 H) for µH(8,9;9,10) at -3.32 ppm; additionally, δ( 1 H)(C 6 H 4 )at+7.24 (2H, apparent doublet) and +7.02 (2H, apparent doublet), with δ( 1 H)(Et) at +3.49 (8H, quartet) and +1.33 (12H, triplet); also, δ( 13 C)(Ph) +124.1 (1C), +127.3 (2C), +127.6 (2C), and +141.5 (1C), with δ( 13 C)(cluster) +63.2 and with δ( 13 C)(Et) +7.1 and +52.5 ppm. | [] | [] | ["[NEt 4 ][6-{4Br-C 6 H 4 }-nido-6-CB 9 H 11 ]"] | [] | [] | [] | ["0 °C"] | ["6 h"] | ["H 2 O--150 mL", "EtOH--70 mL", "Et 2 O--3× 75 mL"]
s1600536806030340 | procedure (Phillips, 1928). To a solution of cobalt(II) nitrate hexahydrate (0.29 g, 1 mmol) in water (5 ml) was added an aqueous solution (5 ml) of the acid (0.38 g, 2 mmol). The solution was warmed to 333 K to ensure complete dissolution of the reagents. Red blockshaped crystals were separated from the solution after two weeks (yield 70%).Crystal data [Co(C 10 H 7 N 2 O 2 ) 2 (H 2 O) 2 ] M r = 469.31 Orthorhombic, Pca2 1 a = 8.9808 (5) A ˚ b = 12.1341 (7) A ˚ c = 17.873 (1) A ˚ V = 1947.7 (2) A ˚ 3 Z =4 D x = 1.601 Mg m 3 Mo K radiation  = 0.93 mm 1 T = 295 (2) K Block, red 0.30  0.20  0.17 mm Data collection Bruker SMART area-detector diffractometer ’ and ! scans Absorption correction: multi-scan (SADABS; Sheldrick, 1996) T min = 0.800, T max = 0.854 14505 measured reﬂections 3814 independent reﬂections 3325 reﬂections with I >2(I) R int = 0.032  max = 26.0  Reﬁnement Reﬁnement on F 2 R[F 2 >2(F 2 )] = 0.028 wR(F 2 ) = 0.068 S = 1.01 3814 reﬂections 296 parameters H atoms treated by a mixture of independent and constrained reﬁnement w = 1/[ 2 (F o 2 ) + (0.0367P) 2 + 0.2415P] where P =(F o 2 +2F c 2 )/3 (/) max = 0.001  max = 0.21 e A ˚ 3  min = 0.24 e A ˚ 3 Absolute structure: Flack (1983), with 1835 Friedel pairs Flack parameter: 0.02 (1) Table 1 Selected geometric parameters (A ˚ ,  ). | [] | [] | ["[Co(C 10 H 7 N 2 O 2 ) 2 (H 2 O) 2 ]"] | ["cobalt(II) nitrate hexahydrate--0.29 g, 1 mmol"] | [] | ["acid--0.38 g, 2 mmol"] | ["333 K"] | ["two weeks"] | ["water--5 ml"]
zaac.201500127 | Preparation of {[Ni(omeip)(bpfp)(H 2 O)]·2H 2 O} n (2): Ni(NO 3 ) 2 ·6H 2 O (81 mg, 0.28 mmol), bpfp (83 mg, 0.28 mmol), and 5methoxyisophthalic acid (55 mg, 0.28 mmol) were mixed with 10 mL of distilled H 2 O in a 23 mL Teflon-lined acid digestion bomb. Aqueous NaOH solution (0.5 mL, 1.0 m) was added to encourage deprotonation of the acid. The bomb was sealed and heated in an oven at 150 °C for 48 h, and cooled slowly to 25 °C. Green crystals of 2 (124 mg, 73 % yield based on Ni) were isolated after washing with distilled water, ethanol, and acetone and drying in air. C 50 H 56 N 8 Ni 2 O 20 : calcd. C 49.78; H 4.68; N 9.28%; found C 49.77; H 4.38; N 9.26%. IR: ν ˜ = 3440 (w, br), 1630 (s), 1607 (w), 1548 (s), 1504 (w), 1461 (s), 1438 (s), 1412 (s), 1369 (s), 1324 (w), 1287 (s), 1265 (s), 1218 (w), 1160 (w), 1125 (w), 1051 (s), 1004 (s), 906 (w), 842 (s), 793 (s), 782 (s), 762 (m), 723 (s) cm –1 . | [] | [] | ["{[Ni(omeip)(bpfp)(H 2 O)]·2H 2 O} n", "C 50 H 56 N 8 Ni 2 O 20"] | ["Ni(NO 3 ) 2 ·6H 2 O--81 mg, 0.28 mmol"] | [] | ["bpfp--83 mg, 0.28 mmol", "5methoxyisophthalic acid--55 mg, 0.28 mmol"] | ["150 \n°C"] | ["48 h"] | ["distilled H 2 O--10 mL"]
b510446g | Preparation of complexes {[Cd? (C 8 H 3 NO 6 ) ? (C 3 N 2 H 4 ) ? H 2 O]? H 2 O} n (1).Cd(ClO 4 ) 2 ?6H 2 O (209.7 mg, 0.5 mmol), 5-nitroisophthalic acid (106.0 mg, 0.5 mmol) and imidazole (136.0 mg, 2.0 mmol) were dissolved in water (10 ml). The solution was placed in a Teflon-lined stainless steel vessel (25 ml), which was sealed and heated at 150 uC for 72 h under autogenous pressure and then cooled to room temperature. Colourless block crystals were collected by filtration and washed with water and ethanol (ca.88.0 mg, yield 41%). Analysis: Calc. for C 11 H 11 CdN 3 O 8 :C, 31.04; H, 2.60; N, 9.87; Found: C, 31.01; H, 2.74; N, 9.83%.IR (KBr pellet, cm 21 ): 3403 s, 3128 m, 3087 s, 1615 s, 1557 s, 1456 s, 1412 m, 1361 s, 1198 m, 1086 m, 931 m, 915 m, 789 m, 736 m.{[Cd 2 ?(C 8 H 3 NO 6 ) 2 ?(C 5 H 5 N) 2 ?H 2 O]?1.5(H 2 O)} n (2).Cd(ClO 4 ) 2 ?6H 2 O (209.1 mg, 0.50 mmol), 5-nitroisophthalic acid (106.5 mg, 0.50 mmol) and pyridine (0.6 ml) were dissolved in a mixture of water (4.0 ml) and ethanol (8.0 ml). | [] | [] | ["{[Cd? (C 8 H 3 NO 6 ) ? (C 3 N 2 H 4 ) ? H 2 O]? H 2 O} n", "{[Cd 2 ?(C 8 H 3 NO 6 ) 2 ?(C 5 H 5 N) 2 ?H 2 O]?1.5(H 2 O)} n"] | ["Cd(ClO 4 ) 2 ?6H 2 O--209.7 mg, 0.5 mmol", "Cd(ClO 4 ) 2 ?6H 2 O--209.1 mg, 0.50 mmol"] | [] | ["5-nitroisophthalic acid--106.0 mg, 0.5 mmol", "5-nitroisophthalic acid--106.5 mg, 0.50 mmol", "imidazole--136.0 mg, 2.0 mmol", "pyridine--0.6 ml"] | ["150 uC"] | ["72 h"] | ["water--10 ml", "mixture of water and ethanol--4.0 ml and 8.0 ml"]
c6tc00723f | Single crystals of the three compounds (cubic colourless for M: Fe 2+ , cubic pink for M: Co 2+ , and cubic green for M: Ni 2+ ) were obtained after one week and they were collected by filtration and washed several times with ethanol. | [] | ["one week"] | [] | ["Fe 2+--cubic colourless", "Co 2+--cubic pink", "Ni 2+--cubic green"] | [] | [] | [] | [] | ["ethanol--several times"]
ejoc.200400305 | Sodium Compounds 2-Na and 3-Na: NaOH solution (3.0 mL, 20 ) was added to a solution of 1 (7.5 g, 50 mmol) in DMF (50 mL).The mixture was stirred for 45 min in an ice/water bath. After that, CS 2 (6.0 mL, 50 mmol) was added and stirring was continued for 60 min. The reaction product was poured into CHCl 3 . A yellow crystalline solid was formed, was filtered off and washed, and was found to be a mixture (40:60) of 2-Na/3-Na. | [] | [] | ["2-Na", "3-Na"] | ["NaOH solution--3.0 mL, 20 M"] | [] | ["1--7.5 g, 50 mmol", "CS 2--6.0 mL, 50 mmol"] | [] | ["45 min", "60 min"] | ["DMF--50 mL", "CHCl 3--not specified"]
s10904-010-9453-7 | 2.2.2 [HgI 2 (PTP)] n (2) The solution of HgI 2 (23 mg, 0.05 mmol) in acetone (2 mL) was slowly added to the solution of PTP (15 mg, 0.05 mmol) in CH 3 OH (2 mL). The mixture was stirred for 0.5 h at room temperature, and then ﬁltered and kept in the refrigerator (-18 °C). After 72 h, yellow prism single crystal of 2 suitable for X-ray analysis was obtained in 62.3% yield based on HgI 2 . IR (KBr pellet, cm -1 ): 3039.81w, 2360.87w, 566.19s, 1450.47m, 1419.61m, 1388.74s, 1141.87s, 848.68w, 763.81s, 586.36m. Anal.Found: C, 22.30; H, 1.36; N, 7.44. Calcd. For C 14 H 10 HgI 2 N 4 S 2 : C, 22.32; H, 1.32; N, 7.44. | ["-18 \nC"] | ["72 h"] | ["[HgI 2 (PTP)] n", "C 14 H 10 HgI 2 N 4 S 2"] | ["HgI 2--23 mg, 0.05 mmol"] | [] | ["PTP--15 mg, 0.05 mmol"] | ["room temperature"] | ["0.5 h"] | ["acetone--2 mL", "CH 3 OH--2 mL"]
10610278.2012.703323 | 4.2.3 Compound 3 Mn(OAc) 2 ·4H 2 O (0.250 g, 1.0 mmol) was added to a methanolic solution (20 ml) of Na(SalH) (0.240 g, 1.5 mmol) to give a black solution. The solution was stirred for 2 h. The solution was ﬁltered and the ﬁltrate was left to evaporate slowly. Black crystals were obtained the next day. Yield: 78%. Anal. calcd for C 16 H 18 MnNaO 9 (found): C, 44.46 (44.12); H, 4.20 (4.31)%. IR (KBr disc, cm 21 ): 3378 (b), 3062 (w), 2928 (w), 1604 (s), 1577 (s), 1534 (s),1460 (s), 1367 (s), 1345 (s), 1231 (s), 1145 (s), 1104 (w), 1040 (m), 897 (m), 842 (s), 754 (s), 694 (m), 656 (m) 592 (m). | [] | ["next day"] | ["Mn(OAc) 2 ·4H 2 O", "Na(SalH)"] | ["Mn(OAc) 2 ·4H 2 O--0.250 g, 1.0 mmol"] | [] | ["Na(SalH)--0.240 g, 1.5 mmol"] | [] | ["2 h"] | ["methanol--20 ml"]
c4ra16198j | Synthesis of 4. The preparation procedure is similar to that of compound 3 except the ratio of ligand and CdCl 2 being adjusted to 1 : 1. Finally 4 is obtained as pale yellow crystals with yield 45% (based on Cd). Elemental analysis calcd (%) for C 24 H 18 Cd 2 Cl 4 N 6 O: C, 39.25; H, 2.45; N, 11.45. Found: C, 39.28; H, 2.43; N, 11.55. IR frequencies (KBr, cm 1 ): 3431 (s), 2957 (m), 2332 (w), 2112 (s), 1854 (w), 1653 (s), 1638 (s), 1568 (s), 1429 (s), 1404 (s), 1339 (m), 1254 (w), 1196 (w), 1150 (m), 1011 (m), 924 (w), 878 (w), 779 (s), 750 (w), 718 (w), 635 (m), 559 (m), 517 (m), 465 (w). | [] | [] | ["4", "C 24 H 18 Cd 2 Cl 4 N 6 O"] | ["CdCl 2--adjusted to 1 : 1"] | [] | [] | [] | [] | []
ejic.200900964 | [Diphenyl(2-pyridyl)phosphane]gold(I) Chloride [(PPh 2 Py)AuCl] (1a): A solution of diphenyl(2-pyridyl)phosphane (489 mg, 1.90 mmol) in CH 2 Cl 2 (50 mL) was added to a stirred solution of [(Me 2 S)AuCl] (547 mg, 1.90 mmol) in CH 2 Cl 2 (50 mL) at room temperature under argon. The mixture was stirred for 2 h, then it was concentrated under reduced pressure, and hexane was added to precipitate out the product as a white powder; yield 867 mg, 92%. | [] | [] | ["[(PPh 2 Py)AuCl]"] | ["[(Me 2 S)AuCl]--547 mg, 1.90 mmol"] | [] | ["diphenyl(2-pyridyl)phosphane--489 mg, 1.90 mmol"] | ["room temperature"] | ["2 h"] | ["CH 2 Cl 2--50 mL"]
acs.cgd.8b01295 | Preparation of {[Zn(bfps)(1,3,5-HBTC)]·H 2 O} n (2·H 2 O). Compound 2·H 2 O was isolated as pale yellow crystals in a similar method to that used in the synthesis of 1·4H 2 O by using Page 4 of 30 ACS Paragon Plus Environment Crystal Growth & Design 1 2 3 4 5 6 7 8 9 10 11 12 13 14 15 16 17 18 19 20 21 22 23 24 25 26 27 28 29 30 31 32 33 34 35 36 37 38 39 40 41 42 43 44 45 46 47 48 49 50 51 52 53 54 55 56 57 58 59 60 | [] | [] | ["{[Zn(bfps)(1,3,5-HBTC)]\b·H 2 O} n", "2·H 2 O"] | [] | [] | [] | [] | [] | []
cg070320v | Synthesis of [Zn 2 (H 2 Bpz)(Bpz)(Iph)] n (2). The compound was prepared comparably to the synthesis of 1, but taking H 2 Iph as second ligand instead of H 2 Tph. It was collected as colorless crystals in a yield of ca. 40%. Anal. Calcd (%) for 2 (C 14 H 13 N 4 O 2 Zn): C, 33.05; H, 1.94; N, 7.71. Found (%): C, 33.08; H, 1.96; N, 7.68. IR (KBr, cm -1 ): 3039(w), 2956 (w), 2930(w), 1613(s), 1543(s), 1474(m), 1435(s), 1378(s), 1297(m), 1183(w), 1157(w), 1060(m), 1039(m), 1000(w), 752(m), 713(s). | [] | [] | ["[Zn 2 (H 2 Bpz)(Bpz)(Iph)] n", "C 14 H 13 N 4 O 2 Zn"] | [] | [] | ["H 2 Bpz--NaN", "Bpz--NaN", "H 2 Iph--NaN"] | [] | [] | []
c5ra24044a | Found C 42.36, H 2.13, N 13.34%.[{Hg(L2)(NCS) 2 } n ] (4). The synthetic procedure is similar to that for 1, except that the ligand L4 (31.0 mg, 0.100 mmol) was used. Colorless blocks of 4 were obtained aer three weeks. The solid materials appear to be very hydroscopic in the air. Yield: 45.6 mg (72.6%). FT-IR (solid, cm 1 ) 2113s, 1592s, 1558s, 1540m, 1507m, 1473w, 1396m, 1217m, 1063m, 1003w, 815s, 680s, 669s, 631m, 617s, 518s. Anal. calcd for C 22 H 14 HgN 6 S 2 :C 42.14, H 2.25, N 13.40%. Found C 41.88, H 2.12, N 13.32%.[{Hg(L5)(NCS) 2 } n ] (5). The synthetic procedure is similar to that for 1, except that the ligand L5 (31.0 mg, 0.100 mmol) was used. Colorless blocks of 5 were obtained aer two weeks. The solid materials appear to be very hydroscopic in the air. Yield: 48.5 mg (77.2%). FT-IR (solid, cm 1 ) 2111s, 1599s, 1556m, 1539m, 1467w, 1441w, 1398m, 1213m, 1062m, 1001w, 837s, 782s, 635s. Anal. calcd for C 22 H 14 HgN 6 S 2 : C 42.14, H 2.25, N 13.40%. Found C 42.28, H 2.42, N 13.32%. | [] | [] | ["[{Hg(L2)(NCS) 2 } n]", "[{Hg(L5)(NCS) 2 } n]"] | [] | [] | ["L4--31.0 mg, 0.100 mmol", "L5--31.0 mg, 0.100 mmol"] | [] | ["three weeks", "two weeks"] | []
cg500295r | Synthesis. Synthesis of {[Cd 3 L 2 (H 2 O) 5 ]·H 2 O} n (1). A mixture of Cd(NO 3 ) 2 ·4H 2 O (0.1 mmol), L (0.05 mmol), and EtOH and H 2 Oin the molar ratio of 1:1 was heated at 170 °C for 3 days in a 25 mL Teﬂon-lined stainless steel vessel. After the reaction system was cooled to room temperature at a rate of 5 °Ch −1 , faint yellow block-shaped crystals of 1 were collected. (yield, 58% based on Cd). Anal. Calcd for C 42 H 34 Cd 3 O 18 (%): C, 43.33; H, 2.94. Found: C, 43.26; H, 2.99. IR (KBr, cm −1 ): 3404(m), 1580(m), 1519(s), 1402(s), 1185(w), 1107(w), 1037(w), 1016(w), 1004(w), 893(w), 863(m), 780(m), 734(w), 719(w), 691(w). | [] | [] | ["{[Cd 3 L 2 (H 2 O) 5 ]·H 2 O} n", "C 42 H 34 Cd 3 O 18"] | ["Cd(NO 3 ) 2 \n4H 2 O--0.1 mmol"] | [] | ["L--0.05 mmol"] | ["170 \nC"] | ["3 days"] | ["EtOH and H 2 O--in the molar ratio of 1:1"]
j.poly.2013.06.055 | 2.2. Synthesis of (E)-N 0 -(phenyl(pyridin-2-yl)methylene) isonicotinohydrazide (HL) A methanol (10 ml) solution of 2-benzoylpyridine (0.30 g, 1.64 mmol) was dropwise added to a methanol solution (10 ml) of 4-pyridinecarboxylic acid hydrazide (0.23 g, 1.64 mmol) and the mixture was reﬂuxed for 6 h. Then the solution was evaporated on a steam bath to 5 cm 3 and cooled to room temperature. The resulting light yellow precipitate was separated and ﬁltered off, washed with 5 ml of cooled methanol and re-crystallized. Yield: 80% (0.40 g). Anal. Calc. for C 18 H 14 N 4 O (MW = 302.33): C, 71.51; H, 4.67; N, 18.53. Found: C, 71.62; H, 4.73; N, 18.60%. FT-IR (KBr, cm 1 ): 3110 (w, br), 3062 (m), 2932 (w), 1691 (vs), 1669 (s), 1577 (m), 1548 (s), 1508 (m), 1490 (s), 1465 (s), 1444 (s), 1412 (m), 1319 (s), 1277 (s), 1216 (m), 1142 (s), 1084 (s), 1071 (m), 992 (m), 927 (m), 895 (m), 847 (s), 807 (s), 744 (vs), 702 (vs), 678 (s), 652 (s), 449(m). | ["room temperature"] | [] | ["(E)-N 0 -(phenyl(pyridin-2-yl)methylene) isonicotinohydrazide", "C 18 H 14 N 4 O"] | [] | [] | ["2-benzoylpyridine--0.30 g, 1.64 mmol", "4-pyridinecarboxylic acid hydrazide--0.23 g, 1.64 mmol"] | ["reflux"] | ["6 h"] | ["methanol--10 ml"]
jssc.2001.9164 | EXPERIMENTAL Synthesis of a-Metal(II) Bis(dicyanamido) Pyrazine Complexes a-[Mn(dca)  pyz] 1. A warm aqueous solution (5 ml) of Mn(ClO  )  .6H  O (350 mg, 0.97 mmol) was added to a warm aqueous solution (5 ml) of Na(dca) (150 mg, 1.68 mmol) and pyrazine (77 mg, 0.96 mmol). Pale yellow needles formed on cooling. The yield was 106 mg, 47%.Infrared spectrum (nujol, cm \ ): 3604vw, 3073vw, 2408vw, 2324m, 2310m, 2247m, 2236m, 2180s,sh, 2171s, 1417m, 1388m, 1160w, 1126w, 1084w, 1054m, 922vw, 807m. Elemental analysis: Calculated for MnC  H  N  : C, 36.0; H, 1.5; N, 42.0. Found: C, 36.0; H, 1.1; N, 41.8. | [] | [] | ["a-[Mn(dca) ? pyz]", "MnC ? H ? N ?"] | ["Mn(ClO ? ) ? .6H ? O--350 mg, 0.97 mmol"] | [] | ["Na(dca)--150 mg, 1.68 mmol", "pyrazine--77 mg, 0.96 mmol"] | [] | [] | ["aqueous solution--5 ml"]
ic200328q | Preparation of [CuL] 3 xDMF 3 yH 2 O, 1 (where x and y are the numbers of solvent molecules). A solution of Cu(NO 3 ) 2 3 2.5H 2 O (0.0230 g, 0.0989 mmol) in 0.10 mL of H 2 O was mixed with the H 2 L (0.0027 g, 0.010 mmol) in 1.00 mL of N,N-dimethylformamide (DMF).To this was added 0.10 mL of HCl (concentrated HCl/H 2 O(v/v):1/5), with stirring. The mixture was sealed in a Pyrex tube and heated to 85 °C for 12 h. The blue hexagonal plate crystals obtained were filtered Scheme 1. The Ligand 5-(Pyridin-3-ylethynyl)isophthalic Acid (H 2 L) | [] | [] | ["[CuL] 3 xDMF 3 yH 2 O, 1"] | ["Cu(NO 3 ) 2 3 2.5H 2 O--0.0230 g, 0.0989 mmol"] | [] | ["H 2 L--0.0027 g, 0.010 mmol"] | ["85 \nC"] | ["12 h"] | ["H 2 O--0.10 mL", "N,N-dimethylformamide (DMF)--1.00 mL", "HCl (concentrated HCl/H 2 O(v/v):1/5)--0.10 mL"]
j.ica.2020.119631 | 2.4.3. Synthesis of Pt II 2 Nd III 2 (OOCMe) 10 ·2MeCOOH·2H 2 O (4) The reaction of PAB of composition Pt(OOCMe) 2.75 (122.3 mg, 0.342 mmol) with Nd(OOCMe) 3 ·1.5H 2 O (119.1 mg, 0.342 mmol) in 30 ml of glacial acetic acid (80° C, 14 h) produced ﬁlamentous crystals of Pt 2 Nd 2 (OOCMe) 10 ·2MeCOOH·2H 2 O (4). Yield: 40 mg (16% based on Pt). Anal. Calculated for C 24 H 42 Nd 2 O 26 Pt 2 (%): C, 20.22; H, 2.97. | [] | [] | ["Pt II 2 Nd III 2 (OOCMe) 10 ·2MeCOOH·2H 2 O", "C 24 H 42 Nd 2 O 26 Pt 2"] | ["Pt(OOCMe) 2.75--122.3 mg, 0.342 mmol", "Nd(OOCMe) 3 ·1.5H 2 O--119.1 mg, 0.342 mmol"] | [] | [] | ["80° C"] | ["14 h"] | ["glacial acetic acid--30 ml"]
j.solidstatesciences.2008.04.022 | 2.2. Hydrothermal syntheses 2.2.1. Synthesis of [Eu 2 (H 2 O) 2 Ag(C 2 O 4 ) 2 (ina) 3 ](1) A mixture of Eu 2 O 3 (0.088 g, 0.25 mmol), AgNO 3 (0.043 g, 0.25 mmol), Hina (0.123 g, 1 mmol), H 2 C 2 O 4 $2H 2 O (0.063 g, 0.5 mmol) and water (14 mL) was sealed in a 23-mL Teﬂon reactor and was kept under autogenous pressure at 180  C for 6 days. Colorless crystals were ﬁltered off, washed with distilled water, and dried in air (yield: 0.136 g, 47% based on Ag). The crystal is insoluble in water and common organic solvents. | [] | [] | ["[Eu 2 (H 2 O) 2 Ag(C 2 O 4 ) 2 (ina) 3 ]", "1"] | ["Eu 2 O 3--0.088 g, 0.25 mmol", "AgNO 3--0.043 g, 0.25 mmol"] | [] | ["Hina--0.123 g, 1 mmol", "H 2 C 2 O 4 $2H 2 O--0.063 g, 0.5 mmol"] | ["180 \nC"] | ["6 days"] | ["water--14 mL"]
s010827010603767x | Experimental A solution of Co(CH 3 COO) 2 H 2 O (1 mmol) in water (300 ml) was added to a solution of orotic acid (2 mmol) in water (100 ml). The solution was heated at 338 K and stirred for 1 d to remove CH 3 COOH. The mixture was then left for crystallization. After two weeks, the product obtained was ®ltered off and dried in air. Analysis calculated for C 5 H 10 CoN 2 O 9 : C 21.0, H 3.50, N 9.8%; found: C 20.32, H 4.09, N 9.12%. IR (KBr, ,cm ÿ1 ): 3390±3100 (b), 1652 (vs), 1605 (sh), 1376 (m), 1480 (w), 1021 (m). | [] | ["two weeks"] | ["C 5 H 10 CoN 2 O 9"] | ["Co(CH 3 COO) 2 ?H 2 O--1 mmol"] | [] | ["orotic acid--2 mmol"] | ["338 K"] | ["1 d"] | ["water--300 ml"]
ic403069d | Synthesis. [Fe(dpb){Ag(CN) 2 }{Ag 2 (CN) 3 }]·DMF· EtOH (1· DMF· EtOH). Single crystals of 1·DMF·EtOH were obtained by the slow diﬀusion technique. K[Ag(CN) 2 ] (30 mg, 0.15 mmol) and dpb (12 mg, 0.05 mmol) dissolved in DMF (5 mL) were placed in a 5 mL test tube. While a 1 mL test tube contained a solution of Fe(ClO 4 ) 2 ·9H 2 O (21 mg, 0.05 mmol) in EtOH (1 mL). The two vessels were then inserted into a 30 mL vial ﬁlled with EtOH. Light yellow plate crystals suitable for single-crystal X-ray diﬀraction (SCXRD) were formed after 2 weeks. Yield: about 70%. Anal. Calcd for C 26 H 25 N 8 O 2 Ag 3 Fe: C, 36.27; H, 2.93; N, 13.01. Found: C, 36.05; H, 2.82; N, 13.11. IR data for 1·DMF·EtOH (KBr, cm −1 ): v  = 3413 (m), 3074 (w), 3041 (w), 2915 (m), 2871 (w), 2157 (s), 2104 (m), 1675 (s), 1604 (s), 1548 (m), 1484 (s), 1430 (m), 1382(s), 1091 (s), 1062 (w), 811 (s), 720 (s). | [] | [] | ["[Fe(dpb){Ag(CN) 2 }{Ag 2 (CN) 3 }]·DMF·EtOH"] | ["K[Ag(CN) 2 ]--30 mg, 0.15 mmol", "Fe(ClO 4 ) 2 ·9H 2 O--21 mg, 0.05 mmol"] | [] | ["dpb--12 mg, 0.05 mmol"] | [] | ["2 weeks"] | ["DMF--5 mL", "EtOH--1 mL"]
j.ica.2014.07.026 | Calc. for C 30 H 24 CuN 4 O 6 1: C, 60.05; H, 4.03; N, 9.34. Found: C, 59.64; H, 4.06; N, 9.21%. IR (cm 1 ): 3056 (w), 2983 (w), 2886 (w), 1623 (s), 1612 (s), 1592 (s), 1543 (m), 1504 (w), 1460 (w), 1439 (s), 1423 (s), 1351 (s), 1293 (m), 1280 (m), 1253 (w), 1233 (s), 1182 (w), 1169 (w), 1151 (m), 1104 (w), 1088 (w), 1073 (w), 1054 (m), 1048 (w), 1025 (w), 1014 (s), 979 (w), 950 (w), 909 (m), 890 (w), 877 (w), 836 (s), 809 (w), 778 (m), 766 (s), 746 (s), 737 (s), 711 (s), 685 (s), 659 (m). | [] | [] | ["C 30 H 24 CuN 4 O 6 "] | [] | [] | [] | [] | [] | []
s10876-011-0404-4 | Syntheses of compounds 1–4 All four compounds were prepared using a similar method. In general, (NH 4 ) 2 Mo(W)O 2 S 2 (0.5 mmol), CuI (1.5 mmol), bppp (for 1, 3) (or bpbt for 2, 4), 1 mmol), and 4,4 0 -bipyridine (1 mmol) were dissolved in 30 mL of DMF and the solution was stirred for 9 h at 90 ° C. The ﬁnal solution was ﬁltered and the ﬁltrate was placed in dark place. Several days later, dark red crystals were obtained at ambient temperature. | [] | [] | ["NaN"] | ["(NH 4 ) 2 Mo(W)O 2 S 2--0.5 mmol", "CuI--1.5 mmol"] | [] | ["bppp (for 1, 3) (or bpbt for 2, 4)--1 mmol", "4,4 0 -bipyridine--1 mmol"] | ["90 ° C"] | ["9 h"] | ["DMF--30 mL"]
b816059g | Synthesis of [L 2 Cd (OAc)Na·MeOH] (3). A solution of NaH (0.007 g, 0.29 mmol) in methanol (5 mL) was added to a solution of H 2 L 2 (0.225 g, 0.3 mmol) in methylene chloride (10 mL) at room temperature. A solution of Cd(OAc) 2 ·2H 2 O (0.08 g, 0.3 mmol) in methanol (10 mL) was then added and the reaction mixture stirred at room temperature for 8 h. The solvent was removed in vacuo to afford a red solid which was dissolved in dichloromethane (8 mL) and ﬁltered through a celite plug. Orange crystals of 3 were obtained by slow vapor diffusion of diethyl ether into the solution at room temperature. Yield: 0.0425 g (87%). m.p. 140– 145 ◦ C; 1 H NMR (300 MHz, CDCl 3 ): d 8.21(s, -CHN-, 2H), 6.92 (s, Ar H, 4H), 3.84 (s, -OCH 3 , 6H), 3.84 (t, -CH 2 -, 4H, J = 6.5 Hz), 2.05 (t, -CH 2 -, 2H, J = 6.8 Hz); 13 C{ 1 H} NMR (75 MHz, CDCl 3 ): d 164.78, 151.89, 149.70, 125.00, 119.21, 117.145, 109.42, 56.54, 56.10, 31.63. FTIR (ﬁlm on KBr disk, cm -1 ): 3600–3200 (s), 1634 (m), 1470 (w), 1250 (w). MS (chemical ionization, CH 3 CN) m/z 612 [L 2 Cd + + 2H]. For the precipitate formed by treating the ﬁltered reaction mixture with CH 2 Cl 2 /hexane followed by Table 1 Crystal data and structure reﬁnement for 1–3 12 3 Formula C 46 H 44 Br 4 N 4 O 12 Cd 2 C 48 H 60 Br 4 N 4 O 15 Cd 3 C 22 H 25 Br 2 N 2 O 7 CdNa Fw 1389.26 1589.84 724.65 Crystal syst. Triclinic Monoclinic Monoclinic Space group P ¯ 1 P2(1)/nP2(1) a/A ˚ 9.6620(19) 17.088(3) 13.7004(3) b/A ˚ 11.470(2) 13.312(3) 7.6677(2) c/A ˚ 12.405(3) 25.861(5) 25.5552(6) a/ ◦ 70.93(3) 90 90 b/ ◦ 71.84(2) 103.27(3) 99.4209(9) g / ◦ 71.28(3) 90 90 V/A ˚ 3 1197.3(4) 5726(2) 2648.38(11) Z 14 4 D calc /g cm -3 1.921 1.844 1.817 T/K 153(1) 153(1) 153(1) F(000) 676 3120 1424 m/mm -1 4.292 3.961 3.901 q range/ ◦ 2.95–25.00 2.96–25.00 1.82–25.00 Reﬂections measured 6590 18431 8693 Reﬂections used 4208 10074 8693 Parameters 306 667 632 R a (I > 2s(I)) R1 = 0.0468 R1 = 0.0483 R1 = 0.0478 wR2 = 0.1168 wR2 = 0.0958 wR2 = 0.1020 R a (all data) R1 = 0.0606 R1 = 0.1056 R1 = 0.0659 wR2 = 0.1257 wR2 = 0.1147 wR2 = 0.1106 S 1.025 0.974 1.117 a R1 =  ¦F o ¦ - ¦F c ¦  ¦F o ¦. wR2 = [  w[(F o 2 - F c 2 ) 2 ]/  ¦[w(F o 2 ) 2 ]] 1/2 .w= 1/[s 2 (F o 2 ) + (0.075P) 2 ], where P = [max(F o 2 ,0) + 2F c 2 ]/3. | [] | [] | ["[L 2 Cd (OAc)Na·MeOH]", "C 46 H 44 Br 4 N 4 O 12 Cd 2", "C 48 H 60 Br 4 N 4 O 15 Cd 3", "C 22 H 25 Br 2 N 2 O 7 CdNa"] | ["Cd(OAc) 2 ·2H 2 O--0.08 g, 0.3 mmol", "NaH--0.007 g, 0.29 mmol"] | [] | ["H 2 L 2--0.225 g, 0.3 mmol"] | ["room temperature"] | ["8 h"] | ["methanol--5 mL", "methylene chloride--10 mL", "dichloromethane--8 mL", "diethyl ether--N/A"]
c0cc02498h | (found) for C 39 H 47 N 16 S 7 Mo 1 Ni 2 : C, 39.77 (39.82)%; H, 4.02 (3.64)%; N, 19.03 (19.21)%. IR: n NCS = 2109 (w) and 2052 (s).3: same procedure as for 2 starting with (NEt 4 ) 3 Cr(NCS) 6 .32 Crystals of 3 (44 mg, Y = 65%) were obtained in 24 h. Analysis calcd. (found) for C 39 H 47 N 16 S 7 Cr 1 Ni 2 : C, 41.32 (41.31)%; H, 4.18 (3.94)%; N, 19.76 (19.49)%. IR: n NCS = 2134 (w) and 2075 (s). | [] | [] | ["(NEt 4 ) 3 [Cr(NCS) 6 ] 2Ni"] | ["(NEt 4 ) 3 Cr(NCS) 6--not provided"] | [] | [] | [] | ["24 h"] | []
ic0505302 | Synthesis of [Mn(µ-ox)(4atr) 2 ] n (1). Pale-pink single crystals of 1 were obtained by the slow evaporation of an aqueous solution containing Mn(NO 3 ) 2 ‚4H 2 O (0.050 g, 0.20 mmol), 4atr (0.084 g, 1.00 mmol), and K 3 [Cr(ox) 3 ]‚3H 2 O (0.098 g, 0.20 mmol) as the oxalato source. Yield: 20% (based on Mn). Anal. Calcd for C 6 H 8 MnN 8 O 4 : C, 23.16; H, 2.59; N, 36.02; Mn, 17.66. Found: C, 22.95; H, 2.48; N, 35.89; Mn, 17.51. Main IR features (cm -1 , KBr pellet): 3335s and 3225s for ν(N-H); 3115s for ν(C-H); 1620vs for ν as (CO 2 ); 1525m and 1460w for ν as (CdN); 1365m and 1320s for ν s (CO 2 ); 1210m, 1195m, and 1075m for δ ip (C-H); 995m for ν s (CO); 955m for δ ring ; 895m and 850m for δ op (C-H); 800s for δ(CO 2 ); 680m and 620s for τ ring ; 495m and 415m for ν(M-O + M-N). | [] | [] | ["[Mn(µ-ox)(4atr) 2 ] n", "C 6 H 8 MnN 8 O 4"] | ["Mn(NO 3 ) 2 ‚4H 2 O--0.050 g, 0.20 mmol"] | [] | ["4atr--0.084 g, 1.00 mmol", "K 3 [Cr(ox) 3 ]‚3H 2 O--0.098 g, 0.20 mmol"] | [] | [] | ["aqueous solution--not specified"]
s2053229619002663 | The purity of the sample was conﬁrmed by comparing the observed powder X-ray diffraction pattern to that simulated from the single-crystal X-ray diffraction data. Analysis calculated for C 18 H 12 CdN 8 O 6 (%): C 39.36, H 2.18, N 20.41; found: C 39.67, H 2.21, N 20.14. IR data (KBr, cm 1 ): 3057 (m), 1656 (m ), 1619 (s), 1571 (s), 1514 (s), 11452 (s), 1385 (s), 1294 (s), 1214 (s), 1062 (s), 1018 (s), 805 (s), 733 (m), 652 (s), 509 (s).Attempts were made to vary some synthetic conditions, e.g.using different temperatures (80, 100 and 120  C) and solvents [DMF (dimethylformam ide), DMA, NMP (N-methyl-2pyrrolidone), H 2 O, MeOH, EtOH and MeCN]. However, crystals suitable for X-ray analysis were only obtained at a research papers Acta Cryst. (2019). C75, 372–377 Liu et al. | [] | [] | ["C 18 H 12 CdN 8 O 6"] | [] | [] | [] | [] | [] | []
cg201025u | Synthesis of {[Cd(p-bdc)(bix)](DMF) 2 } n (3). The preparation of 3 was similar to that of 1 except that Cd(NO 3 ) 2 ·4H 2 O (0.0152 g, 0.05 mmol) was used instead of Zn(NO 3 ) 2 ·6H 2 O. Colorless block crystals were obtained and filtered off, washed with DMF and EtOH and dried under ambient conditions to give 3 in 58% yield base d on Cd(NO 3 ) 2 ·4H 2 O. Elem anal. Calcd for C 28 H 32 N 6 O 6 Cd: C, 50.88; H, 4.88; N, 12.71. Found: C, 50.75; H, 4.71; N, 12.95. FT-IR (cm −1 , KBr): 3433(m), 3119(m), 2928(m), 2871(w), 1667(vs), 1570(vs), 1516(s), 1446(m), 1387(vs), 1281(w), 1234(m), 1093(s), 1021(w), 940(m), 837(m), 750(m), 656(m), 622(m), 519(m). | [] | [] | ["{[Cd(p-bdc)(bix)](DMF) 2 } n", "C 28 H 32 N 6 O 6 Cd"] | ["Cd(NO 3 ) 2 .4H 2 O--0.0152 g, 0.05 mmol"] | [] | ["p-bdc--NaN", "bix--NaN"] | [] | [] | ["DMF--NaN", "EtOH--NaN"]
c4ra02609h | [NH 4 ][Mn(HCOO) 3 ] (2). A mixture of Mn(OAc)$4H 2 O (1.5 mmol), NH 3 $H 2 O (0.04 mL), DMF (10 mL), CH 3 OH (10 mL) was stirred for 30 min in air. The resulting solution was kept at 140  C for 72 h in an oven, and then cooled down to 25  C. The resulting crystals were ltered oﬀ, washed with water and dried in air. C 3 H 7 MnNO 6 (M w ¼ 208.04 g mol 1 ). Calcd: C, 17.32%; H, 3.39%; N, 6.73%. Found C, 17.02%; H, 3.22%; N, 6.81%. IR (KBr, cm 1 ): 3014(m); 2830(m); 1602(m); 1389(s); 951(m); 766(m). | ["25 \nC"] | ["72 h"] | ["[NH 4 ][Mn(HCOO) 3 ]", "C 3 H 7 MnNO 6"] | ["Mn(OAc)$4H 2 O--1.5 mmol"] | [] | ["NH 3 $H 2 O--0.04 mL"] | ["140 \nC"] | ["30 min"] | ["DMF--10 mL", "CH 3 OH--10 mL"]
j.jssc.2008.12.022 | Block-like colorless crystals of 2 were obtained (yield: 62% based on the Zn). Elemental analysis for C 42 H 42 N 20 O 3 Zn 2 (M r ¼ 1005.70) (2): calcd: C 50.16, H 4.21, N 27.85%; found: C 50.13, H 4.18, N 27.88%. Selected IR data (KBr pellet, cm 1 ): 3423 (br), 2075 (m), 1622 (s), 1558 (m), 1510 (w), 1437 (s), 1342 (w), 1229 (m), 1163 (m), 1141 (w), 1068 (m), 1038 (m), 1006 (m), 862 (m), 805 (m), 752 (m), 623 (w), 527 (w), 489 (m). | [] | [] | ["C 42 H 42 N 20 O 3 Zn 2"] | [] | [] | [] | [] | [] | []
c9ce00371a | Synthesis of [Cu 4 (M 4 pxy) 2 (DMF) 2 (OH 2 )] (1) and poly[Cu 2 (M 4 pxy)(OH 2 ) 2 ] (2) (H 6 M 4 pxy)Cl 2 (0.011 g, 14.8 μmol) was combined with nine equivalents of copper(II) nitrate trihydrate (0.032 g, 132.5 µmol) in a vial containing DMF (2 mL) and water (2 mL). The vial was capped and placed in a dry bath heat block at 90 °C. After 48 hours, small blue, needle-shaped crystals had formed at the bottom of the vial. Total mass isolated 0.010 g (77 % of ligand consumed). A mixture of the two products was confirmed by Xray powder diffraction (see ESI). Synthesis of poly-[Cu 2 (P 4 pxy)(DMF)(OH 2 )]·2DMF·3H 2 O (3·2DMF·3H 2 O) (H 6 P 4 pxy)Cl 2 (0.010 g, 13.4 μmol) was combined with four equivalents of copper(II) chloride dihydrate (0.010 g, 58.7 μmol) in a vial containing DMF (3 mL) and water (1 mL). The vial was capped and placed in a dry bath heat block at 70 °C. After 24 hours, small blue, octahedral-shaped crystals had formed at the bottom of the vial. Yield 0.007 g (45 %). Phase purity was confirmed by X-ray powder diffraction. TGA showed a steady mass loss of 17 % over the temperature range 30-215 °C, which is assigned to the loss of 3 DMF and 4 H 2 O molecules (calculated 19 %, see ESI). Mass loss past 215 °C is ascribed to decomposition of the sample. IR (ATR/cm -1 ): 770 (m), 821 (w), 1063 (w), 1102 (m), 1289 (s), 1447 (m), 1649 (s), 2913 (w), 3378 (w) cm -1 ; Found C, 53.92; H, 5.73; N, 6.49; Calculated for [C 43 H 41 N 3 O 10 Cu 2 ] ·2DMF·3H 2 O C, 54.13; H, 5.66; N, 6.44. | [] | [] | ["[Cu 4 (M 4 pxy) 2 (DMF) 2 (OH 2 )]", "poly[Cu 2 (M 4 pxy)(OH 2 ) 2 ]", "poly-[Cu 2 (P 4 pxy)(DMF)(OH 2 )]·2DMF·3H 2 O"] | ["Cu(II) nitrate trihydrate--0.032 g, 132.5 µmol", "copper(II) chloride dihydrate--0.010 g, 58.7 µmol"] | [] | ["M 4 pxy--0.011 g, 14.8 µmol", "P 4 pxy--0.010 g, 13.4 µmol"] | ["90 °C", "70 °C"] | ["48 hours", "24 hours"] | ["DMF--2 mL", "water--2 mL", "DMF--3 mL", "water--1 mL"]
j.jssc.2013.12.001 | [Ni(D-cam)(pyz)(H 2 O) 2 ] n (2): The yield was 49% based on D-H 2 cam. Anal. Calcd for C 14 H 20 NiN 2 O 6 (M r ¼369.05): C, 45.52; H, 5.18; N, 7.58. Found: C, 44.99; H, 5.47; N, 7.18. IR data (KBr disk, cm 1 ): 3344 (br, vs), 2974 (vs), 2931 (s), 1531 (vs, C¼ O), 1455 (m), 1428 (vs), 1395 (vs), 1362 (vs), 1322 (m), 1287 (s), 1240 (s), 1170 (s), 1135 (w), 1086 (s), 1063 (s), 1009 (w), 981 (w), 872 (w), 831 (w), 808 (s), 781 (s), 714 (s), 596 (m), 481 (s). | [] | [] | ["[Ni(D-cam)(pyz)(H 2 O) 2 ] n", "C 14 H 20 NiN 2 O 6"] | [] | [] | ["D-H 2 cam--NaN"] | [] | [] | []
zaac.201300222 | Elemental Analysis of the Residue, which was obtained in the First TG Step by Thermal Decomposition Reaction of Compound 1-Ni: C 14 H 12 N 4 NiS 2 (359.09): calcd. C 46.83, H 3.37, N 15.60, S 17.86%; found: C 46.82, H 3.38, N 15.58, S 17.87%. IR (ATR): ν ˜ max =2113 (s), 1611 (m), 1556 (m), 1505 (m), 1443 (w), 1424 (m), 1281 (m), 1226 (m), 1067 (m), 1019 (m), 951 (w), 869 (w), 812 (m), 785 (w), 632 (m), 551 (m), 524 (m), 497 (m), 474 (m) cm –1 (see Figure S12, Supporting Information). | [] | [] | ["C 14 H 12 N 4 NiS 2"] | [] | [] | [] | [] | [] | []
c2dt30532a | Complex 2. To the solution of NH 4 VO 3 (112 mg, 1.0 mmol) in H 2 O (10 mL), Zn(NO 3 ) 2 ·6H 2 O (0.3 mmol) and 1,2,4-triazole (0.8 mmol) were added. Then HNO 3 (1 mol L −1 ) was added carefully to adjust the pH to 6.0 with stirring at room temperature. About 6 hours later the orange solution slowly changed to clear reddish yellow. The reddish yellow ﬁltrate was allowed to evaporate at room temperature for crystallization. The prismatic, orange crystals of 2 suitable for X-ray diffraction were obtained in a few days. The yield is 35% (based on Zn 2+ ). Elemental analysis for 2 (M r = 1925.28): Calcd for C 14 H 53 N 21 O 44 V 10 Zn 3 : C, 9.81; H, 2.67; N, 17.16%. Found: C, 9.93; H, 2.59; N, 16.94%. IR (KBr pellet): 3450 (br, s), 3116 (m), 2930 (w), 1650 (w), 1526 (m), 1303 (m), 962 (s), 835 (s), 732 (m) and 589 (m) cm −1 . | [] | ["a few days"] | ["Complex 2"] | ["NH 4 VO 3--112 mg, 1.0 mmol", "Zn(NO 3 ) 2 ·6H 2 O--0.3 mmol"] | ["HNO 3 (1 mol L −1 )--carefully added to adjust the pH to 6.0"] | ["1,2,4-triazole--0.8 mmol"] | ["room temperature"] | ["6 hours"] | ["H 2 O--10 mL"]
cg500898c | Synthesis of 2,6-di(4-Pyridylm ethylidene)cyclopent anone L 3 . L 3 was prepared in a similar procedure as described for L 1 except that cyclopentanone (0.0981 g, 0.005 mol) was taken instead of cyclohexanone and 4-pyridinecarbaldehyde (1.071 g, 0.01 mol) was taken instead of 3-pyridinecarbaldehyde. mp = 239 °C.IR (cm −1 ): 1670 (CC) 1630 (CO), 1 H NMR (CDCl 3 , δ, ppm): 3.16(4H, s, -CH 2 ), 7.42 (4H, d,), 7.49 (2H, s, CH), 8.70 (4H, d). | [] | [] | ["2,6-di(4-Pyridylm ethylidene)cyclopent anone L 3"] | [] | [] | ["cyclopentanone--0.0981 g, 0.005 mol", "4-pyridinecarbaldehyde--1.071 g, 0.01 mol"] | [] | [] | []
s1600536806001097 | Experimental Crystals were obtained from an aqueous solution. 1 equivalent of cadmium chloride was added to 2 equivalents of pyridine N-oxide in water. After stirring for 5 min, the solution was kept at room temperature for 20 d. The crystals grew as colourless platelets with dominant {010} faces.Crystal data [CdCl 2 (C 5 H 5 NO)(H 2 O)] M r = 296.42 Orthorhombic, P2 1 2 1 2 1 a = 6.3241 (9) A ˚ b = 7.415 (4) A ˚ c = 19.243 (6) A ˚ V = 902.4 (6) A ˚ 3 Z =4 D x = 2.182 Mg m 3 Mo K radiation Cell parameters from 25 reﬂections  = 8.3–13.9   = 2.96 mm 1 T = 268 (2) K Platelet, colourless 0.35  0.3  0.1 mm Data collection Bruker SMART diffractometer ! scans Absorption correction: analytical (PLATON; Spek, 2003) T min = 0.3, T max = 0.79 8540 measured reﬂections 1937 independent reﬂections 1782 reﬂections with I >2(I) R int = 0.118  max = 27.0  h = 7 ! 7 k = 9 ! 9 l = 24 ! 24 Reﬁnement Reﬁnement on F 2 R[F 2 >2(F 2 )] = 0.049 wR(F 2 ) = 0.167 S = 1.12 1937 reﬂections 100 parameters H-atom parameters constrained w = 1/[ 2 (F o 2 ) + (0.0964P) 2 + 3.5458P] where P =(F o 2 +2F c 2 )/3 (/) max < 0.001  max = 3.56 e A ˚ 3  min = 1.55 e A ˚ 3 Absolute structure: Flack (1983), 760 Friedel pairs Flack parameter: 0.01 (15) Table 1 Hydrogen-bond geometry (A ˚ ,  ). | [] | [] | ["[CdCl 2 (C 5 H 5 NO)(H 2 O)]"] | ["cadmium chloride--1 equivalent"] | [] | ["pyridine N-oxide--2 equivalents"] | ["room temperature"] | ["20 d"] | ["water--not specified"]
b502892b | K(Tp 4py ). 3-(4-Pyridyl)pyrazole (0.96 g, 6.6 mmol) and KBH 4 (0.108 g, 2 mmol) were ground together thoroughly in a pestle and mortar, and heated under N 2 in a Schlenk tube, with stirring, at 230 ◦ C for 3.5 h. After cooling to r.t., 30 cm 3 of toluene were added and the mixture was agitated in an ultrasound cleaning bath for 20 min. The suspension was ﬁltered, and the solid was washed with hot toluene and hot hexane and then dried gave KTp 4py as a white powder in 25% yield. Negative-ion ES MS: m/z 444 [C 24 H 19 N 9 B] − . | [] | ["20 min"] | ["K(Tp 4py)"] | [] | ["KBH 4--0.108 g, 2 mmol"] | ["3-(4-Pyridyl)pyrazole--0.96 g, 6.6 mmol"] | ["230 \tC"] | ["3.5 h"] | ["toluene--30 cm 3", "hexane--hot"]
ejic.200300506 | ν(OH), 1587 s br. ν(COO asymm.), 1431 s ν(COO symm.), 1137 s ν(COC asymm.). µ ⫽ 5.8 µ B at 24 °C. C 4 H 8 MnO 7 (223.04): calcd. C 21.52, H 3.59; found C 21.43, H 3.62.[{Mn(oda)(phen)}·4H 2 O] n (2): A solution containing ophenanthroline·H 2 O (0.10 g, 0.5 mmol) in hot water (20 mL) was added to a solution of 1 (0.12 g, 0.5 mmol) in water (15 mL). The resulting solution was then stirred for a few minutes. Subsequently, compound 2 crystallized upon evaporation of the solvent at room temperature after a few days; yellow crystals were filtered off, washed with water and acetone and dried in air (0.15 g, 70 %). IR (cm ⫺1 ): ν ˜ ⫽ 3478, 3368 br. ν(OH), 1601 s br. ν(COO asymm. | [] | [] | ["[{Mn(oda)(phen)}·4H 2 O]", "C 4 H 8 MnO 7"] | ["ophenanthroline·H 2 O--0.10 g, 0.5 mmol", "1--0.12 g, 0.5 mmol"] | [] | ["phen--0.10 g, 0.5 mmol"] | ["room temperature"] | ["a few days"] | ["hot water--20 mL", "water--15 mL"]
c0dt01152e | Synthesis of compounds [CuL(2,2-bpy)] n (1). An aqueous solution (4 mL) of Na 2 L (9.64 mg, 0.02 mmol) was placed into the underlayer of a glass tube. The mixture of Cu(ClO 4 ) 2 ·6H 2 O (7.4 mg, 0.02 mmol) and 2,2-bpy (4.6 mg, 0.03 mmol) in a MeOH solution (2 mL) was dropwise carefully added into the superstratum. Block shaped dark red crystals of 1 were obtained after 2 days by slow diffusion at room temperature, and ﬁnally dried in vacuo (5.1 mg, yield: 42.5% basedonNa 2 L). Anal. Calcd. for C 20 H 14 N 2 O 4 S 6 Cu (602.23): C, 39.89; H, 2.34; N, 4.65%. Found: C, 39.56; H, 2.39; N, 4.59%. IR data (KBr pellet, cm -1 ): 3690 w, 3456 w, 3109 w, 2927 w, 1628 vs, 1574 vs, 1428 m, 1369 vs, 966 m, 891 m, 762 s, 558 w, 430 m. | [] | [] | ["[CuL(2,2-bpy)] n", "C 20 H 14 N 2 O 4 S 6 Cu"] | ["Cu(ClO 4 ) 2 ·6H 2 O--7.4 mg, 0.02 mmol"] | [] | ["2,2-bpy--4.6 mg, 0.03 mmol"] | ["room temperature"] | ["2 days"] | ["MeOH--2 mL"]
s0277-5387(98)00425-2 | General (0.050 g, 0.10 mmol), pyrazine (0.010 g, 0.12 mmol), H O 2 Single crystal X-ray studies were performed on a Rigaku (40 ml, 2.2 mmol), and THF (560 ml). After heating for 4 AFC7R 4-circle diffractometer equipped with graphitedays at 1958C, the tube contained a light-brown solution, ˚ numerous red crystals (yield 72%) and a few yellow monochromated MoK a radiation ( l 50.71073 A). Unless crystals. The yellow crystals were of very poor quality and otherwise noted, the unit cell lattice parameters and air sensitive; their identity was not pursued further. Powder centering condition were determined from at least 18 XRD conﬁrmed the presence of 1 and at least one other centered reﬂections (11,2 u ,418) found in a random unidentiﬁable phase. search or measured from a rotation photograph. Data were collected using v /2 u scans with scan speeds of 48 /min 2.2. | [] | [] | ["General"] | [] | [] | ["pyrazine--0.010 g, 0.12 mmol"] | ["195 \n8C"] | ["4 days"] | ["H O 2 Single crystal X-ray studies were performed on a Rigaku--40 ml, 2.2 mmol", "THF--560 ml"]
zaac.201800002 | [CdL 2 Cl 2 ]·4H 2 O (4): The mixture of H 2 L 2 Cl 2 (50 mg, 0.1 mmol), CdSO 4 (103 mg, 0.5 mmol), 12 mL deionized H 2 O and 200 μL NaOH (0.2 m) was stirred at room temperature for 20 h. After filtration, colorless block crystals were obtained by gradual evaporation of the filtrate.C 26 H 28 Cl 2 Cd 1 N 2 O 8 : calcd. C 45.94; H 4.15; N 4.12%; found C 45.88; H 4.09; N 4.21 %. IR (KBr): ν ˜ = 3528 (w), 1653(s), 1559 (s), 1458 (w), 1398 (s), 1139(w), 1044 (w), 795 (w), 778 (m), 692 (w) cm –1 .X-ray Crystallographic Determination: The crystallographic data were determined with a Bruker APEXII diffractometer equipped with Mo-K α (λ = 0.71073 Å) radiation using the w-scan mode at room temperature. Direction method was applied to solve the primary structure, followed by refinement based on full-matrix least-squares fitting on F 2 by SHELX 2014. | [] | [] | ["[CdL 2 Cl 2 ]\b4H 2 O", "C 26 H 28 Cl 2 Cd 1 N 2 O 8"] | ["CdSO 4--103 mg, 0.5 mmol"] | [] | ["H 2 L 2 Cl 2--50 mg, 0.1 mmol"] | ["room temperature"] | ["20 h"] | ["deionized H 2 O--12 mL", "NaOH--200 μL (0.2 m)"]
ic802294e | Octaethyl-[1,4-phenylenebis(methylidyne)tetrakisphosphonate], 2.To a solution of 1 (5 g, 13.2 mmol) in 150 mL of anhydrous THF at -78 °C was added 4 equiv of lithium diisopropylamide (30.1 mL of a 1.8 M solution). After 5 min of stirring, diethyl chlorophosphate (4.79 g, 27.78 mmol) was added, and the reaction mixture turned green for a moment. The mixture was slowly warmed to room temperature and stirred. After 2 h, the reaction was quenched by the addition of a saturated NH 4 Cl solution and the solvent evaporated in vacuo. The yellow residue was reﬂuxed in diethyl ether to remove undesired byproducts and then separated from the organic layer by ﬁltration, dissolved in 200 mL of CH 2 Cl 2 , washed with water and a saturated NaCl solution, and dried over anhydrous Na 2 SO 4 , and the solvent was evaporated in vacuo to yield 2 (3.83 g, 5.9 mmoL 49%) as a white powder. IR (KBr): ν max ) 2987, 2932, 2913, 2878, 1511, 1442, 1430 (sh), 1393, 1368, 1304 (sh), 1252, 1239, 1223 (sh), 1179 (sh), 1162, 1098, 1053, 1020, 981 (sh), 965, 949 (sh), 895, 860, 808, 791, 750, 694, 582 (sh), 563, 497, 486, 458, 444(sh), 415. | [] | [] | ["Octaethyl-[1,4-phenylenebis(methylidyne)tetrakisphosphonate]"] | [] | ["lithium diisopropylamide--30.1 mL of a 1.8 M solution", "diethyl chlorophosphate--4.79 g, 27.78 mmol"] | [] | ["-78 \n°C", "room temperature"] | ["2 h"] | ["anhydrous THF--150 mL", "diethyl ether--reﬂuxed", "CH 2 Cl 2--200 mL"]
b612394e | Cu((NEt 2 ) 2 bpy)(NO 3 ) 2 . Greenish-blue crystals. Yield, 0.35 g (72%). Anal. Found: C, 44.39; H, 5.52; N, 17.35. Calc. for C 18 H 26 N 6 O 6 Cu: C, 44.49; H, 5.39; N, 17.29%.Cu((COOEt) 2 bpy)(NO 3 ) 2 ·H 2 O. Light-blue crystals. Yield, 0.39 g (77%). Anal. Found: C, 38.10; H, 3.47; N, 11.12. Calc.for C 16 H 18 N 4 O 11 Cu: C, 37.99; H, 3.59; N, 11.08%.Cu(Cl 2 bpy)(NO 3 ) 2 . Blue crystals. Yield, 0.33 g (80%). Anal. | [] | [] | ["Cu((NEt 2 ) 2 bpy)(NO 3 ) 2", "Cu((COOEt) 2 bpy)(NO 3 ) 2 ·H 2 O", "Cu(Cl 2 bpy)(NO 3 ) 2"] | ["Cu--NaN"] | [] | ["NEt 2 ) 2 bpy--NaN", "(COOEt) 2 bpy--NaN", "Cl 2 bpy--NaN"] | [] | [] | []
anie.200801838 | After washing with ethanol and distilled water, colorless crystals were obtained.(EMIm) 2 [In 2 (d-cam) 3 (d-Hcam) 2 ] (ALF-4): d-Camphoric acid (0.1077 g), DABCO (0.0546 g) and In(NO 3 ) 3 ·xH 2 O (0.0917 g) in EMIm-Es (1.5635 g) were placed in a 20 mL vial. The sample was heated at 1608C for 4 days, and then cooled to room-temperature. | [] | [] | ["(EMIm) 2 [In 2 (d-cam) 3 (d-Hcam) 2 ] (ALF-4)"] | ["In(NO 3 ) 3 ·xH 2 O--0.0917 g"] | [] | ["d-Camphoric acid--0.1077 g", "DABCO--0.0546 g"] | ["1608 \nC"] | ["4 days"] | ["EMIm-Es--1.5635 g"]
j.solidstatesciences.2010.12.034 | The products were washed with DMF to dissolve and remove any unreacted ligand. The ﬁnal product was isolated by vacuum ﬁltration.2.3. Synthesis of Sn 2 (O)(pydc) (4) A mixture of SnSO 4 (0.214 g, 1 mmol), an excess of pyridine-2, 5-dicarboxylic acid (H 2 pydc) (0.284 g, 1.7 mmol) and KOH (0.112 g, 2 mmol), in H 2 O (25 mL) was sealed in a Teﬂon-lined bomb and heated to a temperature of 180  C for 3 days, then cooled slowly at 0.1  C/min to room temperature. Transparent, yellow plate-like crystals of (4) (50% yield based on tin) and black SnO cubes were obtained. The products were washed with DMF to dissolve and remove any unreacted ligand. The ﬁ nal product was isolated by vacuum ﬁltration. | [] | [] | ["Sn 2 (O)(pydc) (4)"] | ["SnSO 4--0.214 g, 1 mmol"] | ["KOH--0.112 g, 2 mmol"] | ["pyridine-2, 5-dicarboxylic acid (H 2 pydc)--0.284 g, 1.7 mmol"] | ["180 \nC"] | ["3 days"] | ["H 2 O--25 mL"]
c1ce05877k | Synthesis of [Zn 3 (L)(biim-3)(OH) 2 ] (6). A mixture of H 4 L (0.039 g, 0.1 mmol), Zn(OAc) 2 $2H 2 O (0.044 g, 0.20 mmol), biim3 (0.035 g, 0.2 mmol), NaOH (0.016 g, 0.4 mmol) and water (8mL) was placed in a Teﬂon reactor (15 mL) and heated at 160  C for 3 days. After the mixture had been cooled to room temperature at a rate of 10  Ch 1 , colorless crystals of 6 were obtained in 52% yield (based on Zn(OAc) 2 $2H 2 O). Anal. Calcd for C 27 H 24 N 4 O 12 Zn 3 (M r ¼ 792.61): C, 40.91; H, 3.06; N, 7.07. | [] | [] | ["[Zn 3 (L)(biim-3)(OH) 2 ]", "C 27 H 24 N 4 O 12 Zn 3"] | ["Zn(OAc) 2 $2H 2 O--0.044 g, 0.20 mmol"] | ["NaOH--0.016 g, 0.4 mmol"] | ["H 4 L--0.039 g, 0.1 mmol", "biim3--0.035 g, 0.2 mmol"] | ["160  C"] | ["3 days"] | ["water--8mL"]
24701556.2020.1729190 | Purple crystals with blue color and block shape were obtained, which were filtrated, washed with water and dried in air. Yield: 67% (based on H 2 L). Calcd for 1 (C 35 H 31 CuN 3 O 5 S 2 ): C, 59.94; H, 4.46; N, 5.99%. Found for 1: C, 59.56; H, 4.61; N, 6.13%. | [] | [] | ["C 35 H 31 CuN 3 O 5 S 2"] | [] | [] | ["H 2 L--NaN"] | [] | [] | []
s12039-014-0620-1 | Solid Zn(OAc) 2 (0.219 g, 1 mmol) and aqueous NH 4 NCS (0.152 g, 2 mmol) were consecutively added to methanolic solution of dafone (0.364 g, 2 mmol) to get a yellow solution. Light yellow crystals appeared from this solution after a week or so in open air at room temperature. Yield: (based on metal salt) 0.415 g (76.00%). Anal. Calc. for C 24 H 12 N 6 O 2 S 2 Zn (3): C, 52.80; H, 2.22; N, 15.39; Found: C, 52.50; H, 2.13; N, 15.82. Selected IR bands (KBr pellet, cm −1 ): 1588, 1618, 1737, 2069, 2089. UV-Vis (λ, nm; dimethylformamide): 271, 303, 316.Complex 4 was prepared following the same procedure as for 3. Only Cd(OAc) 2 (0.266 g, 1 mmol) was used in place of Zn(OAc) 2 . The proportion of dafone (0.182 g, 1 mmol) and NH 4 NCS (0.152 g, 2 mmol) was also different. Yield: (based on metal salt) 0.575 g (70.00%). Anal. Calc. for C 26 H 12 N 8 O 2 S 4 Cd 2 (4): C, 38.01; H, 1.47; N, 13.64; Found: C, 38.95; H, 1.36; N, 14.05. Selected IR bands (KBr pellet, cm −1 ): 1586, 1638, 1729, 2069, 2096. UV-Vis (λ, nm; dimethylformamide): 269, 304, 316. | [] | [] | ["Zn(OAc) 2", "Cd(OAc) 2", "C 24 H 12 N 6 O 2 S 2 Zn", "C 26 H 12 N 8 O 2 S 4 Cd 2"] | ["Zn(OAc) 2--0.219 g, 1 mmol", "Cd(OAc) 2--0.266 g, 1 mmol"] | ["NH 4 NCS--0.152 g, 2 mmol"] | ["dafone--0.364 g, 2 mmol", "dafone--0.182 g, 1 mmol"] | ["room temperature"] | ["a week or so"] | ["methanolic solution--not specified"]
s0108270104005542 | Experimental A water/methanol (1:1 v/v) solution (25 ml) of 1,2-bis(1,2,4-triazol-1yl)ethane (0.082 g, 0.5 mmol) was added to one leg of an H-shaped tube, and a water/methanol (1:1 v/v) solution (25 ml) of NaN 3 (0.078 g, 1.2 mmol) and Zn(NO 3 ) 2 6H 2 O (0.149 g, 0.5 mmol) was added to the other leg of the tube. Colourless crystals suitable for X-ray analysis were obtained after about three months. Analysis found: C 22.87, H 2.61, N 53.58%; calculated for C 6 H 8 N 12 Zn: C 22.98, H 2.57, N 53.61%. | [] | [] | ["Zn(1,2-bis(1,2,4-triazol-1yl)ethane) 2 (H 2 O) 6"] | ["Zn(NO 3 ) 2 6H 2 O--0.149 g, 0.5 mmol"] | ["NaN 3--0.078 g, 1.2 mmol"] | ["1,2-bis(1,2,4-triazol-1yl)ethane--0.082 g, 0.5 mmol"] | [] | ["about three months"] | ["water/methanol--25 ml"]
j.ica.2004.01.028 | 2. Experimental 2.1. Syntheses 2.1.1. [Mn(bpe) 2 (SCN) 2 ] n (1) To an aqueous solution of manganese(II) acetate (0.50 mmol), was added a methanolic solution of bpe (1.0 mmol) at room temperature. The resulting solution was mixed with a methanolic solution of potassium thiocyanide (1.0 mmol). After 10 min of stirring, the reaction mixture was ﬁltered and the ﬁltered solution was left undisturbed to obtain, after severa l days, colorless crystals of 1. A yield of 1 was dependent on the reaction condition such as concentration and temperature. Anal. calc. for C 52 H 48 N 12 S 4 Cl 2 Mn 2 : C, 57.88; H, 4.48; N, 15.58; S, 11.88. Found: C, 57.76; H, 4.25; N, 16.09; S, 11.97%. Selected IR data (cm 1 , KBr pellet): 3067 (w), 304 2 (w), 2951 (w), 2923 (w), 2050 (vs, m(CN) of SCN  ), 1612 (s, bpe pyridyl skeletal), 1556 (m), 1500 (w), 1459 (w), 1422 (m), 1355 (w), 1225 (m), 1069 (w), 1015 (m), 935 (w), 868 (w), 826 (m), 809 (m), 787 (w), 591 (w), 555 (w), 517 (m), 489 (w). The use of 1 equiv. of bpe yielded the same product.2.1.2. Conversion of 1 to 1a Standing the ﬁltered solution after the formation of 1 aﬀorded colorless crystals [Mn(bpe)(H 2 O) 2 (SCN) 2 ] n (bpe) 2n (H 2 O) 2n (1a) that had been reported by others [12]. Compound 1 was redissolved in hot water (65 °C) with 3 h stirring, ﬁltered, then kept undisturbed at room temperature, giving 1a, conﬁrmed by IR and elemental analysis. Additional experiments by varying concentrations and temperatures (room temperature and 65 °C) were attempted, resulting in compounds 1 and 1a in diﬀerent yields. | [] | [] | ["[Mn(bpe) 2 (SCN) 2 ] n", "C 52 H 48 N 12 S 4 Cl 2 Mn 2"] | ["manganese(II) acetate--0.50 mmol"] | ["potassium thiocyanide--1.0 mmol"] | ["bpe--1.0 mmol"] | ["room temperature"] | ["several days"] | ["methanol--1.0 mmol"]
b714491a | The methods of synthesizing compounds 3–7 were similar to that of 1 except that nickel nitrate hexahydrate was replaced by the corresponding metal nitrate in each case.Co(L) 2 (H 2 O) 2 (3). Pink block crystalline products were collected in 58% yield (based on HL). IR (cm 1 ): 3256 b, 3076 w, 2143 w, 1966 w, 1930 w, 1834 w, 1597 m, 1541 s, 1424 s, 1380 vs, 1195 m, 1034 m, 922 m, 777 vs, 705 vs, 673 s. Anal. calcd for C 24 H 20 N 2 O 6 Co: C, 58.65; H, 4.10; N, 5.70%. Found: C, 58.69; H, 3.98; N, 5.62%. | [] | [] | ["Co(L) 2 (H 2 O) 2 (3)", "C 24 H 20 N 2 O 6 Co"] | ["nickel nitrate hexahydrate--NaN"] | [] | ["L--NaN"] | [] | [] | []
c4ce00295d | [Cd(Bpyen)(o-BDC)Br 2 ]·8H 2 O (2). A 0.5 mL aqueous solution of 1,2-benzenedicarboxylic acid (0.1 mol L −1 )atpH7 adjusted by 1.0 mol L −1 NaOH solution was added to a 9.5 mL aqueous solution containing BpyenBr 2 (25 mg, 0.05 mmol) and CdCl 2 ·2.5H 2 O (15 mg, 0.06 mmol). After being mixed and filtered, the filtrate was left for slow evaporation at room temperature. Light brown-yellow needle-like crystals were obtained within one week. The yield was about 57%. Elemental analysis (%): calculated for CdC 30 H 36 N 4 O 10 Br 2 (884.85, [Cd(Bpyen)(o-BDC)Br 2 ]·6H 2 O): C, 40.72; H, 4.10; N, 6.33; found: C, 40.82; H, 4.28; N, 6.31. IR(KBr, cm −1 ): 3350(m), 3032(m), 1641(m), 1602(m), 1556(s), 1526(s), 1490(m), 1470(m), 1444(m), 1403(s), 1296(w), 1217(m), 1195(m), 1085(w), 1076(w), 1041(w), 1007(w), 866(w), 818(s), 752(m), 720(m), 700(m), 650(m), 576(m), 513(m), 444(w). | [] | [] | ["[Cd(Bpyen)(o-BDC)Br 2 ]·8H 2 O", "CdC 30 H 36 N 4 O 10 Br 2"] | ["CdCl 2 \n2.5H 2 O--15 mg, 0.06 mmol"] | [] | ["1,2-benzenedicarboxylic acid--0.1 mol L −1", "BpyenBr 2--25 mg, 0.05 mmol"] | [] | ["one week"] | ["H 2 O--9.5 mL"]
j.jssc.2011.02.019 | 2.2. Synthesis of {[Ln 3 Ag 5 (IN) 10 (H 2 O) 7 ]  4(ClO 4 )  4(H 2 O)} n (Ln¼ Eu (1) and Sm (2)) Compound 1 was hydrothermally synthesized under autogenous pressure. A mixture of Eu 2 O 3 (0.176 g, 0.5 mmol), AgNO 3 (0.170 g, 1 mmol), HIN (0.246 g, 2 mmol) and H 2 O (10 mL) was stirred at room temperature until a homogeneous mixture was obtained, and was adjusted to pH¼ 2 by the addition of HClO 4 (0.035 g, 0.35 mmol). The mixture was transferred into a Teﬂonline autoclave (23 mL) and heated at 170 1C for 7 days and then cooled at rate of 10 1Ch  1 to room temperature. Yellow prismatic crystals of 1 were recovered by ﬁltration, washed with distilled water, and dried in air (36% yield based on Eu). Anal. Calcd. for 1 (dried) (%): C, 25.63; H, 2.22; N, 4.98. Found: C, 25.89; H, 2.09; N, 4.83. Selected IR data (KBr pellet, cm  1 ): 3413, 1596, 1542, 1405, 1113, 684.Compound 2 was prepared with the similar procedure of 1 except that Eu 2 O 3 was replaced by Sm 2 O 3 (0.174 g, 0.5 mmol).Yellow prismatic crystals of 2 were obtained with the yield of 32% based on Sm. Anal. Calcd. for 2 (dried) (%): C, 25.67; H, 2.22; N, 4.99. Found: C, 25.91; H, 2.11; N, 4.82. Selected IR data (KBr pellet, cm  1 ): 3420, 1596, 1542, 1412, 1115, 683. | [] | [] | ["{[Ln 3 Ag 5 (IN) 10 (H 2 O) 7 ]  4(ClO 4 )  4(H 2 O)} n", "Eu (1)", "Sm (2)"] | ["Eu 2 O 3--0.176 g, 0.5 mmol", "AgNO 3--0.170 g, 1 mmol", "Sm 2 O 3--0.174 g, 0.5 mmol"] | ["HClO 4--0.035 g, 0.35 mmol"] | ["HIN--0.246 g, 2 mmol"] | ["170 \n1C"] | ["7 days"] | ["H 2 O--10 mL"]
b604591j | Anal. calcd C 28 H 16 N 2 (380.4)  H 2 O: C 84.40, H 4.55, N 7.03; found C 84.12, H 4.33, N 7.15%. IR (KBr): ~ n = 3070–3026 (arom. CH), 2208 (CRC), 1618, 1 589–14 05 (Ar), 828 (4monosubst. pyridine), 811, 770 cm 1 . | [] | [] | ["C 28 H 16 N 2"] | [] | [] | [] | [] | [] | []
c4ce00215f | Complexes {[Mn(L) 3 ](ClO 4 ) 2 } n (1), [Cu(L)(SO 4 )(H 2 O)]·1.5H 2 O (2), [Co(L)(DMF)(NO 3 ) 2 ] n (4), [Cd(L)(DMF)(NO 3 ) 2 ] n (5)and [Cu(L)(DMF)(NO 3 ) 2 ] n (6) were prepared via the re ac ti on of ligand L with metal salts (Mn(ClO 4 ) 2 ·6H 2 Ofor1, CuSO 4 ·5H 2 Ofor2,Co(NO 3 ) 2 ·6H 2 Ofor4,Cd(NO 3 ) 2 ·4H 2 O for 5 and Cu(NO 3 ) 2 ·3H 2 O for 6) in DMF/CH 3 OH. The complex [Co(L)(L A )(CH 3 OH) 2 ]·2CH 3 OH (3) was prepared via the reaction of L and fumaric acid with Co(NO 3 ) 2 ·6H 2 Ointhe presence of Et 3 N in DMF/CH 3 OH. The crystals of 1–6 suitable for X-ray diffraction were grown by evaporating slowly the DMF/CH 3 OH solution at room temperature. Complexes 1–6 are stable and can retain their structural integrity at room temperature for a considerable length of time. | [] | [] | [] | ["Mn(ClO 4 ) 2 ·6H 2 O--NaN", "CuSO 4 ·5H 2 O--NaN", "Co(NO 3 ) 2 ·6H 2 O--NaN", "Cd(NO 3 ) 2 ·4H 2 O--NaN", "Cu(NO 3 ) 2 ·3H 2 O--NaN", "Co(NO 3 ) 2 ·6H 2 O--NaN"] | [] | ["ligand L--NaN", "fumaric acid--NaN"] | [] | [] | ["DMF--NaN", "CH 3 OH--NaN"]
zaac.200570033 | Crystals of these compounds appeared after a few days, and successive fractions were collected in high yields (⬃ 80-85 %). Suitable crystals of 3 for X-ray diffraction studies were obtained from a fraction of the synthesis. Compound 2 (0.12 g) was recrystallized in hot water (30 ml, 75 °C) to obtain single crystals for structural purposes. Compound 2 easily loss water and indeed, analytical data agree to a formula [Cu(iPIDA)(H2φim)(H 2 O)] (m.w. ⫽ 398.90). | [] | [] | ["[Cu(iPIDA)(H2φim)(H 2 O)]"] | [] | [] | [] | [] | [] | []
acs.cgd.8b00867 | 5 autoclave for 3 days at 120°C in an oven to generate colorless pale crystals. The resultant sample can be collected by simply filtering and washed by fresh DMF several times. The crystal yield is about 59 % on account of the ligand. Element analysis of C, N and H for 2 (C 46 H 52 O 26 N 14 S 2 Zn 3 ): Calc. (%) C, 37.42; N, 13.29; H, 3.53; Found: C, 37.59; N, 13.33; H, 3.52. IR (cm −1 ): 3134 (br), 2803 (s), 2482 (s), 1708 (s), 1647 (s), 1578 (s), 1560 (s), 1552 (s), 1467 (s), 1364 (s), 1273 (s), 1261 (s), 1234 (s), 1036 (s), 977 (s), 851 (s), 780 (s), 764 (s), 733 (s), 715 (s), 677 (s), 607 (s), 460 (s) (Figure S2). Typical procedure for catalysis experiments. 1 was soaked into toluene, as reactive solvent, for one day before using it as a catalytic. Then it was filtered and directly dried in air. Substrate (0.001 mol) and malononitrile (0.0011 mol) were both added into a glass reactor with 5 mL toluene. When the reaction temperature reached 80 °C, 1 (0.1 g) was introduced into the reaction system and stirred at this reaction condition. The GC instrument was employed to analyze the yields. Recyclable catalysis experiments. The recyclability of 1 was easily recollected by centrifugation and washed by fresh toluene after the catalysis experiment. The recollected samples were reused as a base catalyst. Luminescence sensing experiments. The powder sample of 2 was dispersed in 3 mL DMF containing different nitro-compounds (0.01 mol L −1 ) or antibiotics (0.00005 mol L −1 ). The luminescence results were directly collected after 2 min. Typical procedure for luminescence titration study. The powder sample of 2 was dispersed in DMF solution (3 mL, 0.1 mg mL −1 ) and putted into a quartz cell. The quenching experiments were performed by gradually adding analyte of NACs (0.001 mol L −1 ), nitrofurantoin (NFT) and Page 5 of 26 ACS Paragon Plus Environment Crystal Growth & Design 1 2 3 4 5 6 7 8 9 10 11 12 13 14 15 16 17 18 19 20 21 22 23 24 25 26 27 28 29 30 31 32 33 34 35 36 37 38 39 40 41 42 43 44 45 46 47 48 49 50 51 52 53 54 55 56 57 58 59 60 | [] | [] | ["C 46 H 52 O 26 N 14 S 2 Zn 3"] | ["Zn--NaN"] | [] | [] | ["120°C", "80°C"] | ["3 days", "one day"] | ["DMF--NaN", "toluene--NaN"]
c3ce26919a | Synthesis of [Cu 2 (4-Ibz) 4 (acetone) 2 ] (1) (4-Ibz = 4-iodobenzoate) 4-Iodobenzoic acid (149 mg, 0.6 mmol) was dissolved in acetone (10 mL) and carefully layered on top of a solution of copper( II) nitrate trihydrate (30 mg, 0.12 mmol) in ethyl acetate (10 mL). Small green block-shaped crystals of 1 started to form after 7 days. At this point a single crystal was removed and used for crystal structure determination by X-ray diffraction. | [] | [] | ["[Cu 2 (4-Ibz) 4 (acetone) 2 ]"] | ["copper( II) nitrate trihydrate--30 mg, 0.12 mmol"] | [] | ["4-Ibz--149 mg, 0.6 mmol"] | [] | ["7 days"] | ["acetone--10 mL", "ethyl acetate--10 mL"]
j.poly.2007.10.017 | 2.2.2. [Cu(bpcam)(N 3 )(H 2 O)] 2 (2) This compound is obtained as a polycrystalline blue solid by the reaction of aqueous solutions containing stoichiometric amounts of [Cu(bpcam)(H 2 O) 3 ]NO 3 Æ 2H 2 O and sodium azide. The yield is quantita tive. X-ray quality crystals of 2 as blue blocks were grown by slow diﬀusion in an H-shaped tube of aqueous solutions of [Cu(bpcam) (H 2 O) 3 ]NO 3 Æ 2H 2 O (0.094 g, 0.2 mmol) in one arm and NaN 3 (0.013 g, 0.2 mmol) at the other arm. The yield is practically quantitative after one month. Anal. Calc. for C 10 H 8 CuN 8 O 3 (2): C, 34.15; H, 2.28; N, 31.85. Found: C, 34.08; H, 2.23; N, 31.60%. | [] | [] | ["[Cu(bpcam)(N 3 )(H 2 O)] 2"] | ["[Cu(bpcam)(H 2 O) 3 ]NO 3 Æ 2H 2 O--stoichiometric amounts", "sodium azide--stoichiometric amounts"] | [] | [] | [] | ["one month"] | []
ic101296e | [(AsCl 3 ) 2 {1,2,4,5-C 6 H 2 (CH 2 SMe) 4 }]. AsCl 3 (0.24 g, 1.33 mmol) was dissolved in CH 2 Cl 2 (5 mL), and the tetrathioether (0.21 g, 0.66 mmol) in CH 2 Cl 2 (5 mL) was added dropwise with constant stirring. The reaction mixture was stirred for a further 4 h to ensure the completion of the reaction. Block shaped crystals suitable for X-ray diffraction studies and a pale yellow solid appeared after cooling the reaction mixture in a freezer overnight.These were filtered off and dried in vacuo. Yield: 0.27 g, 81%. The complex dissociates very easily in solution, and repeated attempts to recrystallize it to obtain an analytically pure sample led to increasing amounts of “free” ligand. | [] | ["overnight"] | ["(AsCl 3 ) 2 {1,2,4,5-C 6 H 2 (CH 2 SMe) 4 }"] | ["AsCl 3--0.24 g, 1.33 mmol"] | [] | ["1,2,4,5-C 6 H 2 (CH 2 SMe) 4--0.21 g, 0.66 mmol"] | [] | ["4 h"] | ["CH 2 Cl 2--5 mL"]
c0ce00923g | Elemental anal. calcd (%) for Ag 3 TbC 32 N 8 O 12 H 26 : C 32.11, H 2.19, N 9.36. Found: C 32.19, H 2.21, N 9.55. IR data (KBr, cm 1 ): 3403(w), 2069(w), 1628(m), 1557(s), 1494(s), 1407(s), 1233 (m), 770(m), 746(m), 630(w).Syntheses of [ErCu 2 (Hbic) 4 Br] (2). An aqueous mixture (10 mL) of H 2 bic (0.049 g; 0.3 mmol), CuBr 2 (0.067 g; 0.3 mmol), Er 2 O 3 (0.110 g; 0.3 mmol), and 11.6 M HClO 4 (pH ¼ 2) was placed in a 23 mL Teﬂon-lined stainless-steel autoclave, heated to 170  C for 3 d then cooled to room temperature at 5  Ch 1 .Brown block single crystals were collected (yield: 50% based on Er). Elemental anal. calcd (%) for C 32 H 20 BrCu 2 ErN 8 O 8 , C 37.72, H 1.98, N 11.00. Found: C 37.95, H 1.84, N 11.31. IR (KBr pellet, cm 1 ): 3432(w), 1608(w), 1550(s), 1494(m), 1407(s), 1298 (m), 1234(m), 788(m), 753(m), 690(w). | ["room temperature"] | [] | ["[ErCu 2 (Hbic) 4 Br]"] | ["CuBr 2--0.067 g; 0.3 mmol", "Er 2 O 3--0.110 g; 0.3 mmol"] | [] | ["H 2 bic--0.049 g; 0.3 mmol"] | ["170 \n C"] | ["3 d"] | ["HClO 4--11.6 M"]
j.ica.2010.10.020 | 2.2. Preparation of 2-pytpy A mixture of 2-acetylpyridine (3.21 g, 26.7 mmol), pyridine-4carboxaldehyde (3.26 g, 26.7 mmol) and NaOH (1.60 g, 40.0 mmol) was dissolved in ethanol (50 mL) with stirred at 0 °C for 2 h, resulted in the formation of a light yellow solution. Then, added 2-acetylpyridine (3.21 g, 26.7 mmol) and excessive ammonium acetate (10.00 g, 129.7 mmol), stirred at 80 °C under nitrogen atmosphere for 5 h. After the mixture was cooling to room temperature, the resulting white precipitate was ﬁltered off, recrystallized with methanol, and dried in vacuo to give colourless needle crystals in 31.7% yield based on pyridine-4-carboxaldehyde (3.06 g). Anal. Calc. for C 20 H 14 N 4 : C, 77.40; H, 4.55; N, 18.05. Found: C, 77.57; H, 4.34; N, 18.09. IR (KBr, cm 1 ): 3418 w, 3049 m, 1703 m, 1585 s, 1530 s 1468 s, 1407 w, 1391 s, 1264 m, 1069 m, 985 m, 901 m, 893 w, 809 s, 735 w, 616 m, 521 m.2.3. Preparation of 4-pytpy The preparation of 4-pytpy was similar to that of 2-pytpy except that 4-acetylpyridine was used instead of 2-acetylpyridine.The colourless block crystals were obtained in 35.3% yield based on pyridine-4-carboxaldehyde (3.42 g). Anal. Calc. for C 20 H 14 N 4 : C, 77.40; H, 4.55; N, 18.05. Found: C, 77.34; H, 4.69; N, 17.98. IR (KBr, cm 1 ): 3422 w, 3026 m, 1706 m, 1590 s, 1534 s, 1424 w, 1396 s, 1319 m, 1218 m, 1062 w, 989 m, 891 m, 817 s, 743 w, 672 w, 622 m, 580 m, 493 m. | [] | [] | ["C 20 H 14 N 4"] | [] | [] | ["2-acetylpyridine--3.21 g, 26.7 mmol", "pyridine-4carboxaldehyde--3.26 g, 26.7 mmol", "NaOH--1.60 g, 40.0 mmol", "ammonium acetate--10.00 g, 129.7 mmol", "4-acetylpyridine--N/A"] | ["0 °C", "80 °C"] | ["2 h", "5 h"] | ["ethanol--50 mL", "methanol--N/A"]
s1600536804009249 | Experimental A mixed solution (15 ml) of dimethylformamide and water (2:1 v:v) containing Cu 2 Cl 2 2H 2 O (0.25 mol, 0.043 g) and pyrazine-2,3-dicarboxylic acid (0.25 mol, 0.043 g) was added slowly to a solution (10 ml) of methanol containing 1,10-phenanthroline (0.5 mmol, 0.099 g). The mixture was stirred for a few minutes and left to stand at room temperature for about ®ve days; blue crystals were obtained. | [] | [] | ["NaN"] | ["Cu 2 Cl 2 \n2H 2 O--0.25 mol, 0.043 g"] | [] | ["pyrazine-2,3-dicarboxylic acid--0.25 mol, 0.043 g", "1,10-phenanthroline--0.5 mmol, 0.099 g"] | [] | ["about five days"] | ["dimethylformamide and water--15 ml (2:1 v:v)", "methanol--10 ml"]
cg060833m | Synthesis of [(H 3 N(CH 2 ) 4 NH 3 ) 0.5 Zn(O 3 P(CH 2 ) 3 PO 3 H)] (5).A mixture of Zn(CH 3 COO) 2 ‚2H 2 O (0.1063 g, 0.4843 mmol), H 2 N(CH 2 ) 4 NH 2 ‚2HCl (0.3098 g, 1.923 mmol), H 2 O 3 P(CH 2 ) 3 PO 3 H 2 (0.1988 g, 0.9742 mmol), n-butyric acid (2.0 mL, 22 mmol), and H 2 O (8.0 mL, 444 mmol) was heated at 180 °C for 72 h. After the mixture was allowed to cool slowly to ambient temperature, colorless needle-shaped crystals were obtained. The final pH of the solution was 2.5. The crystals were filtered, washed with distilled water, and dried at ambient temperature. The yield was about 7% (0.0110 g) based on Zn(CH 3 COO) 2 ‚2H 2 O. Anal. Calcd for C 5 H 14 NO 6 P 2 Zn (5): C, 19.28; H, 4.53; N, 4.50. Found: C, 19.05; H, 3.46; N, 4.45. IR (KBr pellet, cm -1 ): 3188m (ν N-H ), 3082w (ν N-H ), 2956m (ν C-H ), 2942w (ν C-H ), 2915w (ν C-H ), 2895w (ν C-H ), 2870w (ν C-H ), 2807w, 2719w, 2657w, 2613w, 2509w, 2087w, 1639m (δ N-H ), 1539m, 1481w (δ C-H ), 1407w, 1346m (ν C-N ), 1280w, 1246w, 1194s (ν PdO ), 1172s (ν P-O ), 1109s (ν P-O ), 1085s (ν P-O ), 1061s (ν P-O ), 1033s (ν P-O ), 976s, 945s, 885m, 814w, 756m, 719w, 594s, 538m, 501m, 474m. | [] | [] | ["[(H 3 N(CH 2 ) 4 NH 3 ) 0.5 Zn(O 3 P(CH 2 ) 3 PO 3 H)]", "C 5 H 14 NO 6 P 2 Zn"] | ["Zn(CH 3 COO) 2 ‚2H 2 O--0.1063 g, 0.4843 mmol"] | ["n-butyric acid--2.0 mL, 22 mmol"] | ["H 2 N(CH 2 ) 4 NH 2 ‚2HCl--0.3098 g, 1.923 mmol", "H 2 O 3 P(CH 2 ) 3 PO 3 H 2--0.1988 g, 0.9742 mmol"] | ["180 \nC"] | ["72 h"] | ["H 2 O--8.0 mL, 444 mmol"]
b403682d | [Ag 2 (bib) 2 ](ClO 3 ) 2 2. To a solution of AgNO 3 (0.169 g, 1 mmol) in MeCN–water (v/v 1:1), an aqueous solution (2 cm 3 ) of bib (0.214 g, 1 mmol) was added, followed by an aqueous solution (2 cm 3 ) of KClO 3 (0.123 g, 1 mmol). The pale-yellow solution was allowed to stand at room temperature in air avoiding illumination for a few days by slow evaporation. | [] | ["a few days"] | ["[Ag 2 (bib) 2 ](ClO 3 ) 2"] | ["AgNO 3--0.169 g, 1 mmol"] | ["KClO 3--0.123 g, 1 mmol"] | ["bib--0.214 g, 1 mmol"] | [] | [] | ["MeCN–water--v/v 1:1"]
ic802060e | The complex was dissolved in a hot methanol/ethanol/ethyl acetate solution to make a concentrated solution in a round-bottom ﬂask.Then, the ﬂask was cooled, and the mixture was ﬁltered into a sealed 25-40 mL glass vial for crystallization at room temperature. After about two weeks, crystals suitable for analysis were obtained. IR and elemental analysis data for all complexes are summarized in Table 1. | ["room temperature"] | ["two weeks"] | [] | [] | [] | [] | [] | [] | ["methanol--hot", "ethanol--hot", "ethyl acetate--hot"]
j.ica.2006.06.010 | 2.2.3. [Ag(BM-2-PTP)(CF 3 COO)](benzene)(H 2 O) (2) To a solution of AgCF 3 COO (8.2 mg, 37 lmol) in benzene (5 mL) was added BM-2-PTP (18. 7 mg, 35 lmol), and was then layered with a hexane solution. After standing at 30° C for 1 week, colorless block crystals were obtained at the interface between two solutions. IR (KBr pellet): 3051 (w), 2949 (w), 1590 (m), 1555 (m), 1494 (w), 1455 (w), 1433 (s), 1273 (s), 1191 (s), 1108 (s), 1059 (m), 985 (m), 777 (s). UV–Vis (solid state) k max 340 nm: after irradiation wi th 340 nm light (solid state) k max 575 nm. | [] | [] | ["[Ag(BM-2-PTP)(CF 3 COO)](benzene)(H 2 O)", "Ag(BM-2-PTP)(CF 3 COO)"] | ["AgCF 3 COO--8.2 mg, 37 lmol"] | [] | ["BM-2-PTP--18.7 mg, 35 lmol"] | ["30° C"] | ["1 week"] | ["benzene--5 mL", "hexane solution--NaN"]
j.poly.2017.04.012 | 5 Hydrozoic acid, salts of azide and their metal complexes are potentially explosive and should be handled with great care and in small quantities 2.2. Preparation 2.2.1. catena-[(3-Hampy) 2 [Zn 7 (N 3 ) 16 (3-ampy) 4 ]·3H 2 O] (1) The complex was prepared by dissolving 3-aminopyridine (0.43 g, 4.6 mmol) in an aqueous solution of Zn(N 3 ) 2 saturated with hydrazoic acid (20 mL, 17.8 mmol) at room temperature. After three days, the resulting colorless crystals which separated were collected by filtration and dried in air (yield: 0.94 g, 70%). Anal. Calcd. for C 30 H 44 N 60 O 3 Zn 7 (1750.84 g/mol): C, 20.6; H, 2.5; N, 48.0%. Found: C, 20.5; H, 2.5; N, 48.3%. Selected IR bands (KBr, cm -1 ): 3537 (s,br), 3459 (s,br), 3358 (s), 3219 (m), 2168 (s,sh), 2099 (vs), 2076 (vs), 2037 (s,sh), 1628 (s), 1594 (s), 1505 (s), 1458 (s), 1350 (m), 1311 (m), 1279 (s) 1204 (w), 1143 (w), 1075 (w), 1029 (w), 807 (m), 698 (m), 660 (m), 605 (w), 519 (w). 2.2.2. catena-[Zn 2 (µ 2 -4-HOpy)(µ 1,1 -N 3 ) 4 ]·H 2 O (2) The complex was prepared by dissolving 4-hydroxypyridine (0.85 g, 8.8 mmol) in an aqueous solution of Zn(N 3 ) 2 saturated with hydrazoic acid (20 mL, 8.9 mmol Zn) at 80° C, then the resulting solution was allowed to stand at room temperature. After three days, the colorless crystals which separated were collected by filtration and dried in air (yield: 0.76 g, 42%). Anal. Calcd. for C 5 H 7 N 13 O 2 Zn 2 (412.02 g/mol): C, 14.6; H, 1.7; N, 44.2%. Found: C, 14.5; H, 1.4; N, 44.5%. Selected IR bands (KBr, cm -1 ): 3305 (s,br), 2133 (vs), 2107 (vs), 1631 (s), 1575 (m), 1509 (vs), 1465 (s), 1305 (m), 1277 (w), 1253 (s); 1233 (w), 1193 (s), 1171 (m), 1084 (w), 998 (m), 859 (m), 835 (w), 791 (m), 709 (w), 693 (m), 591 (w), 557 (s), 525 (m), 509 (m), 423 (w). 2.2.3. catena-[Zn 2 (µ 2 -4-amtz)(µ 1,1 -N 3 ) 4 ] (3) The complex was prepared following the same procedure described for complex 2 except 4-amino4H-1,2,4-triazole was used instead of 4-hydroxypyridine. The colorless crystals which separated in the following day were collected by filtration and dried in air (yield: 1.23 g, 72%). Anal. Calcd. for C 2 H 4 N 16 Zn 2 (382.99 g/mol): C, 6.3; H, 1.1; N, 58.5%. Found: C, 6.3; H, 1.0; N, 58.3%. Selected IR bands (KBr, cm -1 ): 3320 (s), 3213 (m), 3141 (m), 3122 (m), 2075 (vs), 1634 (m), 1534 (m), 1474 (w), 1389 (w), 1299 (m), 1205 (m), 1076 (m); 1023 (m), 989 (m), 917 (w), 883 (s), 801 (w), 738 (w), 680 (w), 611 (s), 429 (w). | [] | [] | ["catena-[(3-Hampy) 2 [Zn 7 (N 3 ) 16 (3-ampy) 4 ]·3H 2 O]", "catena-[Zn 2 (µ 2 -4-HOpy)(µ 1,1 -N 3 ) 4 ]·H 2 O", "catena-[Zn 2 (µ 2 -4-amtz)(µ 1,1 -N 3 ) 4 ]"] | ["Zn(N 3 ) 2--saturated with hydrazoic acid (20 mL, 17.8 mmol)", "Zn(N 3 ) 2--saturated with hydrazoic acid (20 mL, 8.9 mmol Zn)"] | [] | ["3-aminopyridine--0.43 g, 4.6 mmol", "4-hydroxypyridine--0.85 g, 8.8 mmol", "4-amino4H-1,2,4-triazole--not specified"] | ["room temperature", "80° C", "not specified"] | ["3 days", "3 days", "1 day"] | ["aqueous solution--not specified"]
c3ce42404a | [Ag 2 (DpzS)(C 2 F 5 CO 2 ) 2 ] ∞ (7). A mixture of DpzS (18 mg, 0.1 mmol) and AgC 2 F 5 CO 2 (44 mg, 0.2 mmol) was dissolved in a mixed solvent of 4 ml acetonitrile and 1 ml methanol with stirring at room temperature for 30 minutes. After filtration, ether as the guest component was carefully layered over the resulting yellow solution to form an upper layer. Slow diffusion of ether molecules into the solution of the mixed solvent of acetonitrile and methanol over a period of 2 weeks yielded colorless crystals of 7. Yield: 45 mg (61% based on DpzS).Elemental anal. calcd (found) for C 14 H 6 N 4 O 4 SF 10 Ag 2 : C, 22.95 (22.88); H, 0.82 (0.81); N, 7.65 (7.69). Selected IR data (KBr, pellet, ν cm −1 ): 3417(s), 2920(m), 2850(m), 1681(vs), 1506(w), Fig. 1 Experimental (black) and simulated powder X-ray (red) diffraction patterns of complexes 1–7.CrystEngCommPaper Published on 20 January 2014. Downloaded by University of Chicago on 30/10/2014 09:50:06. View Article Online | [] | ["2 weeks"] | ["Ag 2 (DpzS)(C 2 F 5 CO 2 ) 2 ] ∞", "7", "C 14 H 6 N 4 O 4 SF 10 Ag 2"] | ["AgC 2 F 5 CO 2--44 mg, 0.2 mmol"] | [] | ["DpzS--18 mg, 0.1 mmol"] | [] | ["30 minutes"] | ["acetonitrile--4 ml", "methanol--1 ml", "ether--guest component"]
j.saa.2013.07.079 | Synthesis of 1–3 Synthesis of 1 1 was hydrothermally prepared by a mixture of CuCl 2 2H 2 O (0.170 g, 0.100 mmol), H 2 bpdc (0.126 g, 0.052 mmol), LaCl 3 (0.263 g, 1.072 mmol), 1H-tetrazole-1-acetic acid (0.064 g, 0.500 mmol), H 2 O (5.8 mL, 322 mmol) and glacial acetic acid (0.15 mL, 2.622 mmol). The mixture was stirred for 4 h, sealed in a 25 mL Teﬂon-lined stainless steel autoclave, kept at 160 °C for 5 days and then cooled to room temperature. Black needle crystals were obtained by ﬁltration, washed with distilled water and dried in air at ambient temperature. Yield: ca. 42% based on H 2 bpdc. Elemental analysis (%) calcd for C 48 H 44 ClCu 2 LaN 8 O 24 (1): C 40.65, H 3.13, N 7.90, Cu 8.96, La 9.79; found: C 40.79, H 3.27, N 7.80, Cu 9.05, La 9.57. | [] | [] | ["1", "C 48 H 44 ClCu 2 LaN 8 O 24"] | ["CuCl 2 ?2H 2 O--0.170 g, 0.100 mmol", "LaCl 3--0.263 g, 1.072 mmol"] | [] | ["H 2 bpdc--0.126 g, 0.052 mmol", "1H-tetrazole-1-acetic acid--0.064 g, 0.500 mmol"] | ["160 \nC"] | ["5 days "] | ["H 2 O--5.8 mL, 322 mmol", "glacial acetic acid--0.15 mL, 2.622 mmol"]
zaac.200900400 | Cd 2 (L) 4 (phen) 2 (μ-H 2 O) (2): The same procedure as reported for 1 was used to synthesize this complex with the exception that 2,2'-bipyridine (2bpy) was replaced by 1,10-phenanthroline (phen). Yellow single crystals suitable for X-ray analysis appeared at the tube wall after ca.three weeks at room temperature. Yield: ≈50 % based on HL. Anal.calcd ( %) for C 84 H 54 Cd 2 N 4 O 9 : C 67.80, H 3.66, N 3.76; found ( %): C 68.19, H 3.45, N 3.98. IR (KBr pellet): ν ˜ = 3424 m (br), 3048 m, 1934 w, 1810 w, 1622 m, 1575 vs, 1518 m, 1485 w, 1444 m, 1429 s, 1389 m, 1344 w, 1320 s, 1275 m, 1222 w, 1171 w, 1101 w, 1050 w, 1012 w, 955 w, 886 m, 866 m, 845 s, 774 m, 727 vs, 638 w, 601 w, 558 w, 444 w, 416 w cm –1 . | [] | [] | ["Cd 2 (L) 4 (phen) 2 (μ-H 2 O)", "C 84 H 54 Cd 2 N 4 O 9"] | [] | [] | ["1,10-phenanthroline--NaN"] | ["room temperature"] | ["three weeks"] | []
b900716d | [Cu(im) 2 ] n (2) To a stirred green-blue solution of [Cu 2 (O 2 CMe) 4 (H 2 O) 2 ] (0.200 g, 0.50 mmol) in EtOH (25 mL) was added solid (im) 2 CO (0.130 g, 0.80 mmol). The solid dissolved immediately followed by a colour change to purple and an effervescence. The solution was stirred for a further 5 min and left undisturbed in a closed ﬂask. After 2 days, X-ray quality purple crystals of the product were collected by ﬁltration and dried in air; the yield was ~35%. The identity of this material was conﬁrmed by comparison of its unit cell parameters with those available in the literature, 14a and elemental analysis (Calc. for C 6 H 6 CuN 4 : C, 36.45; H, 3.07; N, 28.35. Found: C, 36.83; H, 3.02; N, 28.55%). The IR spectrum of the crystals was identical to that of the purple solid isolated from the above mentioned procedure that resulted in the mixture of 1 and 2.This journal is © The Royal Society of Chemistry 2009 Dalton Trans., 2009, 3354–3362 ¦ 3355 Published on 16 March 2009. Downloaded by State University of New York at Stony Brook on 29/10/2014 14:25:59. View Article Online trans-[Cu(NO 3 ) 2 (Him) 4 ](3) Method A. Treatment of a pale blue solution of Cu(NO 3 ) 2 ·3H 2 O (0.121 g, 0.50 mmol) in EtOH (20 mL) with solid (im) 2 CO (0.162 g, 1.00 mmol) resulted in a blue solution which was stirred for a further 30 min without any noticeable colour change. An effervescence was noticed during stirring. | [] | [] | ["[Cu(im) 2 ] n", "C 6 H 6 CuN 4"] | ["[Cu 2 (O 2 CMe) 4 (H 2 O) 2 ]--0.200 g, 0.50 mmol", "Cu(NO 3 ) 2 ·3H 2 O--0.121 g, 0.50 mmol"] | [] | ["(im) 2 CO--0.130 g, 0.80 mmol", "(im) 2 CO--0.162 g, 1.00 mmol"] | [] | ["2 days", "30 min"] | ["EtOH--25 mL", "EtOH--20 mL"]
a708216i | Polymeric complex 2: the procedure was similar to that above, except that 0.23 g (0.5 mmol) of L 2 was used instead of L 1 . Recrystallization from MeCN–diethyl ether afforded 2 as colorless crystals. Yield: 0.32 g (86.5%) (Found: C, 53.99; H, 3.60; N, 5.60. C 35 H 35 CuNP 2 S 2 O 3 ·H 2 O requires: C, 53.79; H, 3.97; N, 5.70%). 31 P( 1 H) NMR (CDCl 3 , external standard: 85% H 3 PO 4 , 298 K): d 10.1. | [] | [] | ["Polymeric complex 2"] | [] | [] | ["L 2--0.23 g, 0.5 mmol"] | [] | [] | ["MeCN--not specified", "diethyl ether--not specified"]
a904383g | Ni(tcm) 2 . A hot solution of Ni(NO 3 ) 2 ⴢ6H 2 O (225 mg, 0.773 mmol) in water (8 cm 3 ) was added to a hot solution of K(tcm) (200 mg, 1.55 mmol) in water (6 cm 3 ) then heated in a waterbath at 85 ⬚C for 12 d. The resulting small blue pentagonal bipyramidal crystals were collected and air dried (140 mg, 0.586 mmol, 76% yield).Cr(tcm) 2 . Chromium metal (20 mg, 0.38 mmol) was dissolved under nitrogen in 10 cm 3 98% H 2 SO 4 and 30 cm 3 of water. The compound [Me 4 N][tcm] (126 mg, 0.77 mmol) was added, and sky blue crystals of Cr(tcm) 2 started forming soon afterwards and were ﬁltered oﬀ after 24 h (7.5 mg, 0.032 mmol, 8% yield). | [] | [] | ["Ni(tcm) 2", "Cr(tcm) 2"] | ["Ni(NO 3 ) 2 ⴢ6H 2 O--225 mg, 0.773 mmol", "Chromium metal--20 mg, 0.38 mmol"] | [] | ["K(tcm)--200 mg, 1.55 mmol", "[Me 4 N][tcm]--126 mg, 0.77 mmol"] | ["85 ⬚C"] | ["12 d", "24 h"] | ["water--8 cm 3", "water--6 cm 3", "98% H 2 SO 4--10 cm 3", "water--30 cm 3"]
acs.cgd.9b00233 | (PPh 3 Me) 2 [Er 2 (can) 4 ]·H 2 O(7). A solution of chloranilic acid (0.10 mmol) and lithium acetate (0.20 mmol) in acetone (5 mL) was layered above a solution of Er(NO 3 ) 3 ·5H 2 O (22.2 mg, 0.050 mmol) with PPh 3 MeBr (176.8 mg, 0.50 mmol) in water (3 mL), with any undissolved solids dissolved in a further 1 to 2 mL of methanol. The layered solutions were left for 3−7 days to crystallize by diﬀusion, giving dark-purple block crystals. The purple crystals were washed with acetone until the ﬁltrate was colorless (∼3 × 3 mL) and dried in air to yield compound 7 (36.0 mg, 83%). Elemental Analysis: Found C, 43.53; H, 2.23; N, 0.00%; Calculated for C 62 H 36 Cl 8 Er 2 O 16 P 2 · 0.37C 3 H 6 O·0.16H 2 O: C, 43.53; H, 2.23; N, 0.00%. FTIR (ATR): 2990 (C−H stretch), 2922 (C−H stretch), 1705 (CO stretch), 1468 (C−H bend), 1373 (C−H bend), 1116 (C−O stretch), 998 (CC bend), 895 (C−C bend), 845 (C−C bend) cm −1 . | [] | [] | ["(PPh 3 Me) 2 [Er 2 (can) 4 ]·H 2 O", "C 62 H 36 Cl 8 Er 2 O 16 P 2 · 0.37C 3 H 6 O·0.16H 2 O"] | ["Er(NO 3 ) 3 ·5H 2 O--22.2 mg, 0.050 mmol"] | [] | ["chloranilic acid--0.10 mmol", "lithium acetate--0.20 mmol", "PPh 3 MeBr--176.8 mg, 0.50 mmol"] | [] | ["3−7 days"] | ["acetone--5 mL", "water--3 mL", "methanol--1 to 2 mL"]
anie.201101658 | Samples of Li(TCNQ) and 4,4’-bpy were dissolved in methanol and layered on a methanol solution of M(NO 3 ) 2 ·6H 2 O(M= Mn for 1 and Zn for 2). After 24 h, black platelike crystals of {[Mn(4,4’-bpy)(h 1 -TCNQ) 2 (CH 3 OH) 2 ]TCNQ}·0.5H 2 O(1) and {[Zn(4,4’-bpy)(h 1 TCNQ) 2 (CH 3 OH) 2 ]TCNQ} (2) were harvested. The synthesis is similar to the previously reported one, [8] except that the concentrations of the reagents are much higher.[8] Given that compounds 1 and 2 are isostructural, [9] only the details of the Mn derivative 1 will be provided. The crystal system and space group for both compounds is triclinic P1 ¯ [*] Dr. A. Ota, Dr. E. Reinheimer, Dr. A. Prosvirin, Prof. K. R. Dunbar Department of Chemistry, Texas A&M University P.O. Box 30012, College Station, TX 77842-3012 (USA) E-mail: dunbar@mail.chem.tamu.edu Homepage: http://www.chem.tamu.edu/rgroup/dunbar/dunbar.htm M. Ballesteros-Rivas, Prof. J. Valds-Martinez Instituto de Quimica, UNAM (Mexico) [**] K.R.D. thanks the National Science Foundation (CHE-0957840) and the Welch Foundation (grant A-1449) for support of this work. | [] | [] | ["Li(TCNQ)", "4,4’-bpy", "[Mn(4,4’-bpy)(h 1 -TCNQ) 2 (CH 3 OH) 2 ]TCNQ}·0.5H 2 O", "[Zn(4,4’-bpy)(h 1 TCNQ) 2 (CH 3 OH) 2 ]TCNQ"] | ["Mn(NO 3 ) 2 \n6H 2 O--not specified", "Zn--not specified"] | [] | ["Li(TCNQ)--not specified", "4,4’-bpy--not specified"] | [] | ["24 h"] | ["methanol--not specified"]
acs.inorgchem.8b00805 | Recrystallization from ethanol (80 vol %) and dichloromethane (20 vol %) gave yellow needle crystals of the europium complex. | [] | [] | [] | [] | [] | [] | [] | [] | ["ethanol--80 vol %", "dichloromethane--20 vol %"]
c2dt30579h | 5b CuSCN : PPh 3 : py (1 : 1 : 2), 11. CuSCN (0.484 g, 4.0 mmol) and PPh 3 (1.048 g, 4.0 mmol) were dissolved in hot pyridine (10 mL) to produce a yellow solution from which pale yellow crystals of the product separated upon cooling in an ice bath.Yield 85.9% (1.86 g, 3.43 mmol). The product was identiﬁed by its IR spectrum, ν(CN) = 2065 cm −1 . | [] | [] | ["CuSCN(PPh 3 )(py)"] | ["CuSCN--0.484 g, 4.0 mmol"] | [] | ["PPh 3--1.048 g, 4.0 mmol", "pyridine--10 mL"] | [] | [] | []
j.poly.2010.04.036 | 2.2.13. [Ni 2 (L 4 )](NO 3 ) 2 3H 2 O(13) The preparation followed the same procedure described for 9 by using a solution of Ni(NO 3 ) 2 6H 2 O (0.118 g, 0.405 mmol) in 7 mL of 2-propanol. Yield: 0.112 g (57%). Anal. Calc. for C 40 H 46 N 6 Ni 2 O 12  3H 2 O: C, 49.31; H, 5.38; N, 8.63. Found: C, 49.19; H, 5.42; N, 8.47%. FAB-MS: m/z (%BPI) = 856(100) [Ni 2 (L 4 )(NO 3 )] + , 737(20) [Ni(HL 4 )] + . IR (KBr discs): 1608 m (C@N) imine ; 1384 m (N–O). | [] | [] | ["[Ni 2 (L 4 )](NO 3 ) 2 3H 2 O", "C 40 H 46 N 6 Ni 2 O 12  3H 2 O"] | ["Ni(NO 3 ) 2 6H 2 O--0.118 g, 0.405 mmol"] | [] | [] | [] | [] | ["2-propanol--7 mL"]
j.jssc.2014.02.035 | Yellow needle-shaped crystals were isolated manually, and washed with distilled water. Yield: 65% (based on 5-BrnicH). Calcd for C 12 H 9 Br 2 ZnN 2 O 5.5 : C 29.15%, H 1.83%, N 5.66%. Found: C 29.57%, H 1.65%, N 5.94%. IR (KBr, cm 1 ): 3430m, 3064w, 1615s, 1555m, 1444m, 1392s, 1297m, 1240w, 1184w, 1128m, 1101w, 1030w, 924w, 891w, 783m, 757s, 688m, 552w, and 453w. | [] | [] | ["C 12 H 9 Br 2 ZnN 2 O 5.5"] | [] | [] | [] | [] | [] | []
j.ica.2010.05.055 | 2.2.3. [Mo 8 O 26 Ni(Htpt) 2 (H 2 O) 2 ] n (3) This compound was synthesized with a similar procedure as described for the synthesis of 1, except NiSO 4 7H 2 O used instead of ZnI 2 . Green block crystals of 3 were obtained in 30% yield based on 3-tpt. Anal. Calc. for C 36 H 30 NiMo 8 N 12 O 28 (%): C, 22.67; H, 1.59; N, 8.81. Found: C, 22.73; H, 1.65; N, 9.10%. IR (KBr pellet, cm 1 ): 3335m, 3099w, 1599m, 1532s, 1381s, 947s, 911s, 828m, 697s, 666s.2.2.4. [Mo 8 O 26 Cu(Htpt) 2 (H 2 O) 2 ] n 2nH 2 O(4) This compound was synthesized with a similar procedure as described for synthesis of 1, except CuSO 4 5H 2 O used instead of ZnI 2 . Yellowish green rod crystals of 4 were obtained in 16% yield based on 3-tpt. Anal. Calc. for C 36 H 34 CuMo 8 N 12 O 30 (%): C, 22.22; H, 1.76; N, 8.64. Found: C, 22.19; H, 1.61; N, 8.76%. IR (KBr pellet, cm 1 ): 3307m, 3098w, 1599m, 1529s, 1381m, 947m, 909s, 828m, 698s, 666s. | [] | [] | ["[Mo 8 O 26 Ni(Htpt) 2 (H 2 O) 2 ] n", "C 36 H 30 NiMo 8 N 12 O 28"] | ["NiSO 4 ?7H 2 O--NaN"] | [] | ["Htpt--NaN"] | [] | [] | []
cg901288h | {2[Ag(L 2 ) 2 (ClO 4 )] 3 0.5C 2 H 5 OH} n (2a). An ethanolic solution (5 mL) of L 2 (21.2 mg, 0.1 mmol) was carefully poured on to a solution of silver perchlorate monohydrate (22.5 mg, 0.1 mmol) in water (10 mL), forming two distinct layers. Diffusion between these two layers over a period of two days produced a light-yellow crystalline compound. Yield: 51.47 mg (80%). Anal. Calcd for C 49 H 35 Ag 2 Cl 2 N 8 O 8.5 S 4 : C, 45.73; H, 2.74; N, 8.70. Found: C, 45.81; H, 2.62; N, 8.76%. IR (KBr pellet, cm -1 ): 3494br, 3056, 1606, 1552, 1477, 1431, 1413 1141, 1110, 1087, 759, 707, 624. | [] | [] | ["{2[Ag(L 2 ) 2 (ClO 4 )] 3 0.5C 2 H 5 OH} n", "2a", "C 49 H 35 Ag 2 Cl 2 N 8 O 8.5 S 4"] | ["silver perchlorate monohydrate--22.5 mg, 0.1 mmol"] | [] | ["L 2--21.2 mg, 0.1 mmol"] | [] | ["two days"] | ["ethanolic solution--5 mL", "water--10 mL"]
cg201374g | A white precipitate formed immediately and was isolated by filtration.A colorless crystalline product 1 suitable for X-ray analysis was obtained by vapor diffusion of diethyl ether into a DMF (0.5 mL) solution of the precipitate. Yield: 78%. Mp: 172.3− 173.6 °C (decomp.). IR (KBr, cm −1 ): 3431 (w), 2833 (w), 2021 (w), 1625 (m), 1361 (S, NO 3 − ), 908 (m), 808 (m), 715 (m). Anal. Calc. for C 72 H 102 N 12 S 12 Ag 6 O 18 : C, 35.22; H, 4.19; N, 6.84; S, 15.67. Found: C, 34.92; H, 4.32; N, 6.59; S, 15.93%.Preparation of 2, [Ag 8 (o-L) 8 ](ClO 4 ) 8 . AgClO 4 (21 mg, 0.10 mmol) in methanol (l.0 mL) was added to o-L (20 mg, 0.08 mmol) in dichloromethane (l.0 mL). The white precipitate formed immediately.The precipitate was filtered off. Colorless crystalline product 2 suitable Figure 6. Helical structure of 5, {[Ag 3 (p-L) 3 ](ClO 4 ) 3 } n : (a) asymmetric unit, (b) top view, (c) side view of L- and R-type helices, (d) top view of packing showing partial interlacing of L-chains (red and blue) and R-chains (green), and (e) side view showing partial interlacing of L-chains (red and blue). | [] | [] | ["1", "C 72 H 102 N 12 S 12 Ag 6 O 18", "2", "[Ag 8 (o-L) 8 ](ClO 4 ) 8"] | ["AgClO 4--21 mg, 0.10 mmol"] | [] | ["o-L--20 mg, 0.08 mmol"] | [] | [] | ["methanol--1.0 mL", "dichloromethane--1.0 mL"]
c2dt31635h | An aqueous solution containing Mn(CH 3 COO) 2 (7.5 mL) and Hbpmc (10 mL) dissolved in a KOH aqueous solution, was added to a small beaker. After stirring for 6 h under ambient temperature, 4,4′-bipy (5 mL) was added to the mixture and the reaction was continued for 3 h. Afterwards, the pH of the mixture was adjusted to 6.56 by the addition of an aqueous solution of KOH. A colourless transparent solution was obtained by ﬁltration. Three weeks later, golden yellow transparent crystals appeared after evaporating the solution at room temperature.Because of the lipophilic group and the hydrophilic group of the complex, it shows solubility in both water and organic solvents.Anal. calc. (%) For the complex C 52 H 63 Mn 1 N 2 O 12.50 : C, 64.32; H, 6.54; N, 2.89; Found (%): C, 64.33; H, 6.55; N, 2.92. IR (cm −1 , s, strong; m, medium): ν(O–H) 3381(m), 3056(m), 2928 (m); ν(CvO) 1730(m); ν(COO − ) 1598(s), 1408(s); ν(C–N) 1337(m); δ(C –H) 815(m), 627(m). | [] | ["three weeks"] | ["C 52 H 63 Mn 1 N 2 O 12.50"] | ["Mn(CH 3 COO) 2--7.5 mL"] | ["KOH aqueous solution--unknown"] | ["Hbpmc--10 mL", "4,4′-bipy--5 mL"] | [] | ["6 h", "3 h"] | ["KOH aqueous solution--unknown"]
ic060871v | Synthesis of [Pb 3 (ssal) 2 (phen) 3 ] n (4). A mixture of Pb(CH 3 COO) 2 ‚3H 2 O (0.077 g, 0.20 mmol), 5-sulfosalicylic acid dihydrate (0.050 g, 0.20 mmol), 1,10-phenanthroline monohydrate (0.041 g, 0.021 mmol), NaOH (0.025 g, 0.63 mmol), and water (10 mL) was heated in a 25-mL Teflon-lined reaction vessel (pH ) 6.1) at 433 K for 3 days. The vessel was then slowly cooled to room temperature. Yellow block crystals were isolated by filtration.Yield: 81% based on Pb salt. Anal. Calcd for C 50 H 30 N 6 O 12 Pb 3 S: C, 37.71; H, 1.90; N, 5.28. Found: C, 37.72; H, 1.74; N, 5.33. IR (KBr pellet, cm -1 ): 3456(m), 3053(m), 1588(s), 1561(s), 1538(s), 1512(s), 1458(s), 1424(s), 1375(m), 1313(s), 1247(s), 1149(s), 1117(s), 1097(m), 1078(m), 1015(s), 998(s), 906(w), 850(m), 840(m), 816(w), 803(w), 724(s), 661(m), 636(w), 596(s), 576(m), 415(w).Single-Crystal Structure Determination. Crystals directly grown from the reaction medium with suitable sizes of 1-4 were selected for data collection by a Bruker Smart CCD area detector with graphite-monochromatized Mo KR radiation (λ ) 0.710 73 Å). The data were integrated by use of the SAINT program, 13 and this program also did the intensities corrected for Lorentz and polarization effects. The absorption was done by the SADABS program.14 The structures were solved by the heavy-atom method and successive Fourier syntheses. Once the heavy-atom peak had been located in the Patterson map, a Fourier synthesis was performed to locate the other non-H atoms. Full-matrix least-squares refinements on F 2 were carried out using the SHELXL-97 package.15 All non-H atoms were anisotropically refined. In compound 2, the atom O5 is disordered and was refined using a separate partial model. H atoms on C atoms were placed in idealized positions and refined as riding atoms, with C-H ) 0.93 Å and U iso (H) ) 1.2U eq (C). H atoms bound to O atoms were located in difference Fourier maps and refined with distance restraints of O-H ) 0.85(1) Å and a fixed isotropic displacement parameter of U iso (H) ) 0.08 Å 2 . The drawings of the molecules were realized with the help of ORTEP-3 for Windows. All of the programs used are included in the WinGX Suite with version 1.70.16 Information concerning the crystallographic data collection and structure refinements is summarized in Table 1. | [] | [] | ["[Pb 3 (ssal) 2 (phen) 3 ] n"] | ["Pb(CH 3 COO) 2 ‚3H 2 O--0.077 g, 0.20 mmol"] | ["NaOH--0.025 g, 0.63 mmol"] | ["5-sulfosalicylic acid dihydrate--0.050 g, 0.20 mmol", "1,10-phenanthroline monohydrate--0.041 g, 0.021 mmol"] | ["433 K"] | ["3 days"] | ["water--10 mL"]
c3dt00054k | CREATED USING THE RSC ARTICLE TEMPLATE - SEE WWW.RSC.ORG/ELECTRONICFILES FOR FURTHER DETAILS 2 resulting colorless block crystals were filtered off (yield: ca. 28% based on Pb). Elemental Anal. Found: C, 14.53; H, 0.95; N, 5.11%. Calcd. for C 10 H 8 N 3 O 9 Pb 2 S 3 : C, 14.56; H, 0.98; N, 5.09%. IR (cm -1 ):3500(m), 3302(w), 2922(w), 1556(s), 1479(s), 1365(s), 1215(m), 839(m), 773(w), 692(s). Synthesis of Pb 3 L 2 (H 2 O) 2 (2): The preparation of complex 2 was similar to that of complex 1, but starting with the mixture of PbCl 2 (0.05mmol, 0.014 g), H 3 L (0.05 mmol, 0.018 g), H 2 O (8 mL) and 11 drops of NH 3 ·H 2 O. The yield of the colorless block crystals were filtered off (yield: ca. 26% based on Pb). Elemental Anal. Found: C, 15.94; H, 1.21; N, 6.18%. Calcd. for C 18 H 16 N 6 O 14 Pb 3 S 6 : C, 15.96; H, 1.19; N, 6.21%. IR (cm 1 ):3491(m), 3278(w), 2924(w), 1554(s), 1479(s), 1365(s), 1267(w), 1217(s), 837(m), 775(w), 684(m), 555(w). Synthesis of Ni 6 L 4 (PEP) 6 (H 2 O) 12 ·7H 2 O (3): The preparation of complex 3 was similar to that of complex 1, but starting with the mixture of NiCl 2 ·6H 2 O (0.05mmol, 0.012 g), H 3 L (0.05 mmol, 0.018 g), PEP (0.05mmol, 0.009 g), H 2 O (8 mL) and 5 drops of NH 3 ·H 2 O. The resulting green block crystals were filtered off (yield: ca. 38% based on Ni). Elemental Anal. Found: C, 40.53; H, 4.45; N, 10.27 %. Calcd. for Ni 6 C 108 N 24 O 43 H 134 S 12 : C, 40.62; H, 4.23; N, 10.53 %. IR (cm -1 ): 3388(m), 3070(w), 2189(w), 1593(s), 1479(s), 1388(s), 1224(s), 1018(w), 840(s), 692(m), 607(w), 524(w). X-ray crystallography Single-crystal X-ray data for complexes 1-3 were collected on an Oxford XCalibur Eos diffractometer using graphite monochromated Mo Ka (λ = 0.71073 Å) radiation at room temperature. Empirical absorption correction was applied. The structures were solved by direct methods and refined by the fullmatrix least-squares methods on F 2 using the SHELXTL-97 software. | [] | [] | ["Pb 3 L 2 (H 2 O) 2", "Ni 6 L 4 (PEP) 6 (H 2 O) 12 ·7H 2 O"] | ["PbCl 2--0.05mmol, 0.014 g", "NiCl 2 ·6H 2 O--0.05mmol, 0.012 g"] | ["NH 3 ·H 2 O--11 drops", "NH 3 ·H 2 O--5 drops"] | ["H 3 L--0.05 mmol, 0.018 g", "PEP--0.05mmol, 0.009 g"] | [] | [] | ["H 2 O--8 mL"]
j.poly.2017.02.041 | Found: C, 47.02; H, 3.53%.2.3.2. [Ni 2 (L ws )(OH)(H 2 O) 3 ] n (2) A mixture of Ni(NO 3 ) 2 6H 2 O (58.2 mg, 0.2 mmol), H 3 L ws (13.4 mg, 0.03 mmol) and 0.8 ml of KOH solution (0.2 mol/L) were dissolved in 15 ml of H 2 O-CH 3 CH 2 OH-CH 3 CN (in 1:1:1 volume ratio) mixed solvent, and sealed in a Parr Teﬂon-lined stainless steel vessel (25 ml). The mixture was heated at 160 °C for 3 days.Upon cooled to room temperature at a rate of 5 °C /h, green lamellar crystals of 2 were collected in 38% yield (based on H 3 L ws ligand).IR (KBr, cm 1 ): 3346(s), 3140(w), 1615(vs), 1552(s), 1481(w), 1427 (m), 1381(vs), 1264(w), 1192(m), 1097(w), 1009(m), 836(w), 783 (m), 757(w), 635(w), 470(w). Anal. Calc. for C 16 H 14 Ni 2 O 11 :C, 38.46; H, 2.82. Found: C, 38.39; H, 2.86%. | [] | [] | ["[Ni 2 (L ws )(OH)(H 2 O) 3 ] n"] | ["Ni(NO 3 ) 2 ?6H 2 O--58.2 mg, 0.2 mmol"] | ["KOH solution--0.8 ml of 0.2 mol/L"] | ["H 3 L ws--13.4 mg, 0.03 mmol"] | ["160 \nC"] | ["3 days"] | ["H 2 O-CH 3 CH 2 OH-CH 3 CN--15 ml"]
1521-3765(20020503)8:9<2026::aid-chem2026>3.0.co;2-8 | Crystals of 3 and 5 were separated mechanically. The yield was about 30 % for 3 and 35% for 5.3: IR (KBr disc): 1635m, 1474s, 1384s, 1313m, 1229s, 1185m, 1032s, 841s, 561m cm 1 ; elemental analysis calcd (%) for C 16 H 17.6 N 6 O 13.8 Tb (673.68): C 28.53, H 2.63, N 12.48; found: C 27.70, H 2.22, N 12.40.5: IR (KBr disc): 1636m, 1475s, 1384s, 1312m, 1231s, 1187m, 1033s, 840s, 564m cm 1 ; elemental analysis calcd (%) for C 20 H 16 N 7 O 13 Tb (721.32): C 33.30, H 2.24, N 13.59; found: C 33.14, H 2.20, N 13.33.Preparation of {[Tb(L) 1.5 (NO 3 ) 3 ] ¥ 0.4 C 2 Cl 4 ¥ 0.8 CH 3 OH} 1 (4): Compound 4 was produced as a single phase, confirmed by PXRD, using method B in metal:ligand ratio of 1:1.5 and with tetrachloroethylene as anti-solvent. The yield of 4 was about 50 %. Compound 4 was also obtained as a single phase by method D. IR (KBr disc): 1646m, 1475s, 1384s, 1314m, 1227s, 1181m, 1032s, 840s, 560m cm 1 ; elemental analysis calcd (%) for C 16.6 H 15.2 Cl 1.6 N 6 O 12.8 Tb (719.19): C 27.72, H 2.13, N 11.69, Cl 7.89; found: C 26.70, H 2.03, N 11.71, Cl 8.14. | [] | [] | ["3", "5", "{[Tb(L) 1.5 (NO 3 ) 3 ] ¥ 0.4 C 2 Cl 4 ¥ 0.8 CH 3 OH} 1 (4)"] | [] | [] | [] | [] | [] | []
cg501028f | Synthesis. After screening the hydrothermal synthesis conditions, the molar composition of the initial reaction mixture in all cases was set as 3,5-DSB 3− :Yb 3+ : 2Phen: 2400H 2 O. The synthesis procedure in all cases was as follows: 3,5-DSBNa 2 (0.073 g, 0.22 mmol) and phenanthroline (0.087 g, 0.44 mmol) were added to a solution of Yb(NO 3 ) 3 ·6H 2 O (0.1 g, 0.22 mmol) in 10 mL of water; the mixture was magnetically stirred at room temperature for 15 min and then placed into Teﬂon-lined stainless steel autoclaves for reacting under hydrothermal conditions. After being cooled to room temperature, the crystalline products were ﬁltered and washed with water and acetone.When heating at 60, 70, 80, 100, and 120 °C for 24 h, the pure [Yb 2 (3,5-DSB ) 2 (Phen) 4 (H 2 O) 4 ]·1/2H 2 O (R PF-20-in itial) appears. | [] | [] | ["[Yb 2 (3,5-DSB) 2 (Phen) 4 (H 2 O) 4]·1/2H 2 O", "NaN"] | ["Yb(NO 3 ) 3 ·6H 2 O--0.1 g, 0.22 mmol"] | [] | ["3,5-DSBNa 2--0.073 g, 0.22 mmol", "phenanthroline--0.087 g, 0.44 mmol"] | ["60, 70, 80, 100, and 120 \n°C"] | ["24 h"] | ["water--10 mL"]
1747519820923277 | For complex 2, a mixture of Co(NO 3 ) 2 ·6H 2 O (0.29 g, 1.01 mmol), LaCl 3 ·6H 2 O (0.710 g, 2.01 mmol), 2,2′-bipyridyl4,4′-dicarboxylic acid (0.245 g, 1.00 mmol), [DMIm]Cl (3-dimethylimidazolium chloride, 0.771 g, 2.98 mmol), H 2 O (1 mL) and acetonitrile (1 mL) was mixed and sealed in an autoclave equipped with a Teflon liner (20 mL). Then the autoclave was heated at 120 °C for 5 days. The products were filtrated and washed several times with ethanol and water, and blue flake-like crystals of 2 were obtained with a yield of 44% based on the 2,2′-bipyridyl-4,4′-dicarboxylic acid ligand. Elemental analysis calcd (%) for 2: C, 31.35; H, 2.19; N, 6.09; found (%): C, 31.28; H, 2.15; N, 6.24. IR (4000−400 cm −1 ): 3424 (brs), 3078 (vw), 2113 (s), 1632 (s), 1632 (s), 1547 (s), 1346 (s), 1098 (w), 868 (s), 782 (s), 716 (s), 561 (s), 465 (w). | [] | [] | ["complex 2"] | ["Co(NO 3 ) 2 \n6H 2 O--0.29 g, 1.01 mmol", "LaCl 3 \n6H 2 O--0.710 g, 2.01 mmol"] | [] | ["2,2′-bipyridyl4,4′-dicarboxylic acid--0.245 g, 1.00 mmol", "[DMIm]Cl (3-dimethylimidazolium chloride)--0.771 g, 2.98 mmol"] | ["120 °C"] | ["5 days"] | ["H 2 O--1 mL", "acetonitrile--1 mL"]
00958970902951629 | To isolate single crystals of 1, 4,4 0 -bipy (0.156 g, 1 mmol) and bismuth(III) bromide (0.448 g, 1 mmol) were placed in the main arm of a branched tube [19]. Methanol was carefully added to fill both arms, the tube was sealed and the ligand-containing arm immersed in an oil bath at 60  C while the other arm was kept at ambient temperature. | [] | [] | [] | ["bismuth(III) bromide--0.448 g, 1 mmol"] | [] | ["1, 4,4 0 -bipy--0.156 g, 1 mmol"] | [] | [] | ["Methanol--not specified"]
c2ce06632g | Calcd for C 20 H 24 N 4 O 6 Co: C, 50.53; H, 5.09; N, 11.79%. Found: C, 50.25; H, 4.78; N, 11.66%. IR (KBr pellet, cm 1 ): 3141 (m), 2958 (w), 1576 (s), 1510 (w), 1411(s), 1360 (w), 1342 (m) 1313 (w), 1273 (w), 1137 (s), 1103 (m), 1075 (w), 843 (m), 813 (s), 776 (m), 696 (w), 647 (s), 580 (w), 522 (w).Preparation of [Co(L)(e, e, e-cis-1,3,5-HCHTC)]$0.45H 2 O (9).Complex 9 was also synthesized by the same procedure as that used for preparation of 4, except that cis-1,3,5-H 3 CHTC (21.6 mg, 0.1 mmol) was used instead of H 3 BTA. Purple platelet crystals of 9 were collected in 75% yield after washed by water and ethanol several times. Anal. Calcd for C 21 H 20.90 N 4 O 6.45 Co: C, 51.32; H, 4.29; N, 11.40%. Found: C, 51.11; H, 4.38; N, 11.56%. IR (KBr pellet, cm 1 ): 3435(w), 3290(m), 3139(m), 2862(m), 1699 (s), 1562(s), 1536(s), 1433(s), 1398(s), 1300 (m), 1255 (m), 1193 (m), 1176(s), 1120 (s), 1073 (m), 970 (m), 945 (w), 808 (s), 781 (m), 646 (s), 566 (m), 519(w). | [] | [] | ["C 20 H 24 N 4 O 6 Co", "[Co(L)(e, e, e-cis-1,3,5-HCHTC)]$0.45H 2 O"] | [] | [] | ["cis-1,3,5-H 3 CHTC--21.6 mg, 0.1 mmol"] | [] | [] | []
acs.inorgchem.7b02162 | [Dy 2 (L) 2 (NO 3 ) 4 (CH 3 OH) 2 ]·2CH 3 OH (2). The synthetic procedure is similar to that of 1, but instead the reaction mixture was heated at 60 °C for 72 h under autogenous pressure. The yellowish block crystals of 2 were obtained. Yield: 82.5 mg (68.1% based on the metal salt). Anal. | [] | [] | ["[Dy 2 (L) 2 (NO 3 ) 4 (CH 3 OH) 2 ]\b2CH 3 OH", "Dy 2 (L) 2 (NO 3 ) 4 (CH 3 OH) 2"] | [] | [] | [] | ["60 \b0C"] | ["72 h"] | []
s0277-5387(03)00404-2 | Colourless crystals suitable for X-ray determination were collected after several weeks. Anal. Calc. (%) for C 28 H 44 Cd 2 N 8 O 14 : C, 36.68; H, 4.67; N, 11.89. Found: C, 36.67; H, 4.66; N, 11.87%. | [] | [] | ["[Cd 2 (bdc) 2 (H 2 O) 2 ]"] | [] | [] | [] | [] | [] | []
zaac.201900156 | {[Zn 2 (PCP)(H 2 PCP)(phen) 2 ]·H 2 O} n (1): A mixture of Zn(OOCCH 3 ) 2 ·2H 2 O (0.11 g, 0.5 mmol), H 3 PCP (0.054g, 0.25 mmol), and phen (0.20 g, 0.5 mmol) was dissolved in H 2 O (8.0 mL). The pH value was adjusted to 3.0 with HNO 3 (1.0 mol·L –1 ) and KOH (1.0 mol·L –1 ). After being stirred for 20 min, the mixture was sealed in a 30 mL Teflon-lined stainless autoclave and heated to 170 °C for 3 d. After cooling to room temperature, Colorless block crystals were obtained in 45% yield (based on Zn). | [] | [] | ["[Zn 2 (PCP)(H 2 PCP)(phen) 2 ]\b·H 2 O", "NaN"] | ["Zn(OOCCH 3 ) 2 \b2H 2 O--0.11 g, 0.5 mmol"] | ["HNO 3 --1.0 mol·L –1", "KOH--1.0 mol·L –1"] | ["H 3 PCP--0.054g, 0.25 mmol", "phen--0.20 g, 0.5 mmol"] | ["170 \bC"] | ["3 d"] | ["H 2 O--8.0 mL"]
cg800294c | Light-green block crystals were obtained in a 49.48% yield based on Pr(III). Elemental analysis results for C 5 H 12 O 10 Pr (M r ) 373.06). calcd: C, 16.04; H, 3.25; Pr, 37.79. Found: C, 16.08; H: 3.22; Pr, 37.77. IR data (KBr pellet, ν [cm -1 ]): 3488, 2928, 1703, 1617, 1543, 1416, 1315, 1218, 988, 949, 793, 756, 679, 647, 592, 627, 503, 422, 402, 379, 342, 323, 304. | [] | [] | ["C 5 H 12 O 10 Pr"] | [] | [] | [] | [] | [] | []
cg0600750 | H 2 dmpz 0.5 [Zn(ppat)]‚H 2 O (4). A mixture of Zn(OAc) 2 ‚2H 2 O (0.175 g, 0.8 mmol), triethyl phosphonoacetate (0.134 g, 0.6 mmol), N,N′dimethylpiperazine (0.116 g, 1 mmol), and H 2 O (8 mL) was stirred, dropped by hydrofluoric acid (35%) to pH ≈ 5, transferred into a 15 mL Teflon-lined stainless steel reactor, and heated at 170 °C for 120 h. After the mixture cooled to room temperature, colorless block crystals of 4 (52% yield) were recovered. Anal. calcd for C 5 H 12 NO 6 PZn: C, 21.56; H, 4.34; N, 5.03. Found: C, 21.50; H, 4.46; N, 4.93. IR (KBr, cm -1 ): 3428(bs), 2921w, 2887(w), 1587(s), 1426(s), 1089(m), 1012(m), 986(m), 532(m). | [] | [] | ["H 2 dmpz 0.5 [Zn(ppat)]‚H 2 O", "C 5 H 12 NO 6 PZn"] | ["Zn(OAc) 2 ‚2H 2 O--0.175 g, 0.8 mmol"] | ["N,N′dimethylpiperazine--0.116 g, 1 mmol", "hydrofluoric acid (35%)--dropped"] | ["triethyl phosphonoacetate--0.134 g, 0.6 mmol"] | ["170 \nC"] | ["120 h"] | ["H 2 O--8 mL"]
s1600536804029265 | Experimental Benzene-1,3-dioxyacetic acid was prepared following the method described for the synthesis of benzene-1,2-dioxyacetic acid by Mirci (1990). Cadmium dinitrate tetrahydrate (6.16 g, 20 mmol), imidazole (1.90 g, 20 mmol) and 1,3-bdoaH 2 (4.52 g, 20 mmol) were dissolved in an ethanol/water (1:1) solution, and then the pH was adjusted to 7 with 0.1 M NaOH. The mixture was sealed in a 25 ml Te¯on-lined stainless steel bomb and held at 393 K for 5 d. The bomb was cooled naturally to room temperature, and colorless prismatic crystals of (I) were obtained after several days. Analysis calculated: C 35.69, H 2.40%; found: C 35.82, H 2.35%. | [] | [] | ["Benzene-1,3-dioxyacetic acid"] | [] | [] | ["imidazole--1.90 g, 20 mmol", "1,3-bdoaH 2--4.52 g, 20 mmol"] | ["393 K"] | ["5 d"] | ["ethanol/water (1:1) solution--NaN"]
ic050099g | Synthesis of [Co(bpm) 2 ][Ni(CN) 4 ] (3). Complex 3 was prepared as pink crystals in a manner similar to that used to obtain complex 1 except for the use of Co(ClO 4 ) 2 ‚6H 2 O and Na 2 [Ni(CN) 4 ]. Yield: 20%. Anal. Calcd for C 18 H 16 N 12 CoNi (518.07): C, 41.73; H, 3.11; N, 32.44. Found: C, 41.36; H, 3.45; N, 32.13. IR (KBr, cm -1 ): 2160, 2133, 1720, 1685, 1520, 1350. | [] | [] | ["[Co(bpm) 2 ][Ni(CN) 4 ]", "C 18 H 16 N 12 CoNi"] | ["Co(ClO 4 ) 2 ‚6H 2 O--NaN", "Na 2 [Ni(CN) 4 ]--NaN"] | [] | [] | [] | [] | []
c5ra19086j | Syntheses of compounds 1–5 Synthesis of [Co 1.5 (1,3-bdc) 1.5 (tib)(H 2 O)] (1). A mixture of Co(Ac) 2 $4H 2 O (0.075 g, 0.3 mmol), 1,3-H 2 bdc (0.025 g, 0.15 mmol), tib (0.041 g, 0.15 mmol), NaOH (0.3 mL, 2 M) and distilled water (9 mL) was stirred about 15 min in air, then transferred and sealed in a 17 mL Teon-lined autoclave, which was heated at 170  C for 72 h. Aer slow cooling to room temperature, dark purple block crystals of 1 were ltered oﬀ, washed with distilled water, and dried at ambient temperature (yield: 47% based on Co). Elemental analysis (%) calcd for C 27 H 20 Co 1.5 N 6 O 7 : C, 51.57; H, 3.21; N, 13.36; Co, 14.06%. | [] | [] | ["[Co 1.5 (1,3-bdc) 1.5 (tib)(H 2 O)]", "C 27 H 20 Co 1.5 N 6 O 7"] | ["Co(Ac) 2 $4H 2 O--0.075 g, 0.3 mmol"] | ["NaOH--0.3 mL, 2 M"] | ["1,3-H 2 bdc--0.025 g, 0.15 mmol", "tib--0.041 g, 0.15 mmol"] | ["170 \nC"] | ["72 h"] | ["distilled water--9 mL"]
b806502k | 0.498 mmol) and H 2 O (10 ml) was heated at 180 ◦ C for 120 h in a Teﬂon-lined stainless-steel autoclave (25 ml) under autogenous pressure. After cooling to room temperature, the light green ﬂake-shaped crystals were obtained in 35% yield based on La, washed with water and dried in air. Elemental analysis calcd (%) for C 16 H 15 N 2 O 18 CuLa (725.75): C 26.48, H 2.08, N 3.86. Found (%): C 26.72, H 1.88, N 3.64. IR data (KBr, cm -1 ): 3429 (m), 3088 (w), 1642 (m), 1603 (vs), 1554 (s), 1450 (s), 1409 (w), 1371 (s), 1273 (m), 1179 (w), 1092 (w), 942 (w), 842 (w), 818 (w) 791 (m), 746 (m), 723 (m), 538 (w). | [] | [] | ["[CuLa(H 2 O) 2 (L) 2 ]"] | ["Cu(NO 3 ) 2 $3H 2 O--0.498 mmol"] | [] | [] | ["180 \n C"] | ["120 h"] | ["H 2 O--10 ml"]
c9dt00840c | Synthesis of Complex 8. A similar procedure as complex 1 was employed to prepare complex 8 by changing the metal salt and succinic acid to CdSO 4 · 8 / 3 H 2 O (0.5 mmol, 0.129 g) and p-benzene dicarboxylic acid (0.5 mmol, 0.083 g). The mixture was sealed in a 25 mL Teflon-lined stainless steel vessel, and heated at 110 o C for 3 d. Colorless crystals of 8 suitable for Xray diffraction were isolated after being cooled slowly to room temperature. Yield: 77% (based on Cd). Elemental analysis calcd. (%) for C 54 H 64 N 8 O 18 Cd 3 : C 44.72, H 4.45, N 7.73; found: C 44.75, H 4.51, N 7.70. Main IR (ν/cm -1 ): 3305s, 3177s, 2937m, 2835m, 1613m, 1573s, 1480m, 1429m, 1375s, 1229m, 1035m. | [] | [] | ["Complex 8", "C 54 H 64 N 8 O 18 Cd 3"] | ["CdSO 4 · 8 / 3 H 2 O--0.5 mmol, 0.129 g"] | [] | ["succinic acid--0.5 mmol, 0.083 g"] | ["110 o C"] | ["3 d"] | []
c3ce40174j | Synthesis of {(Hap) 2 ?[Zn 3 ?(g 9 -aobtc) 2 ]?2H 2 O} 3 n (3) Complex 3 was synthesized from ZnSO 4 ?7H 2 O (28.7 mg, 0.1 mmol), H 4 abtc (18.0 mg, 0.05 mmol) and 4-aminopyridine (9.4 mg, 0.1 mmol) in DMF (3 ml), CH 3 CN (3 ml) and H 2 O (2 ml).The experimental procedures were the same as synthesis of 2.Pale yellow block crystals were obtained with yield of 53.0% (based on H 4 abtc). FT-IR (KBr, cm 21 ): 3439(s), 3354(m), 3228(s), 3098(m), 2985(w), 1649(s), 1621(vs), 1574(m), 1531(w), 1441(w), 1379(s), 1346(w), 1202(m), 1107(w), 995(w), 802(w), 778(m), 728(s). Anal. calcd (%) for C 42 H 30 N 8 O 20 Zn 3 :C, 43.38; H, 2.61; N, 9.64. Found: C, 43.69; H, 2.85; N, 9.55. | [] | [] | ["{(Hap) 2 ?[Zn 3 ?(g 9 -aobtc) 2 ]?2H 2 O} 3 n", "C 42 H 30 N 8 O 20 Zn 3"] | ["ZnSO 4 ?7H 2 O--28.7 mg, 0.1 mmol"] | [] | ["H 4 abtc--18.0 mg, 0.05 mmol", "4-aminopyridine--9.4 mg, 0.1 mmol"] | [] | [] | ["DMF--3 ml", "CH 3 CN--3 ml", "H 2 O--2 ml"]
ch12476 | The resulting precipitate was collected by filtration, washed with water, and dried under vacuum. The final product was purified by recrystallisation from methanol to afford light brown rectangular plate-like single crystals suitable for X-ray diffraction in ,65–70 % yield within 3–4 days, mp 1658C. n max (KBr)/ cm 1 3077 (m), 2222 (s), 1591 (s), 1500 (s), 1455 (m), 1234 (s), 828 (m), 543 (m). d H (CDCl 3 ) 6.56 (s, 3H), 7.09 (d, J 8.4, 6H), 7.65 (d, J 8.4, 6H). | ["1658C"] | ["3-4 days"] | [] | [] | [] | [] | [] | [] | []
c4ce00158c | For 4: colorless large block crystals were collected in 78% yield based on H 3 BPT. Anal. calcd for C 40 H 47.5 N 2.5 O 20 La 2 (%): N, 3.02; C, 41.38; H, 4.12. Found: N: 2.99; C, 41.45; H, 4.21.IR (KBr, cm −1 ): 3420 (s), 1614 (s), 1580 (w), 1538 (s), 1449 (w), 1402 (s), 1297 (w), 1259 (w), 1189 (w), 1114 (w), 1072 (w), 1016 (m), 966 (w), 923 (w), 873 (m), 777 (s), 721 (s), 598 (m), 538 (w), 467 (w). | [] | [] | ["C 40 H 47.5 N 2.5 O 20 La 2"] | [] | [] | ["H 3 BPT--NaN"] | [] | [] | []
d0qi01088j | Synthesis of Co1-MOF 2 and Co2-MOF 2 Similar to the synthesis process of 2, Co1-MOF 2 and Co2-MOF 2 were prepared under the same steps with diﬀerent Zn and Co contents: 8.73 mg (0.03 mmol) Co(NO 3 ) 2 ·6H 2 O mixed with 20.82 mg (0.07 mmol) Zn(NO 3 ) 2 ·6H 2 O for Co1-MOF 2; 11.64 mg (0.06 mmol) Co(NO 3 ) 2 ·6H 2 O mixed with 17.85 mg (0.04 mmol) Zn(NO 3 ) 2 ·6H 2 O for Co2-MOF 2. It is noteworthy that Co1-MOF 2 and Co2-MOF 2 are light and dark purple crystals, respectively. | [] | [] | ["Co1-MOF 2", "Co2-MOF 2"] | ["Co(NO 3 ) 2 ·6H 2 O--8.73 mg (0.03 mmol)", "Zn(NO 3 ) 2 ·6H 2 O--20.82 mg (0.07 mmol)"] | [] | [] | [] | [] | []
ic5029542 | [Fe(bpb) 2 (NCBH 3 ) 2 ]·3C 2 H 5 OH·2H 2 O(8). Yellow crystals of complex 8 were obtained accordingly to the synthetic method of complex 4 by using Fe(NCBH 3 ) 2 . Yield: ca. 22 mg (57%). Anal. Calcd (%) for C 40 H 52 B 2 FeN 6 O 5 : C, 62.04; H, 6.77; N 10.85. Found: C, 62.35; H, 6.42; N, 10.73. IR (cm −1 ): 3438(s), 2922(w), 2348(m), 2181(s), Scheme 1. Structural Unit of [Fe(bpb) 2 (NCX) 2 ]·Y Inorganic Chemistry Article DOI: 10.1021/ic5029542 Inorg. Chem. XXXX, XXX, XXX−XXX B 1606(s), 1486(m), 1425(m), 1401(m), 1217(w), 1119(m), 1067(w), 1004(w), 858(w), 813(s), 804(s), 717(m), 580(w), 491(w). | [] | [] | ["[Fe(bpb) 2 (NCBH 3 ) 2 ]\n3C 2 H 5 OH\n2H 2 O", "C 40 H 52 B 2 FeN 6 O 5"] | ["Fe(NCBH 3 ) 2--NaN"] | [] | ["bpb--NaN"] | [] | [] | ["C 2 H 5 OH--NaN", "H 2 O--NaN"]
j.ica.2018.09.060 | 2.2 Synthesis Synthesis of [Mn(HL 1 )(CH 3 CN)] (1). MnCl 2 ·4H 2 O (0.10 mmol, 0.0197 g) and H 3 L 1 (0.05 mmol, 0.0166 g) were sequentially added into a mixture of H 2 O (5 mL) and CH 3 CN (5 mL). The mixture was sealed in a 25 mL Teflon-lined stainless steel, heated at 125 °C for 4 days. Colorless plate crystals of 1 were collected by filtration. Yield: 41.3% based on H 3 L 1 . Anal. Calcd for C 17 H 10 N 2 O 8 Mn: C, 48.02; H, 2.37; N, 6.59. Found: C, 48.04; H, 2.34; N, 6.61. Main IR bands (KBr, cm -1 ): 1701m, 1619s, 1582s, 1531m, 1403s, 1340m, 1279w, 1161m, 1049m, 859w, 762w, 7150w. Synthesis of [Mn(L 2 )]·H 2 O·H 3 O (2). A similar procedure to that for 1 was followed to prepare 2, using H 3 L 2 instead of H 3 L 1 . Colorless block crystals of 2 were collected at 180 °C for 4 days. Yield: 20.1% based on H 3 L 2 . Anal. Calcd for C 15 H 11 NO 10 Mn: C, 42.88; H, 2.64; N, 3.33. Found: C, 42.91; H, 2.67; N, 3.30. Main IR bands (KBr, cm 1 ): 3340s, 1617s, 1572m, 1525m, 1438m, 1386s, 1346w, 1279w, 1120m, 1084m, 875w, 793m, 725w, 654w. | [] | [] | ["[Mn(HL 1 )(CH 3 CN)]", "C 17 H 10 N 2 O 8 Mn"] | ["MnCl 2 ·4H 2 O--0.10 mmol, 0.0197 g"] | [] | ["H 3 L 1--0.05 mmol, 0.0166 g"] | ["125 °C"] | ["4 days"] | ["H 2 O--5 mL", "CH 3 CN--5 mL"]
b418277d | Preparation All the compounds were prepared by a hydrothermal reaction.Typically for 1: the mixture of GdCl 3 ?6H 2 O (0.30 mmol), MnCO 3 (0.10 mmol), MnSO 4 ?H 2 O (0.10 mmol), HPNO (0.30 mmol), H 2 O (6 mL) and ethanol (6 mL) were sealed in a Teﬂon-lined stainless steel vessel (25 mL), heated at 155 uC for 3 d under ambient pressure, and then cooled to room temperature. Colorless block crystals of 1 were harvested with an yield of 14% based on Gd. Similar procedures employing HNNO and HINO produced colorless block crystals of 2 and 3 in yields of 29 and 24%, respectively. Anal. for 1, Calcd. for C 6 H 8 GdNO 9 S: C, 16.86; H, 1.89; N, 3.28; Found: C, 16.82; H, 2.00; N, 3.24. Anal. for 2, Calcd. for C 6 H 8 GdNO 9 S: C, 16.86; H, 1.89; N, 3.28; Found: C, 16.58; H, 2.01; N, 3.22. Anal. for 3, Calcd. for C 6 H 6 GdNO 8 S: C, 17.60; H, 1.48; N, 3.42; Found C, 17.51; H, 1.28; N, 3.51%. | [] | [] | ["GdMn(H 2 O) 2 (HPNO) 2 (C 2 H 5 OH) 2 (H 2 O) 2 (1)", "GdMn(HNNO) 2 (C 2 H 5 OH) 2 (H 2 O) 2 (2)", "GdMn(HINO) 2 (C 2 H 5 OH) 2 (H 2 O) 2 (3)"] | ["GdCl 3 \n6H 2 O--0.30 mmol", "MnCO 3--0.10 mmol", "MnSO 4 \nH 2 O--0.10 mmol"] | [] | ["HPNO--0.30 mmol", "HNNO--not provided", "HINO--not provided"] | ["155 uC"] | ["3 d"] | ["H 2 O--6 mL", "ethanol--6 mL"]
cg100907p | Method B. A quantity of Pb(CH 3 COO) 2 3 3H 2 O (0.20 g, 0.54 mmol) was placed in a flask and dissolved in 10 mL of H 2 O. Subsequently, malic acid (0.14 g, 0.93 mmol) was added slowly and under continuous stirring. Then, phen (0.11 g, 0.54 mmol) was added under stirring. The final pH value of the solution was 4.5. The resulting reaction mixture was left to stir for a half hour at room temperature. Then, it was placed in a 23 mL Teflon-lined stainless steel reactor and heated to 170 °C for 96 h. Subsequently, the reactor was allowed to cool to room temperature. At the bottom of the Teflon-lined stainless steel reactor appeared yellow crystals. The resulting crystals (0.15 g, yield 50%) were collected by filtration, washed with water, and air-dried. | [] | [] | ["NaN"] | ["Pb(CH 3 COO) 2 3 3H 2 O--0.20 g, 0.54 mmol"] | [] | ["malic acid--0.14 g, 0.93 mmol", "phen--0.11 g, 0.54 mmol"] | ["170 \nC"] | ["96 h"] | ["H 2 O--10 mL"]
cg3000203 | [Ca(μ 4 -HPyIDC)(H 2 O)] n (3). An identical procedure as that for 3 was followed to prepare 1, except that MnCl 2 ·6H 2 O was replaced by CaCl 2 (0.20 mmol). Yield 72% (based on the Ca). Elemental analysis calcd (%) for C 10 H 7 CaN 3 O 5 : C, 41.52, H, 2.44, N, 13.86. Found: C, 41.47, H, 2.46, N, 13.90%. IR (KBr, ν/cm −1 ): 3697(s), 2923(w), 2853(w), 1664(w), 1634(w), 1580(s), 1531(w), 1456(m), 1391(s), 1352(m), 1271(w), 1237(w), 1198(w), 1129(w), 1027(w), 978(m), 894(w), 851(w), 822(w), 788(m), 727(w), 707(w), 635(w), 544(w), 515(w), 459(w).X-ray Data Collection and Structure Reﬁnement. Data collections were performed at 298 K on a Bruker Smart Apex II diffractometer with graphite-monochromated Mo KR radiation (λ = 0.71073 Å) for six compounds 1−3. Absorption corrections were applied by using the multiscan program SADABS.8 Structural solutions and full-matrix least-squares reﬁnements based on F 2 were performed with the SHELXS-97 9 and SHELXL-97 9 program packages, respectively. | [] | [] | ["[Ca(μ 4 -HPyIDC)(H 2 O)] n", "C 10 H 7 CaN 3 O 5"] | ["CaCl 2--0.20 mmol"] | [] | [] | [] | [] | []
acs.inorgchem.8b01045 | [Cu(BrO 3 ) 2 (2-MAT) 4 ]·H 2 O(3). Green blocks suitable for X-ray determination of the monohydrated complex 3 crystallized within 3 days. Yield: 106 mg (0.14 mmol, 58%).DTA (5 °C min −1 ) onset: 92 °C (exothermic). IR (ATR, cm −1 ): v 3359 (m), 3317 (m), 3306 (m), 3223 (m), 3174 (w), 3020 (w), 2962 (w), 1629 (m), 1606 (m), 1557 (s), 1439 (m), 1422 (m), 1383 (w), 1345 (w), 1333 (w), 1195 (m), 1132 (w), 1103 (w), 1075 (w), 1023 (w), 803 (vs), 760 (vs), 749 (vs), 680 (m), 670 (w), 631 (m), 571 (w). Elem anal. Calcd for C 8 H 22 Br 2 CuN 20 O 7 (733.75): C, 13.10; H, 3.02; N, 38.18. Found: C , 13.13; H, 2.95; N, 38. 37. BAM drophammer = 2 J; friction tester = <5 N; ESD = 90.0 mJ (at grain size 100−500 μm). | [] | [] | ["Cu(BrO 3 ) 2 (2-MAT) 4 ·H 2 O"] | ["Cu(BrO 3 ) 2--NaN"] | [] | ["2-MAT--NaN"] | [] | ["3 days"] | []
ja0006651 | 4-Trimethylsilyl-2,6-bis-(2,5,8-trioxanonyl)-benzonitrile (7b). 7b was synthesized with the same procedure as that for 7a in the amount of 0.74 g (80% yield). Flash column chromatography eluted by a 5:1 CH 2 Cl 2 /ethyl acetate mixture yielded 7b as a viscous liquid: 1 H NMR (300 MHz, CDCl 3 ) δ 7.54 (s, 2H), 4.67 (s, 4H), 3.71-3.68 (m, 8H), 3.65-3.62 (m, 4H), 3.55-3.52 (4H, m), 3.35 (s, 6H) 0.22 (s, 9H); 13 C NMR (75 MHz, CDCl 3 ) δ 142.4, 130.5, 127.8, 115.1, 109.2, 103.3, 99.0, 71.9, 70.5, 70.4, 70.3, 59.0, -0.32. | [] | [] | ["4-Trimethylsilyl-2,6-bis-(2,5,8-trioxanonyl)-benzonitrile (7b)"] | [] | [] | [] | [] | [] | []
j.jssc.2014.05.011 | 2.2. Synthesis of [Co 3 (BDC) 3 (DMF) 2 (H 2 O) 2 ] n A DMF solution (5 mL) of CoCl 2  6H 2 O (291 mg, 1 mmol) was added to a solution of 1,4-benzenedicarboxylic acid (H 2 BDC) (166 mg, 1 mmol) in 5 mL DMF in the small sample vessel. The solution was heated for 48 h at 80 1C without any stirring or shaking and then the temperature was gradually decreased to 60 1C(21Ch 1 ). After 2 days that solution was kept in 60 1C, purple crystals of [Co 3 (BDC) 3 (DMF) 2 (H 2 O) 2 ] n (85% yield based on H 2 BDC) were obtained. The crystals were washed with DMF (3 mL, two times) and dried in air to yield pure product. Anal. Cal: for C 30 H 24 Co 3 N 2 O 16 : C, 42.42; H, 3.32; N, 3.30. Found: C, 42.63; H, 2.86; N, 3.28. FT-IR (KBr 4000–400 cm 1 ): 3491 (br), 2931 (w), 1663 (s), 1619 (s), 1559 (s), 1418 (s), 1254 (w), 1115 (m), 855 (m), 813 (m), 760 (s), 693 (s), 655 (m), 468 (m).2.3. X-ray crystallographic studies Single crystal of the comple x w as mount ed in a random orientation on a glass ﬁber. Data collection was carried out at 296 K on an Oxford Diffraction X calibur four -cir cle kappa geometry single-crystal diffractometer with a Sapphire 3 CCD detector, using a graphit e monochromated MoKα (λ¼0.71073 Å) ra diation, and applying the CrysAlis Software sy stem. The crystal–detector distance was 50 mm. | ["60 1C"] | ["2 days"] | ["[Co 3 (BDC) 3 (DMF) 2 (H 2 O) 2 ] n", "C 30 H 24 Co 3 N 2 O 16"] | ["CoCl 2 \n6H 2 O--291 mg, 1 mmol"] | [] | ["1,4-benzenedicarboxylic acid (H 2 BDC)--166 mg, 1 mmol"] | ["80 1C"] | ["48 h"] | ["DMF--5 mL"]
j.molstruc.2019.127020 | [Cu(tp)(phen)] n (1) (Nanostructure): m.p ¼ 244  C. Anal. Calc.for C 20 H 12 CuN 2 O 4 : C, 58.90%; H, 2.97%; N, 6.87%; Found: C, 58.51%; H, 3.23%; N, 18.11%. IR (cm 1 ): 3415(w), 3067(w), 1634(w),1581(m), 1478(w), 1387(s), 1291(m), 1153(m), 1107(m), 1019(m), 864(m), 791(w), 721 (s), 649(w), 437(w).2.5. Synthesis of copper(II) oxide nanoparticles The preparation of copper(II) oxide nanoparticles was performed via thermal decomposition of nanostructured copper(II) coordination polymer. For this purpose, appropriate amount of copper(II) compound was placed into a porcelain crucible and then heated up to 400  C in a furnace under air atmosphere for 2 h. The product of thermolysis was washed with a little amount of ethanol solvent to remove any impurity, and then the product was dried at 80 O C. The characterization of ﬁnal product was carried out using SEM, XRD and FT-IR methods. The synthetic route from initial reagents to copper(II) oxide nanoparticles is presented in Scheme 1 (see Table 1).3. Results and discussion 3.1. Description of the structure of [Cu(tp)(phen)] n Coordination environment is shown in Fig. 1. The bond lengths and bond angles covering the primary coordination sphere are shown in Table 2. | [] | [] | ["[Cu(tp)(phen)] n", "C 20 H 12 CuN 2 O 4"] | [] | [] | [] | [] | [] | []
s1600536808039275 | S2. Experimental A mixture of zinc(II)nitrate and sodium azide (1 mmol), nicotinate N-oxide acid(0.5 mmol), in 10 ml of water was sealed in a Teflon-lined stainless-steel Parr bomb that was heated at 363 K for 48 h. Pink crystals of the title complex were collected after the bomb was allowed to cool to room temperature.Yield 30% based on zinc(II). Caution:Metal azides may be explosive. Although we have met no problems in this work, only a small amount of them should be prepared and handled with great caution.S3. Refinement Hydrogen atoms were included in calculated positions and treated as riding on their parent C atoms with C—H = 0.93Å and U iso (H) = 1.2U eq (C). | [] | [] | ["the title complex"] | ["zinc(II)nitrate--1 mmol"] | ["sodium azide--1 mmol"] | ["nicotinate N-oxide acid--0.5 mmol"] | ["363 K"] | ["48 h"] | ["water--10 ml"]
j.ica.2009.08.009 | The mixture was sealed and heated at 130 °C for three days, and then the reaction system was cooled to room temperature. Colorless crystals of 1 were obtained in yield (based on Zn): 60%. Elemental Anal. Calc. for (C 54 H 54 N 18 O 18 Zn 3 ): C, 45.06; H, 3.78; N, 17.52. Found: C, 44.93; H, 3.70; N, 17.63%. IR(KBr/pellet, cm 1 ): 3415w, 3122w, 1626s, 1573m, 1528m, 1352s, 1281m, 1132m, 1000m, 771s, 734s, 733s.2.3. Synthesis of [Zn(bdc)(btx)] n (2) A reaction mixture of Zn(NO 3 ) 2 6H 2 O (0.1 mmol, 0.0297 g), btx (0.1 mmol, 0.012 g), H 2 bdc (0.1 mmol, 0.0166 g), and water 10 mL was placed in a Teﬂon-lined stainless steel vessel and then the pH was adjusted to 6 by addition of methanolic NaOCH 3 solution.The mixture was sealed and heated at 130 °C for three days, and then the reaction system was cooled to room temperature. Colorless crystals of 2 were obtained in yield (based on Zn): 55%. Elemental Anal. Calc. for (C 20 H 16 N 6 O 4 Zn): C, 51.13; H, 3.43; N, 17.89. | [] | [] | ["(C 54 H 54 N 18 O 18 Zn 3 )", "C 20 H 16 N 6 O 4 Zn"] | ["Zn(NO 3 ) 2 \n6H 2 O--0.1 mmol, 0.0297 g"] | [] | ["btx--0.1 mmol, 0.012 g", "H 2 bdc--0.1 mmol, 0.0166 g"] | ["130 °C"] | ["three days"] | ["water--10 mL"]
j.poly.2012.02.027 | 2.8. Synthesis of [Ni(L)(H 2 O) 3 (SO 4 )] (6) This complex was obtained by the same procedure used for the preparation of 5, except that NiSO 4 6H 2 O (13.1 mg, 0.05 mmol) instead of CuSO 4 5H 2 O was used as the starting material. Blue-green block crystals were obtained in 87% yield after 2 weeks. Anal. Calc. | [] | [] | ["[Ni(L)(H 2 O) 3 (SO 4 )]", "NaN"] | ["NiSO 4 ?6H 2 O--13.1 mg, 0.05 mmol"] | [] | [] | [] | ["2 weeks"] | []
hc.20188 | After treating of the crude 5a  with ethanol/ether 1:5 a small quantity of a product with mp 185–195 ◦ was isolated . Its mp, IR, and elemental analyses are equal to those of a complex 5a.Found: C, 33.07; H, 6.55; N, 4.00. C 28 H 64 N 3 O 21 P 4 La (1041.616) requires C, 32.29 H, 6.19; N, 4.03%. IR: ν max (Nujol)/ (cm −1 ): 1000 (br, s) (P O C); 1215 (s)(P O), 1299 and 1314 (s), (nitrate band).IR (KBr): 997(P O C), 1174, 1202, 1215, and 1233 (P O), 1299 and 1313 (ν NO ), 1440, 1459, and 1475 (ν N O ).1 H-NMR δ 1 H (ppm, CD 3 OD): 1.34 [24H, d, J(HH) 6.17 Hz, OCHCH 3 ], 1.97 [4H, m, P-CH 2 ], 4.67–4.81 [4H, m, OCH ]; 13 C{ 1 H}-NMR δ 13 C (ppm, CD 3 OD): 20.18 [m, CH 2 , center of the X part in AA  X system], 24.13–24.21 [m, J (CP) 2.49 Hz, OCHC H 3 ], 73.42 [t, J (C2P) 3.46 Hz, OC H]. | [] | [] | ["C 28 H 64 N 3 O 21 P 4 La"] | [] | [] | [] | [] | [] | []
cphc.200600586 | ACHTUNGTRENNUNG[LNi 2 (N 3 )ACHTUNGTRENNUNG(C 3 H 6 O) 2 ]ACHTUNGTRENNUNG(BPh 4 ) 2 ·C 3 H 6 O(2): 1 equivalent KOtBu (67 mg, 0.5 mmol) and 2 equivaltens NiACHTUNGTRENNUNG(ClO 4 ) 2 ·6H 2 O (365 mg, 1.0 mmol) were added to a solution of HL (240 mg, 0.5 mmol) in methanol (25 mL). The reaction mixture was stirred for 1 h, filtered, and 1 equivalent NaN 3 (33 mg, 0.5 mmol) added. After 1 h 2 equivalents NaBPh 4 (342 mg, 1.0 mmol) were added to the filtrate, which was continuously stirred for further 1 h. The resulting green precipitate was separated by filtration, dissolved in acetone (25 mL) and layered with light petroleum. Light green crystals of 2 separated after several days. Yield: 260 mg (36 %). IR (KBr): 3053 (m), 2980 (w), 2930 (w), 2093 (w), 2056 (vs) [nACHTUNGTRENNUNG(N 3  )], 1713 (w) [nACHTUNGTRENNUNG(C=O) acetone ], 1456 (w), 1425 cm 1 (w). MS (FAB, nibeol): m/z (relative intensity): 954 (8) [LNi 2 (N 3 )ACHTUNGTRENNUNG(BPh 4 )] + , 637 (100) [LNi 2 (N 3 )] + . Elemental analysis (%) calcd for C 78 H 99 B 2 N 7 Ni 2 O 3 S 4 (1449.9): C 64.61, H 6.88, N 6.76; found: C 63.22, H 6.84, N 6.92. | [] | [] | ["[LNi 2 (N 3 )(C 3 H 6 O) 2 ](BPh 4 ) 2 ·C 3 H 6 O", "C 78 H 99 B 2 N 7 Ni 2 O 3 S 4"] | ["Ni(ClO 4 ) 2 ·6H 2 O--365 mg, 1.0 mmol"] | ["KOtBu--67 mg, 0.5 mmol", "NaN 3--33 mg, 0.5 mmol", "NaBPh 4--342 mg, 1.0 mmol"] | ["HL--240 mg, 0.5 mmol"] | [] | ["1 h", "1 h", "1 h"] | ["methanol--25 mL", "acetone--25 mL", "light petroleum--layered"]
j.poly.2018.08.035 | 2.2.5. Synthesis of {[Ag(dppe)(dmp)](CF 3 SO 3 )•(CH 3 OH)•(H 2 O)} n (5) Follow a similar method as for 1, AgCF 3 SO 3 (0.2 mmol, 0.0514 g), dppe (0.2 mmol, 0.0797 g) and dmp (0.2mmol, 0.0417g) were added into CH 3 OH (5ml) and CH 2 Cl 2 (5ml). After slow evaporation of the filtrate at ambient temperature for four days, colorless and prism crystals of the complex were obtained. Yields: 38％. Calc. for C 42 H 42 AgF 3 N 2 O 5 P 2 S: C, 55.16; H, 4.60; N, 2.63%. Found: C, 54.49; H, 4.13; N, 3.46%. IR(cm -1 , KBr pellets): 3512s, 3055s, 2025w, 3025w, 2916w, 2298w, 1976w, 1980w, 1817w, 1765w, 1621s, 1593s, 1556w, 1500s, 1482w, 1435s, 1379w, 1359m, 1264w, 1223w, 1152m, 1098m, 1069w, 1030s, 999w, 931w, 858s, 813w, 793w, 746s, 696m, 638s, 573m, 550m, 514s, 482m, 447w. | [] | [] | ["{[Ag(dppe)(dmp)](CF 3 SO 3 )•(CH 3 OH)•(H 2 O)} n"] | ["AgCF 3 SO 3--0.2 mmol, 0.0514 g"] | [] | ["dppe--0.2 mmol, 0.0797 g", "dmp--0.2 mmol, 0.0417 g"] | [] | ["four days"] | ["CH 3 OH--5 ml", "CH 2 Cl 2--5 ml"]
24701556.2020.1810708 | Preparation of complexes 1–3 f[CuL 2 (H 2 O) 2 ]2(ClO 4 )2H 2 Og n (1). L (0.106 g, 0.5 mmol) was dissolved in 5 mL water, and then slowly dripped into a mixture of Cu(ClO 4 ) 2 H 2 O (0.163 g, 0.1 mmol), and a small amount of ascorbic acid in 10 mL water (the addition of ascorbic acid is to avoid the oxidation of central metal ions).Then, the mixed solutions were placed in a 25-mL Teflon vessel in a steel autoclave, heated at 140  C for 12 h, and then cooled to room temperature over the period of 72 h. | [] | ["72 h"] | ["f[CuL 2 (H 2 O) 2 ]?2(ClO 4 )?2H 2 Og n"] | ["Cu(ClO 4 ) 2 ?H 2 O--0.163 g, 0.1 mmol"] | ["ascorbic acid--a small amount"] | ["L--0.106 g, 0.5 mmol"] | ["140 \nC"] | ["12 h"] | ["water--5 mL"]
ja303728c | Ethylbenzene (0.2 mmol), TBHP (0.3 mmol), catalyst (0.01 mmol), acetonitrile (2.0 mL), acetic acid (0.4 mL), and water (0.4 mL) were stirred at 65 °C for 5 h. After the reaction mixture was cooled to room temperature, the solid was recovered by ﬁltration and thoroughly washed with acetonitrile three times. The solid was digested by using dilute aqueous ammonia solution, which was extracted with ethyl ether. The aliquot of the bulk solution was subjected to GC−MS analysis and compared with the authentic samples analyzed under the same conditions. | [] | [] | [] | [] | ["TBHP--0.3 mmol", "catalyst--0.01 mmol"] | [] | ["65 °C"] | ["5 h"] | ["acetonitrile--2.0 mL", "acetic acid--0.4 mL", "water--0.4 mL"]
cg701119g | Suitable blue crystals of 1 were obtained by slow evaporation of the ammoniacal solution at ambient temperature in 37% yield. Calc. for C 58 H 72 Cu 2 N 16 O 14 : C, 51.77; H, 5.36; N, 16.66%. Found: C, 51.61; H, 5.50; N, 16.47%. IR data (KBr, cm -1 ): 3396m, 3099w, 1647w, 1566s, 1518s, 1463w, 1299m, 1243m, 1090m, 844w, 743m, 658m, 620w.Synthesis of [Cu(L 1 )(1,2-bix) 2 ] · 2H 2 O (2). A mixture of CuCl 2 · 2H 2 O (0.171 g, 1 mmol), NaOH (0.080 g, 2 mmol) and H 2 L 1 (0.216 g, 1 mmol) in water was stirred for 10 min at 60 °C, then 1,2bix (0.238 g, 1 mmol) was added to the mixture. After the mixture was stirred for 30 min, blue precipitate was collected, and dissolved in a minimum amount of ammonia (14 M). Suitable blue crystals of 2 were obtained by slow evaporation of the ammonia solution at ambient temperature in 41% yield. Calc. for C 40 H 34 CuN 8 O 6 : C, 61.05; H, 4.32; N, 14.24%. Found: C, 60.87; H, 4.51; N, 14.39%. IR data (KBr, cm -1 ): 3465m, 3134w, 1643w, 1561s, 1516s, 1461w, 1401m, 1358s, 1235w, 1111m, 1087w, 1027w, 946w, 849w, 790m, 743m, 662m, 588w. | [] | [] | ["[Cu(L 1 )(1,2-bix) 2 ] · 2H 2 O", "C 40 H 34 CuN 8 O 6"] | ["CuCl 2 · 2H 2 O--0.171 g, 1 mmol"] | [] | ["NaOH--0.080 g, 2 mmol", "H 2 L 1--0.216 g, 1 mmol", "1,2bix--0.238 g, 1 mmol"] | [] | [] | ["water--not specified", "ammonia (14 M)--not specified"]
c5ra04696c | M ¼ Sr (3). Yield 133 mg 65%.1 H NMR (400 MHz, DMSO-d 6 , 25  C): d 8.57 [d, 4H, 3 J HH ¼ 5.7 Hz, mp CH-(6)], 7.19 [d, 4H, 3 J HH ¼ 5.7 Hz, mp CH-(3)], 7.12 [d, 4H, 3 J HH ¼ 8.0 Hz, mp CH-(4)], 6.43 [dd, 4H, 3 J HH ¼ 6.2 Hz, 4 J HH ¼ 1.0 Hz, mp CH-(5)], 3.59 (br, 2H, (BH 2 ))], 3.56 (THF), 1.74 (THF) ppm.11 B{ 1 H} NMR (128.3 MHz, DMSO-d 6 ,25  C): d 0.82 ppm.13 C{ 1 H} NMR (100.6 MHz, DMSOd 6 ,25  C): d 182.4 (C]S), 150.4 [ mp CH-(6)], 133.8 [ mp CH-(3)], 133.1 [ mp CH-(4)], 109.8 [ mp CH-(5)], 67.0 (THF), 25.0 (THF) ppm. | [] | [] | ["Sr"] | ["M--NaN"] | [] | [] | [] | [] | []
s1600536812024683 | Experimental 50 mL of a solution containing 1 mmol of LiNO 3 and an excess of pyrazine-2-carboxylic acid dihydrate to mantain pH ca 5.1 was boiled under reflux with stirring for 10 h, then left to crystallise at room temperature. After a couple of days single-crystal blocks of the title compound were detected among polycrystalline material. They were washed with methanol and dried in the air. | [] | ["couple of days"] | [] | ["LiNO 3--1 mmol"] | [] | ["pyrazine-2-carboxylic acid dihydrate--excess"] | [] | ["10 h"] | []
c6ra25156k | Preparation of 1- to 4-CPEs. Compound 1 modied CPE (1CPE) was fabricated as follows: 0.10 g of graphite powder and 0.01 g of compound 1 were mixed and ground together by an agate mortar for approximately 40 min to achieve a uniform mixture. Then with stirring 0.15 mL of Nujol was added. The homogenized mixture was packed into a glass tube with a 1.5 mm inner diameter. The tube surface was wiped with weighing paper. The electrical contact was established with a copper rod through the back of the electrode. In a similar manner, 2-, 3and 4-CPEs were made with compounds 2, 3 and 4. | [] | [] | ["compound 1", "compound 2", "compound 3", "compound 4"] | [] | [] | [] | [] | [] | ["Nujol--0.15 mL"]
c3dt53020e | [(Hbim) 2 CdCl 2 (SCN) 2 ]3.A solution of bim (134 mg, 1 mmol) in C 2 H 5 OH (3 mL) was added slowly to another aqueous solution (5 mL) containing CdCl 2 ·2.5H 2 O (228 mg, 1 mmol) and NH 4 SCN (152 mg, 2 mmol). A few drops of dilute HNO 3 were added to acidify the solution to pH = 2. The mixture was stirred for 72 h, and then filtered. Brown block crystals of 3 were obtained after 8 days of slow evaporation from the filtrate. Yield: ca. 12% based on Cd( II). Anal. calcd for C 14 H 14 N 10 S 2 Cl 2 Cd 3: C 29.51, H 2.48, N 24.59. Found: C 29.44, H 2.29, N 24.61. IR (cm −1 ): 2082 s, 1644 w, 1552 w, 1500 w, 1445 w, 1308 w, 1118 s, 1091 w, 817 w, 766 m, 677 m. | [] | [] | ["[(Hbim) 2 CdCl 2 (SCN) 2 ]3", "C 14 H 14 N 10 S 2 Cl 2 Cd 3"] | ["CdCl 2 \n2.5H 2 O--228 mg, 1 mmol"] | ["NH 4 SCN--152 mg, 2 mmol"] | ["bim--134 mg, 1 mmol"] | [] | ["72 h", "8 days"] | ["C 2 H 5 OH--3 mL", "HNO 3--a few drops"]
ic9010357 | Synthesis of [Ph 2 BiNb(sal) 2 (OMe) 2 ] ¥ (5). Bi(Hsal) 3 was generated in situ from the reaction of BiPh 3 (0.44 g, 1.0 mmol) and salicylic acid (0.55 g, 4.0 mmol) in refluxing toluene for 90 min. | [] | [] | ["[Ph 2 BiNb(sal) 2 (OMe) 2 ]"] | ["BiPh 3--0.44 g, 1.0 mmol"] | [] | ["salicylic acid--0.55 g, 4.0 mmol"] | [] | ["90 min"] | ["toluene--refluxing"]
c000180e | [Cu(NO 3 ) 2 (2)] n .nCH 3 CN 5. Oxacalix[2]arene[2]pyrazine 2 (19 mg, 0.051 mmol) was dissolved in benzene (2 mL) and acetonitrile (1 mL), and Cu(NO 3 ) 2 ·3H 2 O (24.6 mg, 0.102 mmol) in acetonitrile (2 mL) was added to the solution. X-Ray quality single crystals of complex 5 were obtained by slow evaporation of the solvents at ambient temperature (20.0 mg, 64%). IR (KBr): 3066, 1589, 1538, 1485, 1450, 1411, 1384, 1338, 1272, 1184, 1161, 1123, 1076, 1046, 1006, 963, 855, 797, 761, 738, 667, 574, 529, 481 cm -1 . Anal. calcd for C 24 H 18 N 8 O 10 Cu (4CH 3 CN): C, 44.91; H, 2.82; N, 17.40. Found: C, 44.63; H, 2.79; N, 16.96. | [] | [] | ["[Cu(NO 3 ) 2 (2)] n .nCH 3 CN", "Oxacalix[2]arene[2]pyrazine 2"] | ["Cu(NO 3 ) 2 ·3H 2 O--24.6 mg, 0.102 mmol"] | [] | ["Oxacalix[2]arene[2]pyrazine 2--19 mg, 0.051 mmol"] | [] | [] | ["benzene--2 mL", "acetonitrile--1 mL"]
c3dt51769a | {[Dy 3 L 3 (H 2 O) 2 ]·2H 2 O} n (5). Yield: 36 mg (85% based on Dy).Anal. calcd for C 30 H 23 O 25 Dy 3 (5)(M r = 1270.99): C, 28.35; H, 1.82. Found: C, 28.81; H, 1.95.{[Ho 3 L 3 (H 2 O) 2 ]·2H 2 O} n (6). Yield: 32 mg (75% based on Ho).Anal. calcd for C 30 H 23 O 25 Ho 3 (6)(M r = 1278.28): C, 28.19; H, 1.81. Found: C, 28.18; H, 1.90. | [] | [] | ["{[Dy 3 L 3 (H 2 O) 2 ]·2H 2 O} n", "C 30 H 23 O 25 Dy 3 (5)"] | [] | [] | [] | [] | [] | []
acs.inorgchem.0c01195 | Poly[bis{μ 2 -3-(methylt hio)-1-(pyr idin-3-yl)-3-thioxoprop-1-en-1olato-κ 3 S ∧ O:N}cadmium(II)] (5). Complex 5 was prepared following the procedure used in the synthesis of complex 4 from KL2 (0.249 g, 1 mmol) and Cd(NO 3 ) 2 ·4H 2 O (0.154 g, 0.5 mmol). A yellow precipitate was obtained in the reaction, and brown rectangularshaped crystals of 5 suitable for X-ray studies were obtained from a DMF solution of the compound within 2−3 weeks. Empirical formula: [Cd(L2) 2 ] n . Yield: 0.42 g, 79%. Mp: 195−198 °C.1 H NMR (500 MHz, DMSO-d 6 , ppm): δ 9.01 (s, 1H, −C 6 H 4 N), 8.67 (d, J = 6.0 Hz, 1H, −C 5 H 4 N), 8.16 (d, J = 8.5 Hz, 1H, −C 5 H 4 N), 7.46−7.44 (m, 1H, −C 5 H 4 N), 6.87 (s, 1H, −CHC(S)−), 2.53 (s, 3H, −SCH 3 ). | [] | ["2−3 weeks"] | ["Poly[bis{μ 2 -3-(methylt hio)-1-(pyr idin-3-yl)-3-thioxoprop-1-en-1olato-κ 3 S ∧ O:N}cadmium(II)] (5)", "[Cd(L2) 2 ] n"] | ["Cd(NO 3 ) 2 \n4H 2 O--(0.154 g, 0.5 mmol)"] | [] | ["KL2--(0.249 g, 1 mmol)"] | [] | [] | ["DMF--solution"]
s10904-011-9574-7 | 2.2.3 [Cd(L 2 )(bih) 0.5 ] n The preparation of compound 3 was similar to that of compound 2 except that Cd(OAc) 2 2H 2 O (0.133 g, 1 mmol) was used in place of Zn(OAc) 2 2H 2 O. Colorless crystals of 3 were collected in 46% (based on Cd). Elemental Anal. Calcd. (%) for C 21 H 21 CdN 2 O 6 : C, 49.48; H, 4.15; N, 5.49. Found: C, 50.38; H, 4.17; N, 5.53. IR: 3146 w, 1643 s, 1567 s, 1461 s, 1348 w, 1207 m, 1048 m, 827 m, 775 m, 693 w. | [] | [] | ["[Cd(L 2 )(bih) 0.5 ] n"] | ["Cd(OAc) 2 \n2H 2 O--0.133 g, 1 mmol"] | [] | ["L 2--not specified", "bih--not specified"] | [] | [] | []
c1ce05210a | [Cu 2 (AcNTB) 2 ](NO 3 ) 2 $0.5CH 3 C 6 H 5 $solvents (3-NO 3 -MePh).A solution of HAcNTB (0.025 mmol, 12 mg) in MeOH (5 mL) was added to a solution of Cu(NO 3 ) 2 $6H 2 O (0.025 mmol, 10 mg) in MeOH/toluene (v/v ¼ 5 mL/0.5 mL). The resulting mixture was left to the air at room temperature. After two weeks, block green crystals were obtained. Yield: 55%. Calcd for [Cu 2 (AcNTB) 2 ](NO 3 ) 2 $0.5C 7 H 8 $8H 2 O: N 16.35; C 48.65; H 4.71. Found: N 16.68; C 48.60; H 4.74%. IR (KBr, cm 1 ): 3425(m), 1623(m), 1453(m), 1383(s), 1280(w), 1043(w), 747(m).The phase purity of the complexes (except 3-NO 3 -MePh) has been checked by comparison of the powder X-ray diffraction patterns of as-synthesized samples with the simulated ones on the basis of the single crystal data (Fig. S1†). The presence of anions and ligands has been identiﬁed by IR spectra (Fig. S2†). | [] | [] | ["[Cu 2 (AcNTB) 2 ](NO 3 ) 2 $0.5CH 3 C 6 H 5 $solvents", "[Cu 2 (AcNTB) 2 ](NO 3 ) 2 $0.5C 7 H 8 $8H 2 O"] | ["Cu(NO 3 ) 2 $6H 2 O--0.025 mmol, 10 mg"] | [] | ["HAcNTB--0.025 mmol, 12 mg"] | [] | ["two weeks"] | ["MeOH--5 mL", "toluene--0.5 mL"]
j.poly.2009.07.013 | 2.4. Synthesis of complex [Ag 2 (L1) 2 (L4)]2H 2 O(3) The synthesis of 3 was similar to that of 1, but with 1,4-naphthalenedicarboxylate (216 mg, 1 mmol) in place of oxalate. Colorless crystals of 3 were obtained in 55% yield. Anal. Calc. for Ag 2 C 20 H 20 N 6 O 6 : C, 36.61; H, 3.07; N, 12.81. Found: C, 36.70; H, 3.12; N, 12.88%. IR (KBr): m (cm 1 ) = 3393 (m), 3301 (m), 1626 (s), 1570 (s), 1479 (s), 1410(m), 1364 (m), 1223 (m), 789 (m), 660 (w), 512 (w), 468 (m). | [] | [] | ["[Ag 2 (L1) 2 (L4)]2H 2 O(3)", "Ag 2 C 20 H 20 N 6 O 6"] | [] | [] | ["1,4-naphthalenedicarboxylate--216 mg, 1 mmol"] | [] | [] | []
c3ce42110d | Synthesis of [Co 3 (BPE) 2 (HL) 2 (L) 2 ] (2) Co(NO 3 ) 2 (0.028 g, 0.1 mmol), BPE (0.019 g, 0.1 mmol), and H 2 L (0.040 g, 0.1 mmol) were added in 7 mL DMA and stirred vigorously for half an hour. The mixture was transferred to a Teflon-lined stainless-steel vessel, then sealed under autogenous pressure at 110 °C for 3 days and cooled to ambient temperature within 2 days. Purple block-shaped crystals of 2 were separated in ca. 57% yield and dried in air. Anal. calcd C 92 H 58 Co 3 F 24 N 4 O 16 (%) (M = 2108.21): C, 52.37; H, 2.75; N, 2.66; found (%): C, 52.48; H, 2.59; N, 2.69. IR characteristics (KBr, cm −1 ): 3840(s), 3737(s), 3670(w), 3650(m), 3631(w), 3568(m), 3548(w), 3527(w), 3505(w), 2945(w), 2866(w), 2368(s), 2347(w), 1622(m), 1538(m), 1406(s), 1211(w), 1174(w), 970(s), 828(w), 782(w), 725(w), 676(m).Fig. 7 Magnetic susceptibility of compounds 2 (a) and 3 (b).CrystEngCommPaper Published on 25 November 2013. Downloaded by Queens University - Kingston on 27/10/2014 18:48:34. View Article Online CrystEngComm,2014,16, 1749–1754 ¦ 1753This journal is © The Royal Society of Chemistry 2014 Synthesis of [Co 5 (BPE) 2 (OH) 2 (L) 4 ]·4DMA (3) Compound 3 was prepared from the same starting materials (chemical stoichiometry of Co(NO 3 ) 2 /BPE/H 2 L, 1:5:1–1: 10 : 1) in a procedure similar to that of 2, except that the reaction was carried out at 130 °C. Purple plate-shaped crystals of 3 were separated in ca. 76% yield and dried in air. Anal. calcd C 108 H 94 Co 5 F 24 N 8 O 22 (%) (M = 2606.56): C, 49.72; H, 3.61; N, 4.3; found (%): C, 50.27; H, 2.35; N, 5.21. IR characteristics (KBr, cm −1 ): 3841(s), 3737(s), 3670(w), 3650(m), 3631(w), 3568(m), 3548(w), 3527(w), 3504(w), 2945(w), 2866(w), 2361(s), 1656(m), 1524(m), 1225(m), 1173(s), 971(m), 957(s), 829(w). | [] | ["2 days"] | ["[Co 3 (BPE) 2 (HL) 2 (L) 2 ] (2)", "[Co 5 (BPE) 2 (OH) 2 (L) 4 ]·4DMA (3)"] | ["Co(NO 3 ) 2--0.028 g, 0.1 mmol"] | [] | ["BPE--0.019 g, 0.1 mmol", "H 2 L--0.040 g, 0.1 mmol"] | ["110 °C"] | ["3 days"] | ["DMA--7 mL"]
ic403148f | Partial evaporation of the solvent in vacuo to a volume of 3 mL left a white solid, which was isolated and dried at 70 °C giving the desired product (1.90 g, 27%). Anal. for C 5 H 7 N 3 O 2 . Calc (%):C, 42.55; H, 5.00; N, 29.77. Found (%): C, 42.47; H, 5.11; N, 29.60. | [] | [] | [] | [] | [] | [] | [] | [] | []
s10904-011-9479-5 | 2.2 Syntheses A mixture of CdCl 2 (0.10 mmol, 0.023 g), 1,1 0 -(1,4-butanediyl)bis(imidazole) (0.05 mmol, 0.019 g), and H 2 O (10 mL) was stirred for 20 min in air. The pH value of the initial reactant was maintained *8, adjusted with 0.1 molL -1 aqueous NaOH. The mixture was then transferred to a Teﬂon-lined autoclave (20 mL) and kept at 160 °C for 3-d. After slow cooling to room temperature, yellow block crystals were obtained, which were suitable for single-crystal X-ray structure analysis. Anal. calcd (%) for C 20 H 28 CdN 8 Cl 2 : C, 42.61; H, 5.01; N 19.87; Found: C, 42.63; H, 4.96; N, 19.94. IR (KBr) m: 3124 (w), 2945 (w), 1581 (s), 1515 (s), 1245 (s), 1097 (s), 1061 (m), 924 (m), 868(w), 751 (s) cm -1 . | [] | [] | ["[Cd(1,4-butanediyl)bis(imidazole)] n", "C 20 H 28 CdN 8 Cl 2"] | ["CdCl 2--0.10 mmol, 0.023 g"] | [] | ["1,1 0 -(1,4-butanediyl)bis(imidazole)--0.05 mmol, 0.019 g"] | ["160 \nC"] | ["3-d"] | ["H 2 O--10 mL"]
c8dt04393k | Synthesis of {[Zn 4 (Cebpy) 2 (IPA) 3 (OH) 2 ]·2H 2 O} n (3). HCebpyCl (0.2 mmol, 0.050 g), H 2 IPA (0.1 mmol, 0.016 g), ligands and zinc acetate(0.088 g, 0.4 mmol) were dissolved in 8 mL of the mixed solution of water (4 ml) and acetone (4 ml). Then the mixed solution was heated at 90 °C for 2 days in sealed glass bottles after being stirred for 60 minutes. After cooling down to room temperature, light yellow grain crystals (ca. 45% yield based on Zn) were obtained. Elemental analysis: calcd (%) for compound 3: C, 46.11; H, 2.90; N, 4.48; found: C, 46.09; H, 3.35; N, 4.52. IR (ATR, cm −1 ): 3067(w), 1652(s), 1576(m), 1487(w), 1361(s), 1214(m), 1074(m), 816(m), 744(m), 717(s), 693(m), 660(m), 569(m), 436(m) (Fig. S3†). | [] | [] | ["{[Zn 4 (Cebpy) 2 (IPA) 3 (OH) 2 ]·2H 2 O} n", "compound 3"] | ["zinc acetate--0.088 g, 0.4 mmol"] | [] | ["HCebpyCl--0.2 mmol, 0.050 g", "H 2 IPA--0.1 mmol, 0.016 g"] | ["90 °C"] | ["2 days"] | ["water--4 ml", "acetone--4 ml"]
c5dt04687d | {[La(1,4-tcbdc) 1.5 (NMP) 2 (H 2 O)]·NMP} n (7). The synthetic procedure of 7 was similar to that described for 4, except that NMP (3 mL) was used instead of DMF. Isolated yield: 52% based on 1,4H 2 tcbdc. Anal. calcd for C 27 H 29 Cl 6 LaN 3 O 10 : C, 35.75; H, 3.22; N, 4.63%. Found: C, 36.13; H, 3.18; N, 4.72%. IR (cm –1 ): 3648 w, 3454 br, 2964 m, 2933 m, 2880 m, 1678 s, 1636 s, 1559 s, 1616 s, 1476 m, 1409 s, 1335 s, 1260 m, 1152 m, 1116 s, 1073 m, 1020 m, 929 w, 861 m, 750 m, 669 m, 609 s, 468 m.{[La(1,4-tcbdc) 1.5 (H 2 O)]·3H 2 O} n (8). Complex 4 (1.438 g, 2.0 mmol) was dissolved in 8 mL deionized water. Upon slow evaporation of the solution over five weeks, colorless needle-like crystals of 8 were produced. Isolated yield: 76% based on 4. Anal. calcd for C 12 H 8 Cl 6 LaO 10 : C, 21.71; H, 1.21%. Found: C, 22.45; H, 1.43%. IR (cm – 1 ): 3685 m, 3569 m, 3405 br, 2973 m, 1648 s, 1554 s, 1439 s, 1339 s, 1250 m, 1131 m, 1124 m, 1090 w, 1048 m, 930 w, 866 s, 842 m, 803 m, 755 m, 701 m, 626 s. | [] | [] | ["{[La(1,4-tcbdc) 1.5 (NMP) 2 (H 2 O)]·NMP} n", "{[La(1,4-tcbdc) 1.5 (H 2 O)]·3H 2 O} n"] | ["La--NaN"] | [] | ["1,4-tcbdc--NaN"] | [] | ["NaN", "five weeks"] | ["NMP--3 mL", "deionized water--8 mL"]
b913234a | 1 2 (CH 3 OH).Orange-brown needle shaped crystals. Yield 140.8 mg, 58%. IR: 3458(br), 3052(w), 1602(s), 1598(s), 1544(s), 1013(s). Calcd. for C 51.5 H 48 BFeN 4 O 3.5 S: C, 70.48; H, 5.51; N, 6.38; found C, 70.68; H, 5.55; N, 6.44. 2c: [Fe(salen)(bpy)(CH 3 OH)](BPh 4 ). Orangebrown needle shaped crystals formed. Yield 67.4 mg, 58%. IR: 3458(br), 3052(w), 1602(s), 1598(s), 1544(s), 1013(s). Calcd. for C 51 H 46 BFeN 4 O 3 : C, 73.84; H, 5.59; N, 6.75; found C, 73.25; H, 5.71; N, 6.63. | [] | [] | ["1 2 (CH 3 OH)", "2c: [Fe(salen)(bpy)(CH 3 OH)](BPh 4 )"] | [] | [] | [] | [] | [] | []
asia.201201081 | Compound 1 ACHTUNGTRENNUNG[Zn 3 ACHTUNGTRENNUNG(bpdc) 3 (2,2’-dmbpy)]·ACHTUNGTRENNUNG(DMF) x ACHTUNGTRENNUNG(H 2 O) y was synthesized by the reaction of a mixture of ZnACHTUNGTRENNUNG(NO 3 )·6H 2 O (0.089 g, 0.3 mmol), 2,2’-dmbpy (0.019 g, 0.1 mmol), and bpdc (0.072 g, 0.3 mmol) in DMF (10 mL) in a Teflonlined autoclave at 85 8 C for 4 days. Yellow block-shaped crystals of 1 were isolated by filtration and washed with DMF.Compound 2 ACHTUNGTRENNUNG[Zn 3 ACHTUNGTRENNUNG(bpdc) 3 (3,3’-dmbpy)]·ACHTUNGTRENNUNG(DMF) 4 ACHTUNGTRENNUNG(H 2 O) 0.5 was synthesized from ZnACHTUNGTRENNUNG(NO 3 )·6H 2 O (0.089 g, 0.3 mmol), 3,3’-dmbpy (0.019 g, 0.1 mmol), and bpdc (0.072 g, 0.3 mmol) by using the similar procedure described above for 1. The mixture was left to react at 155 8 C for 4 days. The reaction yielded 0.075 g of 2 as light-yellow block-shaped crystals (0.080 g, 64% yield based on metal). | [] | [] | ["ACHTUNGTRENNUNG[Zn 3 ACHTUNGTRENNUNG(bpdc) 3 (2,2’-dmbpy)]·ACHTUNGTRENNUNG(DMF) x ACHTUNGTRENNUNG(H 2 O) y", "ACHTUNGTRENNUNG[Zn 3 ACHTUNGTRENNUNG(bpdc) 3 (3,3’-dmbpy)]·ACHTUNGTRENNUNG(DMF) 4 ACHTUNGTRENNUNG(H 2 O) 0.5"] | ["ZnACHTUNGTRENNUNG(NO 3 )·6H 2 O--0.089 g, 0.3 mmol"] | [] | ["2,2’-dmbpy--0.019 g, 0.1 mmol", "bpdc--0.072 g, 0.3 mmol", "3,3’-dmbpy--0.019 g, 0.1 mmol"] | ["85 8 C", "155 8 C"] | ["4 days", "4 days"] | ["DMF--10 mL"]
jp302356q | Colorless cubic crystals were collected and washed with DMF (3 × 5 mL). Yield: 70 mg (59% based on H 2 PzDC). EA: Calcd for C 15 H 25 N 7 O 13 Zn 3 : C, 25.46; H, 3.56; N, 13.86%. Found: C, 25.27; H, 4.56; N, 14.58%. FT-IR (KBr pellet) 3424 (br), 3129 (sh), 2956 (sh), 2803 (sh), 2487(sh), 1658 (sh), 1550 (vs), 1443 (s), 1342 (w), 1286 (s), 1051 (m), 1005 (m), 888 (w), 791 (s), 619 (w) cm −1 .For porosity measurements, as-synthesized MOF-324 was rinsed with DMF and immersed in anhydrous methanol for 3 days, during which the activation solvent was decanted and freshly replenished three times. The solvent was removed under vacuum at 85 °C, yielding porous material. | ["85 °C"] | ["3 days"] | ["MOF-324", "C 15 H 25 N 7 O 13 Zn 3"] | ["Zn--NA"] | [] | ["H 2 PzDC--NA"] | [] | [] | ["DMF--NA", "anhydrous methanol--NA"]
b707579k | Diethyl ether was added to precipitate the complex. The white precipitate was filtered off, washed with dichloromethane and diethyl ether. Yield: 0.2185 g (93.4 %). Diffraction quality single crystals were obtained by slow diffusion of n-hexane into a CH 2 Cl 2 solution of 1; mp 220–226 uC.1 H NMR (399.9 MHz, CD 2 Cl 2 ,25uC): d 7.22–7.32 (m, 2H), 7.39–7.50 (m, 16H), 7.52–7.56 (m, 4H), 7.56–7.62 (m, 2H). | [] | [] | ["NaN"] | [] | [] | [] | [] | [] | ["Diethyl ether--NaN", "dichloromethane--NaN", "diethyl ether--NaN", "n-hexane--NaN", "CH 2 Cl 2--NaN"]
acs.inorgchem.8b03194 | UV/vis adsorption spectra were checked on a UV-2600 spectrophotometer.Synthesis of {[Co 0.5 (TBC)]·2DMF} n (1). A solution of HTBC (25.5 mg, 0.1 mmol), Co(NO 3 ) 2 ·6H 2 O (29.1 mg, 0.1 mmol), and 6 mL of methanol (CH 3 OH)/N,N-dimethylformamide (DMF; 1:2, v/v) was added to a Te ﬂon-lined stainless steel vessel (15 mL) and heated at 100 °C for 72 h. Then the autoclave was cooled to room temperature at a rate of 1.2 °C·h −1 . Orange-yellow crystalline products 1 (18.1 mg) were obtained (yield 42% based on cobalt). Anal. Calcd for C 17 H 21 Co 0.5 N 8 O 4 (430.88): C, 47.38, ;H, 4.91; N, 26.01. Found: C, 47.59; H, 5.06; N, 26.12. | [] | [] | ["{[Co 0.5 (TBC)]·2DMF} n", "C 17 H 21 Co 0.5 N 8 O 4"] | ["Co(NO 3 ) 2 \n6H 2 O--29.1 mg, 0.1 mmol"] | [] | ["HTBC--25.5 mg, 0.1 mmol"] | ["100 °C"] | ["72 h"] | ["methanol (CH 3 OH)/N,N-dimethylformamide (DMF; 1:2, v/v)--6 mL"]
j.micromeso.2005.11.049 | MOF-CJ4 was synthesized by using the similar method.A mixture with molar composition of 1 Co(NO 3 ) 2 Æ 6H 2 O:1 1,3,5-H 3 BTC:390 DMF:176 HAc was heated at 170 C for 2 days. The ﬁnal product containing large purple hexagonal prismatic crystals were obtained. Yield: 54%.Anal. Calcd. for MOF-CJ4 (M r = 246.08): Co, 23.95; C, 34.17; H, 3.69; N, 5.69 wt.%. Found: Co, 23.54; C, 33.81; H, 3.27; N, 5.38 wt.%.MOF-CJ5 was synthesized by using the similar method.A mixture with molar composition of 1 Co(NO 3 ) 2 Æ 6H 2 O:2 1,2-H 2 BDC:390 DMF:176 HAc was heated at 110 C for 10 days. The ﬁnal product containing pink crystals were obtained. Yield: 41%. Anal. Calcd. for MOF-CJ5 (M r = 2735.44): Co, 38.78 C, 15.81; H, 1.55 wt.%. Found: Co, 38.12; C, 15.37; H, 1.22 wt.%. | [] | [] | ["MOF-CJ4", "MOF-CJ5"] | ["Co(NO 3 ) 2 Æ 6H 2 O--1", "Co(NO 3 ) 2 Æ 6H 2 O--1"] | [] | ["1,3,5-H 3 BTC--1", "1,2-H 2 BDC--2"] | ["170 C", "110 C"] | ["2 days", "10 days"] | ["DMF--390", "HAc--176"]
b406983h | {[Zn 2 {l 2 -OOCCH Q (CH 3 )CFc} 4 (bpa)] .2MeOH} n (2).NaOOCCH Q (CH 3 )CFc (29.2 mg; 0.10 mmol) and bpa (9.1 mg, 0.05 mmol) were dissolved in 10 ml of MeOH. A solution of Zn(Ac) 2  2H 2 O (11.8 mg; 0.05 mmol) in MeOH (5 ml) was added dropwise to the above mixture. The resulting orange solution was allowed to stand at room temperature in the dark.Good quality red crystals of 2 were obtained after two weeks.Yield: 61%. Anal. calcd for C 35 H 36 Fe 2 NO 5 Zn: N, 1.90; C, 57.71; H, 4.95%; found: N, 1.92; C, 57.41; H, 4.55%. IR (cm 1 , KBr): 3329 m, 3093 m, 2936 m, 1626 s, 1528 s, 1412 s, 1335 m, 1257 s, 1106 m, 1033 m, 938 m, 819 m, 673 m, 509 m. | [] | [] | ["{[Zn 2 {l 2 -OOCCH Q (CH 3 )CFc} 4 (bpa)] .2MeOH} n", "C 35 H 36 Fe 2 NO 5 Zn"] | ["Zn(Ac) 2  2H 2 O--11.8 mg; 0.05 mmol"] | [] | ["NaOOCCH Q (CH 3 )CFc--29.2 mg; 0.10 mmol", "bpa--9.1 mg, 0.05 mmol"] | ["room temperature"] | ["two weeks"] | ["MeOH--10 ml"]
15533174.2012.762383 | Synthesis of [Cd(Zaltoprofen) 2 (H 2 O) 3 ](H 2 O) (1) CdSO 4 ·8/3H 2 O (0.2565 g, 0.1 mmol), Zaltoprofen (0.1582 g, 0.5 mmol) were dissolved in the mixture of 10 mL CH 3 CH 2 OH and 10 mL H 2 O. Then an aqueous solution of sodium hydroxide was added dropwise with stirring to adjust the pH value of the solution being 6. The mixture was kept stirring for 6 h at 74 ◦ C and then ﬁltered. The ﬁltrate was kept at room temperature and a few days later X-ray quality colorless block-shaped single crystals were obtained. The colorless block crystals suitable for X-ray diffraction were isolated directly, Yield: 74%, based on Cd. Anal. Calcd. for C 34 H 38 CdO 12 S 2 (%): C,50.09; H, 4.70. | [] | [] | ["[Cd(Zaltoprofen) 2 (H 2 O) 3 ](H 2 O)", "C 34 H 38 CdO 12 S 2"] | ["CdSO 4 ·8/3H 2 O--0.2565 g, 0.1 mmol"] | ["sodium hydroxide--aqueous solution"] | ["Zaltoprofen--0.1582 g, 0.5 mmol"] | ["74 \t C"] | ["6 h"] | ["CH 3 CH 2 OH--10 mL", "H 2 O--10 mL"]
cg1016615 | [Co 3 (L) 2 (m-BDC) 2 (N 3 ) 2 ] n 3 nH 2 O(2). Purple crystals. Yield: ∼15% based on L. Elemental analysis (%). Anal. Calcd for C 30 H 26 Co 3 N 14 O 9 :C, 39.88; H, 2.90; N, 21.71. Found: C, 39.47; H, 2.73; N, 20.91. FT-IR (KBr pellets): 3415, 3122, 2082, 1611, 1561, 1397, 1095, 717 cm 1 . | [] | [] | ["[Co 3 (L) 2 (m-BDC) 2 (N 3 ) 2 ] n 3 nH 2 O", "C 30 H 26 Co 3 N 14 O 9"] | [] | [] | ["L--NaN"] | [] | [] | []
b210811a | CAUTION! One of the crystallization procedures involves Cu(ClO 4 ) 2 , which is an oxidizer.Synthesis [Cu(L5)(H 2 O)(SO 4 )]ⴢ2(H 2 O) (1). A solution of L5 (44.8 mg, 0.20 mmol) in MeOH (8 mL) was layered onto a solution of Cu(SO 4 )ⴢ5H 2 O (25 mg, 0.10 mmol) in H 2 O (8 mL). The solutions were left for around three days at room temperature, and blue crystals were obtained. Yield, 84%. Anal. calc. for CuC 12 H 14 O 8 N 4 S (1): C, 32.91; H, 3.20; N, 12.79. Found: C, 33.10; H, 3.33; N, 12.90%. IR (KBr, cm ⫺1 ): 3450(s), 3140(s), 1630(s), 1577(m), 1542(s), 1489(s), 1440(s), 1227(s), 1190(s), 1172(s), 1099(s), 1062(w), 1020(s), 990(w), 965(s), 844(s), 730(s), 700(s). | [] | [] | ["[Cu(L5)(H 2 O)(SO 4 )]ⴢ2(H 2 O)", "CuC 12 H 14 O 8 N 4 S"] | ["Cu(SO 4 )ⴢ5H 2 O--25 mg, 0.10 mmol"] | [] | ["L5--44.8 mg, 0.20 mmol"] | [] | ["around three days"] | ["MeOH--8 mL", "H 2 O--8 mL"]
s11243-017-0193-1 | Synthesis ofCP‑2 CP-2 was prepared using a similar method to that for CP-1, but ZnCl 2 (0.341g, 2.5mmol) was used instead of NiCl 2 ·6H 2 O. Colorless crystals of CP-2 were obtained after 1week. Anal. Calcd for C 14 H 12 ClN 2 O 2 Zn: C, 48.19; H, 4.33; N, 8.50; Found: C, 48.17; H, 4.37; N, 8.48. Yield=1.82g (76%).Fabrication ofworking electrodes CP-1/CPE and CP-2/CPE were prepared by mixing 0.3g of graphite powder with 0.015g of the coordination polymer. Transition Metal Chemistry 1 3 Paraﬃn oil (0.1mL) was added to the mixture as a binder. The mixture was ﬁrmly packed into a syringe with an internal tip diameter of 3.0mm. A copper wire was used as the electrical contact. The modiﬁed electrode was dried at 60°C for 1h before use. | [] | [] | ["CP-2", "C 14 H 12 ClN 2 O 2 Zn"] | ["ZnCl 2--0.341g, 2.5 mmol"] | [] | [] | [] | ["1 week"] | []
ic100830x | The yield of orange-brown Ag(BOCO) was 98% (0.701 g). Anal.Calc. for C 9 H 4 AgN 3 O 2 (Found) %: C, 36.77 (37.12); H, 1.37 (1.58); N, 14.49 (14.33). Other silver(I) cyanoximates follow. | [] | [] | ["Ag(BOCO)"] | [] | [] | [] | [] | [] | []
j.ica.2006.09.009 | 2.2.6. [Cu n L 2 n H n ](ClO 4 ) n (2) The synthesis of complex 2 follows the analogous procedure as that for complex 1, except that 1 equiv. of the precursor for L 2 , 3-[bis-(2-pyridin-2-yl-ethyl)-amino]propionic acid ethyl ester (0.20 g, 0.61 mmol ) was weighed out and treated with 1 equiv. of Cu(ClO 4 ) Æ 6H 2 O (0.23 g, 0.61 mmol) to form L 2 in situ and obtain 2. Monocrystals for the X-ray crystallographic analysis were re-crystallized from an acetonitrile/water (1:1) solution (0.17 g, yield 58.14%). FT-IR (KBr, cm 1 ): 1608.7, 1557.1, 1486.7, 1443.8 (pyridine ring), 1089.0, 623.9 (ClO 4  ). Elemental Anal. calc. for C 17 H 20 N 3 O 6 ClCu Æ H 2 O (479.377): C, 42.59; H, 4.21; N, 8.81%. Found: C, 42.94; H, 4.29; N, 8.86%. MS (ESI) m/z 362.1 ([L+Cu] + ). UV–Vis: in 10% (v/v) CH 3 CN aqueous solution, k max = 656 nm (e = 60.8 M 1 cm 1 ). | [] | [] | ["[Cu n L 2 n H n ](ClO 4 ) n"] | ["Cu(ClO 4 ) Æ 6H 2 O--0.23 g, 0.61 mmol"] | [] | ["3-[bis-(2-pyridin-2-yl-ethyl)-amino]propionic acid ethyl ester--0.20 g, 0.61 mmol"] | [] | [] | ["acetonitrile/water--(1:1) solution"]
j.ica.2012.06.034 | The mixture was condensed to about 25 mL and then added 30 mL of aqueous Na 2 CO 3 (1%) at 0 °C. The mixture was ﬁltered after stirred for about 5 min and washed with water and ether, a white solid was obtained after drying in vacuum at 50 °C. The solid was added to the solution of KOH (0.60 g, 10.76 mmol) in 30 mL THF, 30 mL methanol and 30 ml water, and reﬂuxed for about 48 h at 80 °C. The mixture was condensed to remove THF and methanol, then cooled to room temperature and ﬁltered. The ﬁltrate was acidiﬁed to pH 1 with aqueous HCl (6 mol/L), and the prepecipitate was ﬁltered, washed with water, and dried in vacuum to give a white solid H 3 L (1.44 g). | [] | [] | ["NaN"] | [] | ["KOH--0.60 g, 10.76 mmol"] | [] | ["80 \nC"] | ["48 h"] | ["aqueous Na 2 CO 3 (1%)--30 mL", "THF--30 mL", "methanol--30 mL", "water--30 ml", "aqueous HCl (6 mol/L)--NaN"]
s0040-4020(03)00150-9 | 4.2.8. Compound 10. A mixture of 1e (1.035 g, 3.62 mmol) and 3-(dimethylamino)propylamine (25 mL) was heated at 908C for 24 h. The excess amine was removed by rotary evaporation and the residue was dried under high vacuum.The solid was crystallized from MeOH (50 mL), ﬁltered, and dried under high vacuum to give 10 (1.243 g, 3.12 mmol, 86%) as an off-white crystalline solid. Mp 231–2338 C. IR (KBr, cm 21 ): 3324m, 3246m, 2947m, 2862m, 2780m, 1734m, 1685s, 1533s, 1466s.1 HNMR (400 MHz, DMSO-d 6 ): 7.88 (t, J¼5.5 Hz, 2H), 7.48 (s, 4H), 3.03 (m, 4H), 2.19 (t, J¼6.8 Hz, 4H), 2.10 (s, 12H), 1.50 (m, 4H). | [] | [] | [] | [] | [] | ["1e--1.035 g, 3.62 mmol", "3-(dimethylamino)propylamine--25 mL"] | ["908C"] | ["24 h"] | ["MeOH--50 mL"]
chem.201302659 | Yield: IR (ATR): n˜ =3370br, 3225br, 3133br, 1608m, 1582m, 1494 m, 1460s, 1450 s, 1427m, 1316s, 1301m, 1237w, 1149 w, 1115w, 1010s, 994m, 971w, 847m, 811m, 774ms, 740 vs, 731 cm 1 s; Raman (785 nm, a: 1, %lp: 10): n˜ = 1628m, 1607s, 1581m, 1548m, 1534s, 1489w, 1446s, 1427w, 1292m, 1265 s, 1150m, 1013 s, 1005m, 971m, 805m, 665w, 627 w, 529w, 200m, 140 m, 123 cm 1 m; elemental analysis calcd (%) for C 20 H 17 N 5 Br 2 MnO: C 43.04, H 3.07, N 12.55; found: C 43.00, H 3.11, N 12.26.Synthesis of MnACHTUNGTRENNUNG(BBP)Cl 2 ACHTUNGTRENNUNG(MeOH)·MeOH: BBP (31 mg, 0.1 mmol) in methanol (10 mL) was added to MnCl 2 ·4H 2 O (20 mg, 0.1 mmol) in methanol (5 mL). Pale yellow plates (11 mg, 22%) were grown from the resulting solution via vapor diffusion of diethyl ether into the methanol solution. IR (ATR): n˜ =3347s, 3084br, 2928 br, 1606 m, 1592m, 1579m, 1493m, 1475m, 1460 s, 1446s, 1386m, 1317 s, 1301m, 1237 w, 1192m, 1149m, 1115w, 1101 w, 1088w, 1013s, 1005s, 993 m, 970m, 937w, 907w, 849m, 821m, 805m, 756 cm 1 s; Raman (785 nm, a: 1, %lp: 5, cm): n˜ = 1630w, 1605m, 1577 m, 1553m, 1531m, 1486w, 1444 s, 1324 w, 1274vs, 1261m, 1148m, 1010s, 969m, 806m, 664w, 625 w, 330w, 237w, 121 cm 1 m; elemental analysis calcd (%) for C 21 H 21 N 5 Cl 2 MnO 2 : C 50.40, H 4.23, N 14.00; found: C 50.10, H 4.15, N 14.00. | [] | [] | ["Mn(BBP)Cl 2 (MeOH)·MeOH", "C 20 H 17 N 5 Br 2 MnO", "Mn(BBP)Cl 2 (MeOH)·MeOH", "C 21 H 21 N 5 Cl 2 MnO 2"] | ["MnCl 2 \n4H 2 O--20 mg, 0.1 mmol"] | [] | ["BBP--31 mg, 0.1 mmol"] | [] | [] | ["methanol--10 mL", "methanol--5 mL"]
c9cp06924k | 3 4 Synthesis of (2-PhC 6 H 4 ) 2 BiCl (2) 5 A mixture of (2-PhC 6 H 4 ) 3 Bi (0.868 g, 1.29 mmol) and BiCl 3 (0.205 g, 0.65 mmol) was melted 6 and stirred in the absence of any solvent for 15 minutes at 130 °C. After cooling to ambient 7 temperature, the solid product was extracted with Et 2 O (300 mL), the solution was filtered and 8 the solvent was evacuated in vacuo to give a colorless solid, followed by extraction with n9 hexane (500 mL). Single crystals suitable for X-ray analysis were grown from a saturated n10 hexane solution. Yield: 0.689 g (64 %). M.p. = 132-134 °C. Elemental analysis calcd. (%) for 11 C 24 H 18 BiCl (550.84 g∙mol 1 ): C, 52.33; H, 3.29. Found: C, 52.27; H, 3.25. ATR FTIR (cm 1 ): 12 3054 (m), 3036 (m), 3021 (m), 2998 (w), 2346 (w), 1894 (w), 1821 (w), 1574 (w), 1493 (w), 13 1455 (m), 1443 (s), 1430 (m), 1391 (w), 1285 (w), 1242 (w), 1177 (w), 1158 (w), 1072 (m), 14 1059 (w), 1026 (w), 1005 (s), 996 (w), 969 (w), 914 (m), 868 (w), 847 (w), 774 (s), 743 (vs), 15 723 (m), 700 (vs), 646 (w), 632 (m), 550 (s), 525 (m), 436 (s). 1 H NMR (500.30 MHz, CDCl 3 ): 16 δ 7.11 (d, 4H, H-8,8‘, C 6 H 5 ), 7.35 (m, 6H, H-9,9‘, H10, C 6 H 5 ), 7.51 (ddd, 2H, H-4, 3 J H-H = 7.5 17 Hz, 4 J H-H = 1.3 Hz, C 6 H 4 ), 7.61 (dd, 2H, H-3, 3 J H-H = 7.6 Hz, 4 J H-H = 1.3 Hz, C 6 H 4 ), 7.74 (ddd, 18 2H, H-5, 3 J H-H = 7.4 Hz, 4 J H-H = 1.4 Hz, C 6 H 4 ), 8.86 (dd, 2H, H-6, 3 J H-H = 7.6 Hz, 4 J H-H = 1.3 Hz, 19 C 6 H 4 ). 13 C{ 1 H} NMR (125.81 MHz, CDCl 3 ): δ 128.21 (s, C-10), 128.46 (s, C-8,8‘), 128.76 (s, C20 4), 129.40 (s, C-9,9‘), 131.46 (s, C-3), 132.40 (s, C-5), 138.24 (s, C-6), 143.59 (s, C-7), 148.54 21 (s, C-2), 180.98 (s, C-1). | [] | [] | ["(2-PhC 6 H 4 ) 2 BiCl", "C 24 H 18 BiCl"] | ["(2-PhC 6 H 4 ) 3 Bi--0.868 g, 1.29 mmol", "BiCl 3--0.205 g, 0.65 mmol"] | [] | [] | ["130 °C"] | ["15 minutes"] | []
j.poly.2012.11.017 | Properties: Air stable, colorless crystalline substance. Melting point: 159–161 °C. Anal. Calc. for C 13 H 17 NO 2 S 2 Hg (483.99): C, 38.00; H, 4.17; N, 3.41. Found: C, 39.45; H, 4.24; N, 3.34%. IR (KBr): 3100 [ m s (C–H)]; 2970 [ m s (C–H)]; 1582 [ m s (C@C)]; 1237 [ m s (C–N)]; 1161 [ m s (C@S)]; 1102 [ m as (C–O–C)]; 1000 [d ip (C@C–H)]; 946 [ m s (C–S)]; 758 [d op (C@C–H)]; 455 cm 1 [d op (C@C–C)]. | [] | [] | ["C 13 H 17 NO 2 S 2 Hg"] | [] | [] | [] | [] | [] | []
ic026065f | [(tach) 4 (H 2 O) 12 Ni 4 Fe 4 (CN) 12 ]Br 8 ‚18H 2 O (10). A saturated solution of 6 (80 mg, 0.28 mmol) and NiBr 2 ‚6H 2 O (0.50 g, 1.5 mmol) in 15 mL of water was stirred at room temperature and allowed to evaporate slowly. The mixture was filtered when the volume was reduced to 5 mL, removing a trace amount of brown solid. Diffusion of THF vapor into the resulting green filtrate afforded green blockshaped crystals and a yellow powder. The yellow solid was separated by decanting the suspension obtained upon sonication of the mixture, and the remaining green crystals were washed with THF (4 × 5 mL) and briefly dried in air to yield 81 mg (47%) of product. IR: ν CN 2175 cm -1 . µ eff (295 K): 7.88 µ B . Anal. Calcd for C 36 H 120 Br 8 Fe 4 N 24 Ni 4 O 30 : C, 17.53; H, 4.90; N, 13.63. Found: C, 17.40; H, 4.82; N, 13.73. The water content of this compound was confirmed by thermogravimetric analysis. Rectangular blockshaped crystals of 10‚2H 2 O suitable for X-ray analysis were grown by slow evaporation of the green filtrate. | [] | [] | ["(tach) 4 (H 2 O) 12 Ni 4 Fe 4 (CN) 12 ]Br 8 ‚18H 2 O", "C 36 H 120 Br 8 Fe 4 N 24 Ni 4 O 30"] | ["NiBr 2 ‚6H 2 O--0.50 g, 1.5 mmol"] | [] | ["6--80 mg, 0.28 mmol"] | [] | [] | ["water--15 mL", "THF--4 × 5 mL"]
ch15728 | Zn II /Cd II Coordination Polymers G 3277 (w), 1670 (m), 1616 (s), 1548 (s), 1489 (s), 1419 (s), 1354 (m), 1240 (s), 1170 (s), 1101 (s), 1014 (w), 896 (m). Found: C 58.46, H 3.63, N 8.57. C 32 H 24 N 4 O 8 Zn (657.92) requires C 58.42, H 3.67, N 8.51 %. | [] | [] | ["C 32 H 24 N 4 O 8 Zn"] | [] | [] | [] | [] | [] | []
c3ce40858b | Synthesis of [Zn 2 L(OH)(bpe)]?5.5H 2 O (3). Colorless crystals of 3 were obtained by following the same procedure as 1 except that Zn(NO 3 ) 2 ?6H 2 O was used instead of Co(NO 3 ) 2 ?6H 2 O.Yield: 71% (based on H 3 L). Anal. calcd for C 56 H 62 Zn 4 N 6 O 27 (M r : 1512.60): C, 45.34; H, 2.29; N, 5.67. Found: C, 45.46; H, 2.41; N, 5.72%. IR (cm 21 ): 2996(w), 2916(w), 1607(m), 1556(m), 1354(s), 1287(m), 1241(m), 1070(s), 974(m), 834(s), 776(s), 730(s). | [] | [] | ["[Zn 2 L(OH)(bpe)]?5.5H 2 O", "C 56 H 62 Zn 4 N 6 O 27"] | ["Zn(NO 3 ) 2 ?6H 2 O--NaN"] | [] | ["H 3 L--NaN"] | [] | [] | []
c3ce41966e | Synthesis of {[Zn(BIBP)( DL-ca)]·H 2 O} n (7). A mixture of Zn(NO 3 ) 2 ·6H 2 O (14.9 mg, 0.05 mmol), BIBP (14.9 mg, 0.05 mmol), D-camphor acid (10.0 mg, 0.05 mmol), DMF (1.5 mL) and H 2 O ( 4.5 mL) was placed in a Parr Teflon-lined stainless steel vessel (15 mL) under auto genous pressure and heated at 95 °C for 3 days. Yellow block crystals of 3.8 mg (yield of 13% based on Zn) were collected. Anal. calcd. for C 24 H 26 N 4 O 5 S 2 Zn: C, 4 9.70%; H, 4.52%; N, 9.66%. Found: C, 49.66%; H, 4.57%; N, 9.71%. IR (KBr, cm −1 ): 3444(w), 1597(s), 1536(vs), 1461(m), 1412(s), 1373(m), 1324(w), 1297(w), 1177(w), 1130(w), 1052(w), 1006(w), 810(w), 502(w). | [] | [] | ["{[Zn(BIBP)( DL-ca)]\b7H 2 O} n", "C 24 H 26 N 4 O 5 S 2 Zn"] | ["Zn(NO 3 ) 2 \b6H 2 O--14.9 mg, 0.05 mmol"] | [] | ["BIBP--14.9 mg, 0.05 mmol", "D-camphor acid--10.0 mg, 0.05 mmol"] | ["95 \b0C"] | ["3 days"] | ["DMF--1.5 mL", "H 2 O--4.5 mL"]
b804292f | MS (FAB): m/z (%) = 703 (45, [LNi 2 (N 3 )] + ), 745 (100, [LNi 2 (N 3 ) 2 ] + ), 765 (60, [LNi 2 (N 3 )(NO 3 )] + ). IR (KBr, cm −1 ): 3497 (s,br); 2079 (s), 2046 (s), 2027 (s) [m(N 3 − )]; 1622 (m); 1605 (m); 1566 (m); 1485 (m); 1439 (w); 1330 (m). Anal. Calc. (%) for C 34 H 41 N 15 Ni 2 O 4 (841.2 g mol −1 ): C 48.55, H 4.91, N 24.98; found: C 48.23, H 4.93, N 23.86. | [] | [] | ["LNi 2 (N 3 )"] | [] | [] | [] | [] | [] | []
chem.201001256 | Synthesis of {[Fe III L 3 Ag 3 ]ACHTUNGTRENNUNG(ClO 4 ) 3 } .Solv (3d): A typical synthesis of a member of the family 3 of MOFs is described here: compound 1a (104.4 mg, 0.119 mmol) was dissolved in CH 2 Cl 2 (40 mL) (solution A) and AgClO 4 (74.2 mg, 0.358 mmol) was dissolved in acetone (40 mL) (solution B). Portions of solution B (20 mL) were slowly added to solution A (20 mL) in two crystallising dishes (50 mL). Yellow microcrystalline powders were formed in about 5 days upon slow concentration of the two solutions left exposed to the air. The solid was collected on a Buchner funnel, washed with CH 2 Cl 2 and dried in air to obtain pure 3d. | [] | [] | ["{[Fe III L 3 Ag 3 ](ClO 4 ) 3 } .Solv (3d)"] | ["AgClO 4--74.2 mg, 0.358 mmol"] | [] | ["compound 1a--104.4 mg, 0.119 mmol"] | [] | ["5 days"] | ["CH 2 Cl 2--40 mL", "acetone--40 mL"]
j.ica.2009.12.051 | 2.1.8. Synthesis of [{Cu(bpy)(DMF) 2 }Mo 4 O 10 (OMe) 6 ](7) A mixture of methanol (1.0 mL, 24.71 mmol), DMF (9.0 mL, 116.24 mmol), POM (0.051 g), copper(II) hydroxide (0.032 g, 0.33 mmol), and 2,2 0 bipyridyl (0.031 g, 0.20 mmol) was combined. | [] | [] | ["{Cu(bpy)(DMF) 2 }Mo 4 O 10 (OMe) 6"] | ["copper(II) hydroxide--0.032 g, 0.33 mmol"] | ["POM--0.051 g"] | ["2,2 0 bipyridyl--0.031 g, 0.20 mmol"] | [] | [] | ["methanol--1.0 mL, 24.71 mmol", "DMF--9.0 mL, 116.24 mmol"]
j.molstruc.2008.04.060 | The precipitate was ﬁltered and was dissolved in pyridine/water (1:10 v/v) solvent and kept it for crystallization. Upon crystallisation complexes were obtained in pure form.Co-ordination polymer I: Yield 67%; Calcd. copper 6.77, found 6.75%. Elemetal anal. Calcd. for C 101 H 89 Cu 2 N 9 O 12 S 4 C, 64.60; H, 4.74; found C, 64.89, H, 4.78. Magnetic moment (RT) 1.73 BM, IR (KBr, cm 1 ): 3428(bs), 2923(w), 1633(s), 1490(w), 1447(w), 1411(w), 1369(w), 1316(s), 1218(w), 1166(w), 1088(s), 1025(w), 700(s). Co-ordination polymer II: Yield, 68%, Calcd. copper 6.55, found 6.60%. Elemetal anal. Calcd. for C 101 H 89 Cu 2 N 9 O 16 S 4 ;C, 62.47; H, 4.59; found C, 62.51; H, 4.62. Magnetic moment (RT) 0022-2860/$ - see front matter Ó 2008 Elsevier B.V. All rights reserved. | [] | [] | [] | [] | [] | [] | [] | [] | ["pyridine/water--1:10 v/v"]
s1600536811049919 | Experimental To a solution of MnBr 2 .4H 2 O (0.2867 g, 1.000 mmol) in EtOH (30 ml) was added 2,2'-bipyrimidine (0.1584 g, 1.002 mmol) and stirred for 3 h at room temperature. The precipitate was separated by filtration, washed with EtOH and dried at 50 °C, to give a yellow powder (0.3441 g). Crystals suitable for X-ray analysis were obtained by slow evaporation from a methanol solution. | [] | [] | [] | ["MnBr 2 .4H 2 O--0.2867 g, 1.000 mmol"] | [] | ["2,2'-bipyrimidine--0.1584 g, 1.002 mmol"] | ["room temperature"] | ["3 h"] | ["EtOH--30 ml", "methanol--NA"]
s11224-018-1194-1 | Synthesis of [Mn(L) 2 (H 2 O) 2 ] n (1) A mixture of Mn(Ac) 2 ·4H 2 O(12.3mg,0.05mmol),HL (19.3 mg, 0.1 mmol), and NaOH solution (1 mL, 0.1 mol L −1 ) in 15.0 mL mixed solvent of CH 3 OH/H 2 O(volume ratio = 2:1) was stirred for 0.5 h to give a clear solution at room temperature. Then the solution was stood at room temperature for 6 days, and a quantity of colorless crystalline blocks was produced with 52% yield based on Mn. Anal.Calcd. (%) for C 16 H 16 MnN 6 O 8 : C, 40.43; H, 3.39; N, 17.68.Found (%): C, 40.39; H, 3.45; N, 17.72. IR (KBr, ν/cm −1 ): 3305(m), 1615(vs), 1428(s), 1326(m), 1240(w), 1157(w), 1098(m), 1005(m), 858(w), 747(s), 695(m), 483(w). | [] | [] | ["[Mn(L) 2 (H 2 O) 2 ] n", "C 16 H 16 MnN 6 O 8"] | ["Mn(Ac) 2 ·4H 2 O--12.3 mg, 0.05 mmol"] | [] | ["HL--19.3 mg, 0.1 mmol"] | ["room temperature"] | ["0.5 h", "6 days"] | ["CH 3 OH/H 2 O--15.0 mL (volume ratio = 2:1)", "NaOH solution--1 mL, 0.1 mol L −1"]
j.poly.2013.09.013 | 6 2.2.3. Synthesis of {[Cu 3 L 4 (CH 3 OH) 2 ]·(NO 3 ) 2 } n (2) LH (0.046 g, 0.20 mmol) was dissolved in methanol (10 cm 3 ) and three drops of triethylamine were added to remove the proton of LH. The mixture was added to a methanol solution (10 cm 3 ) of Cu(NO 3 ) 2 ·3H 2 O (0.024 g, 0.10 mmol) and refluxed for 2 h. The mixture was cooled to room temperature and filtered. The filtrate was allowed to evaporate slowly for two weeks in air at room temperature, and microcrystals of 2 suitable for X-ray single-crystal diffraction determination were obtained in a yield of 0.036 g (55.7 % based on HL). Main FT-IR absorptions (KBr, cm -1 ): 3417 (b, s), 3111 (w), 1623 (s), 1532 (m), 1471 (m), 1452 (m), 1395 (m), 1334 (m), 748 (s). Elemental Anal. Calc. for Cu 3 C 54 H 64 N 14 O 12 : C, 50.21; H, 4.99; N, 15.18. Found: C, 50.49; H, 5.16; N, 15.02 %. UV-Vis in methanol,  max , nm: 269, 202. 2.2.4 Synthesis of [Cd(LH) 2 (N 3 ) 2 ] n (3) Cd(ClO 4 ) 2 ·6H 2 O (0.020 g, 0.05 mmol) was dissolved in a mixture of methanol and acetonitrile (v/v = 1:1, 20 cm 3 ) and a 10 cm 3 methanol solution of LH (0.046 g, 0.20 mmol) was added. The solution was refluxed for 2 h, and then a methanol and water mixture (v/v = 1:1, 10 cm 3 ) of NaN 3 (0.013 g, 0.20 mmol) was added and refluxed for an additional 1 h. The mixture was cooled to room temperature and filtered. The filtrate was allowed to evaporate slowly for two weeks in air at room temperature, and light-yellow microcrystals of 3 suitable for X-ray single-crystal diffraction determination were obtained in a yield of 0.042 g (64.1 % based on HL). Main FT-IR absorptions (KBr, cm -1 ): 3419 (b, m), 3136 (w), 2054 (s), 1629 (m), 1577 (w), 1514 | [] | ["two weeks", "two weeks"] | ["[Cu3L4(CH3OH)2]·(NO3)2", "[Cd(LH)2(N3)2]"] | ["Cu(NO3)2·3H2O--0.024 g, 0.10 mmol", "Cd(ClO4)2·6H2O--0.020 g, 0.05 mmol"] | ["triethylamine--three drops", "methanol and water (v/v = 1:1, 10 cm3) of NaN3--10 cm3"] | ["LH--0.046 g, 0.20 mmol", "LH--0.046 g, 0.20 mmol"] | ["refluxed", "refluxed"] | ["2 h", "2 h"] | ["methanol--10 cm3", "methanol and acetonitrile (v/v = 1:1, 20 cm3)--10 cm3"]
s1600536811035999 | Experimental A mixture of Gd 2 O 3 (0.363 g, 1 mmol), 5-hydroxyisophthalato acid (0.182 g, 1 mmol), 2,2'-bipyridine (0.132 g, 1 mmol), water (10 ml) in the presence of HClO 4 (0.039 g, 0.385 mmol) was stirred vigorously for 30 min and then sealed in a Teflon-lined stainless-steel autoclave (20 ml capacity). The autoclave was heated and maintained at 433 K for 50 h, and then cooled to room temperature at 5 K.h -1 and obtained the colorless block crystals. | [] | [] | ["Gd 2 O 3"] | ["Gd 2 O 3--0.363 g, 1 mmol"] | ["HClO 4--0.039 g, 0.385 mmol"] | ["5-hydroxyisophthalato acid--0.182 g, 1 mmol", "2,2'-bipyridine--0.132 g, 1 mmol"] | ["433 K"] | ["50 h"] | ["water--10 ml"]
cg301319u | The precipitate was collected, washed with water, and dried under a vacuum at 50 °C. Yield: 28%.1 H NMR (DMSO-d 6 ): 8.25 (8H, s), 8.64 (4H, s), 13.49 (8H, s). Elemental analysis, calculated for SiC 32 H 20 O 16 : C, 55.82; H, 2.99. Found: C, 55.91; H, 2.99. FT-IR data (KBr, cm −1 ): 3410(s), 3074(s), 2641(m), 2529(m), 1963(w), 1698(s), 1600(s), 1425(m), 1230(s), 1160(s), 1138(s), 905(w), 845(m), 761(m), 670(m), 586(w), 440(w).Synthesis of [Cu 4 L(H 2 O) 4 ]·2DMF·10H 2 O(1). A mixture of Cu(NO 3 ) 2 ·4H 2 O (0.012 g, 0.05 mmol) and H 8 L (0.0138 g, 0.02 mmol) in 4 mL of H 2 O, 2 mL of DMF and a drop of HCl (6 mol/L) was sealed in an autoclave equipped with a Teﬂon linear (25 mL), heated at 70 °C for 3 days, and then cooled to room temperature. Blue rod single crystals of 1 were collected in a ca. 30% yield based on H 8 L. | [] | [] | ["SiC 32 H 20 O 16", "[Cu 4 L(H 2 O) 4 ]·2DMF·10H 2 O"] | ["Cu(NO 3 ) 2 ·4H 2 O--0.012 g, 0.05 mmol"] | [] | ["H 8 L--0.0138 g, 0.02 mmol"] | ["70 °C"] | ["3 days"] | ["H 2 O--4 mL", "DMF--2 mL"]
acs.cgd.5b01124 | Anal. Calcd for C 48 H 32 N 2 O 17 Co 3 (1085.55): C, 53.68; H, 2.80; N, 2.35%. Found: C, 53.11; H, 2.97; N, 2.58%. IR (cm −1 ) (KBr): 3423(s), 1586(w), 1548(s), 1397(s), 1250(s), 1214(m), 1146(w), 974(m), 801(m). | [] | [] | ["C 48 H 32 N 2 O 17 Co 3"] | [] | [] | [] | [] | [] | []
j.poly.2009.01.020 | 2.2.3. [Ag(CH 3 COO)(4bpytm)]H 2 O(3) Compound 3 was obtained by reaction of bis(4-pyridylthio)methane (4bpytm) (0.187 g, 0.80 mmol) in a 1:1 mixture of MeOH/CO(CH 3 ) 2 (10 mL) and Ag(CH 3 COO) (0.134 g, 0.80 mmol) in H 2 O (10 mL). The resulting mixture was stirred for 24 h and the resulting pale ochre precipitate was ﬁltered off, washed with MeOH and dried under vacuum. Single crystals were obtained by slow evaporation of the colorless mother liquor. The XRPD pattern of the resulting material do not show differences compared with that simulated from the crystal structure. | [] | [] | ["[Ag(CH 3 COO)(4bpytm)]H 2 O(3)"] | ["Ag(CH 3 COO)--0.134 g, 0.80 mmol"] | [] | ["bis(4-pyridylthio)methane (4bpytm)--0.187 g, 0.80 mmol"] | [] | ["24 h"] | ["MeOH/CO(CH 3 ) 2 --10 mL", "H 2 O--10 mL"]
s0108270112012668 | Experimental A mixture of CdCl 2 2.5H 2 O (0.0297 g, 0.13 mmol) and bdcH 2 (0.0221 g, 0.13 mmol) in methanol (10 ml) was stirred for 10 min, and then teaH 3 (4 drops) was added to the mixture with further stirring for 20 min. The resulting solution was transferred to a 17 ml Teﬂonlined stainless steel container and heated at 393 K for 24 h. After cooling to room temperature, yellow block-shaped crystals of (I) were collected in 86.5% yield, based on the initial quantity of CdCl 2 2.5H 2 O. | [] | [] | ["[Cd(bdc)(tea)] n"] | ["CdCl 2 ?2.5H 2 O--0.0297 g, 0.13 mmol"] | [] | ["bdcH 2--0.0221 g, 0.13 mmol", "teaH 3--4 drops"] | ["393 K"] | ["24 h"] | ["methanol--10 ml"]
ic0345929 | Synthesis of [Co(L 2 ) 2 (NCS) 2 ] ∞ (2). Co(NCS) 2 (8 mg, 0.046 mmol) in 4 mL of MeOH was layered onto a solution of L 2 (25 mg, 0.088 mmol) in 4 mL of nitromethane and stood for several days to give of single crystals of 2 (26 mg, 0.035 mmol, 80%). IR (KBr pellet): 3398 (m, br), 3041 (w), ν CN 2063 (vs), 1603 (s), 1568 (m), 1496 (w), 1444 (m), 1419 (m), 1217 (m), 1157 (w), 1003 (m), 970 (m), 866 (w), 822 (s), 731 (w), 540 (m) cm -1 . Anal. Calcd for C 40 H 30 CoN 8 S 2 ‚H 2 O: H, 4.38; C, 61.45; N, 14.33; S, 8.20. Found: H, 4.09; C, 61.64; N, 14.41; S, 8.24.Synthesis of Co(L 3 ) 2 (NCS) 2 (CH 3 OH) 2 (3). L 3 (20 mg, 0.07 mmol) in 4 mL of MeOH solution was layered onto an aqueous solution of Co(NCS) 2 (7 mg, 0.04 mmol) in 4 mL of water and stood for several days to give single crystals of 2 (25 mg, 0.031 mmol, 89%). IR (KBr pellet): 3039 (s, br), 2802 (w), ν CN 2065 (vs), 1635 (m), 1583 (s), 1533 (m), 1469 (m), 1385 (m), 1302 (m), 1174 (m), 1007 (s), 974 (s), 874 (m), 831 (m), 795 (m), 681 (m), 544 (m) cm -1 . Anal. Calcd for C 40 H 36 CoN 10 S 2 O 2 : H, 4.47; C, 59.18; N, 17.25; S, 7.90. Found: H, 4.49; C, 58.61; N, 17.32; S, 7.70. | [] | ["several days"] | ["[Co(L 2 ) 2 (NCS) 2 ] ∞", "C 40 H 30 CoN 8 S 2 ‚H 2 O"] | ["Co(NCS) 2--8 mg, 0.046 mmol"] | [] | ["L 2--25 mg, 0.088 mmol"] | [] | [] | ["MeOH--4 mL", "nitromethane--4 mL", "water--4 mL"]
j.molstruc.2015.11.031 | 2.3. Synthesis of [Zn 2 (H 2 otba) 2 (bib) (H 2 O) 2 ] (3) Complex 3 was synthesized following the same synthetic procedure as that for complex 1 except that bib was used instead of 1,4bix. Colorless crystals of 3 were obtained with 52% yield based on H 4 otba. Anal. Calcd for C 44 H 30 Zn 2 N 4 O 20 : C, 49.60; H, 2.84; N, 5.26. | [] | [] | ["[Zn 2 (H 2 otba) 2 (bib) (H 2 O) 2 ]", "C 44 H 30 Zn 2 N 4 O 20"] | [] | [] | ["bib--NaN"] | [] | [] | []
zaac.201300232 | can’t dry thoroughly because it has many H 2 O molecules and easy dehydrates from the beginning of 50 °C. | [] | [] | [] | [] | [] | [] | [] | [] | []
s10904-007-9173-9 | 2,2-bis(diphenylphosphinomethyl)propionic acid was prepared as described in the literature [24].2.1.1 N-4-pyridyl-2,2-bis(diphenylphosphinomethyl) propionamide, 1 To an ice-cooled solution of 2,2-bis(diphenylphosphinomethyl)propionic acid (1.17 g, 2.5 mmol) and 4-aminopyridine (1.0 g, 10.6 mmol) in dry CH 2 Cl 2 (40 mL) was added 1,3-dicyclohexylcarbodiimide (0.61 g, 3.0 mmol).The mixture was stirred overnight, then ﬁltered to remove insoluble material. The ﬁltrate was washed with aqueous K 2 CO 3 (2 9 30 mL) and water (3 9 50 mL), dried over MgSO 4 , then evaporated to give the product as a white Dedicated to Professor Didier Astruc, especially for his pioneering research on organometallic dendrimers. | [] | [] | ["2,2-bis(diphenylphosphinomethyl)propionic acid", "N-4-pyridyl-2,2-bis(diphenylphosphinomethyl) propionamide"] | [] | [] | [] | [] | ["overnight"] | ["CH 2 Cl 2--40 mL"]
ejic.200600860 | [Ho 2 (C 4 H 4 O 4 ) 3 (H 2 O) 4 ]·6H 2 O (1): HoCl 3 ·6H 2 O (2 mmol) was dissolved in distilled water (100 mL) and then added to an aqueous solution containing succinic acid (3 mmol, 100 mL) whilst stirring; Eur. J. Inorg. Chem. 2007, 684–693 © 2007 Wiley-VCH Verlag GmbH & Co. KGaA, Weinheim www.eurjic.org 691 the resulting pH was raised to 4.5 by NaOH addition. The solution was then left to evaporate slowly at room temperature. A large number of pale-orange, needle-shaped single crystals (70 % yield) suitable for a crystallographic study were obtained after several days. These were filtered, washed with distilled water, and dried at room temperature. C 6 H 16 HoO 11 (429.12): calcd. C 16.39, H 3.81; found C 16.78, H 3.73. | [] | ["several days"] | ["Ho 2 (C 4 H 4 O 4 ) 3 (H 2 O) 4 ", "C 6 H 16 HoO 11"] | ["HoCl 3 \n6H 2 O--2 mmol"] | [] | ["succinic acid--3 mmol"] | [] | [] | ["distilled water--100 mL"]
j.ica.2009.12.051 | 2.1.11. Synthesis of [{Cu(dpa)Cl} 2 Mo 4 O 10 (OMe) 6 ](10) A solution of methanol (5.0 mL, 123.53 mmol), DMF (5.0 mL, 64.58 mmol), POM (0.053 g), copper(II) chloride hydrate (0.055 g, 0.32 mmol), and 2,2 0 dipicolyl amine (0.055 mL, 0.31 mmol) was stirred brieﬂy and allowed to stand at room temperature. Blue blocks of 10 were isolated in 30% yield. IR (KBr pellet, cm 1 ): 3221(m), 3068(s), 2904(m), 1718(m), 1653(w), 1607(s), 1572(m), 1478(m), 1430(m), 1345(w), 1280(s), 1161(m), 1103(m), 1027(m), 946(m), 929(m), 912(m), 843(w), 777(s), 727(m), 651(w), 488(w). | [] | [] | ["{Cu(dpa)Cl} 2 Mo 4 O 10 (OMe) 6"] | ["copper(II) chloride hydrate--0.055 g, 0.32 mmol"] | [] | ["2,2 0 dipicolyl amine--0.055 mL, 0.31 mmol"] | ["room temperature."] | [] | ["methanol--5.0 mL, 123.53 mmol", "DMF--5.0 mL, 64.58 mmol"]
s0108270112048937 | Experimental A mixture containing Cu(OAc) 2 H 2 O (19.9 mg, 0.10 mmol), HL (14.5 mg, 0.10 mmol), phthalic acid (16.8 mg, 0.10 mmol) and H 2 O (10 ml) was sealed in a Teﬂon-lined stainless steel vessel (20 ml), which was heated at 413 K for 3 d and then cooled to room temperature at a rate of 5 K h 1 . Blue block-shaped crystals of (I) suitable for X-ray analysis were obtained in 60% yield. Analysis calculated for (I): C 49.74, H 2.78, N 14.50%; found: C 49.61, H 2.84, N 14.59%. | [] | [] | ["(I)"] | ["Cu(OAc) 2 \nH 2 O--19.9 mg, 0.10 mmol"] | [] | ["HL--14.5 mg, 0.10 mmol", "phthalic acid--16.8 mg, 0.10 mmol"] | ["413 K"] | ["3 d"] | ["H 2 O--10 ml"]
j.jssc.2018.05.010 | The glass vial was then sealed in an autoclave equipped with a Teﬂon liner (25 ml) and put into an oven. The temperature of the oven was then raised to 120 °C， kept at 120 °C for 3 d, and cooled down to room temperature naturally, resulting in green diamond-like crystals (Fig. S1).The crystals was then washed with small amounts of DMF solution and dried at 60 °C for 12 h, obtaining 5.98 mg of the product (yield: 43% based on H 4 TCS). Its purity was checked by PXRD (Fig. 5(a)-(b)).Elemental analysis of 1·(DMF) 0.085 , calcd (%): C 60.94, H 4.05, N 10.21; Found (%): C 60.95, H 3.99, N 10.15. FT-IR spectrum of the assynthesized MOF 1 was given in Fig. S2. | ["60 \nC"] | ["12 h"] | ["1·(DMF) 0.085"] | [] | [] | [] | ["120 \nC"] | ["3 d"] | ["DMF--small amounts"]
b912972n | {[Cu 2 (L)(H 2 O)](H 2 O) 1.42 } N (1). A solution of H 4 L (0.05 mmol) in CH 3 OH (10 mL) in the presence of excess 2,6dimethylpyridine (ca. 0.05 mL for adjusting the pH value to basic condition) was carefully layered on top of a H 2 O solution (15 mL) of Cu(ClO 4 ) 2 $6H 2 O (0.1 mmol) in a test tube. Blue cubic single crystals suitable for X-ray analysis appeared at the tube wall after ca. one month at room temperature. Yield: 50% based on H 4 L. Anal. calcd for C 8 H 8.83 Cu 2 O 11.42 : C 23.17, H 2.15. | [] | [] | ["[Cu 2 (L)(H 2 O)](H 2 O) 1.42"] | ["Cu(ClO 4 ) 2 $6H 2 O--0.1 mmol"] | ["2,6dimethylpyridine--ca. 0.05 mL"] | ["H 4 L--0.05 mmol"] | ["room temperature"] | ["one month"] | ["CH 3 OH--10 mL", "H 2 O--15 mL"]
j.poly.2004.08.006 | (a)(p-MeOC 6 H 4 O) 5 W (O-C 0 6 H 0 4 OH)(6-OMe).TLC(50% ethyl acetate:hexane): R f = 0.50.1 H NMR (acetone-d 6 ): d 3.73 (s, 15H, Me), 6.71 (d, J = 9 Hz, 2H, H 0 o or H 0 m ), 6.80 (m, 12H, H m and C 0 H 0 o or C 0 H 0 m ), 6.86 (m, 10H, CH o ), 8.20 (s, 1H, OH).13 C{ 1 H} NMR (acetone-d 6 ): 55.83 (Me), 114.63 (C m ), 115.98 (C 0 m ), 121.90 (C o ), 122.02 (C 0 o ), 154.43 ðC 0 p Þ, 156.25 ðC 0 ipso Þ, 156.60 (C p ), 156.98 (C ipso ). Anal. Calc for C 41 H 40 O 12 W: C, 54.2; H, 4.5. Found: C, 54.2; H, 4.4%. | [] | [] | ["(p-MeOC 6 H 4 O) 5 W (O-C 0 6 H 0 4 OH)(6-OMe)"] | [] | [] | [] | [] | [] | []
zaac.201800332 | Ni(NCS) 2 : Ni(NCS) 2 was prepared by the reaction of equimolar amounts of NiSO 4 ·6H 2 O and Ba(NCS) 2 ·3H 2 O in water. The resulting white precipitate of BaSO 4 was filtered off and the filtrate was concentrated to complete dryness resulting in a greenish-brown residue of Ni(NCS) 2 .Synthesis of 1-I: To a solution of Ni(NCS) 2 (87.4 mg, 0.50 mmol) in 4.0 mL water 4-methoxypyridine (203.0 μL, 2.00 mmol) was added.After stirring the mixture for 4 d, the blue residue was filtered of and washed with water. Single crystals were obtained by layering a solution of Ni(NCS) 2 (26.2 mg, 0.15 mmol) in 2.0 mL water with 2.0 mL of ethyl ether. 4-Methoxypyridine (60.8 mL, 0.60 mmol) was carefully added to the mixture and after 1 d deep blue crystals were obtained. | [] | [] | ["Ni(NCS) 2", "1-I"] | ["NiSO 4 ·6H 2 O--equimolar amounts", "Ba(NCS) 2 ·3H 2 O--equimolar amounts"] | [] | ["4-methoxypyridine--203.0 μL, 2.00 mmol"] | [] | ["4 d", "1 d"] | ["water--4.0 mL", "water--2.0 mL", "ethyl ether--2.0 mL"]
c8dt04819c | 27 °C for 24 h to give 10 as yellow crystalline solid. Yield: 81 % (0.026 g). Mp: 235-238 °C (dec.). Anal. Calcd. for C 30 H 46 O 2 P 2 N 2 Rh 2 Cl 2 : C, 44.74; H, 5.76; N, 3.48. Found: C, 44.53; H, 5.98; N, 3.25. 1 H NMR (500 MHz, CDCl 3 ) δ 7.43 (d, J = 7.6 Hz, 1H, ArH), 7.08 (d, J = 7.6 Hz, 1H, ArH), 7.06 – 7.01 (m, 1H, ArH), 6.94 (d, J = 7.7 Hz, 1H, ArH), 5.80 (d, J = 42.7 Hz, 4H, CH), 4.54 (s, 1H, CH), 4.23 (s, 1H, CH), 4.00 (s, 2H, CH), 2.42 (dd, J = 34.0, 26.5 Hz, 8H, CH 2 ), 2.24 (d, J = 20.5 Hz, 8H, CH 2 ), 1.52 (s, 18H, t Bu).31 P{ 1 H} NMR (202 MHz, CDCl 3 ) δ 124.7 (dd, 1 J RhP = 246.9 Hz, 2 J PP = 27.2 Hz), 124.2 (dd, 1 J RhP = 240.9, 2 J PP = 27.2 Hz). FT‒IR (KBr disk, cm -1 ): 2970 m, 2883 m, 1651 s, 1480 m, 1367 m, 1299 s, 1214 m, 1093 m, 1045 m, 915 m, 894 m, 859 m, 755 w, 606 m. ESI-MS: m/z calcd. for C 30 H 46 ClO 2 P 2 N 2 Rh 2 (M-Cl) + 769.0828, Found 769.0791. Synthesis of [{(μ-N( t Bu)P) 2 (C 6 H 4 O 2 )}{PdCl(η 3 -C 3 H 5 )} 2 ] (11). A solution of [Pd(η 3 C 3 H 5 )Cl] 2 (0.016 g, 0.043 mmol) in dichloromethane (5 mL) was added dropwise to a well stirred solution of 1 (0.013 g, 0.043 mmol) also in dichloromethane (5 mL) and stirring was continued for 6 h. The solution was concentrated to a small bulk and stored at 10 °C for 24 h to give analytically pure product of 11 as yellow micro crystalline solid. Yield: 82 % (0.024 g). Mp: 238-241 °C (dec). Anal. Calcd. for C 20 H 32 O 2 P 2 N 2 Pd 2 Cl 2 : C, 35.42; H, 4.76; N, 4.13. Found: C, 35.69; H, 4.52; N, 4.29. 1 H NMR (400 MHz, CDCl 3 ) δ 7. 38 (dd, J = 6.2, 3.7 Hz, 2H, ArH), 7.16 (dd, J = 6.2, 3.7 Hz, 2H, ArH), 5.69 (dt, J = 20.1, 10.0 Hz, 2H, η 3 -C 3 H 5 ), 4.84 (s, 2H, η 3 -C 3 H 5 ), 4.58 (s, 2H, η 3 -C 3 H 5 ), 3.78 (s, 1H, η 3 -C 3 H 5 ), 3.13 (s, 2H, η 3 -C 3 H 5 ), 1.29 (s, 18H, t Bu). 31 P{ 1 H} NMR (202 MHz, CDCl 3 ): 135.2 ppm. FT‒IR (KBr disk, cm -1 ): 2976 m, 1645 s, 1482 m, 1385 w,1367 m, 1272 w, 1192 w, 1161 m, 1069 m, 947 m, 900 m. ESI-MS: m/z calcd. for C 20 H 32 Cl 2 KN 2 O 2 P 2 Pd 2 (M+K) + 716.9019, Found 716.8933. Synthesis of [{(μ-N( t Bu)P) 2 (C 6 H 4 O 2 )}{AuCl} 2 ] (12). A solution of AuCl(SMe 2 ) (0.016 g, 0.054 mmol) in dichloromethane (9 mL) was added dropwise to a solution of 1 (0.009 g, 0.027 mmol) in the same solvent (6 mL) and the reaction mixture was stirred at room temperature for Page 27 of 40 Dalton Transactions Dalton Transactions Accepted Manuscript Published on 24 January 2019. Downloaded by UNIV OF LOUISIANA AT LAFAYETTE on 1/24/2019 11:52:06 AM. View Article Online DOI: 10.1039/C8DT04819C | [] | [] | ["{[(μ-N( t Bu)P) 2 (C 6 H 4 O 2 )}{PdCl(η 3 -C 3 H 5 )} 2 ]", "{[(μ-N( t Bu)P) 2 (C 6 H 4 O 2 )}{AuCl} 2 ]"] | ["[Pd(η 3 C 3 H 5 )Cl] 2--0.016 g, 0.043 mmol", "AuCl(SMe 2)--0.016 g, 0.054 mmol"] | [] | ["N( t Bu)P--not specified", "C 6 H 4 O 2--not specified"] | ["10 °C", "room temperature"] | ["6 h", "24 h"] | ["dichloromethane--5 mL", "dichloromethane--5 mL", "dichloromethane--9 mL", "dichloromethane--6 mL"]
j.ica.2011.12.040 | 2.3.3. [Cu 2 (BTA) 2 (H 2 O) 4 ](3) To a solution of copper acetate (0.099 g, 0.49 mmol in 20 mL of water) was added a solution of H 2 BTA (0.100 g, 0.49 mmol in 20 mL H 2 O). The resulting green solution was additionally stirred for 20 min. and then was left standing at room temperature for 5 days. Green crystals of 3 formed, which were ﬁltered off and air dried. Yield: 60%. Anal. Calc. for C 4 H 10 N 18 O 4 Cu 2 : C, 9.58; H, 2.01; N, 50.29. Found: C, 9.53; H, 1.98; N, 50.27%. IR (KBr, cm 1 ): m 3335 (s), 3241 (m), 3139 (m), 2923 (m), 1629 (vs), 1531 (s), 1485 (s). | [] | [] | ["[Cu 2 (BTA) 2 (H 2 O) 4 ]", "C 4 H 10 N 18 O 4 Cu 2"] | ["copper acetate--0.099 g, 0.49 mmol"] | [] | ["H 2 BTA--0.100 g, 0.49 mmol"] | [] | ["5 days"] | ["water--20 mL"]
s1600536805042595 | Experimental Single crystals were obtained from an aqueous solution. One equivalent of CdCl 2 was added to two equivalents of 4-hydroxypyridine in water. After stirring for 5 min, the solution was left to stand for 9 d at 315 K. The crystals are colourless platelets with dominant {010} faces. | [] | [] | [] | ["CdCl 2--One equivalent"] | [] | ["4-hydroxypyridine--two equivalents"] | ["not specified", "315 K"] | ["5 min", "9 d"] | ["water--not specified"]
j.inoche.2015.03.023 | 1–4 were obtained with colorless block crystals [7],andthecrystal data and structure reﬁnements are put in order in Table 1. All chemicals purch ased were of reagent-grade quality and used without further puriﬁcation. A mixture of L 1 ,L 2 and Eu(NO 3 ) 3 ·6H 2 O in a 1:1:1 molar ratio, and 10 mL water was dissolved in a 25 mL Teﬂon reactor and mixed with stirring. The NaOH solution (0.2 mol·L − 1 ) was added to adjust the pH to 6.8–7.0. The reaction vessel was heated to 160 °C for 3 days under autogenous pressure, then cooled to room temperature at a rate of 10 °C/h. Compound 2 was prepared using a similar method as 1 with Tb(NO 3 ) 3 ·6H 2 O instead of Eu(NO 3 ) 3 ·6H 2 O. While, with the addition of silver nitrate, compounds 3 and 4 were obtained by the mixture of L 1 ,L 2 ,AgNO 3 and Ln(NO 3 ) 3 ·6H 2 O in molar ratio of 5:5:3:5, and the NaOH solution (0.2 mol·L − 1 ) was added to adjust the pH to 7.0–7.2. | [] | [] | [] | ["Eu(NO 3 ) 3 \n6H 2 O--in a 1:1:1 molar ratio", "Tb(NO 3 ) 3 \n6H 2 O--instead of Eu(NO 3 ) 3 \n6H 2 O", "AgNO 3--in molar ratio of 5:5:3:5", "Ln(NO 3 ) 3 \n6H 2 O--in molar ratio of 5:5:3:5"] | ["NaOH solution--0.2 mol·L − 1"] | ["L 1--in a 1:1:1 molar ratio", "L 2--in a 1:1:1 molar ratio"] | ["160 °C"] | ["3 days"] | ["water--10 mL"]
c3ce41033a | Step 2. A portion of the above solution (3.0 mL) was layered on top of a solution of 1,2-di(pyridin-4-yl)ethane (0.05 mmol) in nitrobenzene (4.0 mL) in a test tube. The tube was sealed and allowed to stand at room temperature. After a month, dark red crystals were collected, washed with DMF and diethyl ether, and dried in air at room temperature (yield: # 70% based on the 1,2-di(pyridin-4-yl)ethane ligand). Calcd for C 36 H 52 Cu 4 I 2 N 8 O 4 S 4 W: C, 29.20%; H, 3.54%; N, 7.57%. | [] | [] | ["1,2-di(pyridin-4-yl)ethane"] | ["NaN--NaN"] | [] | ["NaN--0.05 mmol"] | [] | ["a month"] | ["nitrobenzene--4.0 mL"]
cg400913f | Synthesis of (Et 2 NH 2 ) 3 [Cd 2 (L) 2 ]·(DEF) 2 ·(H 2 O) 4 (5). Compound 5 was prepared by the same reaction of 4 when it was carried out at 140 °C for 3 days. Colorless stripe-shaped crystals were obtained. Yield: ca. | [] | [] | ["(Et 2 NH 2 ) 3 [Cd 2 (L) 2]·(DEF) 2·(H 2 O) 4", "Compound 5"] | [] | ["(Et 2 NH 2)--not provided"] | ["L--not provided"] | ["140 \nC"] | ["3 days"] | ["DEF--not provided", "H 2 O--not provided"]
j.ica.2009.12.044 | 2.2.2. Synthesis of [Zn 2 (pdc) 2 (H 2 O) 5 ]2H 2 O(2) The reaction procedure was the same as that of compound 1 except that the imidazole did not apply and Zn(ClO 4 ) 2 was used instead of Mn(ClO 4 ) 2 . The colorless crystals of 2 were isolated in about 31% yield based on Zn. Elemental Anal. Calc. for C 14 H 20 Zn 2 N 2 O 15 : C, 28.64; H, 3.43; N, 4.77. Found: C, 28.35; H, 3.47; N, 4.56%. IR (KBr, cm 1 ): 3425 br, 1635 s, 1590 s, 1445 vs, 1376 vs, 1274 s, 1190 s, 1120 w, 1095 w, 1015 vs, 926 vs, 795 w, 768 w, 665 w. | [] | [] | ["[Zn 2 (pdc) 2 (H 2 O) 5 ]2H 2 O", "C 14 H 20 Zn 2 N 2 O 15"] | ["Zn(ClO 4 ) 2--NaN"] | [] | ["pdc--NaN"] | [] | [] | []
acs.inorgchem.8b00964 | Synthesis. Synt hesis of 1 ,3,5-Tris(b enzimidazolylmethyl )benzene (L). The ligand was synthesized according to literature procedure.82 Synthesis {[Hg(L) 2 ]·(ClO 4 ) 2 } n . Mercury(II) perchlorate trihydrate (11.3 mg, 0.025 mmol) and L (23.42 mg, 0.05 mmol) were dissolved in 0.5 mL of DMSO. The solution was heated at 70 °C for 12 h and left for one week at room temperature to aﬀord X-ray quality colorless block crystals. Yield 19.5 mg, 60%. IR (KBr, cm −1 ): 3434 (br), 3118 (br), 1607 (w), 1518 (m), 1460 (w), 1386 (w), 1263 (w), 1198 (m), 1091 (vs), 1002 (m), 943 (w), 875(w), 750 (s), 620 (m), 540 (w). | [] | ["one week"] | ["[Hg(L) 2 ]·(ClO 4 ) 2"] | ["Mercury(II) perchlorate trihydrate--11.3 mg, 0.025 mmol"] | [] | ["1,3,5-Tris(benzimidazolylmethyl)benzene--23.42 mg, 0.05 mmol"] | ["70 \nC"] | ["12 h"] | ["DMSO--0.5 mL"]
s2053229614009000 | For the preparation of (II), a solution of CoCl 2 (1.3 mg, 0.01 mmol) in methanol (2 ml) was layered onto a solution of L (3.4 mg, 0.01 mmol) in acetone (2 ml). The solutions were left for about a week at room temperature, after which time purple crystals of (II) were obtained (yield 2.9 mg, 61.7%). IR (KBr pellet, ,cm 1 ): 3030 (w), 2921 (w), 1617 (m), 1590 (m), 1493 (w), 1471 (m), 1421 (s), 1376 (m), 1330 (m), 1225 (w), 1100 (w), 1018 (w), 1000 (w), 946 (w), 876 (w), 837 (m), 766 (s), 751 (s), 722 (m), 704 (m), 663 (w), 644 (w), 570 (w). Elemental analysis calculated for C 24 H 24 Cl 2 CoN 4 O 2 : C 54.36, H 4.56, N 10.56%; found: C 54.21, H 4.32, N 10.83%. | [] | [] | ["II", "C 24 H 24 Cl 2 CoN 4 O 2"] | ["CoCl 2--1.3 mg, 0.01 mmol"] | [] | ["L--3.4 mg, 0.01 mmol"] | ["room temperature"] | ["about a week"] | ["methanol--2 ml", "acetone--2 ml"]
acs.cgd.9b01266 | Synthesis of 3. The coordination polymer Bi(OH)(H 2 BPT) 2 •2H 2 O was prepared (as a slight mixture with 2) under hydrothermal conditions by adding Bi(NO 3 ) 3 •5H 2 O (13 mg), H 3 BPT (15 mg) and de-ionized water (3 mL) to a 5 mL glass tube equipped with a screw cap. The tube was sealed and heated at 120 °C in an Al heating block for 20 hours while stirring under autogenous pressure. The solid contents where then filtered off and left to dry overnight. The relative phase-purity could be determined by XRPD (Figure S29). Synthesis of 4. The coordination polymer Bi 2 (HBPT) 3 (H 2 O) 3 •H 3 BPT was acquired as large prismatic crystals by adding Bi(NO 3 ) 3 •5H 2 O (25 mg), H 3 BPT (15 mg) and de-ionized water (3 mL) to a 5 mL glass tube equipped with a screw cap, which was sealed and put in an oven at 120 °C for 7 days. The crystals of 4 could be isolated by washing the formed solid with 10 mL of hot DMF (70 °C), removing unreacted linker. The relative phase-purity could be confirmed by XRPD (Figure S31), yet the material was always acquired as a mixture. | [] | [] | ["Bi(OH)(H 2 BPT) 2 •2H 2 O", "Bi 2 (HBPT) 3 (H 2 O) 3 •H 3 BPT"] | ["Bi(NO 3 ) 3 •5H 2 O--13 mg", "Bi(NO 3 ) 3 •5H 2 O--25 mg"] | [] | ["H 3 BPT--15 mg", "H 3 BPT--15 mg"] | ["120 °C", "120 °C"] | ["20 hours", "7 days"] | ["de-ionized water--3 mL", "de-ionized water--3 mL"]
c3ce26684b | Synthesis of {[Ln 2 (IMDC) 2 (H 2 O) 3 ]?mH 2 O} n [Ln = Sm (12), Eu (13), Gd (14), Tb (15), and Dy (16), where m = 2.25 except for 15 where m = 1.75] The methods used for the syntheses of coordination polymers 12–16 are similar. A mixture of Ln(NO 3 ) 3 ?5H 2 O (0.1 mmol) and H 3 IMDC (31.4 mg, 0.2 mmol) dissolved in distilled water (5.0 mL) and adjusted to pH # 6 with an aqueous solution of piperazine while stirring. A maize emulsion was obtained which continued to stir for 30 min and was then heated at 160 uC for 5 days. After the mixture was cooled slowly to room temperature, suitable crystals of 12–16 for X-ray single-crystal diffraction were obtained. For 12 (yield, 73%, based on Sm), Elemental analysis for C 10 H 12.5 N 4 O 13.25 Sm 2 (M r : 701.44): Calcd.: C, 17.12; N, 7.99; H, 1.80%. Found: C, 17.01; N, 7.82; H, 1.69%. IR (KBr, cm 21 ): 3377 (s), 1646 (s), 1571 (vs), 1508 (vs), 1473 (vs), 1432 (s), 1388 (vs), 1247 (s), 1108 (s), 997 (w), 862 (m), 829 (s), 799 (s), 663 (m), 538 (m). For 13 (yield, 78%, based on Eu), elemental analysis for C 10 H 12.5 Eu 2 N 4 O 13.25 (M r : 704.66): Calcd.: C, 17.04; N, 7.95; H, 1.79%. Found: C, 16.92; N, 7.72; H, 1.58%. IR (KBr, cm 21 ): 3385 (s), 1606 (vs), 1565 (vs), 1498 (s), 1468 (s), 1382 (vs), 1242 (m), 1152 (m), 1091 (m), 956 (w), 805 (s), 653 (m), 511 (m). For 14 (yield, 79%, based on Gd), elemental analysis for C 10 H 12.5 Gd 2 N 4 O 13.25 (M r : 715.24): Calcd.: C, 16.79; N, 7.83; H, 1.76%. Found: C, 16.57; N, 7.71; H, 1.69%. IR (KBr, cm 21 ): 3378 (s), 1648 (vs), 1579 (vs), 1510 (vs), 1475 (vs), 1456 (vs), 1391 (vs), 1251 (s), 1210 (m), 1110 (s), 999 (w), 830 (s), 664 (m), 541 (m). For 15 (yield, 80%, based on Tb), elemental analysis for C 10 H 11.5 N 4 O 12.75 Tb 2 (M r : 709.57): Calcd.: C, 16.93; N, 7.90; H, 1.63%. Found: C, 16.81; N, 7.81; H, 1.56%. IR (KBr, cm 21 ): 3379 (s), 1606 (vs), 1575 (vs), 1501 (s), 1476 (vs), 1391 (vs), 1249 (s), 1111 (s), 803 (s), 786 (m), 664 (m), 541 (m). For 16 (yield, 80%, based on Dy): elemental analysis for C 10 H 12.5 Dy 2 N 4 O 13.25 (M r : 725.74): Calcd.: C, 16.55; N, 7.72; H, 1.74%. Found: C, 16.38; N, 7.61; H, 1.65%. IR (KBr, cm 21 ): 3379 (s), 1608 (vs), 1579 (vs), 1513 (vs), 1478 (vs), 1393 (vs), 1251 (s), 1112 (s), 1000 (w), 831 (s), 785 (m), 665 (s), 543 (m). | [] | [] | ["[Ln2(IMDC)2(H2O)3]?mH2O}n", "C10H12.5N4O13.25Ln2"] | ["Ln(NO3)3?5H2O--0.1 mmol"] | ["piperazine--aqueous solution"] | ["H3IMDC--31.4 mg, 0.2 mmol"] | ["160 uC"] | ["5 days"] | ["distilled water--5.0 mL"]
cg3013393 | {[Mg(H 2 BTTB)·(C 2 H 5 OH) 2 ]·(DEF) 4 } n (3). The preparation of 3 is similar to that of 2 except that Zn(NO 3 ) 2 ·6H 2 O was replaced by Mg(NO 3 ) 2 ·6H 2 O (51 mg, 0.2 mmol). After cooling to room temperature, colorless needle-shaped crystals of 3 were obtained (Figure S16, Supporting Information). Elemental analysis (%) Calcd: C, 64.53; H, 7.27; N, 5.19. Found: C, 65.63; H, 7.05; N, 5.24. Yield: 47 mg (22% based on Mg). | [] | [] | ["{[Mg(H 2 BTTB)\b·(C 2 H 5 OH) 2 ]\b·(DEF) 4 } n", "NaN"] | ["Mg(NO 3 ) 2 \b6H 2 O--51 mg, 0.2 mmol"] | [] | ["H 2 BTTB--NaN"] | [] | [] | []
j.ica.2004.09.047 | 2.2.1.24. Synthesis of CuBr:dppn (1:1) 2 Æ 2MeCN (24). Compound 24 has been prepared in 65% yield as a colourless crystalline solid, using a similar procedure to that reported for compound 7. Recrystallisation from MeCN yielded 24; m.p. 173–175 C dec.1 H NMR (CDCl 3 , 2 93 K): d 1.5, 1.6, 2.4 (br, 10H, CH 2dppn ) 7.0– 7.4 (m br, 20H, C 6 H 5 ). IR (nujol, cm 1 ): 3065w, 3045w (CH arom ), 1586w, 1569w (C ...• C); 514s, 500m, 482s, 449m, 423w, 352w, 325w, 302w, 280m, 247w, 224w, 202w br, 176w br, 151m, 131w, 121w, 105w, 99w, 78w. ESI MS (+): 504 [55] [Cu(dppn)] + ; 1088 [100] [Cu 2 (Br)(dppn) 2 ] + . Anal. Calc. for C 29 H 30 CuBrP 2 : C, 59.65; H; 5.12. Found: C, 59.23; H, 5.38%. K m (CH 2 Cl 2 ,10 3 M): 2 X 1 mol 2 cm 1 . | [] | [] | ["CuBr:dppn (1:1) 2 Æ 2MeCN (24)"] | ["CuBr--NaN"] | [] | ["dppn--NaN"] | [] | [] | ["MeCN--NaN"]
b406621a | Synthesis The synthesis of Cu(pyz)(H 2 O) 2 TiF 6 was performed by adding 8.70 6 10 22 g (1.09 6 10 23 mol) of TiO 2 , 8.66 6 10 22 g (1.09 6 10 23 mol) of CuO, 1.74 6 10 21 g (2.18 6 10 23 mol) of pyrazine, 1.564 g (4.41 6 10 22 mol) of 49% aqueous HF and 8.82 6 10 22 g (4.90 6 10 23 mol) of H 2 O to a Teﬂon (ﬂuoro– ethylene–propylene) pouch.20 The pouches were heat sealed and placed inside a 125 mL Teﬂon-lined stainless steel reaction vessel which was backﬁlled with ca. 42 mL deionized H 2 O before closing. The reaction vessel was heated to 150 uC for 24 h inside a convection oven and slowly cooled to room temperature at 6 uCh 21 . Green crystals of Cu(pyz)(H 2 O) 2 TiF 6 were recovered by ﬁltration in ca. 78% yield based on Cu, with the remaining amount presumably left in solution. An X-ray powder pattern revealed 100% of the product was the target compound, as judged by a theoretical pattern generated from the single crystal structure solution. | ["room temperature"] | [] | ["Cu(pyz)(H 2 O) 2 TiF 6"] | ["TiO 2--8.70 6 10 22 g (1.09 6 10 23 mol)", "CuO--8.66 6 10 22 g (1.09 6 10 23 mol)"] | [] | ["pyrazine--1.74 6 10 21 g (2.18 6 10 23 mol)"] | ["150 uC"] | ["24 h"] | ["49% aqueous HF--1.564 g (4.41 6 10 22 mol)", "H 2 O--8.82 6 10 22 g (4.90 6 10 23 mol)"]
j.ica.2010.04.030 | Preparation of 1a –4b: The silver benzoates obtained as above were reacted with trans-1,2-diaminocyclohexane (chxn) in order to obtain the coordination polymers 1a–4b. As an example, the synthesis of 1a is described. A solution of 57 mg (0.5 mmol) of RR-chxn in 2 mL H 2 O was added dropwise to a solution of 121 mg Ag(2methylbenzoate) (0.5 mmol) in 20 mL H 2 O:CH 3 CN = 1:1 at 45 °C.The reaction mixture was stirred for 30 min and then allowed to cool to room temperature. After 2 days, 147 mg (0.357 mmol, 71.5%) of the product may be recovered by ﬁltration 1a, [Ag(RR-chxn)]C 8 H 7 O 2 3H 2 O. Anal. Calc. for C 14 H 21 N 2 O 2 Ag (anhydrous): C, 47.08; H, 5.93; N, 7.84. Found: C, 47.28; H, 6.08; N, 7.97%. | [] | ["2 days"] | ["1a"] | ["Ag(2methylbenzoate)--121 mg, 0.5 mmol"] | [] | ["RR-chxn--57 mg, 0.5 mmol"] | ["45 \nC"] | ["30 min"] | ["H 2 O--2 mL", "H 2 O:CH 3 CN = 1:1--20 mL"]
ja0466715 | The resulting dark brown crystal was filtered off and washed briefly with water and then ethanol. Anal. Calcd for Ni 6 C 114 H 202 N 30 O 41 I 22 :C, 23.64; H, 3.51; N, 7.25. Found: C, 23.56; H, 2.94; N, 7.41. FT-IR (Nujol mull, cm -1 ): 3200 (w), 1605 (m), 1553 (m), 1454 (s), 1376 (s), 1170 (w), 1096 (m), 1015 (m), 892 (w), 803 (w), 762 (w), 720 (s).UV/vis (diffuse reflectance, nm): 294, 360 nm. µ eff ) 5.26 µ B (300 K). For X-ray structure determination, crystal 5 (0.3 × 0.3 × 0.1 mm 3 ) was sealed in a glass capillary together with the mother liquor (I 2 solution in H 2 O/DMSO). Intensity data were collected at room temperature. | [] | [] | ["Ni 6 "] | [] | [] | [] | [] | [] | []
j.poly.2013.02.041 | 2.2.2. Synthesis of [Cu(3-aminomethyl)pyridine OH 2 oxalate2H 2 O] n 2, (Cu3ampOx) To a suspension of Cu(oxalate)0.5H 2 O (0.329 g, 2.05 mmol) in 20 ml water, 3-amp (0.2 ml, 2.0 mmol) was added and the resulting blue solution is stirred for about 10 min. Pale blue precipitate formed was separated by ﬁltration and the clear mother liquor is left for crystallization at RT, which afforded x-ray quality crystals in about 3 days. Yield: 0.131 g (0.418 mmol, 20.4%). Anal. Calc. for Cu 1 C 8 H 14 N 2 O 7 : C, 30.63; H, 4.50; N, 8.93. Found: C, 30.79; H, 4.33; N, 8.99%. IR (cm 1 ): 3401 (br), 1668 (s), 1429 (s), 1286 (s), 1165 (s), 1038 (m), 791 (m), 694 (m). M.P. = 158.3 (±2) °C.2.3. X-ray crystallography Crystal data for the complexes 1 and 2 were collected on an OXFORD DIFFRACTION X CALIBER EoS diffractometer and BRUKER SMART APEX CCD diffractometer respectively using graphite monochromatized Mo Ka radiation at 298 K. The unit cell parameters were obtained from 4247 reﬂections for 1 and 8043 reﬂections for 2 in the cell measurement angle range 2.46–32.25 and 2.47– 26.11, respectively. The structures were solved by direct methods and reﬁned by full matrix least squares on F 2 using SHELX -97 [48]. | [] | ["3 days"] | ["[Cu(3-aminomethyl)pyridine OH 2 oxalate?2H 2 O] n", "Cu 1 C 8 H 14 N 2 O 7"] | ["Cu(oxalate)?0.5H 2 O--0.329 g, 2.05 mmol"] | [] | ["3-amp--0.2 ml, 2.0 mmol"] | [] | ["about 10 min"] | ["water--20 ml"]
ic400465g | N,N′-(Pyridine-2,6-diylbis(methylene))dianiline (17). Synthesis of 17 followed the same procedure as synthesis of 10 using 16 (2.16 g, 8.15 mmol), aniline (2.23 mL, 24.4 mmol), K 2 HPO 4 (5.68 g, 32.6 mmol), and KI (1.35 g, 8.15 mmol). The product was extracted with CH 2 Cl 2 instead of EtOAc. Flash chromatography on silica using a solvent gradient (1:4 to 2:3 EtOAc/hexanes) yielded 17 as a yellow oil (1.08 g, 45.8%). | [] | [] | ["N,N′-(Pyridine-2,6-diylbis(methylene))dianiline"] | [] | [] | ["16--2.16 g, 8.15 mmol", "aniline--2.23 mL, 24.4 mmol", "K 2 HPO 4--5.68 g, 32.6 mmol", "KI--1.35 g, 8.15 mmol"] | [] | [] | ["CH 2 Cl 2--NaN"]
acs.inorgchem.5b00749 | Synthesis of Mn(phenpy)(H 2 O)[Au(CN) 2 ] 2 ·2H 2 O. A pale yellow methanol solution (10 mL) of phenpy (29 mg, 0.10 mmol) was added to an aqueous solution (10 mL) containing MnCl 2 ·4H 2 O (20 mg, 0.10 mmol). A methanol/water solution (20 mL, 1:1) of KAu(CN) 2 (57 mg, 0.20 mmol) was added to the resulting yellow solution. After 12 h, plate crystals of Mn(phenpy)(H 2 O)[Au(CN) 2 ] 2 ·2H 2 O had formed. | [] | [] | ["Mn(phenpy)(H 2 O)[Au(CN) 2 ] 2 ·2H 2 O"] | ["MnCl 2 ·4H 2 O--20 mg, 0.10 mmol"] | ["KAu(CN) 2--57 mg, 0.20 mmol"] | ["phenpy--29 mg, 0.10 mmol"] | [] | ["12 h"] | ["methanol--10 mL", "water--10 mL", "methanol/water--20 mL, 1:1"]
b910701k | Preparation of [Sm 2 (Hbidc) 2 (SO 4 )(H 2 O) 3 ] n (3) This compound was synthesized with a similar procedure as described for synthesis of 1, except Sm(NO 3 ) 3 $6H 2 O used instead of La(NO 3 ) 3 $6H 2 O. Light yellow sheet crystals were obtained with 11% yield based on Sm( III). Anal. Calcd (%) for C 18 H 14 N 4 O 15 SSm 2 : C, 25.16; H, 1.64; N, 6.52. Found: C, 23.90; H, 1.67; N, 7.46. Selected IR data (KBr, cm 1 ): 3585s, 3451s, 3067w, 1650w, 1628w, 1588s, 1549vs, 1473s, 1421vs, 1348w, 1214s, 1151s, 1051s, 812w, 788w, 632w.Preparation of [Gd 2 (Hbidc) 2 (SO 4 )(H 2 O) 3 ] n (4) This compound was synthesized with a similar procedure as described for synthesis of 1, except Gd(NO 3 ) 3 $6H 2 O used instead of La(NO 3 ) 3 $6H 2 O. Colorless block crystals were obtained with 34% yield based on Gd( III). Anal. Calcd (%) for C 18 H 14 N 4 O 15 SGd 2 : C, 24.77; H, 1.62; N, 6.42. Found: C, 25.13; H, 1.47; N, 6.56. Selected IR data (KBr, cm 1 ): 3585s, 3450s, 3067w, 1653w, 1629w, 1588s, 1551vs, 1473s, 1423vs, 1349w, 1213s, 1152s, 1055s, 813w, 788w, 633w. | [] | [] | ["[Sm 2 (Hbidc) 2 (SO 4 )(H 2 O) 3 ] n", "[Gd 2 (Hbidc) 2 (SO 4 )(H 2 O) 3 ] n"] | ["Sm(NO 3 ) 3 $6H 2 O--NaN", "Gd(NO 3 ) 3 $6H 2 O--NaN"] | [] | ["Hbidc--NaN"] | [] | [] | []
j.molstruc.2014.11.017 | When the solution was allowed to evaporate slowly at room temperature, blue crystals appeared after a few days, which were separated from the mother liquor and dried in air. Complex 2 is soluble in methanol and insoluble in water and decomposes at 170 °C. FT-IR (neat) ( m max ,cm 1 ): 3060(w), 2913(w), 1580(s), 1504(w), 1421(s), 1370(s), 1208(s), 1153(m), 1067(w), 1036(s), 802(s), 751(s), 718(s), 680(s), 637(s), 556(w), 491(s), 467(w); UV–Visible (methanol/H 2 O, 4:1, v/v): 747 ( e = 52 L mol 1 cm 1 ).Anal. calcd. for C 26 H 24 I 2 CuN 2 O 5 (%): C, 40.99; H, 3.15; N, 3.67; Cu, 8.34; Found: C, 40.79; H, 3.18; N, 3.78; Cu, 8.42. | [] | [] | [] | ["NaN--NaN"] | [] | ["NaN--NaN"] | [] | [] | ["methanol--NaN"]
ic061720v | Single crystals of 5, suitable for X-ray diffraction, were obtained after a few days of storage. Yield was 77%. Anal. Calcd. for C 16 H 20 CuN 2 O 6 : C, 48.01; H, 5.00; N, 7.00 (%). Found: C, 47.69; H, 4.91; N, 6.78 (%). IR (KBr, cm -1 ) 3528-3436 (ν OH ); 2960-2868 (ν CH ); 1560 (ν as OCO); 1417, 1396, and 1320 (ν s OCO); 1224 (δ Cd O ); 794 (F r H 2 O); 661 and 625 (F w H 2 O).Synthesis of 6. Copper(II) perchlorate hexahydrate (0.370 g, 1 mmol) was used in place of Cu(II) tetrafluoroborate hydrate, and disodium adipate (0.190 g, 1 mmol) was used instead of disodium glutarate. Single crystals of 6, suitable for X-ray diffraction, were obtained following one week of storage. Yield was 73%. Anal.Calcd. for C 26 H 28 Cl 2 Cu 2 N 4 O 14 : C, 38.12; H, 3.42; N, 6.84 (%).Found: C, 38.09; H, 3.38; N, 6.79 (%). IR (KBr, cm -1 ) 34323118 (ν OH ); 2932-2866 (ν CH ); 1582 (ν as OCO); 1444, 1411, and 1312 (ν s OCO); 1143, 1115, and 1086 (ν ClO ); 772 and 738 (F r H 2 O); 678 and 628 (F w H 2 O). | [] | [] | ["5", "6"] | ["Copper(II) perchlorate hexahydrate--0.370 g, 1 mmol", "disodium adipate--0.190 g, 1 mmol"] | [] | [] | [] | ["a few days", "one week"] | []
analscix.23.x23 | 1,2 The title complex, poly[diaquamanganese(II)μ -nicotinamidoN,O]perchlorate 1 was prepared by dissolving manganese perchlorate (∼1 mmol, 367 mg) and nicotinamide (2 mmol, 244 mg) in water (10 ml); the mixture was stirred for about 30 min at room temperture. The resulting colorless solution was kept in air after slow evaporation of the solvent over a period of one week; large colorless crystals of 1 suitable for an X-ray diffraction study formed at the bottom of the vessel. | [] | ["one week"] | ["poly[diaquamanganese(II)μ-nicotinamidoN,O]perchlorate 1"] | ["manganese perchlorate--∼1 mmol, 367 mg"] | [] | ["nicotinamide--2 mmol, 244 mg"] | ["room temperature"] | ["30 min"] | ["water--10 ml"]
s10904-005-7875-4 | 2: Yield, 0.583 g, 76%. m.p. 58–60C. Anal.Cacl. for C 30 H 59 NO 2 S 2 Sn 2 : C, 46.96; H, 7.75; N, 1.83. Found: C, 47.20; H, 7.96; N, 1.69.1 H NMR (400 MHz, CDCl 3 ): d 3.26 (s, 2H, ring-CH 2 ), 2.60 (s, 3H, ring-CH 3 ), 0.83–1.62 (m, 54H, Sn-C 4 H 9 ).13 C NMR (101 MHz, CDCl 3 ): d 10.76 (ring-CH 3 ), 13.43, 16.52, 26.86, 27.68 (Sn-C 4 H 9 ), 31.68 (ring-C H 2 ), 130.01 (C 5 ), 150.39 (C 4 ), 161.27 (C 2 ), 174.42 (COO). | [] | [] | ["C 30 H 59 NO 2 S 2 Sn 2"] | [] | [] | [] | [] | [] | []
cryst7070192 | IR (cm −1 ): 3299w, 2997w, 2935w, 2835w, 1707w, 1595s, 1508s, 1482m, 1453s, 1417s, 1343m, 1315m 1297m, 1257w, 1202s, 1155s, 1112m, 1062s, 1049s, 992w, 940w, 923w, 841m, 756s, 743s, 689w. UV-Vis-NIR (diffuse reﬂection): [λ, nm] 324, 1002. µ eff (rt): 4.04 µ B . | [] | [] | [] | [] | [] | [] | [] | [] | []
c5ce01675d | Light yellow crystals of 2 were obtained. Yield: 37.5 mg (54.2%) based on HL. Anal. calcd. (%) for C 24 H 21 SmN 4 O 9 S (691.87): C, 41.66; H, 3.06; N, 8.10%. Found: C, 41.21; H, 2.83; N, 8.22%. IR (KBr, cm −1 ): 3432(w), 3218(vw), 3086(vw), 1588(vs), 1548Ĳvw),1424Ĳs), 1350(vw), 1275(vw), 1222(w), 1180(m), 1134(w), 1084(m), 1015(m), 883(vw), 816(m), 790(w), 740(s), 701(m), 618(s), 560(m).Synthesis of [GdLĲglu)] n ·2nH 2 O (3). The procedures to synthesize 1 and 3 were similar; only NdĲNO 3 ) 3 ·6H 2 O was changed to GdĲNO 3 ) 3 ·6H 2 O. Yellow crystals of 3 were obtained. Yield: 28.5 mg (40.8%) based on HL. Anal. calcd.(%) for C 24 H 21 GdN 4 O 9 S (698.76): C, 41.25; H, 3.03; N, 8.02%.Found: C, 41.19; H, 2.81; N, 8.19%. IR (KBr, cm −1 ): 3429(w), 3215(vw), 3084(vw), 1590(vs), 1550Ĳvw),1425Ĳs), 1346(vw), 1273(vw), 1219(w), 1184(m), 1133(w), 1086(m), 1017(m), 8835(vw), 817(m), 793(w), 736(s), 7021(m), 617(s), 558(m).Synthesis of [YbLĲglu)] n (4). The process to synthesize 4 was similar to that for 1, except that NdĲNO 3 ) 3 ·6H 2 O was replaced by YbĲNO 3 ) 3 ·6H 2 O accordingly. Pale yellow block crystals were obtained. Yield: 39.8 mg (58.6%) based on HL. | [] | [] | ["2", "[GdLĲglu)] n ·2nH 2 O", "[YbLĲglu)] n"] | [] | [] | [] | [] | [] | []
j.ica.2019.04.047 | 7 2.7 Synthesis of {[Zn 2 (μ-fum) 2 (Hdmpz) 4 ].3H 2 O} n (1) A mixture of ZnSO 4 .7H 2 O (0.249 g, 1 mmol), disodium fumarate (0.160 g, 1 mmol) and Hdmpz (0.192 g, 2 mmol) in 20 mL water was mechanically stirred for 2 hours at room temperature. The white product so formed was filtered, washed with water and dried in a vaccum dessicator over fused CaCl 2 . Colorless block crystals suitable for single crystal X-ray diffraction were obtained by slow evaporation of the mother liquor after several days. Yield: 85% (0.34 g). Anal.Calcd. for C 28 H 42 N 8 O 11 Zn 2 : C, 42.13; H, 5.26; N, 14.04; Found: C, 42.08; H, 5.20; N, 14.02, %. FT-IR spectral data (KBr disc, cm -1 ): 3623(m), 3410(br), 3189(m), 3116(w,sh), 3035(m), 2939(w,sh), 2866(m), 2777(sh), 1726(m), 1587(s), 1557(sh), 1446(m,sh), 1384(s), 1359(w,sh), 1300(m), 1198(m), 1153(m), 1050(s), 977(s), 837(w,sh), 807(m), 748(m), 713(s), 683(w,sh), 594(m), 529(w,sh) [s, strong; m, medium; w, weak; br, broad; sh, shoulder] 2.8 Cell line and drug preparation The present anticancer activities of compound 1 were carried out in in vitro condition for 24 hours using Dalton’s lymphoma (DL) cell line. The DL cells were cultured in RPMI-1640 supplemented with 10% FBS, gentamycin (20 mg/mL), streptomycin (100 mg/mL), and penicillin (100 IU) in a CO 2 incubator at 37°C with 5% CO 2 ; 80% confluent of exponentially growing cells was sub-cultured and used in the experiments. The different doses of compound 1 were prepared freshly during the experiment by dissolving in phosphate buffer saline (PH: 7.4). 3. Results and Discussion 3.1 Synthesis and general aspects The complex {[Zn 2 (μ-fum) 2 (Hdmpz) 4 ].3H 2 O} n (1) was isolated in good yield by reacting one equivalent of ZnSO 4 .7H 2 O with two equivalent of Hdmpz and one equivalent of disodium fumarate in water. The complex is soluble in water and also in common organic solvents. It is non-hygroscopic and compositionally stable in air at room temperature (upto 35°C) for extended period of time. | [] | [] | ["{[Zn2(μ-fum)2(Hdmpz)4].3H2O} n", "C28H42N8O11Zn2"] | ["ZnSO4.7H2O--0.249 g, 1 mmol"] | [] | ["disodium fumarate--0.160 g, 1 mmol", "Hdmpz--0.192 g, 2 mmol"] | ["room temperature"] | ["2 hours"] | ["water--20 mL"]
00958971003690439 | 2.2.2. [NdYb( c btec) 2/4 ( d btec) 2/4 ( e btec) 2/4 (H 2 O) 4 ] n (2). A mixture of NdCl 3  6H 2 O (0.0360 g, 0.1 mmol), 1,2,4,5-benzenetetracarboxylic acid (0.0300 g, 0.1 mmol), Yb(NO 3 ) 3  6H 2 O (0.047 g, 0.1 mmol), and 10 mL water was stirred for 30 min and then heated in a stainless steel reactor with Teflon liner at 160  C for 72 h. After cooling at 10  Ch 1 , light violet crystals were obtained. Yield: 53%. Anal. Calcd for C 15 H 11 NdO 16 Yb: C, 23.57; H, 1.45. Found: C, 23.80; H, 1.12. IR (KBr pellet, cm 1 ): 3446(vs), 1617(s), 1542(s), 1502(s), 1388(vs), 1139(m), 878(m), 826(s), 764(s), 584(s), 513(s). | [] | [] | ["[NdYb(cbtec) 2/4(dbtec) 2/4(ebtec) 2/4(H 2 O) 4] n", "C 15 H 11 NdO 16 Yb"] | ["NdCl 3 \n6H 2 O--0.0360 g, 0.1 mmol", "Yb(NO 3 ) 3 \n6H 2 O--0.047 g, 0.1 mmol"] | [] | ["1,2,4,5-benzenetetracarboxylic acid--0.0300 g, 0.1 mmol"] | ["160 \nC"] | ["72 h"] | ["water--10 mL"]
c9ce01878f | Synthesis of {[Co(HL)(dppz)]·H 2 O} n (6) The same synthetic procedure as that for 2 was used except that dppz (0.1 mmol) was used instead of dpq, yielding light pink block X-ray quality crystals of 6 in 9 % yield based on Co. Elem. anal. Calcd for C 33 H 20 CoN 4 O 8 : C, 60.04; H, 3.09; N,8.52. Found: C, 60.10; H, 3.06; N, 8.50. IR(KBr, cm −1 ): 3473w, 2342w, 1694s, 1623s, 1582s, 1552s, 1504m, 1462s, 1415s, 1361s, 1260s, 1207m, 1159m, 1124w, 1106w, 1076m, 1046w, 1010w, 975m, 922w, 867m, 820m, 772m, 731s, 701s, 648w, 618w, 535w. | [] | [] | ["{[Co(HL)(dppz)]·H 2 O} n", "C 33 H 20 CoN 4 O 8"] | [] | [] | ["HL--NaN", "dppz--0.1 mmol"] | [] | [] | []
j.ica.2018.09.072 | Colorless blocks of 3 (41 mg, 32% yield based on Cd) were isolated after washing with distilled water and acetone, and drying in air. Anal. Calc.for C 98 H 175 Cd 4 N 20 O 47 3: C, 41.51; H, 6.22; N, 9.88% Found: C, 40.98; H, 6.00; N, 10.11%. IR ( ): 3367 (w, br), 1608 (w), 1572 (s), 1397 (s) 1311 (m), 1224 (w), 1003 (m), 975 (w), 929 (w), 883 (w), 804 (w) cm −1 . | [] | [] | ["3", "C 98 H 175 Cd 4 N 20 O 47 3"] | [] | [] | [] | [] | [] | []
j.ica.2011.05.029 | 2.6. Synthesis of [Ni(L) 2 (H 2 O)] n 5 A mixture of Ni(NO 3 ) 2 6H 2 O (0.058 g, 0.2 mmol), HL (0.080 g, 0.4 mmol), NaOH (0.016 g, 0.4 mmol) and H 2 O/C 2 H 6 O (1:1, 15 ml) was sealed into a Teﬂon-lined stainless autoclave and heated at 160 °C for 4 days. As cooled to room temperature gradually, green block crystals were obtained in 79% yield (based on Ni). Anal. Calc. | [] | [] | ["[Ni(L)2(H2O)]n"] | ["Ni(NO3)2 6H2O--0.058 g, 0.2 mmol"] | ["NaOH--0.016 g, 0.4 mmol"] | ["HL--0.080 g, 0.4 mmol"] | ["160 °C"] | ["4 days"] | ["H2O/C2H6O--1:1, 15 ml"]
zaac.201400341 | C 50 H 40 N 6 Cl 4 S 2 Cd (1043.25 g·mol –1 ): calcd. C 57.57, H 3.86, N 8.06, S 6.15 %; found C 57.22, H 3.81, N 8.10, S 6.06%. IR (ATR): ν ˜ max = 3063 (w), 3038 (w), 2054 (s), 1614 (m), 1558 (w), 1490 (m), 1423 (m), 1222 (m), 1091 (m), 1069 (m), 1015 (s), 856 (m), 804 (s), 788 (s), 592 (s), 487 (s) cm –1 .Synthesis of Mn-1: Single crystals suitable for single-crystal X-ray diffraction were obtained by a reaction of Mn(NCS) 2 (0.3 mmol, 51.3 mg) and 4-(4-chlorobenzyl)pyridine (0.15 mmol, 26.4 μL) in methanol (1.5 mL). Yellow colored block-shaped crystals were obtained after several days. A white crystalline powder on a larger scale was obtained by stirring Mn(NCS) 2 (171.1 mg, 1.00 mmol), and 4-(4chlorobenzyl)pyridine (702.3 μL, 4.00 mmol) in ethanol (5 mL) for 3 d. Yield: 95.2%. C 50 H 40 N 6 Cl 4 S 2 Mn (985.79): calcd. C 60.92, H 4.09, N 8.51; S 6.51 %; found C60.82, H 3.97, N 8.55, S 6.39 %. IR (ATR): ν ˜ max = 3066 (w), 3036 (w), 2051 (s), 1615 (m), 1557 (w), 1488 (m), 1422 (m), 1348 (w), 1223 (m), 1014 (s), 855 (m), 804 (s), 788 (s), 591 (s), 488 (s) cm –1 . | [] | [] | ["C 50 H 40 N 6 Cl 4 S 2 Cd", "C 50 H 40 N 6 Cl 4 S 2 Mn"] | ["Mn(NCS) 2--0.3 mmol, 51.3 mg", "Mn(NCS) 2--171.1 mg, 1.00 mmol"] | [] | ["4-(4-chlorobenzyl)pyridine--0.15 mmol, 26.4 μL", "4-(4-chlorobenzyl)pyridine--702.3 μL, 4.00 mmol"] | [] | ["several days", "3 d"] | ["methanol--1.5 mL", "ethanol--5 mL"]
c3dt53001a | [Na 2 (1) 2 (µ-1) 2 ](BPh 4 ) 2 (8). 1-{2-[2-(2-Oxo-pyrrolid-1-yl)-ethoxy]ethyl}-pyrrolid-2-one (0.1 g, 0.41 mmol) was added to NaBPh 4 (0.071 g, 0.20 mmol) dissolved in ethanol (1 mL). The resulting mixture was sonicated for 1 minute. Colourless crystals formed within 4 days at room temperature (yield = 0.1339 g, 0.0814 mmol, 39%). Analysis calc. for C 96 H 120 B 2 N 8 Na 2 O 12 : C 70.07, H 7.35, N 6.81%, found: C 69.87, H 7.26, N 6.89%; IR (ν/cm −1 ): 1666, 1642 (CvO), 1116 (C–O, ether). Crystal data for C 96 H 120 B 2 N 8 Na 2 O 12 : M = 1645.60 g mol −1 , colourless block, 0.4125 × 0.2418 × 0.1581 mm 3 , triclinic, space group P1 ˉ (no. 2), a = 11.5127(6) Å, b = 13.7549(9) Å, c = 15.9209(7) Å, α = 71.514(5)°, β = 79.756(4)°, γ = 66.772(5)°, V = 2193.2(2) Å 3 , Z =1,D c = 1.246 g cm −3 , F 000 = 880, Xcalibur, Sapphire3, Gemini ultra, Mo Kα radiation, λ = 0.7107 Å, T = 120 K, 2θ max = 54.0°, 31 465 reflections collected, 9579 unique (R int = 0.0578). Final GooF = 1.032, R 1 = 0.0513, wR 2 = 0.1090, R indices based on 6919 reflections with I >2σ(I) (refinement on F 2 ), 541 parameters, 0 restraints. Lp and absorption corrections applied, µ = 0.090 mm −1 . | [] | [] | ["[Na 2 (1) 2 (µ-1) 2 ](BPh 4 ) 2", "C 96 H 120 B 2 N 8 Na 2 O 12"] | ["NaBPh 4--0.071 g, 0.20 mmol"] | [] | ["1-{2-[2-(2-Oxo-pyrrolid-1-yl)-ethoxy]ethyl}-pyrrolid-2-one--0.1 g, 0.41 mmol"] | [] | ["4 days"] | ["ethanol--1 mL"]
acs.organomet.8b00783 | After addition of diethyl ether (20 mL) and n-hexane (40 mL) a brown precipitate began to deposit from solution. The mixture was placed in an ice bath (0 °C) for 2 h to facilitate complete precipitation of the product. The supernatant was decanted, and the residue was washed with n-hexane (3 × 10 mL) and dried under dynamic vacuum to give a dark yellow solid. A second crop of product was obtained after the mother liquor had stood for several hours. Total yield: 87% (1.93 g, 12.1 mmol). Elemental analysis. Found: C, 44.31; H, 2.95. | [] | [] | [] | [] | [] | [] | [] | [] | []
j.ica.2007.09.036 | Dark brown strip X-ray quality single crystals were collected in a yield of 72%. IR (cm 1 ): 3449b, 2362m, 1911w, 1691s, 1626s, 1580w, 1502s, 1459m, 1421w, 1359w, 1326m, 1278s, 1213m, 1132w, 1094m, 959w, 912m, 855w, 805m, 784m, 750s, 635s, 522s, 472m. Anal. Calc. for C 20 H 20 FeN 2 O 8 : C, 50.87; H, 4.27; N, 5.93. Found: C, 50.99; H, 4.32; N, 5.76%.2.2.1. [Co(L) 2 (H 2 O) 4 ](2) A mixture containing Co(NO 3 ) 2 Æ 6H 2 O (28 mg, 0.1 mmol), NaOH (4 mg, 0.1 mmol), 6-quinolinecarboxylic acid (34 mg, 0.2 mmol), and water (10 mL) was placed inside a Teﬂon-lined stainless steel vessel (20 mL). It was heated to 120 C for 48 h under autogenous pressure and then cooled to room temperature at a rate of 5 C/h. The reaction solution was ﬁltered and left to stand undisturbedly. Purple strip single crystals suitable for X-ray analysis were obtained after a period of one week in a yield of 68%. IR (cm 1 ): 3425b, 2361m, 1629s, 1560w, 1506m, 1462m, 1434w, 1369s, 1343m, 1309w, 1232w, 1192w, 1118w, 1102w, 971w, 904w, 794m, 669w , 641w, 478m. | [] | ["one week"] | ["[Fe(L) 2 (H 2 O) 2 ] n", "[Co(L) 2 (H 2 O) 4 ]"] | ["Co(NO 3 ) 2 Æ 6H 2 O--28 mg, 0.1 mmol"] | [] | ["NaOH--4 mg, 0.1 mmol", "6-quinolinecarboxylic acid--34 mg, 0.2 mmol"] | ["120 \nC"] | ["48 h"] | ["water--10 mL"]
j.ica.2008.03.067 | 2.1.2. {[Mn 3 O(O 2 CPh) 7 (4,4 0 -bpy)]  3H 2 O} 1 (2  3H 2 O) 1 Freshly-prepared NBu n 4 MnO 4 (1.0 g, 2.8 mmol) was added in small portions to a solution of benzoic acid (5.0 g, 41 mmol) in MeOH (15 ml), and the mixture was stirred for 5 min. Solid 4,4 0 -bpy (0.44 g, 2.80 mmol) was added to the purple solution and the resulting brown solution was left under magnetic stirring for 20 min at room temperature. A small quantity of a brown precipitate that was formed, was removed by ﬁltration and the ﬁltrate was left undisturbed at room temperature. After several days the brown crystals of (2  3H 2 O) 1 that were formed were ﬁltered off, washed with MeOH (3  20 ml) and Et 2 O(2 10 ml) and dried in vacuo; the yield was 30%. The solid that was isolated analyzes as 2  6H 2 O. Anal. Calc. for C 59 H 55 Mn 3 N 2 O 21 : C, 54.81; H, 4.29; N, 2.17. Found: C, 54.51; H, 4.02; N, 2.08%. IR data (KBr pellet, cm 1 ): 3430 (m, br), 3062 w, 1602 s, 1568 s, 1490 w, 1448 w, 1392 s, 1220 w, 1175 w, 1070 w, 1024 w, 810 w, 717 s, 677 m, 624 w, 482 w. | [] | [] | ["{[Mn 3 O(O 2 CPh) 7 (4,4 0 -bpy)] ? 3H 2 O} ", "C 59 H 55 Mn 3 N 2 O 21"] | ["NBu n 4 MnO 4--1.0 g, 2.8 mmol"] | [] | ["benzoic acid--5.0 g, 41 mmol", "4,4 0 -bpy--0.44 g, 2.80 mmol"] | ["room temperature"] | ["several days"] | ["MeOH--15 ml", "Et 2 O--2×10 ml"]
j.inoche.2012.06.012 | Compound 2 (purple block crystals, 57.7% yield based on Nd). Anal. Calcd (%) for C 10 H 8 N 2 O 8 Nd: C, 28.28; H, 1.89; N, 6.60%. Found: C, 27.60; H, 1.76; N, 6.80%.Selected IR data (KBr pellet): 3439 (s), 1643 (vs), 1480 (m ), 1418 (w), 1395 (w), 1366 (w), 1316 (s), 798 (m), 777 (m), 671 (w), 627 (m), 499 (m), 416 (w). Compound 3 (yellow block crystals, 66.3% yield based on Sm). Anal. Calcd (%) for C 10 H 8 N 2 O 8 Sm: C, 27.62; H, 1.84; N, 6.45%. Found: C, 27.59; H, 1.70; N, 6.37%. Selected IR data (KBr pellet): 3569 (w), 3398 (m), 2252 (w), 1699 (m), 1599 (vs), 1423 (w), 1364 (m), 1312 (vs), 950 (m), 911 (m), 801 (vs), 650 (w), 489 (w). [Ln(Hbidc)(ox) 1/2 ] n [(Ln=Eu (4) and Gd (5)]: The synthetic process was similar to that of compounds 1–3 but using the corresponding Ln(NO 3 ) 3 ·6H 2 O (0.1 mmol) and heated at 190°C for 3days under autogenous pressure. Compound 4 (colorless block crystals, 64.6% yield based on Eu). Anal Calcd (%) for C 10 H 4 N 2 O 6 Eu: C, 30.00; H, 1.00; N, 7.00%. Found: C, 29.35; H, 0.91; N, 6.78%. Selected IR data (KBr pellet): 3368 (w), 3147 (w), 1654 (s), 1594 (s), 1569 (m), 1523 (vs), 1457 (w), 1276 (vs), 1345 (w), 1315 (s), 1267 (w), 1184 (m), 1128 (w), 1039 (w), 957 (s), 918 (m), 869 (s), 792 (vs), 710 (s), 678 (s), 630 (s), 577 (s), 487 (s). Compound 5 (colorless block crystals, 60.4% yield based on Gd). Anal. Calcd (%) for C 10 H 4 N 2 O 6 Gd: C, 29.60; H, 1.00; N, 6.91%. Found: C, 29.35; H, 0.91; N, 6.78%. Selected IR data (KBr pellet): 3369 (w), 3121 (w), 1608 (vs), 1565 (w), 1537 (w), 1457 (w), 1395 (m), 1360 (m), 1316 (m), 1170 (w), 1121 (m), 873 (w), 742 (w), 667 (w), 491 (m).[13] Crystal data for 1: C10H8N2O8Pr (Mr=425.09), Triclinic, Pī, a=7.4977(6) Å, b=9.4460(8) Å, c=9.7287(8) Å, α=117.2760(10)° β=93.2040(10)° γ = 99.5560(10)° V=597.02(9) Å3, Z=2, R(int)=0.0178, R1=0.0262, wR2=0.0849, GOF=1.182. for 2: C10H8N2O8Nd (Mr=428.42), Triclinic, Pī, a=7.4837(5) Å, b=9.4278(7) Å, c=9.6933(7) Å, α=117.447(8)° β=93.143(6)° γ=99.492(6)° V=591.89(7) Å3, Z=2, R(int)=0.0366, R1=0.0336, wR2=0.0526, GOF=1.021. for 3: C10H8N2O8Sm (Mr=434.53), Triclinic, Pī, a=7.4648(3) Å, b=9.4113(4) Å, c=9.6456(4) Å, α=117.818(4)° β=93.105(3)° γ=99.297(3)° V=584.90(4) Å3, Z=2, R(int)=0.0278, R1=0.0212, wR2=0.0443, GOF=1.012. for 4: C10H4N2O6Eu (Mr=400.11), Triclinic, Pī, a=7.1757(7) Å, b=7.5632(7) Å, c=9.5720(9) Å, α=92.3110(10)° β=100.2990(10)° γ=98.9010(10)° V=503.72(8) Å3, Z=2, R(int)=0.0116, R1=0.0212, wR2=0.0604, GOF=1.146. for 5: C10H4N2O6Gd (Mr=405.40), Triclinic, Pī, a=7.289(8) Å, b=7.669(8) Å, c=9.692(11) Å, α=92.293(15)° β=100.836(15)° γ=98.617(16)° V=524.8(10) Å3, Z=2, R(int)=0.0205, R1=0.0951, wR2=0.2428, GOF=1.137. Single-crystal X-ray diffraction datas for compounds 1–5 were recorded on a Bruker Apex CCD diffractometer with graphite-monochromated Mo-K radiation (λ=0.71073Å) at 293 K. Empirical absorption corrections were applied using multi-scan technique. All the structures were solved by direct methods and reﬁned by full-matrix least-squares techniques on F2 using the SHELXL-97 program. All non-hydrogen atoms were reﬁned anisotropically. The hydrogen atoms of organic ligands are located by geometrically, and the hydrogen atoms of water molecules were located by ﬁnding difference Fourier maps. Crystal data and structure reﬁnement parameters of 1–5 are summarized in Table S1. Selected bond distances and angles are listed in Table S2.[14] B. Zhao, L. Yi, Y. Dai, X.Y. Chen, P. Cheng, D.Z. Liao, S.P. Yan, Z.H. Jiang, Systematic investigation of the hydrothermal syntheses of Pr(III)-PDA (PDA=pyridine-2, 6-dicarboxylate anion) metal-organic frameworks, Inorg. Chem. 44 (2005) 911–920.[15] W.G. Lu, L. Jiang, T.B. Lu, Lanthanide contraction and temperature dependent structuresof lanthanide coordination polymers with imidazole-4,5-dicarboxylateand oxalate, Cryst. Growth Des. 10 (2010) 4310–4318.[16] (a) Y.G. Sun, Y.L. Wu, G. Xiong, P.F. Smet, F. Ding, M.Y. Guo, M.C. Zhu, E.J. Gao, D.Poelmanb, F. Verpoort, Hydrothermal synthesis, crystal structure and properties of Ag(I)–4f compounds based on 1H-benzimidazole-5,6-dicarboxylic acid, Dalton Trans. 39 (2010) 11383–11395; (b) F. Ding, X. Song, B. Jiang, P.F. Smet, D. Poelman, G. Xiong, Y.L. Wu, E.J. Gao, F.Verpoort, Y.G. Sun, Two new Ln/Ag heterometallic-based conversion phosphors constructed by 1H-benzimidazole-5,6-dicarboxylic acid, CrystEngComm 14 (2012) 1753– 1759.[17] Z.P. Deng, W. Kang, L.H. Huo, H. Zhao, S. Gao, Rare-earth organic frameworks involving three types of architecture tuned by the lanthanide contraction effect: hydrothermal syntheses, structures and luminescence, Dalton Trans. 39 (2010) 6276–6284.77T-L. Chen et al. / Inorganic Chemistry Communications 23 (2012) 74–77 | [] | [] | ["C10H8N2O8Nd", "C10H8N2O8Sm", "C10H4N2O6Eu", "C10H4N2O6Gd"] | ["AgNO 3--0.2 mmol", "Ba(NO 3 ) 2--0.0212 g, 0.1 mmol", "Ln(NO 3 ) 3 ·6H 2 O--0.1 mmol"] | [] | ["bpe--0.05 mmol", "H 4 bptc--0.05 mmol", "o-CbPhH 4 IDC--0.0276 g, 0.1 mmol"] | ["150 \nC", "150 \nC", "190°C"] | ["6 days", "4 d", "3days"] | ["water--15 mL", "H 2 O--7 mL"]
ic3011635 | 2.2. Synthesis of [Ag 2 (BPZ)] (1). H 2 BPZ (0.067 g, 0.5 mmol) was dissolved in 30 mL of methanol. Separately, AgCl (0.143 g, 1 mmol) was dissolved in 30 mL of aqueous ammonia (30%) under gentle warming (45 °C). The resulting limpid solution was added to the ﬁrst one with a dropping funnel. A white suspension immediately formed and was left under stirring at room temperature for 2 h. Then, the white precipitate was ﬁltered oﬀ, washed twice with methanol, and dried under vacuum. Yield: 80%. 1 is insoluble in chlorinated solvents, alcohols, acetone, acetonitrile, DMSO, and water. IR (cm −1 ): 3109(m) ν(C−H aromatic ), 1510( m) ν(CC+CN), 1375(s), 1272(s), 1160(s), 1040(vs), 917(s), 844(vs). Anal. Calcd for C 6 H 4 Ag 2 N 4 (fw = 347.86 g/mol): C, 20.72; H, 1.16; N, 16.11. Found: C, 21.14; H, 1.18; N, 15.35. Compound 1 can be obtained also by reacting the H 2 BPZ ligand with either AgCH 3 COO or AgCF 3 COO in ethanol/ water (1:1 v/v) under gentle warming (45 °C) and stirring overnight. | [] | [] | ["[Ag 2 (BPZ)]"] | ["AgCl--0.143 g, 1 mmol"] | [] | ["H 2 BPZ--0.067 g, 0.5 mmol"] | ["room temperature"] | ["2 h"] | ["methanol--30 mL", "aqueous ammonia (30%)--30 mL"]
aoc.5768 | 2.2 ¦ Synthesis of ligand 4,4 0 methylenebis(N-(pyridin-2-ylmethylene) aniline, L To 2-pyridine carboxaldehyde (0.19 ml, 2.0 mmol) in methanol (5.0 ml) was added 4,4 0 -methylenedianiline (0.19 g, 1.0 mmol) at room temperature. The mixture was stirred under air atmosphere for 10 h and then filtered.The resulting precipitate was separated and filtered off, washed with cooled methanol (3 × 5 ml) and recrystallized from ethanol. Yield 85% (0.32 g), m.p. 239–241  C. FT-IR(KBr, cm −1 ): 3420 (br), 3063 (w), 2929 (w), 2862 (w), 1626 (m), 1581 (s), 1504 (s), 1467 (s), 1434 (s), 1350 (m), 1199 (w), 1148 (m), 1090 (w), 990 (m), 882 (m), 828 (s), 783 (s), 741 (s), 653 (m), 6176 (s), 2of13 GHORBANLOO ET AL. 579 (m), 544 (m), 496 (w).1 H NMR (250.13 MHz, CDCl 3 , 25  C, ppm) δ: 4.02 (2H, s), 7.33 (8H, m), 7.77 (4H, m), 8.16 (2H, d, J = 7.75 Hz), 8.61 (2H, s), 8.68 (2H, d, J = 3.75 Hz). | [] | [] | ["NaN"] | [] | [] | ["2-pyridine carboxaldehyde--0.19 ml, 2.0 mmol", "4,4 0 -methylenedianiline--0.19 g, 1.0 mmol"] | ["room temperature"] | ["10 h"] | ["methanol--5.0 ml"]
b918484h | Preparation of [Zn 2 Cl 4 (L) 2 ]$2DMF, 4 ZnCl 2 (0.14 g, 1.0 mmol) and L (0.30 g, 1.0 mmol) were added successively to a ﬂask containing 15 mL of DMF. The mixture was then reﬂuxed for 24 h to yield a yellow solution, and diethyl ether was then added to induce precipitation. The precipitate was ﬁltered and washed with diethyl ether and then dried under reduced pressure to give the light yellow product. Yield: 0.83 g (82%). Anal calcd for C 38 H 50 Cl 4 N 10 O 6 Zn 2 (M w ¼ 1015.42): C 44.95, H 4.96, N 13.79. Found: C 44.85, H 4.89, N 13.50. | [] | [] | ["[Zn 2 Cl 4 (L) 2 ]$2DMF", "C 38 H 50 Cl 4 N 10 O 6 Zn 2"] | ["ZnCl 2--0.14 g, 1.0 mmol"] | [] | ["L--0.30 g, 1.0 mmol"] | ["reflux"] | ["24 h"] | ["DMF--15 mL"]
s2053229616012912 | 2.1.4. Synthesis of (2). A mixture of L (0.1 mmol, 0.0552 g), H 2 IPA (0.1 mmol, 0.0166 g), Cd(NO 3 ) 2 4H 2 O (0.2 mmol, 0.061 g) and distilled water (5.0 ml) was sealed in a 25 ml Teﬂon-lined stainless steel vessel and heated at 423 K for 72 h under autogenous pressure, and then cooled naturally to room temperature. Pale-yellow prismatic single crystals were collected after washing with distilled water (yield 56%, based on L). Analysis calculated for C 25 H 20 CdN 3 O 6 : C 52.55, H 3.50, N 7.36%; found: C 52.84, H 3.56, N 7.19%. IR (cm 1 , KBr): 3405 (w), 1606 (m), 1546 (s), 1499 (m), 1463 (m), 1394 (vs), 1312 (w), 1274 (m), 1199 (s), 1079 (m), 1012 (m), 988 (m), 945 (w), 834 (w), 784 (vs), 756 (s), 685 (s).2.2. Refinement Crystal data, data collection and structure reﬁnement details for (1) and (2) are summarized in Table 1. All H atoms bonded to C atoms were placed in geometrically idealized positions and constrained to ride on their paren t atoms, with research papers Acta Cryst. (2016). C72 Hasi et al. | [] | [] | ["(2)", "C 25 H 20 CdN 3 O 6"] | ["Cd(NO 3 ) 2 \n4H 2 O--0.2 mmol, 0.061 g"] | [] | ["L--0.1 mmol, 0.0552 g", "H 2 IPA--0.1 mmol, 0.0166 g"] | ["423 K"] | ["72 h"] | ["distilled water--5.0 ml"]
b512086a | Synthesis of 1-benzyl-[3-(2  -pyridyl)]pyrazole (L 2 ). Amixture of benzyl chloride (0.872 g, 6.90 mmol), HL 1 (1 g, 6.90 mmol), benzene (80 cm 3 ), 40% aqueous NaOH (10 cm 3 ) and 40% aqueous tetra-n-butylammonium hydroxide (8 drops) was reﬂuxed with stirring for 8 h and then stirred at room temperature for 12 h.The organic layer was then separated, washed twice with brine water, dried over anhydrous Na 2 SO 4 and ﬁltered. Solvent removal afforded a yellowish white solid (yield: 1.46 g, ∼90%). 1H NMR (80 MHz; CDCl 3 ): d 5.23 (2 H, s, CH 2 ), 6.87 (1H, d, pz H4), 7.25 (6H, m, py H5, bz H2,6), 7.66 (2H, m, py H3,4), 7.90 (1H, d, pz H5), 8.56 (1H, d, py H6). | [] | ["12 h"] | ["1-benzyl-[3-(2  -pyridyl)]pyrazole (L 2)"] | [] | [] | ["benzyl chloride--0.872 g, 6.90 mmol", "HL 1--1 g, 6.90 mmol"] | ["refluxed"] | ["8 h"] | ["benzene--80 cm 3"]
cg0505970 | (c) Na[Cd 4 (hmt) 2 (H 2 O) 6 (dpa) 4 Br](H 2 O) 8 (3). The procedure is similar to the synthesis of 1 except that CdBr 2 ‚4H 2 O (0.17 g, 0.5 mmol) was used instead of Cd(NO 3 ) 2 ‚4H 2 O. Yield: 0.15 g (59%). Anal. Calcd for C 17 H 21 Br 0.25 CdN 2 Na 0.25 O 7.50 (511.48): C, 39.92; H, 4.11; N, 5.47.Found: C, 39.86; H, 4.08; N, 5.43. IR (KBr pellet, cm -1 ): 3339 (s, br), 1600 (s), 1571 (s), 1539 (s), 1460 (m), 1447 (m), 1404 (s), 1380 (vw), 1235 (m), 1157 (vw), 1115 (vw), 1050 (vw), 1023 (m), 1014(w), 1001 (s), 861 (m), 811 (vw), 779 (w), 761 (s), 723 (m), 681 (m), 664 (m), 537 (w). | [] | [] | ["Na[Cd 4 (hmt) 2 (H 2 O) 6 (dpa) 4 Br](H 2 O) 8", "C 17 H 21 Br 0.25 CdN 2 Na 0.25 O 7.50"] | ["CdBr 2 \n4H 2 O--0.17 g, 0.5 mmol"] | [] | ["hmt--NaN", "dpa--NaN"] | [] | [] | []
b606150h | Syntheses of the coordination polymersz {[Cu(lL1) 2 (H 2 O)] .(ClO 4 ) 2 .H 2 O} n 1. Coordination polymer 1 was synthesised by layering an ethanolic solution (10 mL) of the ligand L1 (42.8 mg, 0.2 mmol) over an aqueous solution of Cu(ClO 4 ) 2  6H 2 O (37.0 mg, 0.1 mmol). After a period of one week X-ray quality single crystals were obtained (45.7 mg, yield: 63%) Anal. Calc. for C 22 H 24 Cl 2 CuN 8 O 12 :C, 36.35; H, 3.33; N, 15.41. Found: C, 35.47; H, 3.27; N, 14.85. | [] | [] | ["{[Cu(lL1) 2 (H 2 O)] .(ClO 4 ) 2 .H 2 O} n", "C 22 H 24 Cl 2 CuN 8 O 12"] | ["Cu(ClO 4 ) 2 ?6H 2 O--37.0 mg, 0.1 mmol"] | [] | ["L1--42.8 mg, 0.2 mmol"] | [] | ["one week"] | ["ethanolic solution--10 mL", "aqueous solution--not provided"]
j.jssc.2017.08.003 | 2.4. Synthesis of ZJU-197 A mixture of the organic linker 5-(5-carboxypyridin-3-yl)isophthalic acid diacrylic acid (4.0 mg, 0.0125 mmol) and Zn(NO 3 ) 2 ·6H 2 O (10.0 mg, 0.0337 mmol) was dissolved into a 3.5 mL mixed solvent (DMF/acetonitrile/H 2 O, 2.0 mL/1.0 mL/0.5 mL) in a screw-capped vial (20 mL), to which HBF 3 (80 µL) (50%, aq.) was added to the mixture, at 100 °C for 48 h. HBF 3 is a sort of inorganic acid. One hand, it could adjust the pH of the reaction solvent. On the other hand, it could lower the deprotonation rate of the ligand. Thus, it eﬀectively avoided the occurrence of aggregate and further guaranteed the well dispersibility and crystallinity of crystal material. Colourless needlelike crystals were obtained by ﬁltration and then washed with fresh DMF several times to aﬀord ZJU-197. ZJU-197 has a formula as ZnL·(DMF) 1.5 ·(H 2 O) 6.0 obtained based on the single-crystal X-ray structure determination, elemental analysis and TGA. Anal. Calcd for C 19.1 H 29.7 N 2.72 O 13.6 Zn: C, 38.58; H, 5.00; N, 6.39; found: C, 38.59; H, 5.14; N, 6.46. IR (neat, cm -1 ): 1626, 1576, 1462, 1412, 1353, 1284, 1249, 1190,1140,1080,1020,902,852,768,729,659. | [] | [] | ["ZJU-197", "ZnL·(DMF) 1.5 ·(H 2 O) 6.0"] | ["Zn(NO 3 ) 2 \n6H 2 O--10.0 mg, 0.0337 mmol"] | ["HBF 3--80 µL"] | ["5-(5-carboxypyridin-3-yl)isophthalic acid diacrylic acid--4.0 mg, 0.0125 mmol"] | ["100 °C"] | ["48 h"] | ["DMF/acetonitrile/H 2 O--2.0 mL/1.0 mL/0.5 mL"]
15421406.2015.1044155 | Synthesis of the compound [Zn(L)(bpp)·H 2 O] n (1) AmixtureofH 2 L (20.9 mg, 0.1 mmol), bpp (19.8 mg, 0.1 mmol), Zn(NO 3 ) 2 ·6H 2 O (29.8 mg, 0.1 mmol), 0.10 M NaOH (0.25 mL), and 5 mL deionized water was sealed in a 15 mL Pyrex glass tube and heated at 60°C for 5 days under autogenous pressure, followed by cooling to room temperature at a rate of 5°Chr –1 . Yellow block crystals of 1 were collected (yield: 23% based on Zn). Elemental analysis calcd (%) for C 23 H 25 N 3 O 5 Zn: C, 56.46; H, 5.11; N, 8.59.Found: C, 56.45; H, 5.18; N, 8.53. IR data (KBr, cm −1 ): 3069(w), 3069(w), 2948(w), 2821(w), 1632(s), 1618(m), 1601(m), 1582(s), 1496(m), 1417(s), 1452(s), 1322(s), 1288(s), 1266(w), 1184(m), 1127(m), 1072(m), 1027(m), 934(s), 809(m), 703(m), 683(m), 666(s).Crystallographic data collection and renement The structure of 1 was determined by the single-crystal X-ray diraction technique. Diraction data were collected on a Bruker SMART Apex CCD diractometer with Mo-Ka radiation (λ = 0.71073 ˚ A) at 293 K using phiand ω scan mode. Data reduction and absorption correctionweremadewithSADABSsoftware[15]. The structure was solved by direct methods and rened by full-matrix least-squares techniques using SHELXL-97 [16]. All non-hydrogen atoms were rened with anisotropic displacement parameters. The hydrogen atoms on water molecules were located from dierence Fourier maps and were rened using riding model. | [] | [] | ["[Zn(L)(bpp)·H 2 O] n", "C 23 H 25 N 3 O 5 Zn"] | ["Zn(NO 3 ) 2 \n6H 2 O--29.8 mg, 0.1 mmol"] | ["0.10 M NaOH--0.25 mL"] | ["H 2 L--20.9 mg, 0.1 mmol", "bpp--19.8 mg, 0.1 mmol"] | ["60°C"] | ["5 days"] | ["deionized water--5 mL"]
cg049596i | IR(KBr, cm -1 ): 3424(m), 1619(s), 1387(s), 1359(s), 1515(m), 847(m), 825(m), 768(m), 727(m).Synthesis of {[Zn(phen)(2,5-pda)]‚H 2 O} ∞ (4). An aqueous mixture (6 mL) containing Zn(Ac) 2 ‚2H 2 O (21.9 mg, 0.1 mmol), phen (18.2 mg, 0.1 mmol), and 2,5-H 2 pda (16.7 mg, 0.1 mmol) was placed in a Teflon-lined stainless steel vessel (20 mL), and heated at 160 °C for 36 h, followed by slow cooling to room temperature. Colorless crystals of polymer 4 were separated suitable for X-ray diffraction. (Yield: 90%, 37 mg). Anal. Cald. | [] | [] | ["{[Zn(phen)(2,5-pda)]‚H 2 O} ∞", "Not Available"] | ["Zn(Ac) 2 ‚2H 2 O--21.9 mg, 0.1 mmol"] | [] | ["phen--18.2 mg, 0.1 mmol", "2,5-H 2 pda--16.7 mg, 0.1 mmol"] | ["160 \nC"] | ["36 h"] | ["Aqueous mixture--6 mL"]
00958972.2017.1414947 | 2.2.3. Synthesis of {[Cd(Hidc)(bibp)]} n (3) Complex 3 was obtained by a similar solvothermal procedure as that for 2 except that 4,4′-bis(1-imidazolyl)biphenyl (0.1 mmol, 0.0286 g) was used instead of 1,4-bis(1-imidazoly) benzene. After cooling to room temperature, colorless block crystals of 3 were collected by ltration and washed with water and DMF several times. Yield: 78% based CdSO 4 . Anal. Calcd for C 23 H 16 CdN 6 O 4 : C, 49.97; N, 15.20; H, 2.92. Found: C, 50.05; N, 15.17; H, 2.89. IR (KBr pellet, cm −1 ): 3449(s), 3131(s), 2362(s), 1606(s), 1507(s), 1381(s), 1301(s), 1248(s), 1116(s), 1056(s), 956(s), 811(s), 731(s), 645(s), 512(s). | [] | [] | ["{[Cd(Hidc)(bibp)]} n", "C 23 H 16 CdN 6 O 4"] | [] | [] | ["Hidc--NaN", "4,4′-bis(1-imidazolyl)biphenyl--0.1 mmol, 0.0286 g"] | [] | [] | []
cg060303q | Synthesis of Compound 3. A mixture of H 4 SiW 12 O 40 ‚26H 2 O (0.334 g, 0.1 mmol), CuCl 2 ‚2H 2 O (0.052 g, 0.3 mmol), 4,4′-bipy (0.047 g, 0.3 mmol), 2,2′-bipy (0.028 g, 0.2 mmol), and H 2 O (10 mL) was stirred for a half an hour in air. Then the pH was adjusted to 5.5 by dilute ethylenediamine solution. The mixture was then transferred to a Teflonlined autoclave (23 mL) and kept at 165 °C for 4 days. After the sample was slowly cooled to room temperature, dark-red crystals were filtered off, washed with distilled water, and dried in a desiccator at room temperature to give a yield of 29.8% based on Mo. Anal. Caled for C 50 H 40 O 44 N 10 Cu 4 SiW 12 : C, 15.12; H, 1.01; N, 3.53; Cu, 6.40; Si, 0.71; W, 55.52 (%). Found: C, 15.31; H, 1.09; N, 3.64; Cu, 6.58; Si, 0.76; W, 55.18 (%). IR (KBr pellet, cm -1 ): 3471 (w), 3105 (w), 3083 (w), 3045 (w), 3012 (w), 1639 (w), 1609 (m), 1529 (w), 1488 (w), 1474 (w), 1445 (w), 1414 (m), 1325 (w), 1317 (w), 1275 (w), 1252 (w), 1241 (w), 1220 (w), 1177 (w), 1165 (w), 1110 (w), 1060 (w), 1048 (w), 1019 (w), 960 (s), 947 (s), 923 (s), 816 (s), 789 (s), 772 (m), 728 (w), 672 (w), 652 (w), 593 (w), 573 (w), 490 (w). | [] | [] | ["Compound 3"] | ["H 4 SiW 12 O 40 ‚26H 2 O--0.334 g, 0.1 mmol", "CuCl 2 ‚2H 2 O--0.052 g, 0.3 mmol"] | [] | ["4,4′-bipy--0.047 g, 0.3 mmol", "2,2′-bipy--0.028 g, 0.2 mmol"] | ["165 °C"] | ["4 days"] | ["H 2 O--10 mL", "dilute ethylenediamine solution--NaN"]
jp002602a | An isothermal mixing process was developed to generate high-quality Na 2 H 3 P 5 and NaHP 2 standards. Unlike the preparation of NaH 2 P 3 , the preparation of these standards by the aforementioned heating/cooling method resulted in mixtures of crystals. Instead,a1gtotal of NaP and NaH 2 P 3 crystals (ratios defined by the stoichiometry needed to form the acid-soaps) was added to 50 mL of deionized water in a small beaker to create a slurry (using the NaH 2 P 3 crystals was tantamount to providing solubility of fatty acid in water). A Teflon stir bar was added to the beaker, and the slurry was stirred for 10-12 h. Large chucks of NaH 2 P 3 and NaP crystals evident at the start gave way to a fine dispersion of acid-soap crystals. The crystals were removed by pouring the slurry through filter paper and allowed to air-dry. | [] | ["10-12 h"] | ["Na 2 H 3 P 5", "NaHP 2", "NaH 2 P 3", "NaP"] | [] | [] | [] | [] | [] | ["deionized water--50 mL"]
c2ce26198g | Synthesis of {{Ag 3 [(1R,2R,N 1 S,N 2 S)-2,3pcd] 2 (H 2 O)}?3BF 4 ?3H 2 O} n (1) 1 was prepared by adding a methanol solution (10 mL) of (1R,2R)2,3-pcd (30 mg, 0.1 mmol) to an aqueous solution (10 mL) of AgNO 3 (21 mg, 0.1 mmol) and NaBF 4 (11 mg, 0.1 mmol). The resulting colorless solution was stirred for half an hour at 15 uC, then filtered. The filtrate was left evaporated in air under dark at 8–18 uC.After 1 week, colorless block crystals of 1 were obtained. Yield: 51% basedonAg( I) (32 mg). Anal. Calcd. (%) for C 36 H 56 Ag 3 B 3 F 12 N 8 O 4 : C 34.62, H 4.52, N 8.97; found: C 34.54, H 4.48, N 9.04. IR (KBr, cm 21 ): 3435(b, s) 3234(m), 3049(w), 2933(vs), 2857(vs), 1591(s), 1573(m), 1475(m), 1456(m), 1425(vs), 1330(w), 1221(w), 1133(s), 884(m), 856(w), 822(w), 750(vs), 713(vs), 614(w).Synthesis of {{Ag 5 [(1R,2R,N 1 S,N 2 S)-2,3pcd] 4 (BF 4 )}?3BF 4 ?NO 3 ?2H 2 O?CH 3 OH} n (2) The reaction was carried out in an analogous way to that for 1, only the reaction temperature was increased to 25 uC. The filtrate Scheme 1 Potential coordination modes and conformations of (1R,2R)2,3-pcd. | [] | ["1 week"] | ["{{Ag 3 [(1R,2R,N 1 S,N 2 S)-2,3pcd] 2 (H 2 O)}?3BF 4 ?3H 2 O} n", "1", "C 36 H 56 Ag 3 B 3 F 12 N 8 O 4"] | ["AgNO 3--21 mg, 0.1 mmol"] | ["NaBF 4--11 mg, 0.1 mmol"] | ["(1R,2R)2,3-pcd--30 mg, 0.1 mmol"] | ["15 uC"] | ["half an hour"] | ["methanol--10 mL", "water--10 mL"]
ic402892f | Complex 3. To a solution of 1 (500 mg, 2.25 mmol) in CHCl 3 (60 mL) were added NEt 3 (1 mL) and a solution of ZnCl 2 (154 mg, 1.12 mmol) in MeOH (50 mL). The mixture was stirred overnight at RT.The solution was then concentrated (5 mL) to aﬀord an orange crystalline powder. Rinsing with Et 2 Oaﬀorded 3 as an orange solid (513 mg, 90%). | [] | [] | [] | ["ZnCl 2--154 mg, 1.12 mmol"] | [] | ["1--500 mg, 2.25 mmol"] | ["RT"] | ["overnight"] | ["CHCl 3--60 mL", "MeOH--50 mL", "NEt 3--1 mL", "Et 2 O--NaN"]
j.inoche.2016.02.003 | The yellow micro/nanocrystals were collected for characterization. The synthesis procedures for the micro/nanocrystals of 2Co, 3Mn, and 4Zn werethesameasthatfor1Zn.TheloadedcatalystTiO 2 @ZnMOF was synthesized as follows: a certain amount of 1Zn microcrystals was dispersed evenly in 10 mL anhydrous ethanol; tetrabutyl titanate was then added to this mixture while stirring. After approximately 10 min, 10 mL deionized water was added dropwise. The suspension was subsequently placed into an autoclave at 100 °C for 24 h. The loaded crystals were collected by vacuum ﬁltration after the suspension had cooled. | [] | [] | [] | ["2Co--NaN", "3Mn--NaN", "4Zn--NaN", "1Zn microcrystals--NaN", "tetrabutyl titanate--NaN"] | [] | [] | ["100 °C"] | ["24 h"] | ["anhydrous ethanol--10 mL", "deionized water--10 mL"]
acs.inorgchem.9b01891 | Synthesis of {[Mn 3 (idbt) 2 (H 2 O) 2 ]·3H 2 O} n (2). In a typical synthesis, fresh crystals of 1 were added in a 10 mL vial, DMF (3 mL) was added, and t he mixture was standing un der room temperature for 5 min. The rodlike crystals of 1 were dissolved to form the powder over 1 h. Subsequently, to the resulting solution was added H 2 O (3 mL), and the mixture was heated at 120 °C for 20 h. | [] | [] | ["{[Mn 3 (idbt) 2 (H 2 O) 2 ]·3H 2 O} n"] | [] | [] | [] | ["room temperature", "120 \nC"] | ["5 min", "1 h", "20 h"] | ["DMF--3 mL", "H 2 O--3 mL"]
j.ejmech.2016.03.003 | FTIR (KBr, relevant bands ν ~ / cm –1 ): 1602 [m, ν(C=O)], 643 [w, ρ(py)]. UV–Vis (DMF, λ max / nm, (log (ε / M –1 cm –1 )): 282sh(4.47), 392(4.44), 697(2.21). Conductivity (Λ m / S cm 2 mol –1 ): 188 in DMF. catena-poly[CuCl(µ-Addpy)(µ-Cl)CuCl 2 ] n (2). Addpy (72 mg, 0.2 mmol) is dissolved in EtOH–Me 2 CO (10 mL, 1:1 v/v) at room temperature, and the obtained solution was mixed with solution of CuCl 2 ·2H 2 O (50 mg, 0.3 mmol) and 5 mL of the same solvent mixture. From the obtained brown solution green crystals were filtered after 24 h, and washed with Me 2 CO. Yield: 44 mg (47 %). Analysis, Calc. for C 22 H 24 Cl 4 Cu 2 N 4 O (M = 629.33 g mol –1 ): C, 41.99; H, 3.84; N, 8.90 %; Found: C, 42.03; H, 3.99; N, 8.76 %. FTIR (KBr, relevant bands ν ~ / cm – 1 ): 1601 [m, ν(C=O)], 636 [w, ρ(py)]. UV–Vis (DMF, λ max / nm, (log (ε / M –1 cm –1 )): 290sh(4.17), 392(4.14), 739(1.69). Conductivity ( Λ m / S cm 2 mol –1 ): 52 in DMF. | [] | [] | ["catena-poly[CuCl(µ-Addpy)(µ-Cl)CuCl 2 ] n"] | ["CuCl 2 \n2H 2 O--50 mg, 0.3 mmol"] | [] | ["Addpy--72 mg, 0.2 mmol"] | ["room temperature"] | ["24 h"] | ["EtOH-Me 2 CO--10 mL, 1:1 v/v"]
j.ica.2011.09.049 | 2.2. Synthesis 2.2.1. [Fe 2 NiO(Piv) 6 (trans-dpe) 1.5 ] n (1) Hundred and ten milligram (0.10 mmol) of Fe 2 NiO(Piv) 6 (HPiv) 3 were dissolved in 20 ml of DMF. 200 mg (2 mmol) of pivalic acid were dissolved in this solution, followed by the addition of 36 mg (0.2 mmol) of trans-dpe in the mixture of 10 ml of acetonitrile and 10 ml of DMF. Greenish-brown microcrystalline precipitate formed in several days, which was ﬁltered, washed by 5 ml of acetonitrile and dried in vacuum for 2 days. Yield 67 mg (63%). | [] | ["several days"] | ["Fe 2 NiO(Piv) 6 (trans-dpe) n"] | ["Fe 2 NiO(Piv) 6 (HPiv) 3--110 mg, 0.10 mmol"] | [] | ["pivalic acid--200 mg, 2 mmol", "trans-dpe--36 mg, 0.2 mmol"] | [] | [] | ["DMF--20 ml", "acetonitrile--10 ml"]
smll.202003167 | Synthesis of CPM-80-Zn: In a 20 mL glass vial, mixture of 66 mg Zn(CH 3 COO) 2 · 2H 2 O, 37 mg of INA and 17 mg TDC was dissolved in 4mL DMA, and then 0.15mL HF solution was added. The mixture was stirred for 30min, after which the glass vial was sealed and placed in a 120 °C oven for 6 days. Colorless prism-shaped single crystals of CPM80-Zn were obtained after cooling to room temperature. Pure samples were obtained by ﬁltering and washing the raw products with DMA 3–5 times with yield of 45%. The phase purity was identiﬁed by the powder X-ray diraction (Figure S7, Supporting Information). | [] | [] | ["CPM-80-Zn"] | ["Zn(CH 3 COO) 2 · 2H 2 O--66 mg"] | [] | ["INA--37 mg", "TDC--17 mg"] | ["120 °C"] | ["6 days"] | ["DMA--4 mL", "HF solution--0.15 mL"]
om201102k | Synthesis of [Cu(Ph-met)(B)](NO 3 ) (B = phen, 5; dppz, 6).Complexes 5 and 6 were prepared following a similar procedure to that described for 1−4 (1.0 mmol scale). The stirring time followed by the addition of the respective phenanthroline base was 90 min, which resulted in the formation of a dark blue solution. A dark blue solid was obtained on rotary evaporation of the solvent. The solid was washed with cold methanol and water and finally dried in vacuo over P 2 O 5 (yield: 0.48 g, ∼85% for 5, 0.52 g, ∼78% for 6) (Scheme S3, Supporting Information). | [] | [] | ["[Cu(Ph-met)(B)](NO 3 )"] | [] | [] | ["phenanthroline--1.0 mmol", "dppz--1.0 mmol"] | [] | ["90 min"] | ["methanol--cold", "water--NaN"]
zaac.200700496 | Preparation of [Cu(L)Br]Br (3) 3 was obtained by reaction of L· 4HCl (34.3 mg, 0.1 mmol), CuBr 2 (22.3 mg, 0.1 mmol) in water at the pH of 7 adjusted by addition of 0.5 M NaOH. Blue crystals were collected by slow diffusion of ethanol into the reaction mixture in 10 days. Yield 60 %. Anal. | [] | [] | ["[Cu(L)Br]Br", "NaN"] | ["CuBr 2--22.3 mg, 0.1 mmol"] | [] | ["L· 4HCl--34.3 mg, 0.1 mmol"] | [] | ["10 days"] | ["water--NaN"]
zaac.201500705 | Yield: 39 %, based on Cd. C 67 H 48 N 12 O 18 Cd 3 : calcd. C 48.88; H 2.94; N 10.21%; found: C 48.78; H 2.47; N 10.07 %. IR (KBr): ν ˜ = 3408 (m), 3064 (w), 2917 (w), 2361 (w), 1625 (s), 1557 (s), 1439 (m), 1379 (s), 1247 (w), 1225 (w), 1155 (m), 1110 (m), 1075 (m), 919 (m), 780 (s), 728 (m), 685 (m), 604 (m), 538 (w), 420 (m) cm –1 . | [] | [] | ["C 67 H 48 N 12 O 18 Cd 3"] | [] | [] | [] | [] | [] | []
j.ica.2008.10.018 | Yield 0.28 g (58%) Calc. for C 28 H 26 FeN 4 O 4  C 3 H 7 NO (611.18): C, 60.89; H, 5.44; N, 11.45. Found: C, 61.10; H, 5.24; N, 11.05%. | [] | [] | ["C 28 H 26 FeN 4 O 4  C 3 H 7 NO (611.18)"] | [] | [] | [] | [] | [] | []
c4ta05071a | Synthesis of ZnP 2 Mo 5 NR Crystals of ZnP 2 Mo 5 were ground for 4 h with an agate mortar and pestle. The resulting powder was dissolved in methanol and placed in a Teon autoclave, which was heated in a microwave oven at 400 W for 2 h. The resulting ZnP 2 Mo 5 NR was separated by centrifugation, rinsed with water, and then dried in a vacuum at 70  C for 24 h. | ["70 \nC"] | ["24 h"] | ["ZnP 2 Mo 5 NR"] | [] | [] | [] | ["400 W"] | ["2 h"] | ["methanol--not specified"]
acs.cgd.0c00739 | 5 Preparation of [Cd(mbbt)(1,4-ndc)] n (4) CP 4 was procured through the analogous procedure for CP 1 with 0.1 mmol 1,4-H 2 ndc instead. Yield: 60% (based on Cd). Anal. Found (required) for C 27 H 18 N 5 O 4 Cd (%): C, 55.02 (55.07); H, 3.13 (3.08); N, 11.79 (11.89). IR: 3065(w), 3015(w), 2972(w), 1605(s), 1457(s), 1408(s), 1362(s), 1261(w), 1209(w), 1096(w), 1021(w), 983(w), 930(w), 861(w), 824(m), 790(w), 743(s), 665(w), 622(w). | [] | [] | ["[Cd(mbbt)(1,4-ndc)] n", "C 27 H 18 N 5 O 4 Cd"] | [] | [] | ["1,4-H 2 ndc--0.1 mmol"] | [] | [] | []
chem.200305089 | Synthesis of [Ag 3 (titmb) 2 (Py)](ClO 4 ) 3 (6): The compound was prepared by layering method. A buffer solution (10 mL) of methanol/pyridine/water 4:1:1 was carefully layered over an aqueous solution of freshly prepared [Ag(py) 2 ](ClO 4 ) 2 (0.025 mmol mL 1 , 3 mL). Then a solution of TITMB (18.0 mg, 0.05 mmol) in methanol (3 mL) was layered over the buffer layer. Yield: 67%; elemental analysis calcd (%) for C 47 H 53 Ag 3 Cl 3 N 13 O 12 : C 39.70, H 3.76, N 12.81; found: C 39.62, H 3.72, N 12.68.Synthesis of [Ag 3 (titmb) 2 ](ClO 4 ) 3 ¥ CHCl 3 (7): The compound was prepared by layering method. A buffer layer of a solution (10 mL) of methanol/ chloroform/water 8:2:1 was carefully layered over an aqueous solution of AgClO 4 ¥ H 2 O (16.9 mg, 0.075mmol) in water (3 mL). Then a solution of Chem. Eur. J. 2003, 9, 4724 ± 4731 www.chemeurj.org ¹ 2003 Wiley-VCH Verlag GmbH& Co. KGaA, Weinheim 4729 Table 2. Selected bond lengths [ä] and angles [8] for complexes 1 ± 7. | [] | [] | ["[Ag 3 (titmb) 2 (Py)](ClO 4 ) 3", "6", "C 47 H 53 Ag 3 Cl 3 N 13 O 12"] | ["[Ag(py) 2 ](ClO 4 ) 2--0.025 mmol mL \n1, 3 mL"] | [] | ["TITMB--18.0 mg, 0.05 mmol", "Py--not available"] | [] | [] | ["methanol/pyridine/water--4:1:1, 10 mL"]
j.poly.2015.01.046 | 2.3. Syntheses of the complexes 2.3.1. Synthesis of [Mn(thim 2 ) 2 (NO 3 ) 2 ] n (1) To an aqueous solution (10 mL) of Mn(NO 3 ) 2 H 2 O (0.018 g, 0.1 mmol) was added thim 2 (0.043 g, 0.2 mmol) as a solid, followed by stirring for 1 h. The solution was kept for crystallization by slow evaporation at room temperature. Colorless crystals of 1 were obtained after 4 weeks. Yield: 0.034 g (56.05%, based on Mn(NO 3 ) 2 H 2 O). Anal. Calc. for C 20 H 16 N 10 O 6 S 2 Mn: C, 39.28; H, 2.63; N, 22.90. Found: C, 38.74; H, 2.51; N, 23.27%. IR (cm 1 ): 3096(m), 3128(m), 1671(w), 1578(s), 1523(s), 1494(s), 1418(vs), 1384(w), 1340(w), 1310(vs), 1280(w), 1252(m), 1203(m), 1108(m), 1096(w), 1050(s), 1038(w), 1024(w), 935(m), 928(m), S N N N N thim 2 S N N N N S N N S N N N N N N cis-cis cis-tr ans tr ans-trans (a) (b) (c) Scheme 1. Conformations of thim 2 . | [] | [] | ["[Mn(thim 2 ) 2 (NO 3 ) 2 ] n", "C 20 H 16 N 10 O 6 S 2 Mn"] | ["Mn(NO 3 ) 2 H 2 O--0.018 g, 0.1 mmol"] | [] | ["thim 2--0.043 g, 0.2 mmol"] | [] | ["1 h", "4 weeks"] | ["aqueous solution--10 mL"]
j.ica.2014.05.037 | [Ag 3 (SMes) 3 (dppb) 2 ] (3): AgSMes (123 mg, 0.48 mmol) and dppb (210 mg, 0.49 mmol) were suspended in toluene (20 mL). After stirring for one hour at room temperature, the suspension was heated to boiling until all solids dissolved forming clear colorless solution. The hot solution was put into a container with hot water and the whole system was slowly cooled to room temperature slowly. After one day colorless hexangular plates of 3 crystallized (together with a small amount of 2). EA of hand-picked crystals of and vacuum-dried crystals of 3:C 97 H 103 Ag 3 P 4 S 3 (3 · 2C 7 H 8 ; 1812.56 g/mol) Calc: C 64.28, H 5.73, S 5.31%; found: C 63.92, H 5.85, S 5.22 % (indicating no significant loss of lattice bound solvent molecules). IR of hand-picked sample of 3 (KBr): 3046 (w), 2914 (w), 1481 (m), 1456 (m), 1432 (m), 1369 (w), 1306 (w), 1174 (m), 1156 (w), 1098 (m), 1070 (m), 1055 (m), 1024 (m), 996 (w), 950 (w), 855 (w), 844 (m), 743 (s), 731 (s), 718 (s), 693 (vs), 622 (w), 571 (w), 555 (m), 517 (s) cm ±1 . | [] | ["one day"] | ["Ag 3 (SMes) 3 (dppb) 2", "3"] | ["AgSMes--123 mg, 0.48 mmol"] | [] | ["dppb--210 mg, 0.49 mmol"] | ["room temperature"] | ["1 hour"] | ["toluene--20 mL"]
s0108270105033962 | Experimental For the preparation of compound (I), sodium cyanate (0.26 g, 4 mmol) in water (4 ml) and 1,4-diazabicyclo[2.2.2]octane (0.234 g, 2 mmol) in methanol (1 ml) were added to a mixture of Zn(NO 3 ) 2 6H 2 O (0.15 g, 0.5 mmol) and concentrated nitric acid (14 M, 0.07 ml, 1 mmol) in methanol (3 ml). Crystals of (I) were deposited from the colourless solution over a period of several hours (yield 62 mg, 37%). IR (NCO): 2239, 2170 cm ÿ1 . For the preparation of compound (II), sodium cyanate (0.26 g, 4 mmol) in water (4 ml) and 4,4 0 -bipyridine (0.082 g, 0.53 mmol) in methanol (8 ml) were added to a mixture of Zn(NO 3 ) 2 6H 2 O (154 mg, 0.52 mmol) and concentrated nitric acid (14 M, 0.07 ml, 1 mmol) in methanol (3 ml). | [] | [] | ["Compound (I)", "Compound (II)"] | ["Zn(NO 3 ) 2 6H 2 O--0.15 g, 0.5 mmol", "Zn(NO 3 ) 2 6H 2 O--154 mg, 0.52 mmol"] | ["concentrated nitric acid (14 M)--0.07 ml, 1 mmol"] | ["sodium cyanate--0.26 g, 4 mmol", "1,4-diazabicyclo[2.2.2]octane--0.234 g, 2 mmol", "4,4 0 -bipyridine--0.082 g, 0.53 mmol"] | [] | [] | ["water--4 ml", "methanol--1 ml", "methanol--3 ml", "methanol--8 ml"]
ch16663 | Synthesis of [Cu(L2)(H 2 O)]  xS(CuL2) H 2 L2 (5 mg, 0.011 mmol) and Cu(NO 3 ) 2 3H 2 O (3.2 mg, 0.013 mmol) were sealed in a 20-mL glass vial with a Teflonlined screw cap along with a mixture of DMF (1.5 mL), water (0.3 mL), ethanol (0.3 mL), and 1 drop of 32 % HCl. The mixture was heated at 1008C for 48 h and then allowed to cool to room temperature. The mixture was left to stand for 1 week at room temperature, affording small blue crystals. The crystals were washed with fresh DMF (5), methanol (5), and then evacuated at 1108C for 1.5 h to yield a light-green powder (4.3 mg, 69 %, based on analysis). n max (neat, cm 1 ) 2222 (w, CC), 1662 (m, C=O), 1601 (m, C=C), 1549 (m, C=C). Found C 55.50, H 3.46, N 10.37; C 25 H 16 N 4 O 5 Cu1.5H 2 O requires C 55.30, H 3.53, N 10.32 %. | [] | ["1 week"] | ["[Cu(L2)(H 2 O)]  xS(CuL2) H 2 L2", "C 25 H 16 N 4 O 5 Cu1.5H 2 O"] | ["Cu(NO 3 ) 2 3H 2 O--3.2 mg, 0.013 mmol"] | ["32 % HCl--1 drop"] | ["H 2 L2--5 mg, 0.011 mmol"] | ["1008C"] | ["48 h"] | ["DMF--1.5 mL", "water--0.3 mL", "ethanol--0.3 mL"]
c9qi01263j | Colourless rhombohedral crystals were filtered, washed with MeOH and Et 2 O, and dried at room temperature. Yield, 0.018 g, 33% based on Th(NO 3 ) 4 ·6H 2 O. Anal. Calcd for [Th 6 (μ 3 O) 4 (μ 3 -OH) 4 (HCOO) 12 (DMF) 2 ]·(H 2 O) 10 ,C 18 H 50 N 2 Th 6 O 44 ,C, 9.04%; H, 2.11%; N, 1.17%. Found: C, 8.61%; H, 2.47%; N, 0.89%. IR: 3650 (w), 2840 (w), 1580 (vs), 1350 (vs), 1100 (w), 753 (m), 617 (w), 533 (w) cm −1 . | [] | [] | ["[Th 6 (μ 3 O) 4 (μ 3 -OH) 4 (HCOO) 12 (DMF) 2 ]·(H 2 O) 10", "C 18 H 50 N 2 Th 6 O 44"] | ["Th(NO 3 ) 4 ·6H 2 O--NaN"] | [] | [] | [] | [] | []
j.poly.2009.04.032 | 2.3.3. Synthesis of {[Zn(HL)]2H 2 O0.5C 2 H 5 OH} n (4) A mixture of H 3 L (0.026 g, 0.10 mmol), Zn(NO 3 ) 2 6H 2 O (0.030 g, 0.10 mmol), NaOH (0.10 mmol), C 2 H 5 OH (2 mL) and H 2 O (8 mL) was kept in a 15 mL Teﬂon liner autoclave at 120 °C for 3 days.After the mixture was cooled to room temperature, colorless platelet crystals of complex 4 were collected with a yield of 44%. Anal.Calc. for C 13 H 16 ZnN 3 O 6.5 (4): C, 40.70; H, 4.20; N, 10.95. Found: C, 40.74; H, 4.16; N, 10.87%. IR (KBr pellet, cm 1 ): 3320 (s), 3142 (w), 1619 (s), 1572 (s), 1422 (s), 1364 (s), 782 (s), 727 (m), 621 (m). | [] | [] | ["{[Zn(HL)]\n2H 2 O\n0.5C 2 H 5 OH} n", "C 13 H 16 ZnN 3 O 6.5"] | ["Zn(NO 3 ) 2 \n6H 2 O--0.030 g, 0.10 mmol"] | [] | ["H 3 L--0.026 g, 0.10 mmol"] | ["120 °C"] | ["3 days"] | ["C 2 H 5 OH--2 mL", "H 2 O--8 mL"]
j.poly.2017.04.012 | 6 2.2.4. catena-[Zn(5-Et,2-Me-py)(µ 1,1 -N 3 ) 2 ] (4) ZnSO 4 .7H 2 O (0.29 g, 1 mmol), NaN 3 (0.26 g, 4 mmol) and 5-ethyl-2-methylpyridine (0.12 g, 1 mmol) were dissolved in 22 mL H 2 O at 60° C. After slow cooling of the clear solution to room temperature small amount of white needles were separated (yield: 0.19 g, 70%). These were collected by filtration and dried in air. Anal. Calcd. for C 8 H 11 N 7 Zn (270.63 g/mol): C, 35.5; H, 4.1; N, 36.2%. Found: C, 35.3; H, 4.1; N, 36.1%. Selected IR bands (ATR-IR, cm -1 ): 2090 (vs), 2063 (vs), 1503 (s), 1444 (m), 1345 (m), 1286 (m), 1192 (m), 1138 (s), 1065 (w), 925 (m), 849 (m), 811 (m), 757 (m), 663 (m), 601 (m), 430 (w). 2.2.5. catena-[Zn(2-O-py-N-oxide)(µ 1,1 -N 3 )(H 2 O)] (5) A mixture of ZnSO 4 . | [] | [] | ["catena-[Zn(5-Et,2-Me-py)(µ 1,1 -N 3 ) 2]", "C 8 H 11 N 7 Zn"] | ["ZnSO 4 .7H 2 O--0.29 g, 1 mmol"] | [] | ["NaN 3--0.26 g, 4 mmol", "5-ethyl-2-methylpyridine--0.12 g, 1 mmol"] | ["60° C"] | [] | ["H 2 O--22 mL"]
c3ce42164c | Synthesis of the complexes [Cd(BCbpy)(BDC)]·3H 2 O (1). A mixture of Cd(ClO 4 ) 2 ·6H 2 O (0.021 g, 0.05 mmol), BCbpy (0.029 g, 0.10 mmol) and 1,4-benzenedicarboxylic acid (0.016 g, 0.10 mmol) was dissolved in 3 mL water. The pH value of the solution was adjusted to 7 with 0.5 M NaOH aqueous solution and stirred for 20 min and then transferred and sealed in a 25 mL Teflon reactor, which was heated at 110 °C for 3 days. The solution was then cooled to room temperature at a rate of 1.5 °Ch −1 . Yellow crystals were collected in 63% yield based on BCbpy. Elemental analysis calcd. for C 26 H 24 CdN 2 O 9 (M r = 620.87): C 50.29, N 4.51, H 3.89; Found: C 50.56, N 4.62, H 3.72. FT-IR (KBr, cm −1 ): 3428(s), 1637(s), 1546(s), 1498(w), 1462(w), 1390(s), 1292(w), 1223(m), 1161(m), 1081(w), 1017(m), 889(w), 839(s), 813(s), 780(m), 749(s), 711(w), 607(w), 515(s). | [] | [] | ["[Cd(BCbpy)(BDC)]\b3H 2 O", "C 26 H 24 CdN 2 O 9"] | ["Cd(ClO 4 ) 2 \b6H 2 O--0.021 g, 0.05 mmol"] | [] | ["BCbpy--0.029 g, 0.10 mmol", "1,4-benzenedicarboxylic acid--0.016 g, 0.10 mmol"] | ["110 \bC"] | ["3 days"] | ["water--3 mL"]
b418879a | [Zn 2 (L–H) 2 Cl 2 ] Anhydrous zinc( II) chloride (0.02 g) was added to a solution of 4-(4-pyridyl)pyrazole (0.02 g) in a mixture of ethanol : water (1 : 1) (10 ml). From this solution, colourless prismatic crystals formed over several days. The crystals were dried in a vacuum over P 2 O 5 (and in the process lost crystallinity). [Found: C, 39.22; H, 2.47; N, 17.15. C 16 H 12 Cl 2 N 6 Zn 2 requires C, 38.77; H, 2.25; N, 16.35%]. FTIR (KBr): 3043, 1615, 1566, 1370, 1244, 1058, 839, 709, 543 cm −1 Crystals suitable for X-ray diffraction were obtained using slow diffusion of the above reagents in a H-shaped cell. One side of the tube contained an aqueous solution of zinc( II) chloride while the other contained an ethanol solution of 4(4-pyridyl)pyrazole in the required stoichiometry. The tube was then ﬁlled with ethanol (with careful layering). Colourless crystals of composition [Zn 2 L 2 (Cl) 2 ]·2EtOH had grown at the solvent interface after several days. | [] | [] | ["[Zn 2 (L–H) 2 Cl 2 ]", "C 16 H 12 Cl 2 N 6 Zn 2"] | ["anhydrous zinc( II) chloride--0.02 g"] | [] | ["4-(4-pyridyl)pyrazole--0.02 g"] | [] | ["several days"] | ["ethanol : water (1 : 1)--10 ml"]
c7ra00163k | [Hg 2 (Me-Taz) 2 (OAc) 2 ] N (1c). Yield 95% (0.98 g) 1 H NMR (300 MHz, DMSO-d 6 ): d ¼ 8.08 (s, 1H, taz), 3.95 (s, 3H, CH 3 ), 1.87 (s, 3H, OAc).13 C NMR (100 MHz, DMSO-d 6 ): d ¼ 175.0 (NCN), 167.4 (taz), 150.9 (CO), 37.2 (CH 3 ), 23.5 (CH 3 –C(]O)–O–). Anal. calcd for C 5 H 7 HgN 3 O 2 : C, 17.57; H, 2.06; N, 12.30. Found: C, 17.27; H, 2.31; N, 12.08%. | [] | [] | ["[Hg 2 (Me-Taz) 2 (OAc) 2 ] N", "C 5 H 7 HgN 3 O 2"] | [] | [] | [] | [] | [] | []
ic070274o | Synthesis of {[Ni(dpdo) 3 ] 4 (PW 12 O 40 ) 3 [H(H 2 O) 27 (CH 3 CN) 12 ]} n (7). The formation of heteropolyacid nickel salts (greenish crystals) was accomplished by the neutralization of the acids in the same way as gadolinium phosphomolybdate (R-H 3 PW 12 O 40 ‚6H 2 O (90 mg, 0.03 mmol) and NiCl 2 ‚6H 2 O (7.5 mg, 0.03 mmol)). Compound 7 was prepared in the same way as 2, using heteropolyacid nickel salts to replace gadolinium phosphomolybdate. Red block crystals appeared after 2 weeks and were collected and dried in air after quickly being washed with water. Yield: 83%, based on R-H 3 PW 12 O 40 ‚6H 2 O. Anal. Calcd for C 144 H 187 N 36 O 171 Ni 4 P 3 W 36 :C, 14.29; H, 1.56; N, 4.17. Found: C, 13.91; H, 1.63; N, 4.02. IR (KBr): four characteristic asymmetric vibrations resulting from heteropolyanions with the Keggin structure: ν(WdO t ) (978 cm -1 ), ν(W-O b ) (895 cm -1 ), ν(W-O c ) (810 cm -1 ), and ν(P-O a ) (1080 cm -1 ); four characteristic vibrations resulting from dpdo molecules, namely, ν(N-O) (1225 cm -1 ), ν(ring) (1475 cm -1 ), δ(C-H, in plane) (1180 cm -1 ), and δ(N-O) (840 cm -1 ). | [] | ["2 weeks"] | ["{[Ni(dpdo) 3 ] 4 (PW 12 O 40 ) 3 [H(H 2 O) 27 (CH 3 CN) 12 ]} n"] | ["NiCl 2 ?6H 2 O--7.5 mg, 0.03 mmol"] | [] | ["dpdo--not provided"] | [] | [] | ["not provided--not provided"]
cryst7100311 | 2.2. [Cd 2 (bpdc) 2 ](DMF) 3 (H 2 O) ( 1 ): A mixture of CdCl 2 · 0.5H 2 O (0.2 mmol, 46 mg), H 2 bpdc (0.2 mmol, 48 mg), and DMF (15.0 mL) was put in a stainless steel reactor with Teﬂon liner (23 mL) at ambient temperature for a week, and then heated at 120 ◦ C for 72 h and cooled to ambient temperature at a rate of ca. 3 ◦ C · h −1 to give colorless block crystals (yields based on H 2 bpdc: 80 mg, 84.5%). Elemental analysis calculated for C 33 H 35 N 7 O 12 Cd 2 (%): C 41.88, H 3.73, N 10.36; found (%): C 42.02, H 3.74, N 10.44.2.3. [Cd(bpdc)](DMF)(H 2 O) ( 2 ): Similar method as 1 except the solvent was replaced by a mixture solvent, DMF:H 2 O = 1:1.Colorless block crystals were obtained (yields based on H 2 bpdc: 24 mg, 26.9%). Elemental analysis calculated for C 15 H 15 N 3 O 6 Cd (%): C 40.42, H 3.39, N 9.43; found (%): C 40.21, H 3.14, N 9.44. | [] | [] | ["[Cd 2 (bpdc) 2 ](DMF) 3 (H 2 O)", "C 33 H 35 N 7 O 12 Cd 2"] | ["CdCl 2 · 0.5H 2 O--0.2 mmol, 46 mg"] | [] | ["H 2 bpdc--0.2 mmol, 48 mg"] | ["120 \b0C"] | ["72 h"] | ["DMF--15.0 mL"]
chem.200500321 | [LCuGd(H 2 O) 4 {Cr(CN) 6 }]·3 H 2 O (12): This was obtained following a procedure already reported.[12c] Selected IR bands (KBr): n˜ = 3397 (vs, br), 2950 (w), 2926 (vw), 2153 (m), 2130 (m), 1635 (vs), 1480 (s), 1440 (m), 1289 (s), 1246 (s), 1069 (m), 851 (w), 739 (m), 638 (w), 458 cm 1 (m); elemental analysis calcd (%) for C 25 H 34 CrCuGdN 8 O 11 : C 33.5, H 3.8, N 12.5; found: C 33.4, H 3.6, N 12.2.Physical measurements: Elemental analyses were carried out at the Laboratoire de Chimie de Coordination Microanalytical Laboratory in Toulouse (France) for C, H, and N. IR spectra were recorded on a Bio-Rad FTS 135 and a GX system 2000 Perkin–Elmer spectrophotometer in the 4000–400 cm 1 region. Samples were run as KBr pellets.Magnetic data were obtained with a Quantum Design MPMS SQUID susceptometer. Magnetic susceptibility measurements were performed in the 1.8–300 K temperature range with an applied magnetic field of 1000 G, and diamagnetic corrections were applied by using the Pascal constants. | [] | [] | ["[LCuGd(H 2 O) 4 {Cr(CN) 6 }]·3 H 2 O", "C 25 H 34 CrCuGdN 8 O 11"] | ["NaN--NaN"] | [] | ["NaN--NaN"] | [] | [] | ["NaN--NaN"]
acs.inorgchem.7b00951 | Synthesis of 4-(2-(Cyclohexylthio)ethoxy)pyridine (L).44 Thionyl chloride (2.38 g, 20.0 mmol) was added dropwise to 2(cyclohexylthio)ethanol (3.21 g, 20.0 mmol) in chloroform. The mixture was stirred at boiling temperature for 1 h and cooled to 20 °C. | [] | [] | ["4-(2-(Cyclohexylthio)ethoxy)pyridine (L)"] | [] | [] | ["2(cyclohexylthio)ethanol--3.21 g, 20.0 mmol"] | ["boiling temperature"] | ["1 h"] | ["chloroform--dropwise"]
cg300776y | [Ni(NDI)(NH 3 ) 2 ] n (P5). The above procedure was repeated using Ni(NO 3 ) 2 ·6H 2 O (320 mg, 1.1 mmol) as the metal source. Yield: 39% based on NTA. Elemental analysis (%): anal. calcd for C 14 H 10 N 4 NiO 4 , C, 47.11; H, 2.82; N, 15.70; found, C, 46.97; H, 3.02; N, 15.55. Main FT-IR absorptions (KBr pellets, cm −1 ): 3429 (b), 1701 (vs), 1680 (vs), 1616 (vs), 1577 (m), 1487 (w), 1438 (m), 1346 (m), 1271 (s), 1098 (vs), 1020 (m), 920 (w), 835 (m), 764 (w), 623 (s), 518 (m), 428 (m). | [] | [] | ["[Ni(NDI)(NH 3 ) 2 ] n", "C 14 H 10 N 4 NiO 4"] | ["Ni(NO 3 ) 2 \n6H 2 O--320 mg, 1.1 mmol"] | [] | ["NDI--NA"] | [] | [] | []
j.poly.2008.08.010 | 2.7. Synthesis of two-dimensional polymeric compound containing zinc-benzoate with simple pyrazine ligand (2-D, [Zn(O 2 CPh)( l 2 O 2 CPh)( l 2 -pyz) 0.5 ] n )(5) Thirty-eight milligrams (0.125 mmol) of Zn(NO 3 ) 2  6H 2 O and 36.0 mg (0.25 mmol) of C 6 H 5 COONH 4 were dissolved in 4 mL water and carefully layered by 4 mL methanol solution of pyrazine ligand (20.0 mg, 0.25 mmol). The yield was 43.0 mg (24.7%) for compound 5. Slow evaporation of the diffused mixture provided suitable crystals of 5 for X-ray crystallography in a month. Anal. Calc. for C 64 H 48 N 4 O 16 Zn 4 (1390.54), 5: C, 55.28; H, 3.49; N, 4.03. Found: C, 54.96; H, 3.40; N, 3.98%. IR (KBr): m (cm 1 ) = 3127(w), 3070(w), 1598(s), 1555(s), 1428(s), 1398(m), 1157(w), 1121(m), 1067(s), 1024(w), 859(w), 828(m), 715(s), 688(s), 558(w), 461(s), 424(m). | [] | ["a month"] | ["[Zn(O 2 CPh)( l 2 O 2 CPh)( l 2 -pyz) 0.5 ] n", "C 64 H 48 N 4 O 16 Zn 4"] | ["Zn(NO 3 ) 2  6H 2 O--38.0 mg (0.125 mmol)"] | [] | ["C 6 H 5 COONH 4--36.0 mg (0.25 mmol)", "pyrazine ligand--20.0 mg, 0.25 mmol"] | [] | [] | ["water--4 mL", "methanol--4 mL"]
cg9013812 | However, heating the reaction mixture for a longer period decreases the yield.Synthesis of Mn(Hhfbba) 2 (phen)(F-MOF-11). Hydrothermal reaction of Mn(NO 3 ) 2 3 xH 2 O (0.035, 0.12 mmol) with 1,10-phenanthroline (0.023 g, 0.12 mmol) and excess 4,4 0 -(hexafluoroisopropylidene) bis(benzoic acid) (0.196 g, 0.50 mmol) in a 25 mL acid-digestion bomb using deionized water (7 mL) at 120 °C for 3 days produced colorless crystals of F-MOF-11 in quantitative yield. Crystals were collected by filtration, washed with ethanol, and dried in air (10 min). | [] | [] | ["Mn(Hhfbba) 2 (phen)(F-MOF-11)"] | ["Mn(NO 3 ) 2 3 xH 2 O--0.035, 0.12 mmol"] | [] | ["1,10-phenanthroline--0.023 g, 0.12 mmol", "4,4 0 -(hexafluoroisopropylidene) bis(benzoic acid)--0.196 g, 0.50 mmol"] | ["120 \nC"] | ["3 days"] | ["deionized water--7 mL"]
10610278.2018.1430366 | Compound 2 H 4 bna (27mg, 0.072mmol) was dissolved in 4mL of DMF, and copper(II) nitrate trihydrate (17 mg, 0.072 mmol) was dissolved in 1 mL of distiled water. The solutions were mixed together in a test tube and pyridine (6 μL, 0.075mmol) added. The respective stoichiometric ratios of H 4 bna, the copper(II) source and pyridine in the reaction mixture were 1:1:1. The tube was mixed and heated to 50°C for two days and allowed to cool to room temperature, yielding blue block crystals along with a green powder (see Figure S4). In two separate experiments, the weight of the crystals after separation from the powdered material was 10mg (18% yield) and 19mg (35% yield). After manual separation from the powder, TGA of the crystals in air gave a residue of 12.1% (Figure S5). The dierence from the residue of 10.5% calculated for degradation of 2 to CuO is most likely due to incomplete separation of crystals from the powder byproduct. | [] | [] | ["H 4 bna"] | ["copper(II) nitrate trihydrate--17 mg, 0.072 mmol"] | [] | ["H 4 bna--27 mg, 0.072 mmol", "pyridine--6 μL, 0.075 mmol"] | ["50 °C"] | ["two days"] | ["DMF--4 mL", "distiled water--1 mL"]
s2052520616014566 | 2.2. General synthesis of the complexes [M(tfpb) 2 (pyr2a)] 1 [M = Cu (1) and Zn (2)] and [M(tfpb) 2 (pyz)] 1 [M = Cu (3) and Zn (4)] [Cu(tfpb) 2 ] or [Zn(tfpb) 2 (H 2 O) 2 ] (0.25 mmol) was dissolved in warm methanol (12 ml) and then pyr2a or pyz (0.25 mmol) was added. The reaction mixture was stirred for 15 min and then allowed to stand at room temperature. Crystals suitable for X-ray analysis were obtained after slow evaporation of the solvent over a few days. Compound (1) (yield: 0.080 g, 55%): Anal.: calc. [Cu(tfpb) 2 (pyr2a)] (C 24 H 17 CuF 6 N 3 O 4 )(M r = 588.95): C 48.95, H 2.91, N 7.13; found C 49.10, H 2.81, N 7.12%. IR (ATR, cm 1 ): 3481, 3367, 1605, 1596, 1528, 1492, 1286, 1252, 1179, 1132, 1094, 1071, 944, 802, 767, 694, 660. | [] | ["a few days"] | ["[Cu(tfpb) 2 (pyr2a)] 1"] | ["[Cu(tfpb) 2 ]--0.25 mmol"] | [] | ["pyr2a--0.25 mmol"] | ["room temperature"] | ["15 min"] | ["methanol--12 ml"]
s2053229614008134 | (1 mmol) was added slowly to an aqueous solution (20 ml) of NaOH (4 mmol or 2 mmol, respectively). Nickel acetate tetrahydrate (2 mmol) was dissolved in water (100 ml) and added to the above solution. The resulting mixture was stirred for 15 min, followed by the addition of a methanolic solution (20 ml) of bis[(pyridin-2-yl)methyl]amine (2 mmol) and the resulting solution was maintained under reﬂux for 4 h. Goodquality single crystals suitable for X-ray diffraction could be picked from the precipitates obtained after slow evaporation at room temperature. | [] | [] | [] | ["Nickel acetate tetrahydrate--2 mmol"] | ["NaOH--4 mmol or 2 mmol"] | ["bis[(pyridin-2-yl)methyl]amine--2 mmol"] | ["reflux"] | ["4 h"] | ["water--100 ml", "methanol--20 ml"]
j.poly.2015.07.028 | 2.3.5. [Cu(am1) 2 (NO 3 ) 2 ](3) To an acetonitrile (15 mL) solution of HL 1 (0.085 g, 0.443 mmol), Cu(NO 3 ) 2 3H 2 O (0.107 g, 0.443 mmol) was added and the mixture was stirred for 5 min, giving rise to a green OH N N HO N N OH R R R Chart 1. R-H 3 api. | [] | [] | ["[Cu(am1) 2 (NO 3 ) 2 ]"] | ["Cu(NO 3 ) 2 3H 2 O--0.107 g, 0.443 mmol"] | [] | ["HL 1--0.085 g, 0.443 mmol"] | [] | [] | ["acetonitrile--15 mL"]
cg5016803 | Yield: 41% (7.2 mg, 0.009 mmol, Cu(CH 3 CN) 4 ClO 4 limiting reagent). IR (KBr) v/cm −1 : 3140(m, br), 3081(w), 2989(w), 2245(w), 2013(w, br), 1715(w), 1609(w), 1515(s), 1466(m), 1443(s), 1398(w), 1346(s), 1288(s), 1250(w), 1106(s, br), 961(m), 937(w), 910(w), 865(w), 750(s, br), 724(m), 673(m), 623(s). Calc for C 26 H 27 N 13 O 8 Cl 2 Cu 2 (847.48): C, 36.85; H, 3.21; N, 21.48%. | [] | [] | ["Cu(CH 3 CN) 4 ClO 4"] | ["Cu(CH 3 CN) 4 ClO 4--7.2 mg, 0.009 mmol"] | [] | [] | [] | [] | []
s11243-017-0131-2 | Synthesis of [Ag 3 (2-stp)(2-apy) 2 ] n (2) The synthesis of 2 was similar to that of 1, but using H 2 O– CH 3 CN (15 mL, v/v: 2/1) as solvent. The resultant solution was allowed to evaporate slowly in darkness at room temperature for two weeks to give colorless crystals of 2. (Yield: 60%, based on silver). Anal. Calc. for C 18 H 15 Ag 3 N 4 O 7 S (%): C 28.63, H 2.00, N 7.42; Found: C 28.60, H 1.94, N 7.38. IR (KBr): m (cm -1 ) = 1629 w, 1520 s, 1487 s, 1398 w, 1345 m, 1256 m, 1217 m, 1177 m, 1020 m, 987 w, 926 w, 866 w, 839 w, 819 m, 766 s, 673 w. | [] | ["two weeks"] | ["[Ag 3 (2-stp)(2-apy) 2 ] n", "C 18 H 15 Ag 3 N 4 O 7 S"] | [] | [] | [] | [] | [] | ["H 2 O– CH 3 CN--15 mL, v/v: 2/1"]
c7nj04182a | Synthesis of complex [Cu(L)(4,4-bipy)(NO 3 )] 1. To a methanolic solution (20 mL) of Cu(NO 3 ) 2 3H 2 O (1 mmol, 0.242 g), the Schiﬀ base ligand (HL; 1 mmol, 0.301 g) was added and the resulting green solution was stirred at room temperature for 1/2half an hour. Then 10 mL of methanolic solution of 4,4-bipyridyl (1 mmol, 0.156 g) was added drop-wise and the resulting reaction mixture gradually changed to dark green. The reaction mixture was stirred for an additional 1 h and then filtered. The filtrate was allowed to stand 72 h, for slow evaporation, resulting in the formation of dark green X-ray quality single crystals of complex 1. | [] | [] | ["[Cu(L)(4,4-bipy)(NO 3 )]"] | ["Cu(NO 3 ) 2 ?3H 2 O--1 mmol, 0.242 g"] | [] | ["Schiﬀ base ligand (HL)--1 mmol, 0.301 g", "4,4-bipyridyl--1 mmol, 0.156 g"] | ["room temperature"] | ["1/2half an hour", "1 h", "72 h"] | ["methanol--20 mL"]
ic100378p | Analysis for (C 15 H 7 O 6 ) 2 Cu 2 Co) 0.75 ((C 15 H 7 O 6 ) 2 Cu 3 ) 0.25 (H 2 O) 6 (fw = 859.9). Found (calcd): C, 41.56 (41.86); H, 3.02 (3.05). | [] | [] | ["(C 15 H 7 O 6 ) 2 Cu 2 Co) 0.75 ((C 15 H 7 O 6 ) 2 Cu 3 ) 0.25 (H 2 O) 6"] | [] | [] | [] | [] | [] | []
j.jorganchem.2009.06.036 | 2.1.2. Dibutyltin(IV) bis(4-nitrophenylethanoate) (1) The sodium salt R 0 COONa (1.02 g, 5 mmol), was reﬂuxed for 10 h with dibutyltin(IV) dichloride (0.76 g, 2.5 mmol) in dry toluene contained in a 250 mL two neck round bottom ﬂask. A turbid solution obtained, was left overnight at room temperature. The precipitated sodium chloride was ﬁltered off and the ﬁltrate was rotary evaporated. The resultant solid mass was recrystallized from chloroform and n-hexane (4:1) mixture. (Yield: 1.14 g, 77%). M.p. | [] | [] | ["Dibutyltin(IV) bis(4-nitrophenylethanoate)"] | ["dibutyltin(IV) dichloride--0.76 g, 2.5 mmol"] | [] | ["sodium salt R 0 COONa--1.02 g, 5 mmol"] | ["reflux"] | ["10 h"] | ["dry toluene--not specified"]
ic503047y | Synthesis of Zn 4 (pydc) 4 (DMF) 2 ·3DMF (1). In a 20 mL vial, Zn(NO 3 ) 2 ·6(H 2 O) (250 mg, 0.840 mmol) was dissolved in 10 mL of DMF, followed by the addition of 2,5-pyridinedicarboxylic acid (144 mg, 0.862 mmol). The vial was capped and sonicated until turbid and heated to 100 °C for 2 days. A vial containing colorless prisms was removed from the oven while hot and allowed to cool to RT. The crystals were collected via vacuum ﬁltration and rinsed with DMF (257 mg, 95% yield based on Zn(NO 3 ) 2 ·6(H 2 O)). Anal. Calcd for C 43 H 47 N 9 O 21 Zn 4 (1): C, 40.12%; H, 3.68%, N, 9.79%; Zn, 20.31%. | [] | [] | ["Zn 4 (pydc) 4 (DMF) 2 ·3DMF", "C 43 H 47 N 9 O 21 Zn 4"] | ["Zn(NO 3 ) 2 ·6(H 2 O)--250 mg, 0.840 mmol"] | [] | ["2,5-pyridinedicarboxylic acid--144 mg, 0.862 mmol"] | ["100 °C"] | ["2 days"] | ["DMF--10 mL"]
c3ce41370e | [Nd(bpdc-NO 2 ) 1.5 (DMF)(H 2 O)]·0.5DMF (3). Yield: 0.062 g (88.6% based on H 2 bpdc-NO 2 ). Elemental Anal. Calc. for C 25.5 H 23 N 3 O 11.5 Nd: C, 43.77; H, 3.31; N, 6.01. Found: C, 43.78; H, 3.51; N, 6.31%. IR (KBr, cm −1 ): 3441 (m), 3074 (w), 2930 (w), 2886 (w), 2811 (w), 1668 (s), 1634 (s), 1586 (s), 1533 (s), 1488 (m), 1398 (vs), 1353 (s), 1250 (w), 1184 (w), 1139 (w), 1104 (w), 1062 (w), 1023 (w), 1005 (w), 918 (w), 870 (w), 854 (w), 825 (w), 783 (m), 761 (w), 724 (w), 705 (w), 688 (w), 660 (w), 606 (w), 528 (w), 411 (m). | [] | [] | ["[Nd(bpdc-NO 2 ) 1.5 (DMF)(H 2 O)]·0.5DMF", "C 25.5 H 23 N 3 O 11.5 Nd"] | [] | [] | [] | [] | [] | []
j.molstruc.2013.04.017 | 2.2.5. [Cu(L) 2 (ClO 4 ) 2 ](5) The same synthetic method as that for 3 was used except that Cu(OAc) 2 H 2 O was replaced by Cu(ClO 4 ) 2 6H 2 O (37.1 mg, 0.1 mmol), giving blue block crystals of 5 in 49% yield (10.6 mg, based on L). Anal. Calc. for C 34 H 24 N 12 Cl 2 CuO 8 : C, 47.31; H, 2.80; N, 19.47%. Found: C, 47.18; H, 3.01; N, 19.38%. IR (cm 1 ): 2357w, 1595s, 1531m, 1463vs, 1304m, 1268w, 1106vs, 1055m, 1001w, 797m, 750w, 707m, 622s. | [] | [] | ["[Cu(L) 2 (ClO 4 ) 2 ]", "C 34 H 24 N 12 Cl 2 CuO 8"] | ["Cu(ClO 4 ) 2 ? 6H 2 O--37.1 mg, 0.1 mmol"] | [] | [] | [] | [] | []
s1070328417010092 | Synthesis of I. Dropwise addition of 1 M NaOH (2.0 mL) to a stirred aqueous solution of CuCl 2 · 2H 2 O (0.171 g, 1.0 mmol) gave a blue precipitate, which was separated by centrifugation and washed with doubly distilled water five times. The fresh blue precipitate was transferred to a stirred solution of 0.312 g (1.0 mmol) Tptz and 0.132 g (1.0 mmol) glutaric acid in 20 mL CH 3 OH−H 2 O (1 : 1 v/v). The mixture solution was further stirred for half an hour and then filtered, the filtrate allowed to stand at room temperature and blue plate crystals were grown by slow evaporation for over five days (the yield (54%) based on the initial CuCl 2 · 2H 2 O). The product phase purity was checked according to the experimental PXRD pattern with the one simulated on the basis of the single crystal data.IR (KBr; ν, cm –1 ): 3419 m, 3088 w, 1717 s, 1566 m, 1364 s, 1290 w, 1157 w, 1101 w, 1026 w, 762 m, 702 m, 631 m.Synthesis of II was similar to that of I, except that glutaric acid was replaced by adipic acid. Blue plate crystals were grown by slow evaporation for over five days (the yield (48%) based on the initial CuCl 2 · 2H 2 O). The product phase purity was checked according to the experimental PXRD pattern with the one simulated on the basis of the single crystal data. | [] | [] | ["NaN"] | ["CuCl 2 · 2H 2 O--0.171 g, 1.0 mmol"] | [] | ["Tptz--0.312 g, 1.0 mmol", "glutaric acid--0.132 g, 1.0 mmol"] | [] | ["over five days"] | ["CH 3 OH−H 2 O (1 : 1 v/v)--20 mL"]
j.poly.2009.10.026 | Product 2: d.p. > 300 °C. Anal. Calc. for C 6 H 4 INO 2 Pb: C, 15.78, H, 0.89; N, 3.07. Found: C, 15.85; H, 1.01; N, 3.43%. IR bands: 423(m), 630(m), 703(m), 752(m), 855(m), 1024(m), 1192(vs), 1410(vs), 1526(s), 1594(s).To isolate single crystals of [Pb 2 (4-pyc) 2 I 2 (H 2 O)] n (1) and [Pb(3pyc)I] n (2), 4-Hpyc or 3-Hpyc (2 mmol, 0.246 g), lead(II) acetate trihydrate (0.758 g, 2 mmol) and sodium iodide (0.098 g, 2 mmol) were placed in the main arm of a branched tube [10] . Water was carefully added to ﬁll both arms. The tube was sealed and the ligand-containing arm immersed in an oil bath at 60 °C while the other arm was kept at ambient temperature. After 2–3 days, yellow crystals deposited in the cooler arm were isolated, ﬁltered off, washed with acetone and ether and air dried. | [] | [] | ["[Pb 2 (4-pyc) 2 I 2 (H 2 O)] n", "[Pb(3pyc)I] n"] | ["lead(II) acetate trihydrate--0.758 g, 2 mmol", "sodium iodide--0.098 g, 2 mmol"] | [] | ["4-Hpyc or 3-Hpyc--2 mmol, 0.246 g"] | ["60 \nC"] | ["2-3 days"] | ["water--not specified"]
ejic.200801155 | Synthesis of 2a: HNMe 2 (20 mL, 300 mmol) was added to an icecold solution of 1 (1.509 g, 6.01 mmol) in dry THF (25 mL) and the mixture stirred under Ar for 16 h. After addition of H 2 O (70 mL), the pH of the mixture was adjusted to above 11 by addition of saturated aqueous K 2 CO 3 and the solution was extracted with Et 2 O(3⫻ 70 mL). The combined organic phases were washed with H 2 O/brine, dried with Na 2 SO 4 , and evaporated to give 2a as a yellow oil (0.982 g, 76%). A microanalytically pure sample was obtained upon recrystallization of the corresponding HCl salt 2a·2HCl from MeOH/Et 2 O.1 H NMR (360 MHz, CDCl 3 ): δ = 8.26 (dd, 3 J H,H = 4.6, 4 J H,H = 1.7 Hz, 1 H, H 6 pyr ), 7.77 (dd, 3 J H,H = 7.7, 4 J H,H = 1.7 Hz, 1 H, H 4 pyr ), 7.27 (dd, 3 J H,H = 7.7, 3 J H,H = 4.6 Hz, 1H,H 5 pyr ), 3.51 (s, 2 H, CH 2 ), 2.31 (s, 6 H, CH 3 ) ppm.13 C{ 1 H} NMR (90 MHz, CDCl 3 ): δ = 148.2 (C 6 pyr ), 143.8 (C-Br), 138.7 (C 4 pyr ), 135.5 (C 3 pyr ), 122.7 (C 5 pyr ), 62.0 (CH 2 ), 45.4 (CH 3 ) ppm. | [] | [] | ["2a"] | [] | ["HNMe 2--20 mL, 300 mmol", "saturated aqueous K 2 CO 3--not specified"] | [] | [] | ["16 h"] | ["THF--25 mL", "H 2 O--70 mL", "Et 2 O--3⫻ 70 mL", "MeOH--not specified"]
zaac.201500049 | 2.3 Synthesis of Copper Complexes A mixture of dtdb (0.126 g, 0.411 mmol) and 1,10 phen/py/bipy (0.411 mmol) in DMF (5 mL) was carefully layered onto a solution of CuCl 2 ·2H 2 O (0.075 g, 0.411 mmol) in water (5 mL). The pH of dtdb was adjusted to pH 7.2 using 1 m NaOH solution. The resulting mixture was kept at room temperature. After 4–9 weeks, 1–5 were obtained as crystals, which were suitable for X-ray analysis and separated mechanically using a hand lens in case of 1 and 2 and 4 and 5. | [] | [] | ["dtdb", "1,10 phen/py/bipy"] | ["CuCl 2 ·2H 2 O--0.075 g, 0.411 mmol"] | [] | [] | ["room temperature"] | ["4-9 weeks"] | ["DMF--5 mL", "water--5 mL"]
j.poly.2012.08.056 | [Pr 2 (C 17 H 18 PO 3 ) 3 (NO 3 ) 3 ] n (1m). A mixture of 1 (100 mg, 0.332 mmol), 25 l L of 25% aqueous NH 3 and Pr(NO 3 ) 3 6H 2 O (72 mg, 0.166 mmol) in methanol (3 mL) was heated at 140 °Cina 25 mL Teﬂon lined Parr autoclave. After 24 h the mixture was allowed to cool slowly to ambient temperature and crystals were isolated by ﬁltration. Yield: 103 mg (90.5 %). Anal. Calc. (found): C 44.66 (44.31); H 3.97 (3.93); N 3.06 (3.03). IR (cm 1 ): 417vw, 432vw, 448vw, 480vw, 509w, 544m, 616vw, 654vw, 693m, 724w, 734w, 750w, 772vw, 820vw, 851vw, 886vw, 926vw, 999vw, 1013vw, 1028vw, 1037vw, 1049vw, 1072vw, 1104w, 1122w, 1164m, 1183s, 1227vw, 1255vw, 1315m, 1357vw, 1385m, 1401m, 1420m, 1436vs, 1449s, 1459s, 1485w, 1544w, 1573w, 1602vs, 2866vw, 2896vw, 2932vw, 2991vw, 3031vw, 3064vw, 3433vw. ESI-MS m/z ion (rel. int.%): 2832 Pr 3 (1–H) 8 (1), 2593 Pr 3 (1–H) 7 (NO 3 ) (2), 2354 Pr 3 (1–H) 6 (NO 3 ) 2 (8), 1850 Pr 2 (1)(1–H) 4 (NO 3 ) (45), 1787 Pr 2 (1–H) 5 (95),1548 Pr 2 (1–H) 4 (NO 3 ) (85), 1416 (15), 1347 (28), 1265 (37), 1146 (10), 1045 Pr(1)(1–H) 2 (100), 894 (35), 743 Pr(1H) 2 (20), 576 (5), 303 1+H (1), 274 1–CO (2). | [] | [] | ["[Pr 2 (C 17 H 18 PO 3 ) 3 (NO 3 ) 3 ] n", "C 44.66 H 3.97 N 3.06 Pr 3"] | ["Pr(NO 3 ) 3 ? 6H 2 O--72 mg, 0.166 mmol"] | [] | ["1--100 mg, 0.332 mmol"] | ["140 °C"] | ["24 h"] | ["methanol--3 mL"]
ic7009397 | Up-scaling of the Synthesis of Ln(O 3 P-C 2 H 4 -SO 3 )(H 2 O).Larger amounts of the compounds were synthesized in culture tubes with temperature-stable caps (DURAN culture tubes 12 × 100 mm D50 GL 14 M.KAP, SCHOTT 261351155). Solutions (2.0 M) of H 3 L and LnX 3 (265 µL, 0.53 mmol) were combined and filled up with water to a volume of 2.50 mL. The mixture was heated at 160 °C for 48 h. The precipitate (yield about 40% based on H 3 L) was filtered, washed with water, and identified as Ln(O 3 P-C 2 H 4 SO 3 )(H 2 O). | [] | [] | ["Ln(O 3 P-C 2 H 4 -SO 3 )(H 2 O)"] | ["LnX 3--265 µL, 0.53 mmol"] | [] | ["H 3 L--2.0 M"] | ["160 °C"] | ["48 h"] | ["water--filled up to 2.50 mL"]
j.molstruc.2013.08.027 | 2.2.7. Preparation of {Zn(L1)(1,3-bdc)2.7H 2 O} n (3) A mixture of Zn(NO 3 ) 2 6H 2 O (6 mg, 0.018 mmol), 1,3-benzenedicarboxylic acid (1 mg, 0.006 mmol), L1 (3 mg, 0.006 mmol), and water (3 mL) was sealed in a 1-cm in diameter glass tube.The mixture was heated at 130 °C for 3 d and then cooled to room temperature at a rate of 5 °C/h. Colorless crystals were obtained in 81% yield (based on L1). IR (KBr pellet, cm 1 ): 3493 (br. s), 3119(m), 1625(s), 1478(m), 1438(m), 1362(s), 1240(m), 1098(s), 818(s), 747(s). Anal. Calcd. for C 38 H 33.4 N 6 O 6.7 Zn: C 61.12, H 4.51, N 11.25%; Found: C 61.19, H 4.66, N 11.08%.2.2.8. Preparation of {Co(L1)(1,3-bdc)H 2 O} n (4) A mixture of CoCl 2 6H 2 O (4 mg, 0.018 mmol), 1,3-benzenedicarboxylic acid (1 mg, 0.006 mmol), L1 (3 mg, 0.006 mmol), and water (3 mL) was sealed in a 1-cm in diameter glass tube. The mixture was heated at 130 °C for 3 d and then cooled to room temperature at a rate of 5 °C/h. Purple crystals were obtained in 86% yield (based on L1). IR (KBr pellet, cm 1 ): 3444(br. s), 1611(s), 1564(s), 1479(m), 1382(s), 1228(m), 1108(m), 1082(m), 816(m), 748(m). | [] | [] | ["{Zn(L1)(1,3-bdc)2.7H 2 O} n", "C 38 H 33.4 N 6 O 6.7 Zn"] | ["Zn(NO 3 ) 2 6H 2 O--6 mg, 0.018 mmol"] | [] | ["1,3-benzenedicarboxylic acid--1 mg, 0.006 mmol", "L1--3 mg, 0.006 mmol"] | ["130 °C"] | ["3 d"] | ["water--3 mL"]
j.jssc.2013.11.008 | 2.2. Synthesis of complex [Co 2 (bpdc) 2 (H 2 bpz)]  2(DMF)  5(H 2 O) (1) A mixture of Co(CH 3 COO) 2  4H 2 O (0.050 g, 0.20 mmol), H 2 bpdc (0.072 g, 0.30 mmol) and H 2 bpz (0.038 g, 0.20 mmol) in DMF (5 mL) and CH 3 CN (5 mL) was placed in a Teﬂon-lined stainless steel vessel (15 mL). The vessel was heated at 140 1 C for 72 h, then slowly cooled to room temperature. The purple crystals of 1 were isolated by ﬁltrating, washing with DMF, and dried in vacuo. Yield: 24 mg (23.4%). Anal. Calcd for C 44 H 54 Co 2 N 6 O 15 : C, 51.57; H, 5.31; N, 8.20%. Found: C, 51.45; H, 5.17; N, 8.11%. IR (KBr, cm 1 ): 3426(vs), 2919(w), 1680(s), 1605(s), 1540(m), 1394(s), 1297(m), 1172(w), 1130 (w), 851(m), 765(s). | [] | [] | ["[Co 2 (bpdc) 2 (H 2 bpz)] ? 2(DMF) ? 5(H 2 O)", "C 44 H 54 Co 2 N 6 O 15"] | ["Co(CH 3 COO) 2 ? 4H 2 O--0.050 g, 0.20 mmol"] | [] | ["H 2 bpdc--0.072 g, 0.30 mmol", "H 2 bpz--0.038 g, 0.20 mmol"] | ["140 1 C"] | ["72 h"] | ["DMF--5 mL", "CH 3 CN--5 mL"]
ic970246d | Synthesis of [{Rh 2 (O 2 CCMe 3 ) 4 (1,4-nq) 2 }{Rh 2 (O 2 CCMe 3 ) 4 }] n (2).This compound was obtained as a brown powder by the reaction of Rh 2 (O 2 CCMe 3 ) 4 (50 mg, 0.08 mmol) with 1,4-nq (14 mg, 0.09 mmol) in hexane using a method similar to that of 1. The yield was 90% based on Rh 2 (O 2 CCMe 3 ) 4 . Found: C, 46.57; H, 5.46. Calcd for C 15 H 21 RhO 5 : C, 46.89; H, 5.51. IR (in KBr) ν/cm -1 : ν(CO) for 1,4-nq, 1630 (m) and 1670 (m); ν(COO) for O 2 CCMe 3 , 1420 (s) and 1580 (s). | [] | [] | ["{Rh 2 (O 2 CCMe 3 ) 4 (1,4-nq) 2 }{Rh 2 (O 2 CCMe 3 ) 4 } n", "C 15 H 21 RhO 5"] | ["Rh 2 (O 2 CCMe 3 ) 4--50 mg, 0.08 mmol"] | [] | ["1,4-nq--14 mg, 0.09 mmol"] | [] | [] | ["hexane--not specified"]
b202593k | [Cu(1)(BF 4 )]. [Cu(CH 3 CN) 4 ]BF 4 (35 mg, 0.11 mmol) in acetonitrile (5 mL) was added to 1 (30 mg, 0.11 mmol) in acetonitrile (10 mL) and the solution heated under an argon atmosphere for 10 minutes to give a clear yellow solution. After cooling to room temperature, diethyl ether (ca. 12 mL) was added to give the product as a yellow microcrystalline solid, which was ﬁltered oﬀ, washed with diethyl ether and dried.Yield 43 mg (91%). Mp 324–325 ⬚C. Analysis: C 14 H 10 N 4 O 2 CuBF 4 ⴢCH 3 CNⴢH 2 O requires: C, 40.40; H, 3.18; N, 14.71.Found: C, 40.24; H, 3.00; N, 14.69%. Recrystallisation by diffusing diethyl ether into an acetonitrile reaction solution gave crystals suitable for X-ray analysis.[Ag(1)(NO 3 )]. AgNO 3 (32 mg, 0.19 mmol) in hot methanol (2 mL) was added to 1 (50 mg, 0.19 mmol) in hot methanol (4 mL) to give an oﬀ-white suspension. On standing, the hot suspension deposited cream-coloured needles. The mixture was cooled and the solid ﬁltered oﬀ, washed with methanol and diethyl ether and dried. Yield 76 mg (93%). Mp 229–231 ⬚C. | [] | [] | ["Cu(1)(BF 4 )", "Cu(CH 3 CN) 4 ]BF 4", "[Ag(1)(NO 3 )"] | ["Cu(CH 3 CN) 4 ]BF 4--35 mg, 0.11 mmol", "AgNO 3--32 mg, 0.19 mmol"] | [] | [] | [] | ["10 minutes"] | ["acetonitrile--5 mL", "acetonitrile--10 mL", "hot methanol--2 mL", "hot methanol--4 mL"]
c0ce00141d | Preparation of [Cu 10 I 10 (bztpy) 2 ]$2H 2 O (4) A mixture of CuI (95 mg), Cu(BF 4 ) 2 $xH 2 O (122 mg), bztpy (6 mg) and MeCN (10 ml) in a 23 mL Teﬂon reactor was heated at 175  C for three days and then cooled to room temperature at a rate of 5 K h 1 . Dark red block crystals were obtained in 45–50% yield (based on bztpy) after washing with MeCN and drying in air. Anal. calcd for C 52 H 40 Cu 10 I 10 N 8 O 2 : C 23.02, H 1.49, N 4.13. Found: C 23.07, H 1.53, N 4.09. IR (KBr, cm 1 ): 3615 (w), 3053 (w), 1940 (w), 1605 (s), 1542 (w), 1498 (w), 1473 (w), 1419 (s), 1383 (w), 1323 (w), 1217 (m), 1064 (w), 1014 (w), 910 (w), 869 (w), 823 (s), 758 (w), 707 (w), 614 (w), 559 (m), 499 (w). | [] | [] | ["[Cu 10 I 10 (bztpy) 2 ]$2H 2 O", "C 52 H 40 Cu 10 I 10 N 8 O 2"] | ["CuI--95 mg", "Cu(BF 4 ) 2 $xH 2 O--122 mg"] | [] | ["bztpy--6 mg"] | ["175 \nC"] | ["three days"] | ["MeCN--10 ml"]
00958972.2014.902448 | In a control experiment, the same procedure was followed except that DPT was not added. Upon cooling to room temperature, a pink precipitate and a small amount of red crystals consistent with 1 (yield: 5.6%, based on H 3 EIDC) were obtained.2.2.2. Synthesis of 2. The procedure was the same as that for 1 except that Co(NO 3 ) 2 ·6H 2 O was replaced by ZnCl 2 . Upon cooling to room temperature, a clear yellow solution and colorless crystals were obtained. The crystals were ﬁltered and washed with water and ethanol.Yield: 52% (based on H 3 EIDC). Elem. Anal. Calcd C 14 H 18 Zn 3 N 4 O 12 (630.43): C, 26.65; H, 2.86; N, 8.88. Found: C, 26.69; H, 2.95; N, 8.79. IR data (KBr, cm −1 ): (w = weak, m = medium, s = strong). 3389(s), 2974(w), 1574(s), 1449(s), 1264(m), 1056(w), 879(w), 796(m), 744(w). | [] | [] | ["2", "C 14 H 18 Zn 3 N 4 O 12"] | ["ZnCl 2--NaN"] | [] | [] | [] | [] | []
c3dt53109k | (°C) Time (h) Yield (%) 1 2 40 3 84 2 — 40 3 15 3 2 80 3 99 a 4 2 80 3 87 b 5 2,7-H 2 CDC 80 3 39 6 Cd(NO 3 ) 2 80 3 45 7 2 r.t. 3 100 a 8 2 r.t. 3 97 b 9 2 80 10 <5 a With fresh catalyst. | [] | [] | [] | [] | [] | [] | [] | [] | []
cg060229b | Synthesis of [Cu(4-phpyr) 4 SO 4 ]‚5H 2 O (2). CuSO 4 ‚5H 2 O (41.6 mg, 0.167 mmol), 4-phenylpyridine (103.5 mg, 0.667 mmol), and 6.00 mL of deionized water (1:4:2000 molar ratio) were mixed in a borosilicate glass tube. The tube was flame sealed and heated to 120 °Cfor1h and then was allowed to cool in air to 25 °C, resulting in a blue solution with brown oily droplets (presumably undissolved 4-phenylpyridine) adhering to the sides of the tube. Transparent blue crystalline blocks grew over the course of two months out of the oily droplets, admixed with a light blue amorphous powder. Unfortunately, we were unable to manually separate enough pure 2 for elemental and thermal analysis. | [] | ["two months"] | ["[Cu(4-phpyr) 4 SO 4 ]‚5H 2 O"] | ["CuSO 4 ‚5H 2 O--41.6 mg, 0.167 mmol"] | [] | ["4-phenylpyridine--103.5 mg, 0.667 mmol"] | ["120 \nC"] | ["1h"] | ["deionized water--6.00 mL"]
00958972.2012.718764 | 2.2.1. Synthesis of [Cu(H 2 O)(PzTz) 2 ](NO 3 ) 2 (1). Yield: 46.0 mg, 85.1%. Anal. Calcd for C 14 H 20 CuN 8 O 7 S 2 (%): C, 31.13; H, 3.73; N, 20.75; S, 11.87. Found (%): C, 31.26; H, 3.74; N, 20.68; S, 11.93. IR (KBr): (sh ¼ shoulder, w ¼ weak, m ¼ medium, s ¼ strong, vs ¼ very strong) thiazine ring vibrations 1606(vs) [(C ¼ N)], 922(m), 896(m), 879(m), 604(m), 534(m), 428(m) cm 1 ; pyrazole ring vibrations: 1527(s), 1425(s), 1382(vs), 1324(vs), 1008(s) cm 1 .2.2.2. Synthesis of [Cu(l-NO 3 )(NO 3 )(DMPzTz)] n (2). Yield: 28.1 mg, 72.5%. Anal.Calcd for C 9 H 13 CuN 5 O 6 S (%): C, 28.23; H, 3.40; N, 18.29; S, 8.36. Found (%): C, 28.41; H, 3.68; N, 18.33; S, 8.61. IR (KBr): thiazine ring vibrations 1602(s) [(C¼N)], 983(sh), 908(m), 869(w), 748(m), 592(w), 553(sh), 445(w) cm 1 ; pyrazole ring vibrations: 1565(s), 1382(vs), 1422(sh), 991(m) cm 1 .2.2.3. Synthesis of [{Cu(NO 3 )(DPhPzTz)} 2 (l-NO 3 ) 2 ] (3). Yield: 30.0 mg, 29.4%.Anal. Calcd for C 38 H 34 Cu 2 N 10 O 12 S 2 (%): C, 45.01; H, 3.38; N, 13.81; S, 6.32. Found (%): C, 45.36; H, 3.69; N, 13.54; S, 6.59. IR (KBr): thiazine ring vibrations 1614(s) [(C¼N)], 964(m), 923(w), 877(w), 763(m), 593(w), 539(w), 460(w) cm 1 ; pyrazole ring vibrations: 1554(m), 1411(m), 1311(s), 1006(m) cm 1 . | [] | [] | ["[Cu(H 2 O)(PzTz) 2 ](NO 3 ) 2", "[Cu(l-NO 3 )(NO 3 )(DMPzTz)] n", "[{Cu(NO 3 )(DPhPzTz)} 2 (l-NO 3 ) 2 ]"] | ["Cu--NaN"] | [] | ["PzTz--NaN", "DMPzTz--NaN", "DPhPzTz--NaN"] | [] | [] | []
ic060001d | [Zn(bpt) 2 (H 2 tma) 2 ]‚6H 2 O (4) and {[Cd(bpt)(Htma)(H 2 O)]‚ (C 2 H 5 OH)(H 2 O) 1.5 } n (5). The same synthetic procedure as that for 1 was used except that Co(OAc) 2 ‚4H 2 O was replaced by Zn(ClO 4 ) 2 ‚ 6H 2 O for 4 and Cd(NO 3 ) 2 ‚4H 2 O for 5, giving colorless block crystals, in 47% and 30% yields, respectively. Anal. Calcd for C 42 H 42 ZnN 12 O 18 (4): C, 47.22; H, 3.96; N, 15.73. Found: C, 47.04; H, 3.94; N, 15.68. IR (KBr, cm -1 ): 3637m, 3409s, 3336s, 3154m, 1700vs, 1626vs, 1585m, 1443m, 1386m, 1243s, 1173m, 1102m, 1063m, 1006m, 841m, 746s, 706m, 683m, 615m, 569m, 439m.Anal. Calcd for C 23 H 25 CdN 6 O 9.5 (5): C, 42.51; H, 3.88; N, 12.94.Found: C, 42.10; H, 3.46; N, 12.88. IR (KBr, cm -1 ): 3637m, 3409s, 3336s, 3154m, 1700vs, 1626vs, 1585m, 1443m, 1386m, 1243s, 1173m, 1102w, 1063w, 1006s, 841s, 746s, 706s, 683m, 615m, 569m, 507m. | [] | [] | ["[Zn(bpt) 2 (H 2 tma) 2 ]‚6H 2 O", "C 42 H 42 ZnN 12 O 18"] | ["Zn(ClO 4 ) 2 ‚ 6H 2 O--NaN"] | [] | ["H 2 tma--NaN", "bpt--NaN"] | [] | [] | []
c5ce00375j | {[ZnĲC 3 COO)ĲH 2 O)]ĲClO 4 )Ĵ3.5H 2 O} n (1). Yield 71%. Anal.calcd for C 16 H 24 ClN 3 O 9 Zn: C, 38.19; H, 4.81; N, 8.35; Cl, 7.04%. Found: C, 38.33; H, 4.67; N, 8.52; Cl, 6.84%. Selected IR (ATR) ν/cm −1 : 2963 (m, C–H str), 1722 (m, CO str), 1563 (m, CN str), 1072 (s, ClO 4 − ), 762 (m). | [] | [] | ["{[ZnĲC 3 COO)ĲH 2 O)]ĲClO 4 )Ĵ3.5H 2 O} n"] | ["Zn--NaN"] | [] | [] | [] | [] | []
s0036023620030183 | 6 62 O − The suspension was sealed in a Teflon-lined autoclave (25 mL) and kept at 160° C for 4 days. After cooling to room temperature, colorless and transparent block crystals of 2 (yield 35% based on W) were formed.Anal. calcd for 2 C 30 H 50 Cd 2 N 14 O 69 P 2 W 18 (5307): C 6.79, H 0.95, N 3.70. Found: C 6.71, H 0.91, N 3.76%.Synthesis of compound 3. A mixture of CuCl 2 (0.080 g, 0.597 mmol), K 6 P 2 W 18 O 62 (0.2 g, 0.04 mmol) and H 2 bhpe (0.023 g, 0.141 mmol) was dissolved in 10 mL of distilled water at room temperature. The suspension was stirred for 1 h in air, and the pH of the solution was then adjusted to 2.5 with 1.0 mol L −1 HNO 3 . The suspension was sealed in a Teflon-lined autoclave (25 mL) and kept at 160 °C for 4 days. After cooling to room temperature, blue block crystals of 3 (yield 28% based on W) were formed. Anal. calcd for 3 C 22 H 35 Cu 3 N 10 O 67 P 2 W 18 (5073): C 5.21, H 0.70, N 2.76. Found: C 5.28, H 0.65, N, 2.85%. | [] | [] | ["2", "3"] | ["K 6 P 2 W 18 O 62--0.2 g, 0.04 mmol", "CuCl 2--0.080 g, 0.597 mmol"] | ["HNO 3--1.0 mol L −1"] | ["H 2 bhpe--0.023 g, 0.141 mmol"] | ["160° C", "160 °C"] | ["4 days", "4 days"] | ["distilled water--10 mL"]
s0020-1693(02)01076-9 | [Mn(pdz) 2 (m 1,5 -dca) 2 ] n (2) was synthesised by adding 1 mmol of manganese nitrate hexahydrate to a solution of 1 mmol of pyridazine in 40 ml of methanol, followed by dropwise addition of 2.0 mmol of sodium dicyanamide solved in the minimum quantity of water. After filtering, the clear solution was left to stand in the air. In 10 days, colourless crystals of 2 suitable for X-ray determination were formed (Found: C, 41.0; H, 2.1; N, 40.0. Calc. for C 12 H 8 MnN 10 : C, 41.5; H, 2.3; N, 40.3%). | [] | [] | ["[Mn(pdz) 2 (m 1,5 -dca) 2 ]", "C 12 H 8 MnN 10"] | ["manganese nitrate hexahydrate--1 mmol"] | [] | ["pyridazine--1 mmol", "sodium dicyanamide--2.0 mmol"] | [] | ["10 days"] | ["methanol--40 ml", "water--minimum quantity"]
c1ce05562c | [Ni(dpa)(3,4 0 -bpt)]$H 2 O (5). The same synthetic procedure as that for 4 was used except that Co(NO 3 ) 2 $6H 2 O was replaced by Ni(NO 3 ) 2 $6H 2 O, yielding blue needle X-ray-quality crystals of 5 in a 54% yield (based on Ni( II)). Anal. Calcd for C 26 H 19 N 5 O 5 Ni: C, 57.81; H, 3.55; N, 12.97. Found: C, 57.44; H, 3.42; N, 12.77. | [] | [] | ["[Ni(dpa)(3,4 0 -bpt)]$H 2 O"] | ["Ni(NO 3 ) 2 $6H 2 O--NaN"] | [] | ["dpa--NaN", "3,4 0 -bpt--NaN"] | [] | [] | []
s1600536812004837 | The compound was synthesized by the reaction of copper(I) salt with triphenylphospane (PPh 3 ) and iq in a mixed solution of dichloromethane and methanol. The molar ratio of Cu(I):PPh 3 (1:1) and the excess of iq are very important for the generation of this compound. The excess of iq facilitates its coordination to Cu(I) atom because the coordination ability of iq is weaker than that of PPh 3 and SCN anion. | [] | [] | [] | ["copper(I) salt--NaN"] | [] | ["triphenylphospane (PPh 3 )--NaN", "iq--excess"] | [] | [] | ["dichloromethane--NaN", "methanol--NaN"]
ic052158w | Preparation of [Ag(L11)SbF 6 ]‚(C 6 H 6 )‚(THF) (4) and [Ag(L11)SbF 6 ]‚unknown solvate (7). A solution of AgSbF 6 (7.26 mg, 0.021 mmol) in benzene (10 mL) was layered onto a solution of L11 (10.0 mg, 0.021 mmol) in THF (10 mL). The solutions were left for about one week at room temperature, and colorless blocklike crystals (4 and 7) were obtained. The combined crystal yield was 8.57 mg (50%). IR (KBr pellet, cm -1 ): 2249 (w), 2226 (m), 1828 (w), 1635 (w), 1602 (s), 1541 (m), 1501 (m), 1466 (m), 1449 (m), 1402 (s), 1318 (w), 1260 (w), 1180 (w), 1136 (w), 1106 (w), 1088 (w), 1060 (w), 922 (w), 903 (w), 881 (w), 842 (s), 817 (w), 805 (m), 735 (m), 684 (vs), 659 (vs), 556 (s). | [] | [] | ["[Ag(L11)SbF 6 ]‚(C 6 H 6 )‚(THF)", "[Ag(L11)SbF 6 ]‚unknown solvate"] | ["AgSbF 6--7.26 mg, 0.021 mmol"] | [] | ["L11--10.0 mg, 0.021 mmol"] | [] | ["one week"] | ["benzene--10 mL", "THF--10 mL"]
j.poly.2016.01.040 | 0.4 mmol) and AgI (0.188 g, 0.4 mmol) in 3 ml DMSO. The mixed solution was stirred for about 30 min at room temperature. After stirring and ﬁltration, the ﬁltrate was carefully layered with 10 ml EtOH on the surface. Several days later, 1 was obtained as orange block crystals, which were collected by ﬁltration, washed thoroughly with Et 2 O, and dried in air. Yield: 0.208 g (76.3% based on W). Anal. Calc. for C 16 H 48 O 8 S 20 Ag 3 W 3 Tb: C, 9.40; H, 2.37. Found: C, 9.43; H, 2.31%. IR (KBr pellet, cm 1 ): 995 (vs) (S@O in DMSO), 493 (s) (W–S t ), 445 (vs) (Wl 2 -S), 410 (s) (Wl 3 -S). UV–Vis (DMSO, k max /nm, 10 4 e /cm 1 mol 1 dm 3 ): 295 (7.03), 415 (6.16). | [] | ["several days"] | ["complex 1", "C 16 H 48 O 8 S 20 Ag 3 W 3 Tb"] | ["AgNO 3--0.188 g, 0.4 mmol", "AgI--0.188 g, 0.4 mmol"] | [] | [] | ["room temperature"] | ["30 min"] | ["DMSO--3 ml", "EtOH--10 ml", "Et 2 O--not specified"]
b715949h | [Zn(STDC)(biql)] (3). A mixture of Zn(OAc) 2 ·2H 2 O (0.2 mmol, 0.044 g), H 2 STDC (0.2 mmol, 0.054 g) and biql (0.2 mmol, 0.051 g) in DMSO (10 mL) was stirred for 30 min in air, and then heated in a 23 mL Teﬂon-lined autoclave at 110 ◦ C for 4 days. After cooling to room temperature slowly, yellow needle-shaped crystals of 3 were obtained and collected by ﬁltration. Yield, 65%. Elemental analysis. Calc. (%) for C 34 H 22 N 2 O 4 Zn: C 69.46, H 3.77, N 4.76. Found: C 69.60, H 3.98, N4.54%.IR(KBr,m max /cm −1 ): 1594s, 1535m, 1508m, 1400m, 1346vs, 1215w, 1179w. | [] | [] | ["[Zn(STDC)(biql)]", "C 34 H 22 N 2 O 4 Zn"] | ["Zn(OAc) 2 ·2H 2 O--0.2 mmol, 0.044 g"] | [] | ["H 2 STDC--0.2 mmol, 0.054 g", "biql--0.2 mmol, 0.051 g"] | ["110 ◦ C"] | ["4 days"] | ["DMSO--10 mL"]
zaac.200801379 | (ii) NaL (8.00 mL, 0.12 m, 1.00 mmol) and Ce(NO 3 ) 3 ·6H 2 O (1.25 mL, 0.20 m, 0.25 mmol) were dissolved in methanol (14.00 mL) and water (7.00 mL). The resultant yellow solution was allowed to evaporate slowly. Yellow needles of {[Ce(4OHcinn) 3 (H 2 O)(MeOH) 2 ] · (MeOH)} n were rinsed with methanol (5 mL) and isolated. Yield 0.123 g, 66 %. IR (Nujol mull): ν ˜ ⫽ 3347m,br, 3188m,br, 1635m, 1606m, 1588m, 1562m, 1510s, 1396s, 1293m, 1272m, 1242s, 1170m, 1102w, 1012w, 986m, 879w, 864w, 831m, 807w, 720w cm ⫺1 . Crystal data for [Ce(4-OHcinn) 3 (H 2 O) (MeOH) 2 ] · (MeOH): C 30 H 35 CeO 13 , M ⫽ 743.70, light yellow needle, monoclinic, space group P2 1 /c (No. 14), a ⫽ 9.5121(2), b ⫽ 24.2801(7), c ⫽ 13.9782(4) A ˚ , β ⫽ 108.992(2)°, V ⫽ 3052.59(14) A ˚ 3 .Synthesis of Pr(4-OHcinn) 3 ·3H 2 O: A similar attempt to prepare {Pr(4-OHcinn) 3 (H 2 O)(MeOH) 2 ] · MeOH did not give crystals, but a green precipitate which was filtered, washed with distilled water and dried with silica in a desiccator for 3 d. Yield 76 %.C 27 H 27 O 12 Pr, Elemental analysis; C 48.41 (calc 47.38), H 3.91 (3.98), Pr 20.60 (20.59) %. IR (Nujol mull): ν ˜ ⫽ 3450m, 3188m,br, 1634m, 1605m, 1588m, 1513s, 1498s, 1412vs, 1384vs, 1243s, 1172m, 1100w, 1009w, 986m, 864w, 834s, 730m cm ⫺1 . Powder XRD [dspacings (I/I°)]- 13.21 (100), 12.44 (73), 11.24 (44), 7.81 (38), 6.94 (44), 6.62 (39), 6.23 (33), 5.63 (24), 5.06 (15), 4.43 (15), 4.35 (26), 4.12 (10), 3.75 (18), 3.71 (14), 3.50 (18), 3.40 (17), 3.31 (18), 3.22 (9), 3.12 (11), 3.05 (8), 2.91 (9), 2.85 (8). TGA weight loss; 7.69 % (30 °C⫺170 °C, 1 step, calcd. 3 ⫻ H 2 O ⫽ 7.89 %).Synthesis of Pr(4-OHcinn) 3 · 4(H 2 O): A similar preparation gave, upon slow evaporation, fine green acicular crystals unsuitable for single-crystal X-ray characterisation. Yield 68 %. C 27 H 29 O 13 Pr, Metal analysis; Pr 20.23 (20.06) %. IR (Nujol mull): ν ˜ ⫽ 3378m,br, 3165m,br, 1634m, 1606m, 1587m, 1512s, 1292w, 1243m, 1170m, 1105w, 984m, 865w, 836m, 804w, 730m cm ⫺1 . Powder XRD [dspacings (I/I°)]: 12.68 (100), 11.10 (30), 9.39 (6), 7.78 (19), 6.71 (40), 6.39 (22), 5.80 (8), 5.57 (13), 5.06 (11), 4.75 (10), 4.54 (9), 4.30 (7), 4.20 (8), 4.09 (6), 3.90 (32), 3.72 (8), 3.56 (7), 3.39 (8), 3.28 (5), 3.20 (5), 3.10 (14), 2.59 (6), 2.54 (6), 2.45 (6), 2.36 (5), 2.21 (7), 2.13 (7), 2.08 (5). TGA weight loss: 9.9 % (30 °C⫺170 °C, 1 step, calcd.4 ⫻ H 2 O ⫽ 10.3 %).www.zaac.wiley-vch.de © 2009 Wiley-VCH Verlag GmbH & Co. KGaA, Weinheim Z. Anorg. Allg. Chem. 2009, 833⫺839838 RE 4-Methoxycinnamate Dihydrates RE(4-MeOcinn) 3 ·2H 2 O (RE ⴝ La, Ce) The compounds were prepared from LnCl 3 .xH 2 Oandtrans-4methoxycinnamic acid in a similar manner to the preceding compounds.La(4-MeOcinn) 3 ·2H 2 O: White precipitate, yield 0.59 g, 94 %.C 30 H 31 LaO 11 , Elemental analysis; C 47.31 (calc 47.37); H 4.35 (4.90); La 19.56 (19.66) %. IR (Nujol mull): ν ˜ ⫽ 3353s,br, 1640s, 1609s, 1578w, 1544s, 1510s, 1412s, 1306s, 1292s, 1247s, 1176s, 1108s, 1030s, 982s, 872w, 832s, 822s, 809w, 783w, 722s cm ⫺1 . Powder XRD [d-spacings (I/I°)]- 23.52 (100), 11.72 (31), 7.70 (55), 6.02 (6), 5.83 (11), 5.51 (7), 5.02 (7), 4.60 (4), 3.80 (4), 3.74 (4), 3.32 (6). Solubility: 4.41 ⫻ 10 ⫺4 M. TGA weight loss 4.76 % (70 °C⫺115 °C, 1 step, calcd. 2 ⫻ H 2 O ⫽ 5.10 %).Ce(4-MeOcinn) 3 ·2H 2 O: Yellow precipitate, yield 0.62 g, 89 %.C 30 H 31 CeO 11 , Elemental analysis; C 50.70 (calc 50.91); H 4.47 (4.42); Ce 19.15 (19.79) %. IR (Nujol mull): ν ˜ ⫽ 3425s,br, 1639s, 1609s, 1526vs, 1514s, 1425w, 1387s, 1294s, 1262s, 1247s, 1175s, 1107s, 1036s, 990s, 978 s, 937w, 880s, 860w, 835s, 822s, 810s, 774w, 707w cm ⫺1 . Powder XRD [d-spacings (I/I°)]- 23.57 (100), 11.70 (34), 7.78 (71), 6.02 (7), 5.82 (12), 5.50 (6), 5.02 (5), 4.65 (6), 3.84 (6), 3.73 (5), 3.32 (6). Solubility: 4.14 ⫻ 10 ⫺4 M. TGA weight loss 4.74 % (80⫺112 °C, 1 step, calcd. 2 ⫻ H 2 O ⫽ 5.09 %).RE 4-Nitrocinnamate Hydrates RE(4-NO 2 cinn) 3 ·xH 2 O (RE ⴝ La, Ce, x ⴝ 2; Y, x ⴝ 1) The compounds were prepared from RECl 3 .xH 2 Oand trans-4-nitro-cinnamic acid in a similar manner to the [RE(4OHcinn) 3 .xH 2 O] complexes.La(4-NO 2 cinn) 3 ·2H 2 O: White precipitate, yield 6.00 g, 92 %.C 27 H 22 LaN 3 O 14 , Elemental analysis C 43.53 (calc 43.16), H 2.57 (2.95), N 5.61 (5.59), La 18.70 (18.49) %. IR (Nujol mull): ν ˜ ⫽ 3382s,br, 1651s, 1640w, 1595s, 1578w, 1545s, 1512s, 1415s, 1346s, 1337s, 1236s, 1178 w, 1109w, 981s, 964w, 934w, 867w, 848s, 834w, 762w, 746w, 735s cm ⫺1 . Powder XRD [d-spacings (I/I°)]- 14.02 (100), 12.34 (52), 10.59 (64), 8.34 (32), 7.01 (42), 6.84 (31), 6.19 (27), 5.56 (28), 5.30 (34), 5.22 (21), 4.91 (9), 4.77 (23), 4.31 (16), 4.05 (10), 3.72 (11), 3.60 (19), 3.53 (16), 3.45 (18), 3.24 (13), 3.09 (11), 2.80 (11), 2.63 (10); Solubility: 2.72 ⫻ 10 ⫺3 M; TGA weight loss; 2.45 % (25⫺125 °C, 1 step, calcd. 1 ⫻ H 2 O ⫽ 2.40 %) and 2.35 % (155⫺190 °C, 1 step, 1 ⫻ H 2 O).Ce(4-NO 2 cinn) 3 ·2H 2 O: Yellow precipitate, yield 6.02 g, 93 %.C 27 H 22 CeN 3 O 14 , Elemental analysis; C 43.48 (calc 43.09) H 2.57 (2.93), N 5.55 (5.59), Ce 18.69 (18.62) %. IR (KBr pellet): ν ˜ ⫽ 3556br, 1651s, 1596s, 1578w, 1547s, 1514s, 1416w, 1394s, 1382s, 1347s, 1287w, 1237s, 1111w, 983s, 867w, 849s, 835w, 764w, 746s and 735w cm ⫺1 . IR (Nujol mull): ν ˜ ⫽ 3386br, 1651s, 1640w, 1595s, 1578w, 1546s, 1512s, 1494s, 1415 s, 1346s, 1337s, 1236s, 1109w, 982s, 964w, 934w, 867w, 847s, 762w, 746w, 735s cm ⫺1 . Powder XRD [d-spacings (I/I°)]- 13.98 (100), 12.34 (64), 10.62 (72), 9.72 (7), 8.32 (33), 7.00 (37), 6.86 (25), 6.19 (24), 5.55 (26), 5.32 (32), 5.21 (17), 4.92 (10), 4.77 (20), 4.30 (29), 3.90 (10), 3.79 (11), 3.62 (16), 3.57 (23), 3.53 (18), 3.44 (29), 3.24 (13), 3.09 (11), 2.80 (11), 2.63 (10); Solubility: 2.54 ⫻ 10 ⫺4 M.Y(4-NO 2 cinn) 3 ·H 2 O: White precipitate, yield 4.28 g, 95 %.C 27 H 20 N 3 O 13 Y, Elemental analysis; C 47.52 (calc 47.46), H 2.61 Rare Earth Complexes Supported by para-Substituted Cinnamate Ligands (2.95), N 6.09 (6.15), Y 13.19 (13.00) %. IR (KBr pellet): ν ˜ ⫽ 1644s, 1600s, 1547s, 1518s, 1420s, 1400s, 1346s, 1289w, 1249s, 1111w, 983s, 869w, 850 s, 836w 766w, 751s, 722w cm ⫺1 . IR (Nujol mull): same as above and ν ˜ ⫽ 3441br cm ⫺1 . Powder XRD [d-spacings (I/I°)]: 13.76 (100), 12.19 (14), 11.25 (35), 9.69 (7), 8.38 (27), 7.11 (16), 6.89 (33), 5.62 (21), 5.01 (16), 4.92 (16), 4.28 (23), 3.97 (14), 3.52 (17) 3.49 (14), 3.19 (14), 2.95 (11), 2.73 (9), 2.60 (9); Solubility: 1.62 ⫻ 10 ⫺3 M. TGA weight loss; 25⫺155 °C, 2.42 % (1 step, calcd.1 ⫻ H 2 O ⫽ 2.63 %) RE 4-Chlorocinnamate Hydrates RE(4-Clcinn) 3 ·xH 2 O (RE ⴝ La, Ce, x ⴝ 5; Y, x ⴝ 0.3) These complexes were prepared in a similar way to the corresponding 4-hydroxycinnamates.La(4-Clcinn) 3 ·5H 2 O: White precipitate, yield 1.12 g, 84 %.C 27 H 28 Cl 3 LaO 11 , Elemental analysis; C 41.49 (calc 41.91), H 3.86 (3.65), La 18.19 (17.95) %. IR (KBr pellet): ν ˜ ⫽ 1640s, 1593w, 1566s, 1528s, 1504vs, 1492sh, 1421vs, 1399s, 1250m, 1094s, 1014m, 984s, 826m, 756s cm ⫺1 . IR (Nujol mull): as above but with ν ˜ ⫽ 3348s,br cm ⫺1 . Powder XRD [d-spacings (I/I°)]- 21.95 (100), 10.94 (27), 7.29 (16), 6.66 (10), 5.50 (15), 5.44 (21), 5.30 (13), 5.28 (14), 5.09 (18), 4.98 (17), 4.81 (21), 4.69 (12), 4.40 (11), 3.84 (12), 3.32 (14), 3.20 (10), 3.10 (14), 2.98 (11). Solubility: 1.01 ⫻ 10 ⫺4 M. TGA weight loss; 11.56 % (80⫺142 °C, 1 step, calcd. 5 ⫻ H 2 O ⫽ 11.63 %).Ce(4-Clcinn) 3 ·5H 2 O: Yellow precipitate, yield 1.15 g, 85 %.C 27 H 28 CeCl 3 O 11 , Elemental analysis; C 41.69 (calc 41.84), H- 2.89 (3.64), Ce- 18.51 (18.08) %. IR (KBr pellet): ν ˜ ⫽ 1640s, 1593w, 1566s, 1547s, 1504vs, 1492s, 1421vs, 1397s, 1250m, 1094s, 1014m, 984s, 826m, 756s. IR (Nujol mull): as above but with ν ˜ ⫽ 3289s,br cm ⫺1 . Powder XRD [2θ ⫽ 2⫺30°, d-spacings (I/I°)]- 21.97 (100), 10.94 (25), 7.29 (17), 6.65 (9), 5.50 (15), 5.42 (21), 5.27 (15), 5.08 (21), 4.95 (17), 4.80 (21), 4.6 7(12), 4.39 (10), 3.83 (14), 3.20 (11), 3.09 (15), 3.01 (10), 2.97 (10). Solubility: 3.52 ⫻ 10 ⫺4 M. TGA weight loss; 11.58 % (78⫺141 °C, 1 step, calcd. 5 ⫻ H 2 O ⫽ 11.60 %).Y(4-Clcinn) 3 · 1 / 3 H 2 O: Yellow precipitate, yield 1.07 g, 93 %.C 27 H 19 Cl 3 O 6 Y, Elemental analysis; C 50.67 (calc 50.70), H 2.86 (2.94), Y 14.15 (13.89) %. IR (KBr pellet): ν ˜ ⫽ 1640vs, 1594w, 1567vs, 1544vs, 1521vs, 1491s, 1427vs, 1413sh, 1399sh, 1250m, 1093s, 1014m, 986m, 975m, 824s, 752m cm ⫺1 . IR (Nujol mull): as above but with ν ˜ ⫽ 3418m cm ⫺1 . Powder XRD [d-spacings (I/I°)]20.33 (100), 12.70 (20), 11.89 (18), 10.10 (32), 7.80 (9), 6.40 (20), 6.00 (23), 5.10 (10), 4.98 (8), 4.29 (6), 4.15 (7), 3.58 (28), 3.39 (10), 3.20 (7), 2.78 (12), 2.33 (12), 2.02 (11). Solubility: 1.55 ⫻ 10 ⫺4 M.TGA weight loss; 1.26 % (25⫺110 °C, 1 step, calcd. 0.3 ⫻ H 2 O ⫽ 0.93 %).Z. Anorg. Allg. Chem. 2009, 833⫺839 © 2009 Wiley-VCH Verlag GmbH & Co. KGaA, Weinheim www.zaac.wiley-vch.de 839 Acknowledgement We are grateful to the ARC Special Centre for Green Chemistry for funding this project.References [1] S. Powell, Surf. Eng. 2000, 16, 169.[2] B. Muller, W. Klager, G. Kubitzki, Corros. Sci. 1997, 37, 1481.[3] F. Mansfeld, Russ. J. Electrochem. 2000, 35, 1063.[4] R. P. Kreh, V. R. Kuhn, J. Richardson, R. M. Spotnitz, C. G.Carter, V. Jovancievic, in United States Patent,W.R.Grace Co-Conn., New York, U.S.A, 1992.[5] M. Dabala, L. Armelao, A. Buchberger, I. Calliari, Appl. Surf.Sci. 2001, 172, 312.[6] M. Bethencourt, F. J. Botana, J. J. Calvino, M. Marcos, M. A.Rodriguez-Chacon, Corros. Sci. 1998, 38, 1803.[7] M. A. Arenas, A. Conde, J. J. de Damborenea, Corros. Sci.2002, 42, 511.[8] K. Aramaki, Corros. Sci. 2001, 41, 2201.[9] A. J. Aldykiewicz, H. S. Isaacs, A. J. Davenport, J. Electrochem.Soc. 1995, 142, 3342.[10] A. Aballe, M. Bethencourt, F. J. Botana, M. Marcos, J. Alloys Compd. 2001, 323, 855.[11] a) E. McCafferty, J. Electrochem. Soc. 1979, 126, 385; b) G. P.Bierwagen, D. E. Tallman, Prog. Org. Coatings 2001, 41, 201; c) J. Sinko, Prog. Org. Coatings 2001, 42, 267.[12] a) R. P. Farrell, P. A. Lay, Comm. Inorg. Chem. 1992, 13,133; b) R. Codd, C. T. Dillon, A. Levina, P. A. Lay, Coord. Chem.Rev. 2001, 216⫺217, 537; c) A. Levina, R. Codd, C. T. Dillon, P. A. Lay, Prog. Inorg. Chem. 2003 , 51, 145.[13] M. Forsyth, W. K. T. Behrsing, C. M. Forsyth, G. B. Deacon, A. Phanasgoankar, Corrosion 2002, 58, 953.[14] M. Forsyth, C. M. Forsyth, K. Wilson, T. Behrsing, G. B. Deacon, Corros. Sci. 2002, 42, 2651.[15] T. A. Markley, A. E. Hughes, T. C. Ang, G. B. Deacon, P. C.Junk, M. Forsyth, Electrochem. Solid State Lett. 2007, 10, C72.[16] M. Forsyth, T. Markley, D. Ho, G. B. Deacon, P. C. Junk, B.Hinton, A. Hughes, Corrosion 2008, 64, 191.[17] F. Blin, G. B. Deacon, M. Forsyth, P. C. Junk, S. G. Leary, in EERE Conference Proceedings, Marysville, Australia, 2003, p. 215.[18] F. Blin, S. G. Leary, K. Wilson, G. B. Deacon, P. C. Junk, M.Forsyth, J. Applied. Electrochem. 2004, 34, 591.[19] F. Blin, S. G. Leary, G. B. Deacon, P. C. Junk, M. Forsyth, Corros. Sci. 2006, 46, 404.[20] G. B. Deacon, C. M. Forsyth, P. C. Junk, M. Hilder, S. G.Leary, C. Bromant, G. Meyer, I. Pantenburg, B. W. Skelton, A.H. White, Z. Anorg. Allg. Chem. 2008, 634, 91.[21] G. B. Deacon, C. M. Forsyth, T. Behrsing, K. Konstas, M.Forsyth, Chem. Commun. 2002, 2820.[22] G. B. Deacon, C. M. Forsyth, M. Forsyth, Z. Anorg. Allg.Chem. 2003, 629, 1472.[23] H. Li, C. W. Hu, J. Solid State Chem. 2004, 177, 4501.[24] G. M. Sheldrick, SHELXS-97, University of Göttingen, Göttingen, Germany, 1997; G. M. Sheldrick, SHELXL-97, University of Göttingen, Göttingen, Germany, 1997.[25] L. J. Barbour, J. Supramol. Chem. 2001, 1, 189.Received: December 11, 2008 Published Online: February 9, 2009 | [] | [] | ["{[Ce(4OHcinn) 3 (H 2 O)(MeOH) 2 ] · (MeOH)} n", "{Pr(4-OHcinn) 3 ·3H 2 O}", "{Pr(4-OHcinn) 3 ·4(H 2 O)}", "{La(4-MeOcinn) 3 ·2H 2 O}", "{Ce(4-MeOcinn) 3 ·2H 2 O}", "{Y(4-NO 2 cinn) 3 ·H 2 O}", "{La(4-NO 2 cinn) 3 ·2H 2 O}", "{Ce(4-NO 2 cinn) 3 ·2H 2 O}", "{La(4-Clcinn) 3 ·5H 2 O}", "{Ce(4-Clcinn) 3 ·5H 2 O}", "{Y(4-Clcinn) 3 · 1 / 3 H 2 O}"] | ["Ce(NO 3 ) 3 ·6H 2 O--1.25 mL, 0.20 m, 0.25 mmol"] | [] | ["NaL--8.00 mL, 0.12 m, 1.00 mmol", "4-OHcinn--Similar attempt to prepare {Pr(4-OHcinn) 3 (H 2 O)(MeOH) 2 ] · MeOH did not give crystals", "4-OHcinn--Similar preparation gave, upon slow evaporation, fine green acicular crystals unsuitable for single-crystal X-ray characterisation", "trans-4methoxycinnamic acid--LnCl 3 .xH 2 Oandtrans-4methoxycinnamic acid", "trans-4methoxycinnamic acid--RECl 3 .xH 2 Oand trans-4-nitro-cinnamic acid", "trans-4-nitro-cinnamic acid--RECl 3 .xH 2 Oand trans-4-nitro-cinnamic acid", "trans-4-nitro-cinnamic acid--RECl 3 .xH 2 Oand trans-4-nitro-cinnamic acid", "trans-4-hydroxycinnamic acid--RECl 3 .xH 2 Oand trans-4-hydroxycinnamic acid", "trans-4-hydroxycinnamic acid--RECl 3 .xH 2 Oand trans-4-hydroxycinnamic acid", "trans-4-chlorocinnamic acid--RECl 3 .xH 2 Oand trans-4-chlorocinnamic acid", "trans-4-chlorocinnamic acid--RECl 3 .xH 2 Oand trans-4-chlorocinnamic acid"] | ["room temperature", "140 °C"] | ["overnight", "3 days", "3 d"] | ["methanol--14.00 mL", "water--7.00 mL", "methanol--5 mL"]
c6nj02338j | [Cu 2 (MPCA) 2 (H 2 O) 4 ] (2). A mixture of H 2 MPCA (0.0630 g, 0.5 mmol), CuCl 2 2H 2 O (0.0850 g, 0.5 mmol) and H 2 O (15 mL) was put into a 23 ml stainless steel bomb and heated at 150 1C for three days and then cooled to room temperature at a rate of 2 1Ch 1 . Green block crystals of 2 suitable for X-ray diﬀraction analysis were obtained by filtration. Anal. calcd for C 10 H 16 Cu 2 N 4 O 8 (%): C, 26.82; H, 3.58; N, 12.52. Found: C, 26.54; H, 3.26; N, 12.97. | [] | [] | ["[Cu 2 (MPCA) 2 (H 2 O) 4 ]", "C 10 H 16 Cu 2 N 4 O 8"] | ["CuCl 2 \n2H 2 O--0.0850 g, 0.5 mmol"] | [] | ["H 2 MPCA--0.0630 g, 0.5 mmol"] | ["150 1C"] | ["three days"] | ["H 2 O--15 mL"]
cg900934u | [Zn(L 2 )] ¥ (4). Zn(NO 3 ) 2 3 6H 2 O (30 mg, 0.1 mmol), H 2 L 2 (37 mg, 0.1 mmol), with 10 mL water and 1 mL methanol, and a drop of hydrochloric acid was sealed in a 25 mL Teflon-lined stainless steel vessel and heated to 140 Cata10C 3 h -1 rate, kept at 140 C for 3 days and then cooled to room temperature at a rate of 10 C 3 h -1 . | [] | [] | ["[Zn(L 2)] ¥"] | ["Zn(NO 3 ) 2 3 6H 2 O--30 mg, 0.1 mmol"] | [] | ["H 2 L 2--37 mg, 0.1 mmol"] | ["140 C"] | ["3 days"] | ["water--10 mL", "methanol--1 mL"]
c4nj01394h | [WO 2 (L H )] n (6a). Brown product. Yield: 0.08 g, 35%. Calc. for C 14 H 10 N 2 O 5 W (470.07): C, 35.8; H, 2.1; N, 6.0. Found: C, 35.5; H, 1.8; N, 5.7%. TG: calc. for WO 3 49.3%, found 49.1%. Selected IR data (cm 1 ): 1616 (CQN), 1340 (C–O phenolate ), 1333 (C–O enolate ), 937 (WO 2 ), 792 (WQOW).Conversion of mononuclear complexes in CH 3 CN A suspension of the mononuclear compound [MoO 2 (L R )(EtOH)] (0.10 mmol) in acetonitrile (20 mL) was heated under reflux for 3 h. A brown product was obtained. The conversion of 4 and 5 was performed in freshly prepared degassed dry acetonitrile. | [] | [] | ["[WO 2 (L H )] n", "C 14 H 10 N 2 O 5 W"] | [] | [] | [] | [] | [] | []
c1dt11036e | [YbNiLCl 3 (H 2 O) 3 ](4). Theprocedurewasthesameasthatfor 3 using NiCl 2 ·6H 2 O (0.119 g, 0.5 mmol). Blue crystals of 4 were formed after two weeks. Yield 0.193 g (52%). mp > 180 ◦ C(dec.). | [] | [] | ["YbNiLCl 3 (H 2 O) 3", "4"] | ["NiCl 2 ·6H 2 O--0.119 g, 0.5 mmol"] | [] | [] | [] | ["two weeks"] | []
j.jssc.2014.05.019 | Compound 1 (40 mg) was placed in 5 mL centrifugal tubes, to which 2 mL of the freshly prepared BSA or lysozyme was added. | [] | [] | ["Compound 1"] | [] | [] | [] | [] | [] | ["BSA or lysozyme--2 mL"]
cg500371n | Synthesis of [Co 2 (L 4 ) 1.5 (1,2-BDC)(OH) 2 (H 2 O)]·H 2 O (10). A mixed solution of CoCl 2 ·6H 2 O (0.048 g, 0.20 mmol), L 4 (0.031 g, 0.10 mmol), 1,2-H 2 BDC (0.024 g, 0.20 mmol), NaOH (0.016 g, 0.40 mmol), and H 2 O (10 mL) was stirred for 30 min in air, which was transferred into a 23 mL Teﬂon reactor and heated to 120 °C keeping for 4 days. After the mixture was slowly cooled to room temperature, violet crystals of 10 were obtained (Yield: 42%, based on Co). Anal. | [] | [] | ["[Co 2 (L 4 ) 1.5 (1,2-BDC)(OH) 2 (H 2 O)]·H 2 O", "NaN"] | ["CoCl 2 ·6H 2 O--0.048 g, 0.20 mmol"] | ["NaOH--0.016 g, 0.40 mmol"] | ["L 4--0.031 g, 0.10 mmol", "1,2-H 2 BDC--0.024 g, 0.20 mmol"] | ["120 °C"] | ["4 days"] | ["H 2 O--10 mL"]
j.ica.2005.08.029 | 4.1.4. Hydrothermal synthesis of Cu 2 Cl(CN)(bpy) (3 ) Reaction of CuCl 2 Æ 2H 2 O (0.34 g, 2.0 mmol), KCN (0.12 g, 2.0 mmol), bpy (0.15 g, 1.0 mmol) and H 2 O (16 mL) in a 23-mL Teﬂon-lined Parr stainless steel reactor at 160 C for 10 days yielded orange elongate plate crystals of 3. IR (KBr, cm 1 ): m CN = 2129. Elemental analysis for 3: Calc. for Cu 2 ClC 11 N 3 H 8 : C, 38.31; N, 12.19; H, 2.32.Found: C, 38.54; N, 12.42; H, 2.27%.4.2. Single-crystal X-ray diﬀraction X-ray diﬀraction data for 1 and 2 were collected at 193(2) K on a Bruker SMART APEX CCD diﬀractometer with monochromated Mo Ka (k = 0.71073 A ˚ ) radiation.Data were corrected for Lorentz and polarization factors, and for absorption. Intensity data for 3 were collected on a Siemens P4 X-ray diﬀractometer with graph ite-monochromated Mo Ka radiation. Data were corrected for Lorentz and polarization factors, and empirical absorption corrections were made using w-scan data. | [] | [] | ["Cu 2 Cl(CN)(bpy) (3)", "Cu 2 ClC 11 N 3 H 8"] | ["CuCl 2 Æ 2H 2 O--0.34 g, 2.0 mmol"] | [] | ["KCN--0.12 g, 2.0 mmol", "bpy--0.15 g, 1.0 mmol"] | ["160 \nC"] | ["10 days"] | ["H 2 O--16 mL"]
acs.inorgchem.0c02517 | Synthesis of 2D-Ag 2 I 2 (1,5-naphthyridine) (2). Single crystals of 2 were obtained by the layer method. 1,5-naphthyridine (13 mg; 0.1 mmol) in ethanol (2 mL) and AgI (47 mg; 0.2 mmol) in saturated aqueous KI solution (2 cm 3 ) were interlayered by 2 cm 3 mixture of deionized water (1 cm 3 ) and ethanol (1 cm 3 ). The vial was kept open at room temperature for 2 days to obtain yellow crystals. The crystals were collected by ﬁltration and then washed thrice with ethanol and deionized water, respectively. The sample was dried in a vacuum oven at 60 °C for 12 h. | ["room temperature"] | ["2 days"] | ["2D-Ag 2 I 2 (1,5-naphthyridine)", "2"] | ["AgI--47 mg; 0.2 mmol"] | [] | ["1,5-naphthyridine--13 mg; 0.1 mmol"] | [] | [] | ["ethanol--2 mL", "saturated aqueous KI solution--2 cm 3", "deionized water--1 cm 3"]
cg800991t | Synthesis of Li(Hip), 1. LiI (150 mg, 1.12 mmol) and H 2 ip (160 mg, 0.96 mmol) were dissolved in methanol (10 mL). After one day, the resulting mixture was ﬁltered to remove a small amount of precipitate, and pyridine (0.1 mL, 1.24 mmol) was added to the solution.Slow evaporation of the solvent in air over two months led to single crystals of the product, which were separated by ﬁltration. Anal.: C, 55.73; H, 2.93%. Calcd for C 8 H 5 LiO 4 : C, 55.84; H, 2.91%.Synthesis of Na(Hip) · 1.25H 2 O, 2. NaI (101 mg, 0.67 mmol), H 2 ip (89 mg, 0.53 mmol), and 1,8-bis(dimethylaminonaphthalene) (DMAN, 144 mg, 0.67 mmol) were dissolved in methanol (10 mL) with heating and stirring. After being cooled, precipitated (HDMAN)I was removed by ﬁltration and the solution was allowed to evaporate slowly, giving further (HDMAN)I and the desired product, which was recovered by ﬁltration and separated manually as single crystals. Anal.: C, 44.29; H, 3.62%. Calcd for C 8 H 5 NaO 4 · 1.25H 2 O: C, 45.61; H, 3.56%. These results, together with an observed 1.50% for N, are consistent with contamination of the product with a small amount of (HDMAN)I. | [] | ["two months"] | ["Li(Hip)", "Na(Hip) · 1.25H 2 O"] | ["LiI--150 mg, 1.12 mmol", "NaI--101 mg, 0.67 mmol"] | ["pyridine--0.1 mL, 1.24 mmol", "1,8-bis(dimethylaminonaphthalene) (DMAN)--144 mg, 0.67 mmol"] | ["H 2 ip--160 mg, 0.96 mmol", "H 2 ip--89 mg, 0.53 mmol"] | [] | ["one day"] | ["methanol--10 mL"]
00958970412331281827 | Synthesis of [Zn 2 (bte) 2 (phth) 2 ](H 2 O) 4 (1) and [Z n(bte)(terph)](H 2 O) 2 (2) A methanol solution (15 mL) of bte (0.082 g, 0.5 mmol) was added to an aqueous solution (20 mL) of Zn(NO 3 ) 2  6H 2 O (0.150 g, 0.5 mmol) and Na 2 phth (0.105 g, 0.5 mmol) or Na 2 terph (0.105 g, 0.5 mmol) with stirring. The resulting solutions were filtered and the filtrates were stored at room temperatur e. Single crystals of 1 and 2 suitable for X-ray diffraction wer e obtained after about 2 and 5 weeks, respectively. Elemental analysis confirmed the organic content. Anal. Calcd. for 1 C 28 H 32 N 12 O 12 Zn 2 (%): C, 39.13; H, 3.75; N, 19.56; Zn, 15.22. Found: C, 38.97; H, 3.62; N, 19.43; Zn, 15.02. Anal. Calcd. for 2 C 14 H 16 N 6 O 6 Zn(%): C, 39.13; H, 3.75; N, 19.56; Zn, 15.22. Found: C, 39.04; H, 3.68; N, 19.51; Zn, 15.11. Main IR absorption bands (KBr, cm 1 ) for 1: 3464m, 3125w, 1659w, 1601s, 1566m, 1536m, 1485w, 1397s, 1381s, 1277w, 1208w, 1130s, 1003w, 864w, 837w, 714w, 663w and 455w. Main IR absorption bands (KBr, cm 1 ) for 2: 3445m, 3133w, 1589s, 1531m, 1505w, 1385s, 1377m, 1289w, 1134m, 1015w, 895w, 830w, 752m, 671w, 571w and 509w. | [] | [] | ["[Zn 2 (bte) 2 (phth) 2 ](H 2 O) 4", "[Zn(bte)(terph)](H 2 O) 2"] | ["Zn(NO 3 ) 2 ?6H 2 O--0.150 g, 0.5 mmol"] | [] | ["bte--0.082 g, 0.5 mmol", "Na 2 phth--0.105 g, 0.5 mmol", "Na 2 terph--0.105 g, 0.5 mmol"] | [] | ["about 2 weeks", "about 5 weeks"] | ["methanol solution--15 mL", "aqueous solution--20 mL"]
cg100554u | [Ag 2 (mapym) 2 (ipa) 3 2H 2 O] n (3). Synthesis of 3 was similar to that of 1, but with H 2 ipa (166 mg, 1 mmol) instead of H 2 suc. Colorless crystals of 3 were obtained in 57% yield based on Ag 2 O. Elemental analysis: Anal. Calc for Ag 2 C 18 H 22 N 6 O 6 : C, 34.09; H, 3.50; N, 13.25. Found: C, 34.13; H, 3.46; N, 13.22. Selected IR peaks (cm -1 ): 3406 (s), 3318 (s), 3157 (s), 1657 (s), 1608 (s), 1591 (s), 1596 (s), 1479 (s), 1377 (m), 1223 (w), 732 (w), 554 (w), 506 (w). | [] | [] | ["[Ag 2 (mapym) 2 (ipa) 3 2H 2 O] n", "Ag 2 C 18 H 22 N 6 O 6"] | [] | [] | ["H 2 ipa--166 mg, 1 mmol"] | [] | [] | []
j.ica.2005.08.004 | 2.2. Syntheses of complexes 1–3 2.2.1. [Cu 2 (bpo)(pydc) 2 (H 2 O) 3 ] Æ 2.75H 2 O(1) A methanol solution (10 mL) containing H 2 pydc (30 mg, 0.18 mmol) was added to an aqueous solution (15 mL) of Cu(OAc) 2 Æ H 2 O (44 mg, 0.22 mmol). After ca. | [] | [] | ["[Cu 2 (bpo)(pydc) 2 (H 2 O) 3 ] Æ 2.75H 2 O"] | ["Cu(OAc) 2 Æ H 2 O--44 mg, 0.22 mmol"] | [] | ["H 2 pydc--30 mg, 0.18 mmol"] | [] | [] | ["methanol--10 mL", "water--15 mL"]
ja305267m | 2-Hydroxo[1,4-bis(1H-pyrazol-4-yl)benzene] (H 2 BDP_OH).One gram (4.444 mmol) of H 2 BDP_NH 2 was dissolved in 5 mL of sulfuric acid. The mixture was stirred until a thick paste was formed. | [] | [] | ["H 2 BDP_OH"] | [] | [] | [] | [] | [] | ["sulfuric acid--5 mL"]
c4ce00504j | Anal. calcd. for C 78 H 118 Mn 6 N 4 O 24 S 4 : C, 47.85; H, 6.28; N, 2.89%. Found: C, 47.10; H, 6.09; N, 2.97%. IR (cm −1 ): 3443 br/m, 3095 w, 2956 s, 2925 sh, 2869 w, 1584 vs, 1569 sh, 1544 sh, 1482 s, 1457 w, 1417 s, 1373 m, 1358 sh, 1313 w, 1229 s, 1066 w, 1030 w, 1010 w, 889 m, 812 sh, 797 sh, 786 sh, 708 m, 613 m, 592 sh, 557 m, 493 w. Synthesis of {[Mn 6 O 2 (O 2 CCHMe 2 ) 10 (adt-4) 2 ]·(thf)·3(EtOH)} n (3). To a warm solution (30–35 °C) of [Mn 6 (O 2 CCHMe 2 ) 12 (HO 2 CCHMe 2 ) 6 ] (0.11 g, 0.05 mmol) in 2.5 mL EtOH was added a warm solution of aldrithiol-4 (0.055 g, 0.24 mmol) in 2.5 mL thf. The resulting solution was mixed and filtered off. Brown crystals formed after several days, were separated, washed with EtOH, and dried in air (yield: 0.05 g, 52% based on Mn). Anal. calcd. for C 60 H 86 Mn 6 N 4 O 22 S 4 (without solvate molecules): C, 43.06; H, 5.18; N, 3.35%. Found: C, 42.33; H, 4.94; N, 3.24%. | [] | [] | ["{[Mn 6 O 2 (O 2 CCHMe 2 ) 10 (adt-4) 2 ]·(thf)·3(EtOH)} n", "C 60 H 86 Mn 6 N 4 O 22 S 4"] | ["[Mn 6 (O 2 CCHMe 2 ) 12 (HO 2 CCHMe 2 ) 6 ]--0.11 g, 0.05 mmol"] | [] | ["aldrithiol-4--0.055 g, 0.24 mmol"] | ["30–35 °C"] | ["several days"] | ["EtOH--2.5 mL", "thf--2.5 mL"]
j.poly.2010.04.036 | 2.2.5. [Co 2 (L 3 )](NO 3 ) 2 C 3 H 8 OH 2 O(5) The preparation followed the same procedure described for 1 by using a solution of Co(NO 3 ) 2 6H 2 O (0.118 g, 0.406 mmol) in 8 mL of 2-propanol. The resultant solution was ﬁltered while hot and left to evaporate at room temperature for several days. The orange microcrystalline solid formed was collected by ﬁltration and air-dried.Yield: 0.098 g (51%). Anal. Calc. for C 38 H 42 Co 2 N 6 O 11 4H 2 O: C, 48.11; H, 5.31; N, 8.86. Found: C, 48.00; H, 5.03; N, 8.62%. FABMS: m/z (%BPI) = 814(25) [Co 2 (L 3 )(NO 3 )] + , 694(100) [Co(HL 3 )] + .IR (KBr discs): 1606 m (C@N) imine ; 1384 m (N–O) cm 1 .2.2.6. [Ni 2 (L 3 )](NO 3 ) 2 5H 2 O(6a) The preparation of the yellow microcrystalline complex followed the same procedure described for 1 by using a solution of Ni(NO 3 ) 2 6H 2 O (0.117 g, 0.402 mmol) in 7 mL of 2-propanol. | [] | [] | ["[Co 2 (L 3 )](NO 3 ) 2 C 3 H 8 OH 2 O", "C 38 H 42 Co 2 N 6 O 11 4H 2 O"] | ["Co(NO 3 ) 2 6H 2 O--0.118 g, 0.406 mmol"] | [] | [] | [] | [] | ["2-propanol--8 mL"]
j.ica.2009.03.014 | 2.3.4. [{1-(Methylacetamido)-3-(methylbenzimidazol-2-ylidene)} 2 Ag] 4 [Ag 4 Br 8 ](4) The preparation was similar to that of 3. From 541.2 mg (2.0 mmol) of 1-acetamido-3-methylbenzimidazolium bromide and 230.5 mg (1.0 mmol) of silver oxide, 750.4 mg (98%) of 4  2H 2 O was isolated after washing with CH 2 Cl 2 . A crystal suitable for X-ray diffraction analysis was isolated from DMSO solution. | [] | [] | ["{1-(Methylacetamido)-3-(methylbenzimidazol-2-ylidene)} 2 Ag] 4 [Ag 4 Br 8 ](4)"] | ["silver oxide--230.5 mg, 1.0 mmol"] | [] | ["1-acetamido-3-methylbenzimidazolium bromide--541.2 mg, 2.0 mmol"] | [] | [] | []
c0ce00921k | Preparation of [AgLn(L) 2 (H 2 O)]$H 2 O [Ln ¼ Er (7) and Yb (8)]. The complexes were obtained by the same procedure used for preparation of 1–3 except that the lanthanide salt was replaced by Er(NO 3 ) 3 $6H 2 O for 7 (23.0 mg, 0.05 mmol) or Yb (NO 3 ) 3 $6H 2 O for 8 (23.4 mg, 0.05 mmol). After cooling to room temperature, suitable crystals of 7 and 8 were obtained. | [] | [] | ["[AgLn(L) 2 (H 2 O)]$H 2 O", "Er", "Yb"] | ["Er(NO 3 ) 3 $6H 2 O--23.0 mg, 0.05 mmol", "Yb (NO 3 ) 3 $6H 2 O--23.4 mg, 0.05 mmol"] | [] | [] | [] | [] | []
ic051932c | 1 H NMR (500 MHz, DMSO-d 6 ): 5.35, 5.05 (br, NH + NH 2 , 12H), 1.82 (s, CH 3 , 12H), 2.32, 1.89, 1.51, 1.33, 1.02 (m, C 6 H 10 , 20H).[{Pt(DACH)(NHCOCH 3 ) 2 } 2 Tl 2 ](PF 6 ) 2 (19). The compound was obtained similarly as for 18 by adding an excess of NaPF 6 . Yield: 67 mg (86%). Anal. Calcd for C 20 H 44 N 8 O 4 P 2 F 12 Pt 2 Tl 2 : C, 15.50; H, 2.86; N, 7.23. Found: C, 22.15; H, 2.92; N, 6.96. | [] | [] | ["[{Pt(DACH)(NHCOCH 3 ) 2 } 2 Tl 2 ](PF 6 ) 2", "C 20 H 44 N 8 O 4 P 2 F 12 Pt 2 Tl 2"] | [] | [] | [] | [] | [] | []
00958972.2012.688962 | Synthesis of [Cu II 2 (btx) 4 (SiW 12 O 40 )] (2). A mixture of H 4 [SiW 12 O 40 ]  14H 2 O (0.31 g, 0.1 m mol), Cu(CH 3 COO) 2  2H 2 O (0.51 g, 2.3 m mol), and btx (0.022 g, 0.15 m mol) was dissolved in 10 mL distilled water at room temperature. When the pH of the mixture was adjusted to 4.2 with 1.0 mol L 1 HCl, the suspension was put into a Teflon-lined autoclave and kept under autogenous pressure at 160  C for 3 days. After slowly cooling to room temperature, blue block crystals were filtered and washed with distilled water (30% yield based on W). Anal. Calcd for C 40 H 64 Cu 2 N 24 O 40 SiW 12 (3882) (%): C, 12.37; H, 1.66; N, 8.66. Found(%): C, 12.43; H, 1.70; N, 8.62. IR (solid KBr pellet, cm 1 ): 3726 (s), 3625 (s), 3106 (w), 2912 (w), 1738 (w),1693 (m), 1521 (s), 1454 (w), 1356 (w), 1280 (m), 1124 (s), 968 (w), 923 (s), 872 (w), 792 (s), 673 (s). | [] | [] | ["[Cu II 2 (btx) 4 (SiW 12 O 40 )]", "C 40 H 64 Cu 2 N 24 O 40 SiW 12"] | ["Cu(CH 3 COO) 2 ? 2H 2 O--0.51 g, 2.3 m mol"] | [] | ["btx--0.022 g, 0.15 m mol"] | ["160 \n C"] | ["3 days"] | ["distilled water--10 mL"]
s41467-019-12414-z | Synthesis of Zn-DPA·2H 2 O. A mixture of 4,4′,4″-tricarboxyltriphenylamine (H 3 tca) (18.9 mg, 0.05 mmol), (E)-1,2-di(pyridin-4- yl)diazene (9.2 mg, 0.05 mmol), and Zn(NO 3 ) 2 ·6H 2 O (29.8 mg, 0.1 mmol) was dissolved in ethanol/water (9/1, 5 mL) in a screw capped vial. The resulting mixture was placed in an oven at 110 °C for 3 days. Red block-shaped crystals were obtained after ﬁltration. Yield: 40,000 30,000 20,000 TON vs. Zn-DPA 10,000 0 2 4 6 8 10 12 Time (h) 14 16 18 20 ab 5101520 Zn-DPA after the 10th catalysis As-synthesized Zn-DPA Simulated Zn-DPA 2 (deg) 25 30 35 Fig. 3 Reusability of catalyst Zn-DPA. a Time-course and recycling CO 2 ﬁxation experiments with Zn-DPA under standard conditions. b PXRD patterns of simulated Zn-DPA (bottom), synthesized Zn-PDA (middle), and Zn-PDA after 10 successive times of the CO 2 ﬁxation reaction with 2-(phenoxymethyl) oxirane (top) ARTICLE NATURE COMMUNICATIONS ¦ https://doi.org/10.1038/s41467-019-12414-z 6 NATURE COMMUNICATIONS ¦ (2019) 10:4362 ¦ https://doi.org/10.1038/s41467-019-12414-z ¦ www.nature.com/naturecommunications | [] | [] | ["Zn-DPA·2H 2 O"] | ["Zn(NO 3 ) 2 \n6H 2 O--29.8 mg, 0.1 mmol"] | [] | ["H 3 tca--18.9 mg, 0.05 mmol", "(E)-1,2-di(pyridin-4- yl)diazene--9.2 mg, 0.05 mmol"] | ["110 °C"] | ["3 days"] | ["ethanol/water--9/1, 5 mL"]
acs.cgd.7b01531 | IR (KBr cm -1 ): 3471(), 1612(), 1381(), 1240(), 1026(), 968(), 810(), 780(), 681(), 549(), 454(). !: A mixture of (,)-H 2 L NO (0.0138 g, 0.05 mmol) and H 2 O (3 mL) is stirred with triethyle/water (1:20) (2 drops) of pH ~ 6 under air atmosphere for 5 min and pour it into the test tube. The other mixture of AgNO 3 ·6H 2 O (0.0169 g, 0.1 mmol), DMF (2 mL) and THF (1 mL) is stirred under air atmosphere for 5 min. Then, the metal salt solution is slowly layered onto the mixture of ligand " syringe over 10 min. One week later, 2 are collected. Yield: 77 % (Based on Ag(NO 3 ) 2 ·6H 2 O).  #: The synthetic method is simialr to that of complex 3 except that the triethyle/water was replaced by 1,2-diaminopropane/water (1:20) (3 drops) or Page 5 of 48 ACS Paragon Plus Environment Crystal Growth & Design 1 2 3 4 5 6 7 8 9 10 11 12 13 14 15 16 17 18 19 20 21 22 23 24 25 26 27 28 29 30 31 32 33 34 35 36 37 38 39 40 41 42 43 44 45 46 47 48 49 50 51 52 53 54 55 56 57 58 59 60 | [] | [] | ["(,)-H 2 L NO", "AgNO 3 ·6H 2 O"] | ["AgNO 3 ·6H 2 O--0.0169 g, 0.1 mmol"] | [] | ["(,)-H 2 L NO--0.0138 g, 0.05 mmol"] | [] | ["One week"] | ["H 2 O--3 mL", "DMF--2 mL", "THF--1 mL"]
j.ica.2010.12.053 | Found: C, 55.82; H, 4.71; N, 8.91%. IR (cm 1 ): 3200 (w), 3058 (w), 2932 (w), 2801 (w), 2764 (w), 1601 (s), 1585 (m), 1556 (vs), 1507 (m), 1429 (s), 1407 (s), 1398 (m), 1356 (s), 1327 (m), 1289 (m), 1228 (m), 1196 (m), 1145 (m), 1100 (m), 1065 (w), 1049 (w), 1034 (m), 1005 (s), 941 (w), 917 (w), 857 (m), 835 (m), 806 (m), 792 (m), 776 (m), 761 (m), 743 (vs), 705 (vs), 682 (vs), 657 (s). | [] | [] | [] | [] | [] | [] | [] | [] | []
cg300261k | Synthesis of [Cu 4 (pyrztet) 6 (H 2 O) 2 (SO 4 )] (4). A mixture of Cu(SO 4 )·5H 2 O (171 mg, 0.684 mmol), 2-tetrazole 5-yl pyrazine (52 mg, 0.342 mmol), and H 2 O (10.00 g, 556 mmol) in a mole ratio of 2.00:1.00:1626 was stirred brieﬂy before heating to 135 °C for 48 h (initial and ﬁnal pH values of 2.5 and 2.3, respectively). Dark blue block crystals of 4, suitable for X-ray diﬀraction, were isolated in 10% yield. Anal. calcd for C 30 H 22 Cu 4 N 36 O 6 S; C, 28.4; H, 1.73; N, 39.7.Found: C, 28.2; H, 1.89; N, 39.6. IR (KBr pellet, cm −1 ): 3340(b), 1617(s) 1472(s), 1403(m), 1262(m), 1134(m), 802(s), 730(m), 597(m). | [] | [] | ["[Cu 4 (pyrztet) 6 (H 2 O) 2 (SO 4 )]", "C 30 H 22 Cu 4 N 36 O 6 S"] | ["Cu(SO 4 )·5H 2 O--171 mg, 0.684 mmol"] | [] | ["2-tetrazole 5-yl pyrazine--52 mg, 0.342 mmol"] | ["135 °C"] | ["48 h"] | ["H 2 O--10.00 g, 556 mmol"]
j.ica.2004.10.034 | Found: C, 23.23; H, 1.57; N, 9.69%. IR (KBr, cm 1 ): 1615(s), 1570(s), 1540(s), 1485(s), 1430(s), 1331(m), 1279(m), 1219(m), 1062(m), 1005(m), 835(s), 739(m), 715(s).N N O N N N N O N N L1 L2 Fig. 1. Oxadiazole-containing ligands used in the construction of coordination polymers.892 J.-Y. Cheng et al. / Inorganica Chimica Acta 358 (2005) 891–902 2.6. Preparation of HgBr 2 (L2) (5) A solution of L2 (22.4 mg, 0.10 mmol) in CH 3 OH (8 ml) was layered onto a solution of HgBr 2 (36.1 mg, 0.10 mmol) in H 2 O (8 ml). The solutions were left for around two weeks at room temperature and colorless crystals were obtained. Yield, 86%. Anal. Calc. for C 12 H 8 HgI 2 N 4 O (678.61): C, 21.22; H, 1.18; N, 8.25.Found: C, 21.19; H, 1.21; N, 8.23%. IR (KBr, cm 1 ): 1608(s), 1590(m), 1482(m), 1442(w), 1422(s), 1330(w), 1285(w), 1192(m), 1128(m), 1090(m), 1040(w), 1030(w), 1010(w), 820(m), 728(s), 690(s). | [] | ["around two weeks"] | ["HgBr 2 (L2)"] | ["HgBr 2 --36.1 mg, 0.10 mmol"] | [] | ["L2--22.4 mg, 0.10 mmol"] | ["room temperature"] | [] | ["CH 3 OH--8 ml", "H 2 O--8 ml"]
j.poly.2020.114628 | 2.2.3. (H 2 en) 2 [Mn(2,5-pdc) 3 ]2H 2 O–2a and (H 2 en)[Mn(2,5pdc) 2 (H 2 O) 2 ]3H 2 O–2b A mixure of yellow block and plate sigle crystals were obtained from reaction of Mn(CH 3 COO) 2 4H 2 O (0.0245 g, 0.1 mmol) and 4bpen (0.0238 g, 0.1 mmol), dissolved in 5 mL of deionized water into a 50 mL borosilicate glass vial. An aliquot of 4 mL 3:1 (water:DMF) solution was carefully layered on top. The 2,5-pdc acid (0.0334 g, 0.2 mmol) was dissolved in 3 mL DMF:water (5:1) was carefully added. The vial was allowed to stand undisturbed at 25 °C inside another larger and capped glass jar by manipulating 20 mL of antisolvent crystallization conditions [41–43], methanol and ethanol (1:1). Anal. Calc. for C 25 H 33 MnN 7 O 14 (2a): C, 42.22; H, 4.64; N, 13.79 %. Found: C, 36.73; H, 4.02; N, 10.10 %. | [] | [] | ["(H 2 en) 2 [Mn(2,5-pdc) 3 ]2H 2 O–2a", "(H 2 en)[Mn(2,5pdc) 2 (H 2 O) 2 ]3H 2 O–2b"] | ["Mn(CH 3 COO) 2 4H 2 O--0.0245 g, 0.1 mmol"] | [] | ["4bpen--0.0238 g, 0.1 mmol", "2,5-pdc acid--0.0334 g, 0.2 mmol"] | ["25 \nC"] | [] | ["deionized water--5 mL", "DMF:water (5:1)--3 mL", "3:1 (water:DMF)--4 mL"]
ic049860x | [Ni II (pds) 2 ]Na 2 ‚2H 2 O (2). Into a suspension of pyrazine-2,3diselenol (75 mg, 0.315 mmol) in 3.5 mL of CH 3 CN magnetically stirred under an Ar-controlled atmosphere was injected a NaOH(aq) (2 M) solution (0.47 mL, 0.95 mmol), causing the reaction mixture to change color from orange to yellow, and completely dissolving the suspended solid. After an additional 5 min of stirring, solid Ni II (ClO 4 ) 2 ‚6H 2 O (38.4 mg, 0.105 mmol) was added under Ar. The solution color turned intense red, and after4hofstrong stirring, the solution was filtered through Celite. Diffusion of diethyl ether into the filtrated solution yielded pure 2 as red prism crystals (32 mg, 50.1%, 0.053 mmol). UV-vis (CH 3 CN): λ max /nm (/cm -1 M -1 ) ) 334 (28300), 390 (sh, 6600), 480 (4500), 505 (4600), 797 (1900). UV-vis (CH 3 OH): λ max /nm (/cm -1 M -1 ) ) 336 (31300), 400 (sh, 8200), 484 (4200), 798 (3600). IR (KBr pellet): ν/cm -1 ) 3383, 2925, 1541, 1475, 1418, 1324, 1183, 1137, 1061, 841, 823, 547. Anal. Calcd for C 8 H 8 N 4 NiNa 2 O 2 Se 4 : C, 15.68; H, 1.32; N, 9.14. Found: C, 15.78; H, 1.16; N, 8.95. CV (in CH 3 CN): E 1/2 (vs Ag/AgCl) )-0.16 V. CV (in CH 3 OH): E 1/2 (vs Ag/AgCl) ) -0.03 V. | [] | [] | ["[Ni II (pds) 2 ]Na 2 ‚2H 2 O", "C 8 H 8 N 4 NiNa 2 O 2 Se 4"] | ["Ni II (ClO 4 ) 2 ‚6H 2 O--38.4 mg, 0.105 mmol"] | [] | ["pyrazine-2,3diselenol--75 mg, 0.315 mmol"] | [] | ["4 h"] | ["CH 3 CN--3.5 mL", "NaOH(aq) (2 M) solution--0.47 mL, 0.95 mmol", "diethyl ether--not specified"]
ejic.200700701 | C 8 H 8 Br 2 N 4 Zn (385.37): calcd. C 24.93, H 2.09, N 14.54; found C 25.02, H 2.18, N 14.63. IR (KBr): ν ˜ = 1591 (s), 1561 (m), 1471 (m), 1406 (s), 1369 (w), 1237 (w), 1174 (m), 1082 (m), 1016 (m), 817 (w), 705 (m), 688 (m), 643 (m) cm –1 . Single crystals were prepared by the reaction of ZnBr 2 (56.29 mg, 0.25 mmol) and pyrimidine (120.12 mg, 1.5 mmol) in acetonitrile (0.5 mL). Slow evaporation of the solvent from the clear solution yields colourless crystals in about a week.Synthesis of Compound II: ZnBr 2 (112.59 mg, 0.5 mmol) and pyrimidine (80.08 mg, 1.0 mmol) were mixed in acetonitrile (0.5 mL).Afterwards, diethyl ether (1.0 mL) was added to the clear solution for precipitation. Yield: 161.9 mg (93.77%) based on ZnBr 2 . | [] | [] | ["C 8 H 8 Br 2 N 4 Zn"] | ["ZnBr 2--56.29 mg, 0.25 mmol", "ZnBr 2--112.59 mg, 0.5 mmol"] | [] | ["pyrimidine--120.12 mg, 1.5 mmol", "pyrimidine--80.08 mg, 1.0 mmol"] | [] | [] | ["acetonitrile--0.5 mL", "diethyl ether--1.0 mL"]
j.poly.2015.04.018 | 2.2.2. Synthesis of [Eu 2 (H 2 L) 2 (NO 3 ) 4 (CH 3 O) 2 ] n (2) 2 was synthesized in a similar way to 1, using Eu(NO 3 ) 3 6H 2 O instead of Sm(NO 3 ) 3 6H 2 O and 15 ml 1:1 methanol and acetonitrile instead of methanol. Yield: 12 mg (39.8%). Elemental analysis (%) Anal. Calc. for C 19 H 23 Eu N 4 O 9 : C, 37.82; H, 3.84; N, 9.29. Found: C, 37.85; H, 3.80; N, 9.24%. IR (KBr, cm 1 ): 3406 (w), 2947 (w), 1655 (s), 1608 (m), 1538 (m), 1485 (s), 1461 (s), 1429 (w), 1384 (m), 1286 (s), 1198 (m), 1151 (w), 1035 (w), 899 (w), 769 (w), 578 (w). UV–Vis (CH 3 CN, nm) k max : 204, 255, 319. | [] | [] | ["[Eu 2 (H 2 L) 2 (NO 3 ) 4 (CH 3 O) 2 ] n", "C 19 H 23 Eu N 4 O 9"] | ["Eu(NO 3 ) 3 \n6H 2 O--not provided"] | [] | [] | [] | [] | ["methanol--15 ml", "acetonitrile--15 ml"]
cg100236c | Synthesis of 3. The procedure for the formation of 1 was employed, but instead of a 20 mL aqueous solution containing 1,10phen (0.20 g, 1 mmol), en (0.80 mL, 0.50 mmol), and Cu(CH 3 COO) 2 3 H 2 O (0.20 g, 1.00 mmol) we used a 20 mL aqueous solution containing 2,2 0 -bipy (0.38 g, 2.40 mmol), 1,2-dap (4.80 mL, 0.50 mmol), and Cu(CH 3 COO) 2 3 H 2 O (0.20 g, 1.00 mmol). Yield: ca. 31% (based on K 7 HNb 6 O 19 3 13H 2 O). Anal. Calcd. (found %) for C 32 H 80 Cu 4 N 12 Nb 6 O 31 (3): C 19.80 (19.67), H 4.16 (4.25), N 8.66 (8.72); IR (KBr pellet): 3400(s), 3258(s), 3134(s), 2967(s), 1602(s), 1498(m), 1482(m), 1446(m), 1387(w), 1382(w), 1321(w), 1161 (m), 1095 (w), 1064 (m), 1029(m), 858(s), 775(s), 734 (s), 679(s), 534(s), 408(s).X-ray Crystallography. A dark blue block crystal with dimensions of 0.41  0.22  0.14 mm 3 for 1, 0.487  0.263  0.272 mm 3 for 2, and 0.410  0.223  0.139 mm 3 for 3 was mounted on a glass fiber. | [] | [] | ["1", "2", "3", "C 32 H 80 Cu 4 N 12 Nb 6 O 31"] | ["Cu(CH 3 COO) 2 3 H 2 O--0.20 g, 1.00 mmol"] | [] | ["1,10phen--0.20 g, 1 mmol", "en--0.80 mL, 0.50 mmol", "2,2 0 -bipy--0.38 g, 2.40 mmol", "1,2-dap--4.80 mL, 0.50 mmol"] | [] | [] | ["aqueous solution--20 mL"]
ic0348244 | The FT-IR spectra were recorded from KBr pellets in the range 4000-400 cm -1 on a Bio-Rad FTS 135 spectrometer.Preparations. [Cd 2 (deatrz) 2 (H 2 O)Br 4 ] (1). A mixture of CdBr 2 (0.20 mmol), deatrz (0.40 mmol), and water (10 mL) was stirred for 5 h and filtered. The filtrate was kept in a CaCl 2 desiccator.After a few days suitable single crystals were obtained for X-ray diffraction study, yield 21%. Anal. Calcd for C 12 H 26 Br 4 Cd 2 N 8 O: C, 17.29; H, 2.85; N, 13.57. Found: C, 17.09; H, 3.08; N, 13.29.IR (KBr): ν ) 3431.1m, 3361.6m, 3255.0m, 3205.33s, 3160.9w, 2979.6s, 2938.1s, 2877.4m, 2655.3w, 2122.7w, 1622.9s, 1581.6m, (21) Abrahams, B. F.; Hardie, M. J.; Hoskins, B. F.; Robson, R.; Sutherland, E. E. J. Chem. Soc., Chem. Commun. 1994, 1049.(22) Dai, J. C.; Wu, X. T.; Fu, Z. Y.; Hu, S. M.; Du, W. X.; Cui, C. P.; Wu, L. M.; Zhang, H. H.; Sun, R. Q. Chem. Commun. 2002, 12.(23) Fujita, M.; Kwon, Y. J.; Miyazawa, M.; Ogura, K. J. Chem. Soc., Chem. Commun. 1994, 1997.(24) Mondal, A.; Mostafa, G.; Ghosh, A.; Laskar, I. R.; Chaudhuri, N. R. | [] | ["a few days"] | ["[Cd 2 (deatrz) 2 (H 2 O)Br 4 ]"] | ["CdBr 2--0.20 mmol"] | [] | ["deatrz--0.40 mmol"] | [] | ["5 h"] | ["water--10 mL"]
c2ce06529k | The yield of the yellow cubic crystals is ca. 47% based on Cd.Elemental anal. found: C, 39.89; H, 3.28%. Calcd for C 14 H 14 CdO 8 : C, 39.78; H, 3.34%. IR (cm 1 ): 3618(s), 3311(s), 2924(m), 1570(s), 1508(s), 1450(s), 1329(s), 1292(s), 1259(s), 1174(s), 1099(s), 1073(m), 959(w), 897(m), 771(s), 687(m), 623(w), 546(w).Synthesis of Pb(L)(DMF) (3). The synthesis of complex 3 was carried out as described above for complex 1 except that Pb(NO 3 ) 2 was used instead of MnCl 2 $4H 2 O. The yield of the yellow rod-like crystals is ca. 42% based on Pb. Elemental anal. | [] | [] | ["C 14 H 14 CdO 8"] | ["Cd--NaN"] | [] | [] | [] | [] | []
c5nj01927c | [Cu(anti-23)] To a solution of 10.6 mg of anti-23 ligand (0.015 mmol) in 1500 mL of water, a solution of 0.01 M Cu(ClO 4 ) 2 (1500 mL, 1 eq. | [] | [] | ["Cu(anti-23)"] | ["Cu(ClO 4 ) 2--0.01 M, 1 eq"] | [] | ["anti-23 ligand--10.6 mg, 0.015 mmol"] | [] | [] | ["water--1500 mL"]
chem.201603675 | Synthesis of [Cu 3 I(HT) 2 ] n (3): The compound was synthesized as described for 1, except using CuI (291 mg, 1.50 mmol). A pale yellow powder was obtained (87 mg, 31% yield based on Cu); elemental analysis calcd (%) for C 12 H 10 ICu 3 O 2 S 2 : C, 25.38; H, 1.77; S, 11.29; found (%): C, 24.82; H, 1.89; S, 10.77; IR (KBr): ~ n =3158 (w), 1584 (s), 1491 (m), 1469 (s), 1379 (m), 1237 (s), 1161 (m), 1097 (m), 1085 (m), 1009 (m), 815 (s), 807 (s), 632 cm 1 (m); Bright-yellow crystals of 3 suitable for single-crystal X-ray diffraction were obtained by using an excess of CuI (240 mg, 1.25 mmol) with 4-mercaptophenol (65 mg, 0.50 mmol) in 15 mL of a EtOH/CH 3 CN mixture (2:1 in volume). The reactor was heated at 1208C for 48 h and then slowly cooled down to room temperature at a rate of 58Ch 1 .Acknowledgements This work was supported by MICINN (MAT2013-46753-C2-1-P and MAT2016-77608-C3-1-P). J.I.M. acknowledges funding from the ERC-Synergy Program (Grant ERC-2013-SYG-610256 NANOCOSMOS) and computing resources from CTI-CSIC. | [] | [] | ["[Cu 3 I(HT) 2 ] n", "C 12 H 10 ICu 3 O 2 S 2"] | ["CuI--291 mg, 1.50 mmol", "CuI--240 mg, 1.25 mmol"] | [] | ["HT--NaN", "4-mercaptophenol--65 mg, 0.50 mmol"] | ["120 \n8C"] | ["48 h"] | ["EtOH/CH 3 CN--15 mL"]
acs.inorgchem.8b01347 | 2.1.4. Synthesis of [CsTh(Q[5])Cl(NO 3 ) 2 (H 2 O) 3 ]·2NO 3 ·nH 2 O(4).Q[5]·12H 2 O (10 mg, 0.01 mmol), 0.1 mL of thorium nitrate solution (0.5 M), 0.1 mL of cesium nitrate solution (0.5 M), and 0.5 mL of HCl solution (6 M) were added in a 20 mL glass vial with 5.0 mL of DI water. White crystalline product of 4 was obtained after several weeks with a low yield. Only limited characterizations were done including SEM-EDS, Raman, and single crystal X-ray diﬀraction. | [] | ["several weeks"] | ["[CsTh(Q[5])Cl(NO 3 ) 2 (H 2 O) 3 ]·2NO 3 ·nH 2 O(4).Q[5]·12H 2 O"] | ["thorium nitrate solution--0.1 mL of 0.5 M solution", "cesium nitrate solution--0.1 mL of 0.5 M solution"] | [] | ["Q[5]·12H 2 O--10 mg, 0.01 mmol"] | [] | [] | ["DI water--5.0 mL", "HCl solution--0.5 mL of 6 M solution"]
cg4009703 | week. The yield of 5 was 35.3 mg (86%). The purity of a bulk sample of 5 was checked by powder XRD (see Figure S4 in Supporting Information). IR (KBr): ν(cm −1 ) = 1584(s), 1401(m), 1269(w), 1072(w), 1028( w), 834(m), 687(w), 644(w). Anal. Calcd. for C 18 H 20 N 2 O 4 Zn (411.75), 5: C, 52.50; H, 4.91; N, 6.81. Found: C, 52.84; H, 5.32; N, 6.47%.[Zn(μ-muconate)(μ-bpa)]·2H 2 O (6). A mixture of muconic acid (28.4 mg, 0.2 mmol), Zn(NO 3 ) 2 ·6H 2 O (59.0 mg, 0.2 mmol), 1,2bis(4-pyridyl)ethane (73.7 mg, 0.4 mmol), and dimethylformamide (20 mL) was placed in a Teﬂon-lined high pressure bomb, which was sealed and heated at 85 °C for 72 h followed by cooling to room temperature. Suitable crystals of 6 for X-ray analysis were obtained.The yield of 6 was 38.0 mg (23%). The purity of a bulk sample of 6 was checked by PXRD (see Figure S5 in Supporting Information). IR (KBr): ν(cm −1 ) = 3399(brs), 1620(s), 1559(s), 1380(s), 1293(m), 1192(w), 1005(s), 866(m), 737(m), 704(w). Anal. Calcd. for C 36 H 40 N 4 O 12 Zn 2 (851.46), 6: C, 50.78; H, 4.74; N, 6.58. Found: C, 50.66; H, 4.71; N, 6.45%. | [] | [] | ["[Zn(μ-muconate)(μ-bpa)]·2H 2 O", "C 36 H 40 N 4 O 12 Zn 2"] | ["Zn(NO 3 ) 2 ·6H 2 O--59.0 mg, 0.2 mmol"] | [] | ["muconic acid--28.4 mg, 0.2 mmol", "1,2-bis(4-pyridyl)ethane--73.7 mg, 0.4 mmol"] | ["85 °C"] | ["72 h"] | ["dimethylformamide--20 mL"]
j.ica.2005.04.025 | B: The second step was preparation of oxamido-Naminopropyl-N 0 -benzoic acid.2.5 ml (28 mmol) 1,3-propanediamine was dissolved in 5 ml of absolute ethanol and 5 ml of THF was further added at 0 C (Solution I). 0.948 g (4 mmol) of H 3 oxb was dissolved in 15 ml of absolute ethanol and was added dropwise in so lution I with stirring and controlling the temperature (0 C). The resulting solution was stirred for 2 h. H 3 obap was precipitated as a white powder, washed with water and dried under vacuum. Yield: 0.560 g (53%). Anal. Calc. for C 12 H 15 N 3 O 4 (M r = 265.3): C, 54.33; H, 5.70; N, 15.84. Found: C, 54.42; H, 5.85; N, 16.22%. | [] | [] | ["oxamido-Naminopropyl-N 0 -benzoic acid", "C 12 H 15 N 3 O 4"] | [] | [] | ["H 3 oxb--0.948 g, 4 mmol", "H 3 obap--NaN"] | ["0 \nC"] | ["2 h"] | ["absolute ethanol--15 ml", "THF--5 ml"]
1521-3749(200206)628:5<939::aid-zaac939>3.0.co;2-0 | Synthesis Bis(2-pyridylthio)methane (bpytm, 1). 2-Mercaptopyridine (4.250 g, 38.2 mmol) was added to a solution of NaOH (2.000 g, 50 mmol) in 40 mL of absolute ethanol. After 1 day⬘s stirring, 10 mL of CH 2 Cl 2 diluted with 10 mL of absolute ethanol was added dropwise to the sodium salt so obtained, and this mixture was stirred for 3 days and then refluxed for 6 hours. The suspension was filtered while hot and the filtrate was concentrated, affording yellow needles that were recrystallized in ethanol. Yield 66 %. E. Garcı ´ a-Martı ´ nezetal.mp 85 °C. Found: C 55.9; H 4.3; N 12.0; S 27.2 %. C 11 H 10 N 2 S 2 requires: C 56.4; H 4.3; N 12.0; S 27.3 %. | [] | [] | ["C 11 H 10 N 2 S 2"] | [] | ["NaOH--2.000 g, 50 mmol"] | ["2-Mercaptopyridine--4.250 g, 38.2 mmol"] | ["refluxed for 6 hours"] | ["1 day", "3 days"] | ["absolute ethanol--40 mL", "CH 2 Cl 2--10 mL"]
cg200639b | Synthesis of (DMA + ) 3 Bi(pydc) 2 (Hpydc) 2 (3). A mixture of Bi(NO 3 ) 3 3 5H 2 O (0.15 g, 0.30 mmol), an excess of pyridine-2,5dicarboxylic acid (H 2 pydc) (0.25 g, 1.50 mmol) with NaOH (0.02 g, 0.60 mmol), in DMF (6 mL) was sealed in a Teflon-lined bomb and heated to a temperature of 100 °C for 3 days and then cooled slowly at 0.1 ° C/min to room temperature. Colorless, irregular chunky crystals of 3 (∼40% yield based on bismuth) were obtained. The final products were immersed in fresh DMF to maintain crystal quality.X-ray Crystallography. X-ray intensity data from a colorless prismatic crystal (1) were measured at 295(2) K, and a colorless square pyramidal crystal (2) and a colorless irregular chunky crystal (3) were measured at 100(2) K using a Bruker SMART APEX diffractometer (Mo Kα radiation, λ = 0.71073 Å). | [] | [] | ["(DMA + ) 3 Bi(pydc) 2 (Hpydc) 2", "3"] | ["Bi(NO 3 ) 3 3 5H 2 O--0.15 g, 0.30 mmol"] | [] | ["pyridine-2,5dicarboxylic acid--0.25 g, 1.50 mmol", "NaOH--0.02 g, 0.60 mmol"] | ["100 °C"] | ["3 days"] | ["DMF--6 mL"]
s11243-014-9855-4 | Yield 24.6 mg (45 %) based on Cd. Anal. (%) calcd for C 23 H 22 CdN 4 O 5 (546.85): C, 50.5; H, 4.1; N, 10.3. Found: C, 50.7; H, 4.2; N, 10.1. IR (KBr, cm -1 ): 3,431(m), 3,115(w), 2,923(m), 1,609(s), 1,559(s), 1,510(m), 1,432(s), 1,370(s), 1,290(w), 1,232(m), 1,097(s), 929(w), 766(m), 732(w), 651(m), 432(w). | [] | [] | ["C 23 H 22 CdN 4 O 5"] | [] | [] | [] | [] | [] | []
ic061838b | Preparation of Ca(gly) 2 ‚H 2 O (1). Ca(OH) 2 (1.48 g, 20.0 mmol) was added to a solution of glycine (1.50 g, 20.0 mmol) in water (20 mL). The reaction mixture was heated under reflux for6hand then filtered hot to remove unreacted Ca(OH) 2 . Most of the water was removed from the filtrate by rotary evaporation. On standing at room temperature for 4 weeks, a white crystalline precipitate of 1 formed, which was collected on a glass filter, washed with a small amount of ice-cold water, and dried under vacuum. Yield: 0.71 g (34%). Anal. Calcd for C 4 H 8 CaN 2 O 4 ‚H 2 O: C, 23.30; H, 4.89; Ca, 19.44; N, 13.58. Found: C, 23.37; H, 4.78; Ca, 19.15; N, 13.67. IR: 3362 (m), 3287 (m), 1629 (m), 1567 (vs), 1406 (s), (7) Kvenvolden, K. A. Annu. ReV. Earth Planet. Sci. 1975, 3, 183-212. | [] | ["4 weeks"] | ["Ca(gly) 2 ‚H 2 O"] | ["Ca(OH) 2--1.48 g, 20.0 mmol"] | [] | ["glycine--1.50 g, 20.0 mmol"] | [] | ["6 h"] | ["water--20 mL"]
j.poly.2013.03.017 | 2.3. Synthesis 2.3.1. Mn{N(CN) 2 } 2 (DMSO) 2 (1) and Ni{N(CN) 2 } 2 (DMSO) 2 (4) The manganese and nickel compounds were prepared by dissolving 0.5 mmol of Mn(ClO 4 ) 2 6H 2 O/Ni(NO 3 ) 2 6H 2 O and 1 mmol of NaN(CN) 2 in 0.5 mL of DMSO by heating. Upon standing, colorless crystals of (1) or green crystals of (4) were obtained.The crystals were removed from the solvent medium by vacuum ﬁltration, and washed with diethyl ether. CHN analyses for MnN 6 C 6 S 2 O 2 H 12 : Calculated (%): C, 27.98; N, 24.48; H, 3.49. Found (%): C, 27.52; N, 22.68; H, 3.34; CHN analyses for NiN 6 C 6 S 2 O 2 H 12 : Calculated (%): C, 27.69; N, 24.22; H, 3.45. Found (%): C, 27.7; N, 23.92; H, 3.14. | [] | [] | ["Mn{N(CN) 2 } 2 (DMSO) 2", "Ni{N(CN) 2 } 2 (DMSO) 2", "MnN 6 C 6 S 2 O 2 H 12", "NiN 6 C 6 S 2 O 2 H 12"] | ["Mn(ClO 4 ) 2 \n6H 2 O--0.5 mmol", "Ni(NO 3 ) 2 \n6H 2 O--0.5 mmol"] | [] | ["NaN(CN) 2--1 mmol"] | [] | [] | ["DMSO--0.5 mL"]
ejic.200800413 | Synthesis 1,2-Cyclohexanedione Bis(4-methylthiosemicarbazone) Proligand (H 2 HTSM, 1): This compound was synthesised by using a procedure described by Mohan et al. | [] | [] | ["1,2-Cyclohexanedione Bis(4-methylthiosemicarbazone) Proligand", "H 2 HTSM"] | [] | [] | [] | [] | [] | []
acs.cgd.6b00494 | Found: C, 49.95; H, 4.59; N, 15.49. IR (KBr, cm −1 ): 3432(s), 3129(s), 3103(s), 2167(m), 1619(s), 1565(s), 1495(m), 1418(s), 1402(s), 1325(s), 1210(m), 1108(m), 1026(w), 850(m). | [] | [] | [] | [] | [] | [] | [] | [] | []
c7ce00626h | Yellow block-like crystals. Yield: 0.042 g (88%). M. p.: 233 °C. FTIR, ν : 701(m), 1056(m), 1151(m), 1340(s), 1465(m), 1515(m), 1576(m), 1637(m), 2038(vs), 2856(w), 2925(w), 3440(vs) cm –1 . Anal. Calc. for C 24 H 20 Hg 2 N 14 O 3 (953.69): C, 30.23; H, 2.11; N, 20.56. Found: C, 29.48; H, 2.28; N, 20.01. [HgL(N) 3 ] n ·2MeOH (2). | [] | [] | ["[HgL(N) 3 ] n ·2MeOH", "C 24 H 20 Hg 2 N 14 O 3"] | [] | [] | [] | [] | [] | []
c7dt00406k | {[Cu 2 (pzdc)(dpe) 2 ]ClO 4 } n (2). The preparation of 2 was similar to that of 1, except that Cu(ClO 4 ) 2 ·6H 2 O (0.5 mmol, 0.1853 g) replaced Cu(NO 3 ) 2 ·3H 2 O. Blue crystals of 2 were obtained. Yield: 112 mg (60%) based on copper salt. Anal.Calcd for Cu 2 C 29 ClH 21 N 6 O 8 : C, 46.81; H, 2.84; N, 11.29. Found: C, 46.74; H, 2.62; N, 11.22%. ATR-FT-IR peaks (v(cm −1 )): 1610s (ν(CvN)), 1549s (ν as (OCO)), 1501s, 1432m, 1388m (ν s (OCO)), 1335s, 1287w, 1206m, 1089s (ν(ClO 4 − )), 1029m, 972m, 831s, 828w, 792m. UV-vis (diﬀuse reflectance, cm −1 ): 14 881. | [] | [] | ["{[Cu 2 (pzdc)(dpe) 2 ]ClO 4 } n"] | ["Cu(ClO 4 ) 2 \n·6H 2 O--0.5 mmol, 0.1853 g"] | [] | ["pzdc--NaN", "dpe--NaN"] | [] | [] | []
molecules25163615 | 4.4. Synthesis of [Zn 3 (µ-ACA) 6 (EtOH) 2 ] (3) A small amount of 1 (57.1 mg, 0.0454 mmol) was dissolved in EtOH (40 mL). The solution was stirred for 2 h until 1 is dissolved. The clear solution was stirred for 17 h at RT and then evaporated under vacuum and kept on the fridge for 3 days. After this time, a small amount of a white crystalline powder ( 3 ) was obtained. The powder was washed with 10 mL of cold EtOH, ﬁltered and dried under vacuum. Suitable colorless crystals of [Zn 3 ( µ -ACA) 6 (EtOH) 2 ] · 4EtOH ( 3· 4EtOH) were obtained by recrystallization of 1 and slow evaporation of the solution at RT for 2 days. Yield: 18.9 mg (46%) (based on Zn).Elemental analysis calc.(%) for C 70 H 72 Zn 3 N 6 O 20 (1513.52): C 55.55, H 4.79, N 5.55; found: C 55.37, H 4.64, N 5.42. FTIR-ATR (wavenumber, cm −1 ): 3308–3275(w) [ ν (O-H)EtOH], 3227(w) [ ν (N-H)], 3166(w), 3055–3026(w) [ ν (C-H) ar ], 2976–2881(w) [ ν (C-H) alk + ν (C-H) al ], 1674(w), 1652(w) [ ν (C=O)], 1585(sh), 1563(s) [ ν as (COO)], 1539(s) [ ν (C=C/C=N)], 1516(sh), 1492(m), 1446(m), 1392(s) [ ν s (COO)], 1345(s) [ δ (C=C/C=N)], 1274(m), 1212(w), 1183(w), 1119(w), 1091(w), 1080(w), 1047(m) [ δ ip (C-H)], 1013(w) [ δ ip (C-H)], 962(w) [ δ ip (C-H)], 926(w), 878(w), 846(w), 790(m), 764(m) [ δ oop (C-H)], 744(m) [ δ oop (C-H)], 689(s) [ δ oop (C-H)], 591(s), 580(sh). | [] | ["3 days", "2 days"] | ["[Zn 3 (µ-ACA) 6 (EtOH) 2 ]", "[Zn 3 ( µ -ACA) 6 (EtOH) 2 ] · 4EtOH"] | ["1--57.1 mg, 0.0454 mmol"] | [] | [] | [] | ["2 h", "17 h"] | ["EtOH--40 mL"]
j.jssc.2019.121132 | 2.2. Synthesis of [Cd(L)(NTA)] n (1) A mixture of CdSO 4 ⋅8/3H 2 O (0.200 mmol, 51.3 mg), L (0.100 mmol, 31.8 mg), H 2 NTA (0.200 mmol, 42.2 mg), NaOH (16.0 mg), EtOH (2.00 mL) and H 2 O (10.0 mL) was placed in a 25.0 mL Teﬂon-lined highpressure container. The mixture was heated at 140  C for 3 days. The mixture was cooled to room temperature at 10  C/h to obtain colorless block crystals (yield: 46.4%, based on L ligand). Anal. Calcd for C 28 H 25 CdN 5 O 6 (Mr ¼ 639.93): C, 52.6; H, 3.9; N, 10.9%. Found: C, 52.4; H, 4.1; N, 10.6%. IR: 2932w, 2855w, 1580s, 1534s, 1513m, 1463w, 1374s, 1249m, 914m, 752s. | [] | [] | ["[Cd(L)(NTA)] n", "C 28 H 25 CdN 5 O 6"] | ["CdSO 4 ⋅8/3H 2 O--0.200 mmol, 51.3 mg"] | ["NaOH--16.0 mg"] | ["L--0.100 mmol, 31.8 mg", "H 2 NTA--0.200 mmol, 42.2 mg"] | ["140 \nC"] | ["3 days"] | ["EtOH--2.00 mL", "H 2 O--10.0 mL"]
ejic.201200876 | 3-(2-Pyridyl)-5-(2-thienyl)pyrazole (2): 1-(2-Pyridyl)-3-(2-thienyl)propane-1,3-dione (20 g, 86.5 mmol) was dissolved in ethanol (150 mL) and heated under reflux. Hydrazine hydrate (10 g, 0.2 mol) was added dropwise. After 2 h, the addition of hydrazine hydrate was repeated with the same amount and reflux conditions were maintained for an additional two hours. Removal of all volatiles and recrystallization of the residue from toluene yielded pale yellow needles; yield 10.7 g of crystalline 2 (47.1 mmol, 54%); m.p. | [] | [] | ["3-(2-Pyridyl)-5-(2-thienyl)pyrazole"] | [] | ["Hydrazine hydrate--10 g, 0.2 mol"] | ["1-(2-Pyridyl)-3-(2-thienyl)propane-1,3-dione--20 g, 86.5 mmol"] | ["reflux"] | ["2 h", "2 hours"] | ["ethanol--150 mL", "toluene--NA"]
s10904-010-9346-9 | 2.2.2 [Ba(2,6-PDCO)H 2 O] n (2) A mixture of BaCl 2 2H 2 O (50.8 mg, 0.2 mmol), 2,6PDCO (37.6 mg, 0.2 mmol), NaOH (15.7 mg, 0.4 mmol) and H 2 O (10 mL) was placed in a breaker; a small amount of white precipitation formed. After ﬁltration, the solution was left to evaporate at room temperature. One month later, colorless block crystals of 2 suitable for X-ray diffraction were obtained (yield: 26% based on Ba).Anal. Calcd. for C 7 H 5 BaNO 6 (%): C, 24.99; H, 1.50; N, 4.16%; found: C, 24.95; H, 1.54; N, 4.13. IR (KBr, cm -1 ): 3419m, 3109w, 1651s, 1610s, 1575s, 1505w, 1455w, 1409s, 1371s, 1240m, 1229m, 1215m, 1194w, 1154w, 917m, 857m, 821m, 805m, 788m, 766m, 702s, 659w, 594m, 545m, 516s, 459w, 429w. | [] | ["One month"] | ["[Ba(2,6-PDCO)H 2 O] n", "C 7 H 5 BaNO 6"] | ["BaCl 2 2H 2 O--50.8 mg, 0.2 mmol"] | [] | ["2,6PDCO--37.6 mg, 0.2 mmol", "NaOH--15.7 mg, 0.4 mmol"] | [] | [] | ["H 2 O--10 mL"]
s11243-009-9270-4 | Preparation of complex (1) A mixture of Mn(OAc) 2 2H 2 O (0.052 g, 0.25 mmol), 2,2 0 dpa (0.120 g, 0.50 mmol), and H 2 O (8 mL) was stirred and placed in a Teﬂon-lined stainless steel bomb. After heating to 160 °C under autogenous pressure for 4 days, the reaction system was then cooled to room temperature over 24 h. Yellow crystals of 1 were ﬁltered off, washed with distilled water and dried at room temperature. Yield: 0.099 g (41% based on Mn). Elemental analysis for C 34 H 34 O 19 Mn 4 1: Found: C 42.3%, H 3.5%; calcd: C 42.2%, H 3.6%. IR: 3,415 (m), 3,289 (s), 1,591 (s), 1,543 (s), 1,520 (s), 1,399 (s), 1,378 (s), 1,257 (w), 1,139 (w), 989 (w), 858 (w), 755 (m), 712 (m), 680 (w), 577 (w). | [] | ["24 h"] | ["complex (1)", "C 34 H 34 O 19 Mn 4"] | ["Mn(OAc) 2 \t2H 2 O--0.052 g, 0.25 mmol"] | [] | ["2,2 0 dpa--0.120 g, 0.50 mmol"] | ["160 \t°C"] | ["4 days"] | ["H 2 O--8 mL"]
10610278.2015.1080367 | 1,3-Alternate calix[4]arenecrown-5-2,4-benzocrown-6 (3) This compound was synthesised following the similar procedure as described for 1, the only differences are calix [4]arene-crown-5 was used instead of calix[4]arene and Cs 2 CO 3 was used as base instead of K 2 CO 3 .The compound obtained was puriﬁed by column chromatography using silica gel and 1:2 mixture of ethylacetate and hexane. Yield: 60%. | [] | [] | ["1,3-Alternate calix[4]arenecrown-5-2,4-benzocrown-6"] | [] | [] | [] | [] | [] | []
j.jssc.2012.08.044 | 2.2. Synthesis of compound (1) AmixtureofCoSO 4  7H 2 O (0.097 g, 0.348 mmol), 2,2 0 -bipyridine (0.05 g, 0.320 mmol), H 4 dbp (0.149 g, 0.436 mmol), H 2 O(10.0g, 555 mmol) in mole ratio 1.08:1:1.3:1735 were stirred under air atmosphere for few hours. The solution was transferred into Teﬂonlined stainless steel vessel (23 mL), sealed and heated up to 180 1C for 72 h. By slow cooling of the reaction mixture to room temperature over 48 h red block crystals were obtained. Yield: 62% (based on Co) C 24 H 22 CoN 2 O 6 P 2 (555.31): calcd. C 51.91, H 3.99, N 5.04; found C 52.09, H 4.19, N 5.58. IR (KBr pellet) (u/cm 1 ): 2905, 1597, 1496, 1473, 1439, 1408, 1205, 1130, 1080, 1020, 922, 835, 765, 734, 592, 526, 474.2.3. Synthesis of compound (2) The same synthetic procedure was used to synthesize 2 as that for 1 except NiSO 4  7H 2 O was used instead of CoSO 4  7H 2 O. Yield: 38.4% (based on Ni). C 34 H 34 N 4 NiO 8 P 2 (747.30): calcd. C 54.65, H 4.58, N 7.49; found C 55.39, H 4.09, N 7.99. IR (KBr pellet) (u/cm 1 ): 3477, 3354, 3059, 1658, 1599, 1568, 1494, 1440, 1317, 1248, 1161, 1068, 1022, 885, 765, 734, 590, 536, 470. | [] | [] | ["compound (1)", "C 24 H 22 CoN 2 O 6 P 2"] | ["CoSO 4 \n7H 2 O--0.097 g, 0.348 mmol"] | [] | ["2,2 0 -bipyridine--0.05 g, 0.320 mmol", "H 4 dbp--0.149 g, 0.436 mmol"] | ["180 1C"] | ["72 h"] | ["H 2 O--10.0g, 555 mmol"]
j.molstruc.2019.127345 | IR (KBr pellet, cm 1 ): 3364(s), 3030 (m), 1900(w), 1610(s), 1553(s), 1488(s), 1399(s), 1287(s), 1260(s), 1183(s), 1127(w), 953(w), 899(w), 841(w), 812(w), 772(m), 736(w), 686(w), 642(w), 571(m), 517(w). | [] | [] | [] | [] | [] | [] | [] | [] | []
j.ica.2014.02.042 | The crystals were isolated by ﬁltration and washed by deionized water and enthanol and dried in the air. Yield: ca. 80% based on Ag.Elemental analysis: Anal. Calc. for Ag 2 C 13 H 10 N 2 O 4 : C, 32.94; H, 2.13; N, 5.91. Found: C, 32.04; H, 2.24; N 6.09%. Selected IR peaks (cm 1 ): 3355 (s), 3068 (m), 2370 (w), 1606 (s), 1556 (s), 1477 (m), 1429 (s), 1379 (s), 1263 (w), 1157 (w), 1062 (m), 1027 (m), 943 (w), 906 (w), 821(w), 723 (s), 711 (s), 655 (m), 507 (w), 445 (w), 406 (m).2.3. Synthesis of complex [Ag 3 (mpyz)(btc)] n (2) The synthesis of 2 was similar to that of compound 1 except that ligand 1,3,5-benzene tricarboxylic (H 3 btc) (44.2 mg, 0.2 mmol) was the substitute of H 2 ipa and different solvent system was H 2 O-DMF (6 ml, v/v = 1:1) instead of methanol-DMF. Golden yellow and needle-like crystals of complex 2 were obtained in 76% yield based on Ag. Elemental analysis: Anal. Calc. for Ag 3 C 14 H 8N 2 O 6 : C, 26.95; H, 1.29; N, 4.49. Found: C, 26.74; H, 1.36; N, 4.55%. | [] | [] | ["Ag 2 C 13 H 10 N 2 O 4", "[Ag 3 (mpyz)(btc)] n", "2"] | [] | [] | [] | [] | [] | []
jp507386j | obtained after 5 days (yield 95 mg, 60%). Anal. Calcd for C 16 H 31 CsO 14 U 2 : U, 45.08. Found: U, 45.11%. IR (KBr disk): ν s (H 2 O), ν as (H 2 O) 3417 (m.br), ν as (CH 3 ) 2966 (m), ν s (CH 3 ) 2936 (w), ν s (CH 2 ) 2876 (w), δ(H 2 O) 1624 (w), ν as (COO) 1534 (v.str), δ as (CH 3 ) 1466 (str), ν s (COO) 1426 (m), δ(C α H 2 ) 1414 (sh), δ s (CH 3 ) 1378 (w), ω(C α H 2 ) 1347 (w), ω(C β H 2 ) 1316 (w) and 1300 (sh), tw(C α H 2 ) 1262 (w), tw(C β H 2 ) 1211 (w), ν(C β C α ) 1097 (w), γ(CH 3 ) 1081 (sh) and 1048 (w), ν(C γ C β ) 953 (w), ν as (UO 2 ) 927 (str), ν(C α C) 917 (m), 907 (m) and 879 (sh), γ(C α H 2 ) 801 (w), γ(C β H 2 ) 758 (w) and 725 (w) cm −1 . | [] | [] | ["C 16 H 31 CsO 14 U 2"] | [] | [] | [] | [] | ["5 days"] | []
cg700724h | Crystallization of Cd( L-Ala-L-Thr) 2 · 4H 2 O (4). A solution of CdAc 2 (16 mg, 0.06 mmol) and L-Ala-L-Thr dipeptide (10 mg, 0.12 mmol) in 2 mL of water was prepared. The solution was sonicated, as described for 1, and placed ina5mLglass vial, which was in turn was placed in a 20 mL screw-capped vial. Two milliliters of 2% triethylamine solution was added to the 20 mL vial and sealed with a cap. After about 3 weeks, colorless transparent needles had grown; these were washed with ethanol and air-dried (60% yield, based on cadmium). | [] | [] | ["Cd( L-Ala-L-Thr) 2 · 4H 2 O"] | ["CdAc 2--16 mg, 0.06 mmol"] | [] | ["L-Ala-L-Thr dipeptide--10 mg, 0.12 mmol"] | [] | ["about 3 weeks"] | ["water--2 mL", "2% triethylamine solution--2 mL"]
j.ica.2007.03.021 | 2.1.4. [Eu 2 (PTMHC)(H 2 O) 13 ] Æ 16H 2 O Æ EtOH (4) A solution of radical 2 (0.05 g, 0.053 mmol) in a 1:1 mixture of ethanol and methanol was layered onto a solution of Eu(NO 3 ) 3 Æ 5H 2 O (0.045 g, 0.106 mmol) in water. The mixture was left undisturbed over 45 days to aﬀord compound 4 as dark orange blocks.Yield: 0.015 g (17%). Anal. Calc. for C 27 H 64 Cl 9 Eu 2 O 42 : C, 19.24. Found: C, 19.17%. IR (KBr, cm 1 ): 1583, 1401, 1360, 1337, 1041, 948, 872, 811, 627, 558, 536. | [] | [] | ["[Eu 2 (PTMHC)(H 2 O) 13 ] Æ 16H 2 O Æ EtOH", "C 27 H 64 Cl 9 Eu 2 O 42"] | ["Eu(NO 3 ) 3 Æ 5H 2 O--0.045 g, 0.106 mmol"] | [] | ["radical 2--0.05 g, 0.053 mmol"] | [] | ["45 days"] | ["ethanol--1:1 mixture with methanol", "water--not specified"]
s10904-009-9295-3 | 2.3 Syntheses of the Complexes K 2 [Ni(CN) 4 ]H 2 O was prepared by mixing stoichiometric amounts of nickel(II) chloride with potassium cyanide in water solution. [M(N-Meim) 2 Ni(l-CN) 4 ] n (M=Cu(II), Zn(II) and Cd(II)) complexes were prepared by mixing together the water solution of 1 mmol (0.279 g) of K 2 [Ni(CN) 4 ]H 2 O. To this solution, 2 mmol (0.164 g) of the N-methylimidazole dissolved in ethanol and 1 mmol of the metal chloride (CuCl 2 2H 2 O=0.171 g, ZnCl 2 =0.136 g and CdCl 2 =0.183 g) dissolved in water were added with continuous stirring for approximately for 5 h at 60 8Cina temperature-controlled bath. The products obtained were ﬁltered and washed with water, ethanol and ether, respectively, and dried in desiccators. However, it should be noted that several unsuccessful attempts have been made to synthesize the similar complexes with different metals (Mn(II), Ni(II), Co(II), Fe(II)) of the form [M(N-Meim) 2Ni(l-CN) 4 ] n . The freshly prepared compounds were analyzed for C, H and N with the following results: Anal. | [] | [] | ["K 2 [Ni(CN) 4 ]\nH 2 O", "[M(N-Meim) 2 Ni(l-CN) 4 ] n (M=Cu(II), Zn(II), Cd(II))"] | ["nickel(II) chloride--stoichiometric amounts", "CuCl 2 \n2H 2 O--1 mmol (0.279 g)", "ZnCl 2--1 mmol (0.136 g)", "CdCl 2--1 mmol (0.183 g)"] | [] | ["N-methylimidazole--2 mmol (0.164 g)"] | ["60 8C"] | ["5 h"] | ["water--dissolved in water", "ethanol--dissolved in ethanol"]
s1600536803004926 | Experimental A solution of Cd(NO 3 ) 2 6H 2 O (0.15 g, 0.5 mmol) and NH 4 SCN (0.08 g, 1 mmol) in H 2 O (5 ml) was added slowly to a solution of HL (0.07 g, 0.5 mmol) in MeOH (10 ml). The reaction mixture was stirred for 30 min. and gave a colorless solution, which was ®ltered. Pale yellow crystals of the title compound were obtained by leaving the resulting solution in air for 2±3 weeks.Crystal data [Cd(NCS) 2 (C 7 H 7 NO 2 ) 2 ] M r = 502.83 Monoclinic, P2 1 =n a = 14.6733 (1) A Ê b = 5.8547 (2) A Ê c = 22.3503 (5) A Ê  = 90.730 (2)  V = 1919.91 (8) A Ê 3 Z =4 D x = 1.740 Mg m ÿ3 Mo K radiation Cell parameters from 82 re¯ections  = 1.7±25.0   = 1.38 mm ÿ1 T = 293 (2) K Plate, pale yellow 0.50  0.30  0.08 mm Data collection Bruker SMART CCD diffractometer ! scans Absorption correction: multi-scan (SADABS; Sheldrick, 1996) T min = 0.614, T max = 0.895 6782 measured re¯ections 3372 independent re¯ections 2508 re¯ections with I >2(I) R int = 0.034  max = 25.0  h = ÿ15 ! 17 k = ÿ4 ! 6 l = ÿ18 ! 26 Re®nement Re®nement on F 2 R[F 2 >2(F 2 )] = 0.069 wR(F 2 ) = 0.042 S = 1.07 3372 re¯ections 244 parameters H-atom parameters constrained w = 1/[ 2 (F o 2 ) + (0.0439P) 2 + 4.0666P] where P =(F o 2 +2F c 2 )/3 (/) max = 0.001  max = 1.15 e A Ê ÿ3  min = ÿ0.91 e A Ê ÿ3 Table 1 Selected geometric parameters (A Ê ,  ). | [] | ["2-3 weeks"] | ["[Cd(NCS) 2 (C 7 H 7 NO 2 ) 2 ]", "Cd(NO 3 ) 2 \n6H 2 O", "NH 4 SCN", "HL"] | ["Cd(NO 3 ) 2 \n6H 2 O--0.15 g, 0.5 mmol"] | [] | ["NH 4 SCN--0.08 g, 1 mmol", "HL--0.07 g, 0.5 mmol"] | [] | ["30 min"] | ["H 2 O--5 ml", "MeOH--10 ml"]
ejic.200900940 | [Sn(TePh) 2 ] (3): To a solution of SnCl 2 [0.38 g (1.983 mmol)] in 160 mL of thf PhTeSiMe 3 [0.96 mL (4.17 mmol)] is added at –70 °C. Soon the reaction solution turns orange and a voluminous precipitate forms. The reaction solution is warmed up to 4 °C overnight without stirring and then kept at this temperature in a refrigerator. Tiny yellow needles of 3 form in a deep dark yellow solution which are filtered cool and quickly washed with a 1:1 mixture of thf/dme (cooled to –5 °C) to give a total yield of 82% (0.862 g). 3 is slightly soluble in thf and well soluble in dmso. However all solutions show upon standing decomposition with formation of SnTe. | [] | [] | ["[Sn(TePh) 2 ] (3)"] | ["SnCl 2 --0.38 g (1.983 mmol)"] | [] | ["PhTeSiMe 3 --0.96 mL (4.17 mmol)"] | ["-70 \nC", "4 \nC"] | ["overnight"] | ["thf--160 mL"]
s1600536804022111 | After cooling to room temperature, red block-shaped crystals were recovered in 60% yield, based on vanadium. Analysis. Calc. for C 12 H 14 CoN 4 O 9 SV 2 : C, 26.15; H, 2.56; N, 10.17; S, 5.82. Found: C, 26.11; H, 2.59; N, 10.13; S, 5.77. | [] | [] | ["NaN"] | [] | [] | [] | [] | [] | []
c4ce01583e | 4,4′-Bipyrazole (26.8 mg, 0.2 mmol) and 2,6-lutidine (0.2 mL) were added. The react ion mixture was heated to 130 °Cunder solvothermal conditions for 3 days. The resulting white powder was filtered and washed with DMF and methanol. IR bands (cm −1 ): 3606 (br) 3359 (br), 1614 (br), 1513 (s), 1394 (s), 1276 (vs), 1169 (s), 1044 (vs), 1013 (s). Elemental analysis of [Ga(OH)(BPZ)]·DMF (M = 291.95 g mol −1 ) reveals: 35.1% C, 22.7% N, 3.9% H (calcd.); C 34.8%, N 23.1% H: 3.9% (found). After drying in vacuo, water from atmospheric moisture e nters the pores to form [Ga(μ-OH)(BPZ)]·2H 2 O(Ga-CFA-6). Yield: 75%.ĳFeĲμ-OH)ĲBPZ)]·DMAc (Fe-CFA-6). Fe(acac) 3 (70.6 mg, 0.2 mmol) was dissolved in 4 mL of N,N-dime thylacetamide ( DMAc).4,4′ -Bipyrazole (53. 6 mg, 0.4 mmol) and 2,6-lutidine (0.2 mL) were added. The reaction mixture was heated to 130 °C under solvothermal conditions for three days. The resulting black crystals were filtered and washed with DMAc and methanol several times. IR bands (cm −1 ): 3225 (br), 1618 (br), 1500 (s), 1416 (w), 1378 (s), 1263 (vs), 1149 (vs), 1033 (vs), 1001 (w), 1394 (s), 1276 (vs), 1169 (s), 1044 (vs), 1013 (s) elemental analysis of [Fe(OH)(BPZ)]·DMAc (M =292.06gmol −1 ) reveals: 40.1% C, 23.6% N, 4.5% H (calcd.); C 39.8%, N 23.3% H: 4.0% (found). Yield: 60%. | [] | [] | ["[Ga(OH)(BPZ)]·DMF", "[Ga(μ-OH)(BPZ)]·2H2O", "[Fe(OH)(BPZ)]·DMAc"] | ["Fe(acac)3--70.6 mg, 0.2 mmol"] | [] | ["4,4′-Bipyrazole--26.8 mg, 0.2 mmol", "4,4′-Bipyrazole--53.6 mg, 0.4 mmol"] | ["130 \nC", "130 \nC"] | ["3 days", "3 days"] | ["2,6-lutidine--0.2 mL", "N,N-dimethylacetamide (DMAc)--4 mL"]
24701556.2020.1852421 | Preparation and characterization for {[Cu 2 (ptd) 2 (IPA) 2 ]2H 2 O} n (1) Complex 1 was prepared using a solvothermal method: a mixture of Cu(NO 3 ) 2 3H 2 O (0.024 g, 0.4 mmol), H 2 IPA (0.0083 g, 0.05 mmol), ptd (0.0062 g, 0.02 mmol), 8 mL H 2 O, and 2 mL DMF were sealed in a 25 mL Teflon-lined stainless-steel reaction vessel and heated in an air oven at 130  C for three days. Then the vessel was slowly cooled to room temperature at a rate of 1.4  Ch 1 . Blue block crystals of compound 1 were collected (72% yield based on Cu(NO 3 ) 2 3H 2 O). Elemental analysis (%) calcd for C 56 H 40 N 8 O 10 Cu 2 : C, 60.48; H, 3.63; N, 10.08. Found: C, 60.27; N, 10.11; H, 3.81. IR (cm 1 ): 3462 w, 3128 m, 1864 w, 1634 m, 1530 s, 1338 s, 1130 m, 1062 s, 954 s, 840 s, 756 w, 548 s. | [] | [] | ["{[Cu 2 (ptd) 2 (IPA) 2 ]?2H 2 O} n"] | ["Cu(NO 3 ) 2 ?3H 2 O--0.024 g, 0.4 mmol"] | [] | ["H 2 IPA--0.0083 g, 0.05 mmol", "ptd--0.0062 g, 0.02 mmol"] | ["130  C"] | ["three days"] | ["H 2 O--8 mL", "DMF--2 mL"]
j.jssc.2007.01.036 | (C 13 H 12 N 6 OF 2 ) 2 Ni(NO 3 ) 2  H 2 O (2): The preparation of complex 2 was similar to that of complex 1 except using water instead of DMF. Yield: ca. 95% based on ﬂuconazole. Elemental Anal. Found: C, 38.49; H, 3.12; N, 24.32%. Calcd. for C 26 N 14 H 26 NiO 9 F 4 : C, 38.38; H, 3.20; N, 24.11%. IR(cm 1 ): 3331(m), 3136(m), 1622(m), 1504(s), 1352(s), 1284(s), 1130(s), 1053(m), 962(s), 867(m), 678(m), 663(m). | [] | [] | ["(C 13 H 12 N 6 OF 2 ) 2 Ni(NO 3 ) 2  H 2 O", "C 26 N 14 H 26 NiO 9 F 4"] | ["Ni(NO 3 ) 2--not provided"] | [] | ["not provided--not provided"] | [] | [] | ["water--not provided"]
j.poly.2008.10.015 | This was suction ﬁltered, washed with water, dried in vacuo and recrystallized from methanol–chloroform mixture (50:50 v/v).2.1.2.1. Compound (1). White recrystalline compound of (1) suitable for spectroscopic analyses was obtained by slow evaporation of its MeOH–CHCl 3 solution. Yield (67%); m.p. 162 °C. Anal. Calc.for C 11 H 14 N 2 O 2 S 2 (270.36): C, 48.87; H, 5.22; N, 10.36; S, 23.72.Found: C, 48.38; H, 5.22; N, 10.01; S, 23.50.IR data ( m cm 1 , KBr): m (NH) 3244m, 3120m; m (C@O) 1645s; thioamide I [b(NH) + m (CN)] 1469s; thioamide II [ m (CN) + b(NH)] 1248s; m (N–N) 1086m; m (C@S) 968; (CH 3 ) 2929; (CH 2 ) 2873.1 H NMR (DMSO-d 6 ; d ppm): 11.46, 10.49 (2H, –NH), 2.50 (m, 2H, CH 2 ), 1.30 (m, 3H, –CH 3 ), 3.88 (m, 3H, –OCH 3 ), 7.89–7.22 (4H, multiplets, benzene ring).13 C NMR (DMSO-d 6 , d ppm): 202.96 (C@S), 164.52 (C@O), 28.28 (CH 2 ), 14.38 (–CH 3 ), 120.85 (C1), 161.63 (C3), 130.70 (C4), 121.18 (C5), 133.46 (C6), 112.34 (C7), 56.27 (–OCH 3 ). UV–Vis [k max , DMSO, nm]: 307, 258. MS(FAB) m/ z = 271 [M] + . Based on the above data the tentative structure of the ligand is depicted in Fig. 1. | [] | [] | ["C 11 H 14 N 2 O 2 S 2"] | [] | [] | [] | [] | [] | ["MeOH--not specified", "CHCl 3--not specified"]
c3nj40783g | For 2, yield: 60%. Found: C, 48.02.01; H, 3.73; N, 4.28. Anal.calcd for C 26 H 24 N 2 O 10 S 2 Zn: C, 47.96; H, 3.69; N, 4.30. IR (KBr, cm 1 ): n 3565–3543 (br, m), 2995 (m), 2889 (m), 2795 (m), 2063 (w), 1703 (s), 1642 (s), 1593 (vs), 1472 (vs), 1450 (s), 1393 (s), 1368 (vs), 1284 (s), 1249 (s), 1205 (m), 1148 (w), 1122 (s), 1003 (w), 953 (w), 795(m), 763 (s), 641 (w), 597 (m), 573 (m), 463 (m). | [] | [] | ["2", "C 26 H 24 N 2 O 10 S 2 Zn"] | [] | [] | [] | [] | [] | []
b205007b | Fe(dca) 2 (bipy)(H 2 O)ⴢ0.5MeOH 5. A warm (ca. 50 ⬚C) methanolic solution (5 ml) of Na(dca) (100 mg, 1.12 mmol) and 4,4⬘-bipyridine (89 mg, 0.57 mmol) was added to a warm (ca. 50 ⬚C) aqueous solution (4 ml) of Fe(BF 4 ) 2 ⴢ6H 2 O (260 mg, 0.77 mmol). Fine orange needles formed on cooling (95 mg, 45%). υ max /cm ⫺1 3590vw, 3329vw, 3240vw, 3084vw, 2304s, 2246m, 2192s, 1648vw, 1602m, 1538w, 1490vw, 1412w, 1366m, 1348w, 1318vw, 1220w, 1062w, 1045vw, 1019w, 1004vw, 812m, 731vw, 668vw, 627w (Nujol). Anal. Calcd for C 14.5 H 12 FeN 8 O 1.5 : C, 46.1; H, 3.2; N, 29.6. Found: C, 45.9; H, 2.9; N, 30.1%. | [] | [] | ["Fe(dca) 2 (bipy)(H 2 O)ⴢ0.5MeOH"] | ["Fe(BF 4 ) 2 ⴢ6H 2 O--260 mg, 0.77 mmol"] | [] | ["Na(dca)--100 mg, 1.12 mmol", "4,4⬘-bipyridine--89 mg, 0.57 mmol"] | [] | [] | ["methanolic solution--5 ml", "aqueous solution--4 ml"]
ic401949e | Preparation of Free Base Bisporphyrin 1. The reaction was carried out under anaerobic conditions. 5-(2-Aminophenyl)-10,15,20triphenylporphyrinate (0.57 g, 0.91 mmol) was dissolved in anhydrous dichloromethane (50 mL). Et 3 N (150 μL, 1.07 mmol) was added to the above solution and stirred for 15 min in an ice bath, and then isophthaloyl chloride (0.079 g, 0.39 mmol) was added. The mixture was slowly warmed up to room temperature and monitored by TLC.After 8 h, the reaction was complete. The solution was rotary evaporated to dryness under the vacuum. The purple solid was obta ined and puriﬁed by column chromatography ( silica, pure CH 2 Cl 2 ) (yield 0.48 g, 74%).1 H NMR (400 MHz, CDCl 3 ): δ 8.82 (8 H, m), 8.67 (4 H, d), 8.56 (4 H, d), 8.31 (2 H, d), 8.14 (8 H, m), 7.93 (6 H, m), 7.77 (16 H, m), 7.55 (4 H, m), 7.45 (2 H, t), 7.27 (2 H, s), 6.62 (1 H, s), 5.52 (2 H, d), 5.23 (2 H, t) −2.89 (4 H, s). Anal. | [] | [] | ["Free Base Bisporphyrin"] | [] | ["Et 3 N--150 μL, 1.07 mmol"] | ["5-(2-Aminophenyl)-10,15,20triphenylporphyrinate--0.57 g, 0.91 mmol", "isophthaloyl chloride--0.079 g, 0.39 mmol"] | ["room temperature"] | ["8 h"] | ["anhydrous dichloromethane--50 mL"]
ejic.201000359 | [{Cd(µ-L2) 2 (SO 4 )(H 2 O)}·3.5H 2 O] ⬁ (2): Complex 2 was synthesized by adding an aqueous solution of CdSO 4 hydrate (769.51; 38 mg, 0.05 mmol) to a methanol/ethanol solution of L2 (22 mg, 0.0973 mmol). After 2 weeks, X-ray quality crystals were obtained.Yield: 22 mg, 0.03 mmol, 61%. FTIR (KBr pellet): ν ˜ = 3535 (w), 3333 (m, water ν O–H), 3074 (m, aliphatic C–H stretch) 2922 (w), 1699 (s, urea C=O stretch), 1614 (m, urea N–H bend), 1564 (s), 1479 (m), 1427 (s), 1325 (w), 1134 (s, SO 4 2– ν asymm S–O), 1298 (s), 1259 (w), 1232 (m), 1062 (s), 1016 (w), 981 (m), 871 (m), 752 (w), 696 (s), 601 (m) cm –1 .C 24 H 24 CdN 8 O 8 S·3.5H 2 O (701.00): calcd. C 39.29, H 4.26, N 15.27; found C 39.35, H 3.65, N 14.38.[{Cd(µ-L3)(SO 4 )(H 2 O) 3 }.MeOH] ⬁ (3): Complex 3 was synthesized by adding an aqueous solution of CdSO 4 hydrate (769.51; 38 mg, 0.05 mmol) to a methanol/ethanol solution of L3 (21.5 mg, 0.0973 mmol). After 1 week, X-ray quality crystals were obtained.Yield: 20 mg, 0.039 mmol, 80 %. FTIR (KBr pellet): ν ˜ = 3323 (m, aromatic C–H stretch), 3142 (w), 3091 (m), 3028 (w), 1703 (s, C=O stretch), 1614 (s, N–H bending), 1593 (s), 1558 (s), 1479 (s), 1433 (s), 1284 (s), 1226 (m), 1143 (m), 1118 (s, SO 4 2– ν asymm S–O), 1055 www.eurjic.org © 2010 Wiley-VCH Verlag GmbH & Co. KGaA, Weinheim Eur. J. Inorg. Chem. 2010, 3770–37793778 (w), 977 (w), 802 (w), 694 (m), 617 (s) cm –1 .C 12 H 20 CdN 4 O 9 S (508.77): calcd. C 28.33, H 3.96, N 11.01; found C 27.97, H 3.76, N 10.81.[{Cd(L4) 4 (H 2 O) 2 }·SO 4 ·8H 2 O] (4): Complex 4 was synthesized by adding an aqueous solution of CdSO 4 hydrate (769.51; 38 mg, 0.05 mmol) to a methanol/ethanol solution of L4 (21.5 mg, 0.05 mmol). After 5 d, X-ray quality crystals were obtained. Yield: 20 mg, 0.018 mmol, 32 %. FTIR (KBr pellet): ν ˜ = 3493 (w, N–H stretch), 3355 (w), 3181 (w, aliphatic C–H stretch), 2995 (m), 1722 (s, urea C=O stretch), 1595 (s, N–H bending), 1527 (s), 1506 (s), 1521 (w), 1334 (m), 1288 (s), 1207 (s), 1117 (m), 1085 (s, SO 4 2– ν asymm S–O), 1035 (w), 827 (s), 798 (m), 740 (s), 528 (m) cm –1 .C 44 H 60 CdN 16 O 18 S (1245.54): C 42.43, H 4.86, N 17.99; found C 42.69, H 4.08, N 17.76.[{Cd(µ-L5)(µ 3 -SO 4 )(H 2 O)}·2H 2 O] ⬁ (5): Complex 5 was synthesized by adding an aqueous solution of CdSO 4 hydrate (769.51; 38 mg, 0.05 mmol) to a methanol/ethanol solution of L5 (20 mg, 0.0973 mmol). After 2 weeks, X-ray quality crystals were obtained.Yield: 20 mg, 0.043 mmol, 86 %. FTIR (KBr pellet): ν ˜ = 3512 (m, amide N–H stretch), 3379 (w), 3263 (s, aromatic C–H stretch), 3061 (w), 2923 (w), 1668 (s, amide C=O stretch), 1585 (s, amide N–H bend), 1431 (s), 1340 (s), 1307 (s), 1120 (s, SO 4 2– ν asymm S–O), 817 (m), 744 (w), 698 (s), 646 (m), 596 (m) cm –1 .C 11 H 15 CdN 3 O 8 S (461.72): calcd. C 28.61, H 3.27, N 9.10; found C 28.96, H 3.18, N 9.08.X-ray Crystallography: Single-crystal X-ray data were collected by using Mo-K α (λ = 0.7107 Å) radiation with a Bruker APEX II diffractometer equipped with a CCD area detector. Data collection, data reduction and structure solution/refinement were carried out by using the APEX II software package. The structures of 1–4 and 5 were solved by direct and Patterson methods, respectively, and refined in a routine manner. In all cases, non-hydrogen atoms were treated anisotropically. Whenever possible, the hydrogen atoms were located on a difference Fourier map and refined. In other cases, the hydrogen atoms were geometrically fixed. CCDC771621–771625 contain the supplementary crystallographic data for this paper. These data can be obtained free of charge from The Cambridge Crystallographic Data Centre via www.ccdc.cam.ac.uk/ data_request/cif.Supporting Information (see footnote on the first page of this article): ORTEP plots of compounds 1–5 (Figures S1–S5), TGA of compounds 1–5 (Figures S6–S10), XRPD plots (Figures S11–S14), FT-IR spectra (Figures S15–S18), experimental details of anion separation studies, selected bond lengths and angles (Table S3).Acknowledgments We thank the Department of Science & Technology (DST), New Delhi, India for financial support. S. B. and N. N. A. thank the Indian Association for the Cultivation of Science (IACS) for research fellowships. Single-crystal X-ray diffraction was performed at the DST-funded National Single Crystal Diffractometer Facility at the Department of Inorganic Chemistry, IACS.[1] a) B. Kesanli, W. Lin, Coord. Chem. Rev. 2003, 252, 305–326; b) S. Kitagawa, R. Matsuda, Coord. Chem. Rev. 2007, 251, 2490–2509; c) M. Dinca, J. R. Long, Angew. Chem. Int. Ed.2008, 47, 6766–6779; d) L. R. Macgillivray, G. S. Papaefstathiou, T. Friscic, T. D. Hamilton, D.-K. Bucar, Q. Chu, D. B. Selective Separation of Sulfate Anion by In Situ Crystallization Varshney, I. G. Georgiev, Acc. Chem. Res. 2008, 41, 280–291; e) G. Férey, Chem. Soc. Rev. 2008, 37, 191–214; f) M. H. Filby, J. W. Steed, Coord. Chem. Rev. 2006, 250, 3200–3218; g) C. N. R. Rao, S. Natarajan, R. Vaidhyanathan, Angew. Chem.Int. Ed. 2004, 43, 1466–1496; h) V. Chandrasekhar, P. Thilagar, B. M. Pandian, Coord. Chem. Rev. 2007, 251, 1045–1074.[2] a) G. J. Lumetta, “The Problem with Anions in the DOE Complex” in Fundamental and Applications of Anion Separations (Eds.: B. A. Moyer, R. P. Singh), Kluwer, New York, 2004;b) B. A. Moyer, L. H. Delmau, C. J. Fowler, A. Ruas, D. A. Bostick, J. L. Sessler, E. Katayev, G. D. Pantos, J. M. Llinares, M. A. Hossain, S. O. Kang, K. Bowman-James, “Supramolecular Chemistry of Environmentally Relevant Anions” in Advances in Inorganic Chemistry, Vol. 59: Template Effects and Molecular Organization (Eds.: R. van Eldik, K. BowmanJames), Elsevier, Oxford, 2007, p. 175; c) J. L. Sessler, E. Katayev, G. D. Pantos, Y. A. Ustynyuk, Chem. Commun. 2004, 1276–1277.[3] B. F. Hoskins, R. Robson, J. Am. Chem. Soc. 1990, 112, 1546– 1554.[4] a) R. Custelcean, B. A. Moyer, Eur. J. Inorg. Chem. 2007, 1321– 1340; b) R. Custelcean, Curr. Opin. Solid State Mater. Sci.2009, 13,68–75.[5] a) C. Thompson, N. R. Champness, A. N. Khlobystov, C. J.Roberts, M. Schröder, S. J. B. Tendler, M. J. Wilkinson, J.Microsc. 2004, 214, 261–271; b) A. N. Khlobystov, N. R.Champness, C. J. Roberts, S. J. B. Tendler, C. Thompson, M.Schröder, CrystEngComm 2002, 4, 426–431.[6] a) R. Custelcean, B. A. Moyer, V. S. Bryantsev, B. P. Hay, Cryst. Growth Des. 2006, 6, 555–563; b) R. Custelcean, T. J.Haverlock, B. A. Moyer, Inorg. Chem. 2006, 45, 6446–6452; c) R. Custelcean, D. Jiang, B. P. Hay, W. Luo, B. Gu, Cryst.Growth Des. 2008, 8, 1909–1915; d) R. Custelcean, V. Sellin, B. A. Moyer, Chem. Commun. 2007, 1541–1543; e) R. Custelcean, P. Remy, P. V. Bonnesen, D. E. Jiang, B. A. Moyer, Angew. Chem. Int. Ed. 2008, 47, 1866–1870.[7] a) D. K. Kumar, A. Das, P. Dastidar, CrystEngComm 2007, 9, 548–555; b) D. K. Kumar, A. Das, P. Dastidar, New J. Chem.2006, 30, 1267–1275; c) D. K. Kumar, A. Das, P. Dastidar, Cryst. Growth Des. 2006, 6, 1903–1909; d) D. K. Kumar, A.Das, P. Dastidar, CrystEngComm 2007, 9, 895–901; e) D. K.Kumar, A. Das, P. Dastidar, Inorg. Chem. 2007, 46, 7351–7361; f) A. D. Shukla, P. C. Dave, E. Suresh, A. Das, P. Dastidar, J.Chem. Soc., Dalton Trans. 2000, 4459–4463; g) S. Banerjee, N. N. Adarsh, P. Dastidar, CrystEngComm 2009, 11, 746–749; h) D. K. Kumar, A. Das, P. Dastidar, CrystEngComm 2006, 8, 805–814; i) D. K. Kumar, A. Ballabh, D. A. Jose, P. Dastidar, A. Das, Cryst. Growth Des. 2005, 5, 651–660; j) N. N. Adarsh, Eur. J. Inorg. Chem. 2010, 3770–3779 © 2010 Wiley-VCH Verlag GmbH & Co. KGaA, Weinheim www.eurjic.org 3779 D. K. Kumar, P. Dastidar, Cryst. Growth Des. 2009, 9, 2979– 2983.[8] a) N. N. Adarsh, D. K. Kumar, P. Dastidar, CrystEngComm 2008, 10, 1565–1573; b) N. N. Adarsh, D. K. Kumar, P. Dastidar, CrystEngComm 2009, 11, 796–802.[9] F. Hofmesiter, Arch. Exp. Pathol. Pharmakol. 1888, 24, 247– 260.[10] N. N. Adarsh, P. Dastidar, Cryst. Growth Des. 2010, 10, 483– 487.[11] a) B. P. Hay, T. K. Firman, B. A. Moyer, J. Am. Chem. Soc.2005, 127, 1810–1819; b) V. Amendola, M. Bonizzoni, D. Esteban-Gómez, L. Fabbrizzi, M. Licchelli, F. Sancenón, A. Taglietti, Coord. Chem. Rev. 2006, 250, 1451–1470.[12] L. Carlucci, G. Ciani, D. M. Proserpio, CrystEngComm 2003, 5, 269–279.[13] P. Van der Sluis, A. L. Spek, Acta Crystallogr., Sect. A 1990, 46, 194–201.[14] a) D. K. Kumar, A. Das, P. Dastidar, Cryst. Growth Des. 2007, 7, 205–207; b) D. K. Kumar, A. Das, P. Dastidar, Cryst. Growth Des. 2007, 7, 2096–2105; c) D. K. Kumar, A. Das, P. Dastidar, CrystEngComm 2006, 8, 805–814; d) D. K. Kumar, D. Amilan Jose, A. Das, P. Dastidar, Inorg. Chem. 2005, 44, 6933– 6935.[15] L. S. Reddy, S. Basavoju, V. R. Vangala, A. Nangia, Cryst.Growth Des. 2006, 6, 161–173.[16] a) K. A. Siddiqui, G. K. Mehrotra, J. Mrozinski, R. J. Butcher, Eur. J. Inorg. Chem. 2008, 4166–4172; b) U. Mukhopadhyay, I.Bernal, Cryst. Growth Des. 2005, 5, 1687–1689; c) P. S. Lakshminarayanan, E. Suresh, P. Ghosh, J. Am. Chem. Soc. 2005, 127, 13132–13133; d) S. K. Ghosh, P. K. Bharadwaj, Angew.Chem. Int. Ed. 2004, 43, 3577–3580; e) J. N. Moorthy, R. Natarajan, P. Venugopalan, Angew. Chem. Int. Ed. 2002, 41, 3417– 3420.[17] C. G. S. Philips, R. J. P. Williams, Inorganic Chemistry, Oxford University, Oxford, 1966, vol. II, chapter 31.[18] a) P. Byrne, D. R. Turner, G. O. Lloyd, N. Clarke, J. W. Steed, Cryst. Growth Des. 2008, 8, 3335–3344; b) D. K. Kumar, D. A.Jose, A. Das, P. Dastidar, Chem. Commun. 2005, 4059–4061; c) D. K. Kumar, D. Amilan Jose, A. Das, P. Dastidar, Langmuir 2004, 20, 10413–10418.[19] V. A. Blatov, D. M. Proserpio, TOPOS 4.0, A program package for multipurpose crystallochemical analysis.[20] a) K. Uemura, S. Kitagawa, K. Fukui, K. Saito, J. Am. Chem.Soc. 2004, 126, 3817–3828; b) K. Uemura, S. Kitagawa, M.Kondo, K. Fukui, R. Kitaura, H.-C. Chang, T. Mizutani, Chem. Eur. J. 2002, 8, 3586 –3600.Received: March 31, 2010 Published Online: July 14, 2010 | [] | [] | ["[Cd(µ-L2) 2 (SO 4 )(H 2 O)]·3.5H 2 O", "C 24 H 24 CdN 8 O 8 S·3.5H 2 O"] | ["CdSO 4 hydrate--(769.51; 38 mg, 0.05 mmol)"] | [] | ["L2--(22 mg, 0.0973 mmol)"] | [] | ["2 weeks"] | ["methanol/ethanol--solution"]
c4ce01601g | Synthesis of {{Agĳ(1R,2R)-3-bcpb]}·ClO 4 ·3H 2 O} n (2b) Method1:Thereactionwascarriedoutinananalogousway to method 1 of 2a, except AgClO 4 (21 mg, 0.1 mmol) was used instead of AgNO 3 . The filtrate was left to evaporate in air at room temperature in the dark. After 1 week, colorless block crystals of 2b were obtained in 51% yield based on AgĲ I) (39 mg). Anal. calcd. (%) for C 32 H 38 AgClN 4 O 9 : C 50.18, H 5.00, N 7.31; found: C 50.23, H 4.96, N 7.30. FT-IR (KBr, cm −1 ): 3480(b, vs), 2940(m), 2870(w), 1620(s), 1490(w), 1460(w), 1430(m), 1410(m), 1380(w), 1320(m), 1260(m), 1170(w), 1080(s), 1030(w), 1000(w), 933(w), 860(w), 791(w), 733(m), 706(m), 623(m), 528(w), 428(w). | [] | [] | ["{{Agĳ(1R,2R)-3-bcpb]}·ClO 4 ·3H 2 O} n (2b)"] | ["AgClO 4--21 mg, 0.1 mmol"] | [] | [] | [] | ["1 week"] | []
acs.cgd.8b01567 | Anal. Calc. for [Na 2 (Me 2 Si(C 6 H 4 CO 2 ) 2 )(DMF) 1.1 ]·6.1(H 2 O): C, 43.35; H, 6.39; N, 2.88. Found: C, 42.95; H, 5.85; N, 3.26. Note: the elemental analysis is consistent with partial loss of coordinated DMF, and the presence of additional water in the channels of IMP-23.IR: 1653, 1587, 1534, 1388, 1256, 1245, 1141, 1096, 1064, 1019, 831, 816, 777, 765, 723, 706, 662 cm −1 .IMP-24: [Li 3 (L2)(DMF)]. LiNO 3 (25 mg, 0.37 mmol), L2-H 3 (50 mg, 0.12 mmol), and DMF (2 mL) were stirred for 2 h at room temperature and then heated to 170 °C in a screw-top vial for 5 days.The reaction was cooled slowly to room temperature, yielding colorless rod-shaped crystals which were isolated by ﬁltration, washed with DMF (3 × 1 mL), and air-dried for 1 h. Yield: 51 mg (81%).Anal. Calc. for [Li 3 MeSi(C 6 H 4 CO 2 ) 3 (C 3 H 7 NO)]: C, 60.08; H, 4.58; N, 3.21. Found: C, 59.87; H, 4.49; N, 3.26.IR: 2937, 2166, 1948, 1671, 1607, 1542, 1498, 1392, 1308, 1257, 1189, 1147, 1102, 1020, 967, 855, 790, 764, 740, 717, 707, 671 cm −1 . | [] | ["2 h"] | ["[Na 2 (Me 2 Si(C 6 H 4 CO 2 ) 2 )(DMF) 1.1 ]·6.1(H 2 O)", "[Li 3 (L2)(DMF)]", "[Li 3 MeSi(C 6 H 4 CO 2 ) 3 (C 3 H 7 NO)]"] | ["LiNO 3--25 mg, 0.37 mmol"] | [] | ["L2-H 3--50 mg, 0.12 mmol"] | ["170 °C"] | ["5 days"] | ["DMF--2 mL", "DMF--3 × 1 mL"]
ejic.201000731 | {Ni(oba)(btmb)} n (4): The procedure was the same as that used for 3, except that Co(CH 3 COO) 2 ·4H 2 O was replaced by Ni(CH 3 COO) 2 ·4H 2 O. Green, suitable crystals for crystal structure determination of 4 were obtained in 57% yield (36.0 mg, based on Ni).C 32 H 24 N 6 NiO 5 (631.28): calcd. C 60.88, H 3.83, N 13.31; found C 60.86, H 3.61, N 13.03. IR (KBr): ν ˜ = 3430 (s), 2925 (w), 1599 (s), 1530 (w), 1497 (vw), 1383 (s), 1296 (w), 1246 (m), 1156 (w), 1129 (m), 1016 (w), 878 (m), 756 (m), 682 (w), 652 (w), 618 (w), 546 (w), 504 (w) cm –1 .{Zn(oba)(btmb)} n (5): The synthetic method was the same as that used for 2, except that Zn(CH 3 COO) 2 ·4H 2 O was used instead of Cd(CH 3 COO) 2 ·2H 2 O. Yield 56% (35.7 mg, based on Zn).C 32 H 24 N 6 O 5 Zn (637.94): calcd. C 60.25, H 3.79, N 13.17; found C 60.48, H 3.67, N 13.45. IR (KBr): ν ˜ = 3422 (s), 3096 (w), 1928 (w), 1680 (m), 1596 (s), 1560 (w), 1501 (m), 1384 (s), 1318 (w), 1288 (w), 1250 (s), 1158 (m), 1126 (m), 1103 (w), 1003 (m), 934 (w), 877 (w), 855 (m), 828 (w), 764 (m), 693 (w), 673 (w), 650 (m), 618 (w), 544 (m) cm –1 . | [] | [] | ["{Ni(oba)(btmb)} n"] | ["Ni(CH 3 COO) 2 ·4H 2 O--NaN"] | [] | ["oba--NaN", "btmb--NaN"] | [] | [] | []
cg070437j | {[Ag(L)](PF 6 )} ∞ ,3.Yield: 72%. Anal. Calc. for C 11 H 11 N 3 SAgPF 6 ‚ H 2 O: C, 27.07; H, 2.68; N, 8.61; S, 6.57. Found: C, 27.28; H, 2.35; N, 8.93; S, 6.38%. Selected IR (KBr)/cm -1 : 3036 (w)(L), 2926 (w) (L), 1606 (m)(L), 1419 (m)(L), 834 (s, br) (PF 6 ). | [] | [] | ["{[Ag(L)](PF 6 )} ?", "C 11 H 11 N 3 SAgPF 6 ‚ H 2 O"] | [] | [] | ["L--NaN"] | [] | [] | []
cg049596i | Synthesis of 2,6-Dicarboxamido-(2-pyridyl)-pyridine (H 2 dcapp). 2,6-Pyridyldicarboxylic acid (1.67 g, 10 mmol) was directly dissolved in 20 mL of SOCl 2 in a three-necked roundbottom flask (100 mL) with constant stirring at room temperature. The resultant pale-yellow solution was refluxed for 2 h. Yellow powder could be obtained after distilling off the solvent in a vacuum at room temperature. Then we dissolved the yellow powder in 10 mL of py. A solution of 2-aminopyridine (1.90 g, 20 mmol) in 15 mL of py was added to the above py solution under stirring in an ice bath. The color of the solution changed to brown red, and a pale brown powder precipitated. After filtering of the sample, the precipitate was recrystallized from 20 mL of H 2 O to yield H 2 dcapp as paleyellow crystals. The dried production weights: 4.21 g (yielding 70%). Anal. Cald. for C 17 H 13 N 5 O 2 : C, 63.95; H, 4.08; N, 21.94. | [] | [] | ["2,6-Dicarboxamido-(2-pyridyl)-pyridine", "C 17 H 13 N 5 O 2"] | [] | [] | ["2,6-Pyridyldicarboxylic acid--1.67 g, 10 mmol", "2-aminopyridine--1.90 g, 20 mmol"] | [] | ["2 h"] | ["SOCl 2--20 mL", "py--10 mL", "H 2 O--20 mL"]
ic049498m | Found: C, 27.06; H, 2.91; N, 4.39.{[Pr 2 (PDA) 3 (H 2 O) 3 ]‚H 2 O} n (3). A mixture of pyridine-2,6dicarboxylic acid (0.8 mmol, 0.134 g), Pr 6 O 11 (0.1 mmol, 0.102 g), H 2 O (10 mL), and C 2 H 5 OH (2 mL) was placed in a 25 mL acid-digestion bomb at 180 °C for 3 days. The products (0.074 g), with 29% yield based on Pr, were collected after washing with water and ether. Anal. Calcd for 3: C, 29.39; H, 2.25; N, 4.81. | [] | [] | ["{[Pr 2 (PDA) 3 (H 2 O) 3 ]‚H 2 O} n"] | ["Pr 6 O 11--0.1 mmol, 0.102 g"] | [] | ["pyridine-2,6dicarboxylic acid--0.8 mmol, 0.134 g"] | ["180 \nC"] | ["3 days"] | ["H 2 O--10 mL", "C 2 H 5 OH--2 mL"]
j.poly.2008.09.008 | for C 53 H 47 CuN 11 O 11 (MW = 1077.56), C, 59.08; H, 4.40; N, 14.30.Found: C, 58.97; H, 4.07; N, 14.27. IR (cm 1 ): 3188(br), 3152(br), 1654(m), 1604(s), 1542(br), 1503(s), 1411(s), 1384(s), 1324(m), 1265(w), 1114(m), 1058(s), 1018(m), 948(w), 825(s), 767(m), 684(s). Crystals suitable for X-ray diffraction were grown by layering H 2 O solution of Cu(NO 3 ) 2  3H 2 O with L1 in DMF for several weeks. | [] | ["several weeks"] | ["C 53 H 47 CuN 11 O 11 "] | ["Cu(NO 3 ) 2  3H 2 O--NaN"] | [] | ["L1--NaN"] | [] | [] | ["H 2 O--NaN", "DMF--NaN"]
bcsj.76.1387 | TG: 31.3% initial weight loss between 23 and 83  C (31.4% Calcd for (C 5 H 5 N) 2  2H 2 O).Synthesis of 3a. A form of nickel( b) fumarate-pyridine was synthesized as follows. To a pyridine solution (30.0 mL) of fumaric acid (23.3 mg, 0.201 mmol) was added a DMF solution (20.0 mL) of nickel( b) acetate tetrahydrate (50.0 mg, 0.201 mmol). The mixture was then allowed to stand for several days at room temperature, after which sky-blue plate-like crystals precipitated out of the solution. [Ni( b)(-O 2 CC 2 H 2 CO 2 )(C 5 H 5 N) 3 ]  C 5 H 5 N  2H 2 O 3a. Anal. Found: C, 54.53; H, 5.12; N, 10.99%. Calcd for C 24 H 26 N 4 NiO 6 : C, 54.89; H, 4.99; N, 10.67%. | [] | [] | ["[Ni( b)(-O 2 CC 2 H 2 CO 2 )(C 5 H 5 N) 3 ]\nC 5 H 5 N\n2H 2 O", "C 24 H 26 N 4 NiO 6"] | ["nickel( b) acetate tetrahydrate--50.0 mg, 0.201 mmol"] | [] | ["fumaric acid--23.3 mg, 0.201 mmol", "pyridine--30.0 mL"] | [] | ["several days"] | ["DMF--20.0 mL"]
d0ce01456g | Preparation of [Ba 2 (H 2 O) 7 (Q[6])(2,6-NDA) 2 ]·11H 2 O (6).Compound 6 was prepared by the same procedure used for the preparation of 3 except that 2,6-H 2 NDA (9.0 mg, 0.025 mmol) was used instead of 1,5-H 2 NDA. Colorless lump crystals of 6 were obtained in 40% yield based on Q[6]·10H 2 O. Anal. calcd for 6 (C 56 H 60 N 24 O 30 S 4 Ba 2 ): C, 31.25; H, 3.93; N, 15.62%. Found: C, 31.12; H, 3.99; N, 15.65%.Selected IR (KBr pellet, cm −1 ): 3469 (br, m), 1778 (s), 1624 (s), 1481(s), 1415 (m), 1361 (s), 1316 (s), 1226 (m), 1201 (s), 1161 (s), 972 (s), 848 (s), 715 (m), 652 (m). | [] | [] | ["[Ba 2 (H 2 O) 7 (Q[6])(2,6-NDA) 2 ]·11H 2 O", "C 56 H 60 N 24 O 30 S 4 Ba 2"] | [] | [] | ["2,6-H 2 NDA--9.0 mg, 0.025 mmol"] | [] | [] | []
c4ce00158c | For 5: colorless large block crystals were collected in 80% yield based on H 3 BPT. Anal. calcd for C 40 H 47.5 N 2.5 O 20 Sm 2 (%): N, 2.96; C, 40.58; H, 4.04. Found: N: 2.92; C, 39.71; H, 4.18. | [] | [] | ["C 40 H 47.5 N 2.5 O 20 Sm 2"] | [] | [] | ["H 3 BPT--NaN"] | [] | [] | []
s11243-013-9738-0 | [Co(L)(1,4-BDC)(H 2 O) 2 ]2H 2 O(2) The same synthetic method as that for 1 was used except that 1,2-H 2 BDC was replaced by 1,4-H 2 BDC. Pink blockshaped crystals of 2 were gained. Yield: 55 % (based on Co). Elemental anal.(%) calcd. for C 25 H 25 CoN 5 O 10 :C, 49.06; H, 4.16; N, 11.13. Found (%): C, 48.87; H, 4.10; N, 11.40. IR (KBr), m/cm -1 : 3,421 m, 2,987 w, 1,683 s, 1,608 w, 1,560 m, 1,490 m, 1,392 s, 1,280 w, 1,224 w, 1,141 w, 910 m, 860 m, 748 w, 677 w. | [] | [] | ["[Co(L)(1,4-BDC)(H 2 O) 2 ]2H 2 O", "C 25 H 25 CoN 5 O 10"] | [] | [] | ["1,4-H 2 BDC--NaN"] | [] | [] | []
chem.201502335 | (S)-1:Yield:22.9 mg (61.8%based on Co). Elemental analysis (%) calcd for C 40 H 50 N 6 O 16 P 2 Co 3 :C43.29, H4.54, N7.57;found:C43.77, H4.55, N7.56;IR(KBr,cm ¢1 ): 3385(m), 3276(m), 2899(w), 1605(s), 1533(w), 1412(m), 1385(w), 1113(s), 1197(s), 1067(s), 982(m), 813(w), 701(w), 632(w), 540(w).(R)-1:Yield:23.9 mg (64.6%based on Co). Elemental analysis (%) calcd for C 40 H 50 N 6 O 16 P 2 Co 3 :C43.29, H4.54, N7.57;found:C43.67, H4.55, N7.38;IR(KBr,cm ¢1 ): 3385(m), 3275(m), 2899(w), 1605(s), 1533(w), 1412(m), 1385(w), 1113(s), 1197(s), 1067(s), 982(m), 813(w), 701(w), 632(w), 539(w). | [] | [] | ["C 40 H 50 N 6 O 16 P 2 Co 3"] | [] | [] | [] | [] | [] | []
cm035045o | The resulting gels were aged at 120 °C for 3 days in a Teflonlined PARR bomb and cooled to room temperature. The pH remained acidic throughout the synthesis in both cases (pH 2-3).The white solids were filtered, washed, and dried at room temperature. The yttrium form doped with europium MIL79(Y, Eu) was prepared using the same synthesis conditions as MIL-79 but substituting 98% of the initialeuropium nitrate precursor by yttrium nitrate Y(NO 3 ) 3 ‚5H 2 O (Aldrich, 99.9%).As MIL-80 could not be obtained pure, i.e., without powder from MIL-79, analysis concerned only powder from MIL-79.TGA experiments, performed under air atmosphere on MIL79 using a TA-Instrument type 2050 analyzer apparatus have shown several weight losses in the 273-873 K range. The residual solid has been identified as europium oxide Eu 2 O 3 . | [] | [] | [] | [] | [] | [] | ["120 \nC"] | ["3 days"] | []
s12039-014-0711-z | 2.3 Synthesis of [K(THF) 2 {Ph 2 P(Se)N(CMe 3 )}] n (2) In a 10 mL sample vial, ligand 1 (100 mg, 0.296 mmol) and [K{N(SiMe 3 ) 2 }] (59.144 mg, 0.296 mmol) were mixed together with 5 mL of THF. After 6 hours of stirring, a small amount of THF (2 ml) and n-pentane (2 mL) were added to it and kept at −40 ◦ C. After 24 hours, colourless crystals of compound 2 were obtained. Alkali metal and alkaline earth metal complexes 1465 Yield: 140 mg, 90%.1 H NMR (400 MHz, C 6 D 6 ): δ 8.08–8.13(m, 4H, ArH), 6.90–7.09 (m, 6H, ArH),1.29(s,9H,CH 3 ) ppm, 3.46 (m, THF), 1.31 (m, THF) ppm.13 C{ 1 H} NMR (100 MHz, C 6 D 6 ): δ 133.8 (P attached ArC), 133.7 (P attached ArC), 132.2 (P attached o-ArC), 131.2 (P attached o-ArC), 130.1 (P attached p-ArC), 124.1 (P attached m-ArC), 123.4 (P attached m-ArC), 77.1 (THF), 60.4 (CMe 3 ), 14.2 (CH 3 ), 25.6 (THF) ppm. | [] | ["24 hours"] | ["[K(THF) 2 {Ph 2 P(Se)N(CMe 3 )}] n"] | ["[K{N(SiMe 3 ) 2 }]--59.144 mg, 0.296 mmol"] | [] | ["ligand 1--100 mg, 0.296 mmol"] | ["-40 \t°C"] | ["6 hours"] | ["THF--5 mL", "THF--2 mL", "n-pentane--2 mL"]
j.poly.2015.12.042 | 6 2.5. Preparation of [Cu 2 (3)(OAc) 4 ] n (7) The same procedure as for 5 was applied to the synthesis of CP 7, except that ligand 3 was used (35.2 mg, 0.100 mmol). Green block-like crystals were isolated after two weeks. Yield: 52.0 mg (72.7%). FT-IR (solid, cm -1 ) 1619s, 1595s, 1529m, 1484w, 1429s, 1366w, 1251w, 1198w, 1056w, 1029m, 946w, 829m, 809s, 704m, 681s, 660m, 628w. Anal. Calcd. for C 31 H 32 Cu 2 N 4 O 8 : C 52.02, H 4.51, N 7.83%. Found C 51.76, H 4.40, N 7.60%. 2.6. Preparation of [Cu 2 (4)(OAc) 4 ] n (8) The same procedure as for 5 was applied to the synthesis of CP 8, except that ligand 4 was used (40.9 mg, 0.100 mmol). Green block-like crystals were isolated after two weeks. Yield: 55.5 mg (71.8%). FT-IR (solid, cm -1 ) 2932w, 1621s, 1602s, 1546w, 1516m, 1427s, 1291w, 1239m, 1186m, 1122w, 1028m, 937w, 836m, 812s, 700s, 680s, 643w, 625w. Anal. Calcd. for C 35 H 39 Cu 2 N 3 O 9 : C 54.40, H 5.09, N 5.44%. Found C 53.93, H 4.98, N 5.36%. Table 1. Structural refinement data for compounds 5-8. Compound 5 6 7 8 Formula C 29 H 27 Cu 2 N 3 O 8 C 31 H 32 Cu 2 N 4 O 8 C 31 H 32 Cu 2 N 4 O 8 C 35 H 39 Cu 2 N 3 O 9 Formula Weight 672.62 715.71 715.69 772.77 Crystal system Monoclinic Monoclinic Monoclinic Triclinic Space group I2/a I2/a I2/a P-1 a/Å 7.9006(18) 8.035(2) 8.3609(7) 8.3546(6) b/Å 15.207(3) 14.857(4) 14.2179(12) 14.5546(9) c/Å 24.943(6) 25.782(8) 26.739(2) 16.3920(12) α/º 90 90 90 72.836(3) β/º 91.166(4) 91.109(4) 91.758(2) 77.803(3) γ/º 90 90 90 74.607(3) U/Å 3 2996.3(12) 3077.1(16) 3177.1(5) 1816.9(2) D c /Mg m 3 1.491 1.545 1.496 1.413 Z 4 4 4 2 µ/mm 1 1.472 1.440 1.394 1.226 T/K 100(2) 90(2) 129(2) 120(2) Reflections/unique 42802/3804 13641/3533 30368/3041 6670/5445 Parameters 194 209 209 461 R 1 a , wR 2 b [I > 2σ(I)] 0.0286, 0.0347 0.0352, 0.0380 0.0252, 0.0323 0.0431, 0.0568 R 1 a , wR 2 b (all data) 0.0820, 0.0860 0.1062, 0.1094 0.0639, 0.0675 0.1265, 0.1332 GOF 1.035 1.102 1.021 1.023 a R 1 = ( F o – F c )/ F o . b wR 2 = [ w ( F o 2 – F c 2 ) 2 / w ( F o ) 2 ] 1/2 | [] | [] | ["[Cu 2 (3)(OAc) 4 ] n", "[Cu 2 (4)(OAc) 4 ] n"] | ["CdCl 2 ·2.5H 2 O--0.13 mM, 0.03 g", "Cu(Ac) 2 ? 2H 2 O--0.16 g, 0.7 mmol"] | [] | ["H 3 imdc--0.13 mM, 0.02 g", "H 2 biim--0.10 mM, 0.013 g"] | [] | ["two weeks", "two weeks"] | ["H 2 O--8 mL"]
chem.201500343 | Compound CB6 was synthesized according to the literature method.[15] All other reagents were purchased from commercial sources and used as received. | [] | [] | [] | [] | [] | [] | [] | [] | []
poc.1527 | Synthesis of complexes of crown ethers 1b,c with Ba(ClO 4 ) 2 (general procedure). A solution of 1b,c (30 mmol) and Ba(ClO 4 ) 2 (10 mg, 30 mmol) in acetonitrile (3 ml) was slowly saturated with benzene by vapour diffusion methods (for 2–3 weeks). The single crystals formed were collected by decantation and dried in air at room temperature. The crystals were characterized by elemental analysis and used for X-ray structural study.Complex 1b  Ba(ClO 4 ) 2 . Obtained as colourless blocks in 89% yield; mp > 330 8C (decomp.). Anal. calcld for C 16 H 23 BaCl 2 NO 13 :C, 29.77; H, 3.59; N, 2.17; found: C, 29.84; H, 3.54; N, 2.19%.Complex 1c  Ba(ClO 4 ) 2 . Obtained as colourless blocks in 65% yield; mp 302–305 8C (decomp.). Anal. calcld for C 18 H 27 BaCl 2 NO 14 : C, 31.35; H, 3.95; N, 2.03; found: C, 31.26; H, 3.84; N, 2.04%. | [] | [] | ["1b Ba(ClO 4 ) 2", "1c Ba(ClO 4 ) 2"] | ["Ba(ClO 4 ) 2--10 mg, 30 mmol"] | [] | ["1b,c--30 mmol"] | [] | ["2-3 weeks"] | ["acetonitrile--3 ml", "benzene--saturated by vapour diffusion methods"]
c8dt03659d | SCU-63 was prepared by heating a mixture of Zn(OH) 2 (0.101 g), H 2 C 2 O 4 ·2H 2 O (0.378 g), H 3 PO 4 (85%, 68 μL), and L-histidine (0.156 g) in a 25 mL Teflon-lined stainless steel autoclave at 150 °C for 7 days. The autoclave was subsequently allowed to cool to room temperature. Colorless crystals of SCU-63 were separated from the resulting product by sonification, washed with distilled water, and dried in air (20.8% yield based on zinc). The phase purity of as-synthesized compound was confirmed by powder X-ray diﬀraction (XRD). | [] | [] | [] | ["Zn(OH) 2--0.101 g"] | [] | ["H 2 C 2 O 4 \n2H 2 O--0.378 g", "H 3 PO 4 (85%)--68 μL", "L-histidine--0.156 g"] | ["150 \n°C"] | ["7 days"] | []
b713586f | Dehydrated product of 1: Crystals of 1 were heated at 110 uCfor3h, cooled and dried in vacuo. Found: C, 46.41; H, 4.01; N, 6.68; C 16 H 16 N 2 O 4 Cd requires C, 46.56; H, 3.91; N, 6.79%. d H (300 MHz; d 6 DMSO; 298 K) 8.62 (4H, d, Py–H), 7.64 (4H, d, Py–H), 7.55 ppm (4H, s, CHLCH); d 113 Cd CPMAS solid-state (400 MHz; 4 mm probe; 298 K; Cd(CH 3 CO 2 ) 2 ?2H 2 O) 94.64. | [] | [] | ["C 16 H 16 N 2 O 4 Cd"] | [] | [] | [] | ["110 \b0C"] | ["3h"] | []
acs.inorgchem.7b01574 | Synthesis of [Y(tbpp)] · nDMF (1). Yttrium(III) nitrate hexahydrate (191 mg, 0.5 mmol) and H 3 tbpp (311 mg, 0.5 mmol) were placed into a glass culture tube with a screw cap (Schott, ∼6 mL). The open tube was placed in a larger Schlenk ﬂask. The atmosphere in the ﬂask was exchanged to Ar, and deaerated DMF (1 mL) was added to the mixture of solids in the tube under Ar ﬂow. The tube was sealed with the cap under Ar ﬂow and taken out of the larger Schlenk ﬂask. | [] | [] | ["[Y(tbpp)] · nDMF", "Yttrium(III) nitrate hexahydrate (191 mg, 0.5 mmol) and H 3 tbpp (311 mg, 0.5 mmol)"] | ["Yttrium(III) nitrate hexahydrate--191 mg, 0.5 mmol"] | [] | ["H 3 tbpp--311 mg, 0.5 mmol"] | [] | [] | ["DMF--1 mL"]
b819608g | [Zn(3-pmntd) 2 (SCN) 2 ] n (3). A buffer layer of a solution of MeOH (2 mL) was carefully layered over a solution of 3-pmntd (6 mg, 0.0125 mmol) in CHCl 3 (10 mL). Then a solution of Zn(ClO 4 ) 2 (5 mg, 0.0125 mmol), NaSCN (4 mg, 0.025 mmol) in MeOH (3 mL) was layered over the buffer layer. The solution was left to stand for 2 weeks at room temperature, and red crystals appeared in 40% yield based on the ligand. IR (KBr, cm 1 ): 3066w, 2923w, 2054m, 1705s, 1667vs, 1579m, 1480w, 1449m, 1432m, 1371m, 1326s, 1244m, 1174s, 1098m, 999m, 890m, 803m, 769m, 711m, 641w. | [] | [] | ["[Zn(3-pmntd) 2 (SCN) 2 ] n", "NaN"] | ["Zn(ClO 4 ) 2--5 mg, 0.0125 mmol"] | ["NaSCN--4 mg, 0.025 mmol"] | ["3-pmntd--6 mg, 0.0125 mmol"] | ["room temperature"] | ["2 weeks"] | ["CHCl 3--10 mL", "MeOH--2 mL"]
j.molstruc.2011.12.030 | 2.3. Synthesis of complex {[Zn(bime)(ipa)](H 2 O) 3 } n (2) The synthesis of 2 was similar to that of 1, but with H 2 ipa (42.4 mg, 0.2 mmol) in place of H 2 adip in DMF-H 2 O mixed solvent (6 mL, v/ v : 2/1) under ultrasonic irradiation at ambient temperature. Pale-yellow crystals of 2 were obtained in 75% yield based on Zn(OOCCH 3 ) 2 2H 2 O .Anal. Calc. (found) for ZnC 16 H 20 N 4 O 7 :C, 43.11 (43.04); H, 4.52 (4.44); N, 12.57 (12.45)%. IR (KBr): m (cm 1 ) = 3429 (s), 3319 (s), 3123 (s), 1608 (s), 1559 (s), 1376 (s), 1241 (w), 1107 (w), 948 (w), 740 (m), 643 (w). | [] | [] | ["{[Zn(bime)(ipa)](H 2 O) 3 } n", "ZnC 16 H 20 N 4 O 7"] | ["Zn(OOCCH 3 ) 2 2H 2 O--NaN"] | [] | ["bime--NaN", "ipa--42.4 mg, 0.2 mmol"] | ["ambient temperature"] | [] | ["DMF-H 2 O mixed solvent--6 mL, v/ v : 2/1"]
s0277-5387(01)00994-9 | 2 .4 . Synthesis of N%,N¦-bis ( phenylethyl ) 1 , 4 , 7 triazacyclononane ( L 2 ) Prepared similarly to L 1 from tacn (0.20 g, 1.58 mmol), n BuLi (1.0 ml of a 2.5 M solution in hexanes, 2.1 mmol) and styrene (0.50 g, 4.8 mmol). Yield: 0.24 g, 0.72 mmol, 45%. | [] | [] | ["N%,N¦-bis ( phenylethyl ) 1 , 4 , 7 triazacyclononane ( L 2 )"] | ["tacn--0.20 g, 1.58 mmol", "n BuLi--1.0 ml of a 2.5 M solution in hexanes, 2.1 mmol", "styrene--0.50 g, 4.8 mmol"] | [] | [] | [] | [] | []
j.ica.2014.03.017 | 2.3. Syntheses 2.3.1. Synthesis of [Zn(dib)(CH 3 COO) 2 ]2H 2 O(1) The title complex was prepared by hydrothermal reaction of Zn(OAc) 2 2H 2 O (22 mg, 0.1 mmol), dib (21 mg, 0.1 mmol), and deionized water (2.0 mL) in a 20 mL Teﬂon-lined stainless steel autoclave at 180 °C for 3 days, and then cooled to room-temperature. Colorless block-like crystals were obtained and collected, yield 28.6 mg (67.1% based on Zn). Anal. Calc. (wt.%) for ZnC 16 H 16 N 4 O 6 : C, 45.10; H, 3.76; N, 13.15. Found: C, 45.01; H,3.87; N, 13.02%. IR data (diamond, cm 1 ): 3132 (m), 3096 (m), 1614 (s), 1506 (vs), 1326 (m), 1290 (w), 1243 (s), 1115 (w), 1074 (s), 1012 (m), 951 (m), 842 (m), 750 (m), 647 (m) (see Fig. S4 of the Supporting materials). | [] | [] | ["[Zn(dib)(CH 3 COO) 2 ]\n2H 2 O", "ZnC 16 H 16 N 4 O 6"] | ["Zn(OAc) 2 \n2H 2 O--22 mg, 0.1 mmol"] | [] | ["dib--21 mg, 0.1 mmol"] | ["180 \nC"] | ["3 days"] | ["deionized water--2.0 mL"]
00958972.2012.703778 | The ligand was synthesized according to a reported method [6].2.2. Syntheses 2.2.1. Synthesis of [Ni 2 (bppdca) 4 (SCN) 4 ] (1). A solution of 63.8 mg (0.2 mmol) bppdca in 5 mL DMF was added slowly to a solution of 53 mg (0.2 mmol) NiSO 4  6H 2 Oin 10 mL methanol at room temperature. A 19.4 mg (0.2 mmol) sample of KSCN in 10 mL methanol was then added to the clear pale green solution and stirred for 30 min. Finally, the mixture was filtered and the filtrate was allowed to stand undisturbed at room temperature. Blue crystals suitable for single-crystal X-ray diffraction were obtained after 3 weeks. The crystals were filtered, washed with methanol thrice, and dried in air (yield 38% based on bppdca). Infrared (IR) (KBr,  cm 1 ): 3425(m), 2084(vs), 1655(s), 1591(s), 1526(s), 1448(s), 1309(s), 1241(s), 1128(s), 801(m), 702(m) (scheme 1). | [] | [] | ["[Ni 2 (bppdca) 4 (SCN) 4 ]", "bppdca"] | ["NiSO 4  6H 2 O--53 mg, 0.2 mmol"] | ["KSCN--19.4 mg, 0.2 mmol"] | ["bppdca--63.8 mg, 0.2 mmol"] | [] | ["3 weeks"] | ["DMF--5 mL", "methanol--10 mL"]
s10904-014-0085-1 | 2.3 Synthesis of Coordination Polymers 2.3.1 Synthesis of [Y(1,3-BDS)(HSA)(H 2 O) 4 ] n (1) For the preparation of (1), 0.148 g (1.25 mmol) of succinic acid was dissolved in 10 ml of distilled water. An aqueous solution of 0.353 g (1.25 mmol) of sodium-1,3-benzenedisulphonate in 3 ml distilled water was added to the solution of succinic acid. Then aqueous solution of 0.192 g (0.5 mmol) of yttrium(III) nitrate hexahydrate in 5 ml distilled water was added to the above reaction mixture while stirring. After stirring for 2 h at room temperature, the reaction mixture was allowed to stand. Colorless single crystals of (1) for X-ray diffraction analysis were obtained in ca. 70 % yield (0.180 g) based on Y after 2 weeks. Anal. | [] | ["2 weeks"] | ["[Y(1,3-BDS)(HSA)(H 2 O) 4 ] n"] | ["yttrium(III) nitrate hexahydrate--0.192 g, 0.5 mmol"] | [] | ["succinic acid--0.148 g, 1.25 mmol", "sodium-1,3-benzenedisulphonate--0.353 g, 1.25 mmol"] | ["room temperature"] | ["2 h"] | ["distilled water--10 ml", "distilled water--3 ml", "distilled water--5 ml"]
b915440j | Synthesis of {[{Ni(m-dipic)}(m-azpy)]$azpy$H 2 O} N 8 A solution of dipicolinic acid (0.0835 g, 5  10 4 mol) in MeOH (7 cm 3 ) was layered on top of a solution containing Ni(NO 3 ) 2 $6H 2 O (0.1455 g, 5  10 4 mol) and azpy (0.092 g, 5  10 4 mol) in Me 2 SO (13 cm 3 ). Slow diffusion of the layered solvents did not afford any product but subsequent diffusion of Et 2 O vapour into the mixture gave amber blocks of 8 after 14 d. | [] | [] | ["{[{Ni(m-dipic)}(m-azpy)]$azpy$H 2 O}"] | ["Ni(NO 3 ) 2 $6H 2 O--0.1455 g, 5  10 4 mol"] | ["Et 2 O--vapour"] | ["dipicolinic acid--0.0835 g, 5  10 4 mol", "azpy--0.092 g, 5  10 4 mol"] | [] | ["14 d"] | ["MeOH--7 cm 3", "Me 2 SO--13 cm 3"]
acs.inorgchem.8b00154 | Preparation of {[(μ 4 -Cu 4 I 4 )(HL 1 ) 2 ](CF 3 COO) 2 } n (1). CuI (25.7 mg, 0.135 mmol) in acetonitrile (2 mL) was layered onto a solution of L 1 (20.0 mg, 0.044 mmol) in dichloromethane (2 mL), and 3 drops of triﬂuoroacetic acid were added. 1 was obtained as an X-ray quality pale-yellow crystalline product. Yield (40%); Mp: 209−211 °C (decomp.). IR (KBr pellet): 3064, 3033, 2933, 1679, 1599, 1493, 1455, 1241, 1200, 1137, 1103, 1046, 1015, 782, 753, 721 cm −1 . Anal.Calcd for C 54 H 58 Cu 4 I 4 N 4 O 8 S 4 F 6 (%): C, 34.22; H, 3.08; N, 2.96; S, 6.77. Found: C, 33.97; H, 3.03; N, 3.23; S, 7.04. | [] | [] | ["{[(μ 4 -Cu 4 I 4 )(HL 1 ) 2 ](CF 3 COO) 2 } n"] | ["CuI--25.7 mg, 0.135 mmol"] | ["triﬂuoroacetic acid--3 drops"] | ["L 1--20.0 mg, 0.044 mmol"] | [] | [] | ["acetonitrile--2 mL", "dichloromethane--2 mL"]
cg100236c | (found %) for C 32 H 71 Cu 4 N 12 Nb 6 O 30.50 (1): C 19.98 (19.85), H 3.72 (3.81), N 8.74 (8.84). IR (KBr pellet): 3390(s), 3324(s), 3235(s), 1627(m), 1584(m), 1518(m), 1459(w), 1429(m), 1398(w), 1149(w), 1045 (m), 854(s), 726(s), 683(s), 528(s), 415(s).Synthesis of 2. K 7 HNb 6 O 19 3 13H 2 O (0.69 g, 0.50 mmol) was dissolved in a 50 mL aqueous solution, and then a 21 mL aqueous solution containing 2,2 0 -bipy (0.22 g, 1.40 mmol), en (1.40 mL, 0.50 mmol), and Cu(CH 3 COO) 2 3 H 2 O (0.24 g, 1.20 mmol) was slowly added with stirring at 60 °C for 6 h. The resulting mixture was cooled to room temperature and filtered. The dark green filtrate was transferred to a straight glass tube, and a mixed solvent of CH 3 CH 2 OH/H 2 O (2:3, volume ratio) was carefully layered onto the dark green solution. Block-shaped dark blue crystals of 2 appeared at the interface after 15 days. Yield: ca. 24% (based on K 7 HNb 6 O 19 3 13H 2 O). Anal. Calcd. (found %) for C 28 H 68 Cu 4 N 12 Nb 6 O 29 (2): C 18.19 (18.07), H 3.71 (3.78), N 9.09 (8.96); IR (KBr pellet): 3379(s), 3299(s), 3138(s), 1604(m), 1495(m), 1472(m), 1448(m), 1313(w), 1165 (w), 1111(w), 851(s), 773(s), 731(s), 680(s), 527(s), 409(s). | [] | ["15 days"] | ["C 32 H 71 Cu 4 N 12 Nb 6 O 30.50", "C 28 H 68 Cu 4 N 12 Nb 6 O 29"] | ["Cu(CH 3 COO) 2 3 H 2 O--0.24 g, 1.20 mmol"] | [] | ["2,2 0 -bipy--0.22 g, 1.40 mmol", "en--1.40 mL, 0.50 mmol"] | ["60 \nC "] | ["6 h"] | ["K 7 HNb 6 O 19 3 13H 2 O--0.69 g, 0.50 mmol", "CH 3 CH 2 OH/H 2 O--2:3, volume ratio"]
c7ra05210c | Synthesis of [Cu 4 (1,4-ttb) 4 (SiW 12 O 40 )(H 2 O) 8 ]$4H 2 O (2). A mixture of a-K 8 SiW 11 O 39 $13H 2 O (140 mg, 0.1 mmol), Cu(NO 3 ) 2 $3H 2 O (120 mg, 0.5 mmol), 1,4-ttb (23 mg, 0.1 mmol) and 10 mL water was stirred for 1 h. The pH of the solution was adjusted to 2.5 with 4 mol L 1 HCl. The resulting solution was transferred to a Teon-lined reactor and kept under autogenous pressure at 160  C for 3 days. Aer slow cooling to room temperature, blue block crystals of 2 were ltered, washed with distilled water and dried at room temperature (yield, 35%, based on Cu). Anal. calcd for C 36 H 48 N 28 O 52 Cu 4 SiW 12 (4193.47): C 10.31, H 1.15, N 9.35; found: C 10.38, H 1.10, N 9.28. IR (solid KBr pellet, cm 1 ): 3387(s), 3154(s), 1689(s), 1543(s), 1477(s), 1262(w), 1204(w), 1196(s), 967(m), 921(s), 842(s), 651(s), 564(w).Preparation of compound 2-CPE. The preparation method is as follows: 7 a mixture of 100 mg graphite powder and 10 mg target compound was grinded in an agate mortar for approximately 30 minutes to achieve a uniform mixture. Then one drop methylsilicone oil was added and stirred into paste with a copper rod. The paste mixture was packed into a 2 mm inner diameter glass tube and the tube surface was rubbed into smooth on a weighing paper. The electrical contact was established with the copper rod through the back of the electrode. The bare CPE was prepared by similar process without target compound. | [] | [] | ["[Cu 4 (1,4-ttb) 4 (SiW 12 O 40 )(H 2 O) 8 ]$4H 2 O", "C 36 H 48 N 28 O 52 Cu 4 SiW 12"] | ["Cu(NO 3 ) 2 $3H 2 O--120 mg, 0.5 mmol"] | [] | ["1,4-ttb--23 mg, 0.1 mmol"] | ["160  C"] | ["3 days"] | ["water--10 mL"]
b706072f | Main IR absorption bands (cm −1 ): 3400 s, 1595 s, 1414 m, 1092 m, 856 m, 609 w (Fig. S1a‡).[Ln(Himc)(SO 4 )(H 2 O)] (Ln = Eu 5a, Gd 5b, Tb 5c, Dy 5d, Er 5e) AmixtureofLn 2 O 3 (0.25 mmol), H 3 imdc (0.156 g, 1 mmol), CuSO 4 ·5H 2 O (0.125 g, 0.5 mmol) and H 2 O (10.00 g, 556 mmol) in a molar ratio of about 1 : 4 : 2 : 1111 (pH = 3) was sealed in a 30 mL stainless steel reactor with a Teﬂon liner and heated at 170 ◦ C for 10 days and then cooled to room temperature. Prismatic crystals of 5a–5e were obtained, respectively. Yield: 6, 11, 9, 8 and 7% for 5a, 5b, 5c, 5d and 5e (based on Ln 2 O 3 ). Anal. Calcd. for C 4 H 5 EuN 2 O 7 S 5a: C, 12.73; H, 1.34; N, 7.43%. Found: C, 12.64; H, 1.41; N, 7.41%. Anal. Calcd. for C 4 H 5 GdN 2 O 7 S 5b: C, 12.56; H, 1.32; N, 7.33%. Found: C, 12.38; H, 1.58; N, 7.29%. Anal.Calcd. for C 4 H 5 N 2 O 7 STb 5c: C, 12.51; H, 1.31; N, 7.29%. Found: C, 12.33; H, 1.48; N, 7.21%. Anal. Calcd. for C 4 H 5 DyN 2 O 7 S 5d:C, 12.39; H, 1.30; N, 7.23%. Found: C, 12.22; H, 1.36; N, 6.98%. Anal. | [] | [] | ["[Ln(Himc)(SO 4 )(H 2 O)]", "C 4 H 5 EuN 2 O 7 S", "C 4 H 5 GdN 2 O 7 S", "C 4 H 5 N 2 O 7 S", "C 4 H 5 DyN 2 O 7 S"] | ["Ln 2 O 3--0.25 mmol"] | ["CuSO 4 \n5H 2 O--0.125 g, 0.5 mmol"] | ["H 3 imdc--0.156 g, 1 mmol"] | ["170 \nC"] | ["10 days"] | ["H 2 O--10.00 g, 556 mmol"]
j.ica.2014.09.024 | 2.2. Preparation of Tc 2 (O 2 CCH 3 ) 4 I Route a. A 4 dram borosilicate glass vial of original dimensions 2.1  7.0 cm, inner diameter 1.8 cm, was custom-cut to 3.5 cm in height. Potassium pertechnetate (104.4 mg, 0.517 mmol) and sodium iodide (151.2 mg, 1.01 mmol) were added to this vessel with a molar ratio of 1:2 technetium:iodide. The glass vial was placed in a 23 mL Teﬂon acid digestion autoclave (Parr Instruments) and 6.00 mL of glacial acetic acid was dispensed into the glass vial. To the Teﬂon autoclave, outside the glass vial, sodium borohydride (322 mg, 8.51 mmol) and 0.200 mL of deionized water was added. An illustration of the experimental autoclave setup is shown above in Fig. 1. The system was sealed and placed in an oven at 210 °C for 3 days. Sodium borohydride reacts with water and acid to generate hydrogen gas in situ. Complete reaction would result in approximately 60–70 atm of H 2 pressure at 210 °C. After 3 days, the autoclave was allowed to cool to room temperature on an aluminum block, and then opened in a sealed bag revealing well-formed, light brown crystals of Tc 2 (O 2 CCH 3 ) 4 I. The mother liquor was removed by glass pipet, the product was washed with acetic acid (2  2 mL), isopropyl alcohol (2  2 mL), and diethyl ether (2  2 mL), then dried in open air. Yield: 120.1 mg (0.213 mmol, 82.8%). Anal. Calc. for C 8 H 12 O 8 ITc 2 : Tc, 35.29; I, 22.62. Found: Tc, 35.08; I, 22.49%. FT-IR (ATR, cm 1 ): 2916s ( m as CH 3 ), 2848s ( m s CH 3 ), 1459s ( m as COO), 1437s ( m s COO). The compound decomposes at 380 °C. | [] | [] | ["Tc 2 (O 2 CCH 3 ) 4 I"] | ["Potassium pertechnetate--104.4 mg, 0.517 mmol", "sodium iodide--151.2 mg, 1.01 mmol", "sodium borohydride--322 mg, 8.51 mmol"] | [] | [] | ["210 \nC"] | ["3 days"] | ["glacial acetic acid--6.00 mL", "deionized water--0.200 mL", "acetic acid--2  2 mL", "isopropyl alcohol--2  2 mL", "diethyl ether--2  2 mL"]
j.ica.2004.01.044 | 2.2.3. [Cu(4,4 0 -dmbpy)(H 2 O)(dca) 2 ](3) Single crystals of 3 as green parallelepipeds were grown by slow diﬀusion in an H-shaped tube containing aqueous solutions of [Cu(4,4 0 -dmbpy)](NO 3 ) 2 (0.125 mmol) [mixture of Cu(NO 3 ) 2  3H 2 O and dmbpy in stoichiometric amounts] in one arm and NaN(CN) 2 (0.250 mmol) in the other. The diﬀusion was complete after 15 days and most of the crystals appeared in the arm containing the copper(II) salt. The yield is practically quantitative. Anal. Calc. for C 16 H 14 Cu N 8 O(3): C, 48.32; H, 3.52; N, 28.16. Found: C, 48.10; H, 3.40; N, 27.94%.2.3. Physical measurements Infrared spectra of 1–3 were recorded with a Bruker IF S55 spectrophotometer as KBr pellets in the J. Carranza et al. / Inorganica Chimica Acta 357 (2004) 3304–3316 3305 | [] | [] | ["[Cu(4,4 0 -dmbpy)(H 2 O)(dca) 2 ]", "C 16 H 14 Cu N 8 O"] | ["[Cu(4,4 0 -dmbpy)](NO 3 ) 2 --0.125 mmol", "NaN(CN) 2 --0.250 mmol"] | [] | [] | [] | ["15 days"] | ["water--aqueous solutions"]
ic100037z | Synthesis of [Cu 2 (PTMDC ) 2 (py) 5 (EtOH)] 3 3EtOH (1). Amixture of PTMDC radical (0.075 g, 0.097 mmol) and Cu(ClO 4 ) 2 3 6H 2 O (0.036 g, 0.097 mmol) in 13 mL of ethanol and 2 mL of water was carefully layered with a solution containing 2 mL of pyridine in 15 mL of ethanol. Slow diffusion over 25 days yielded crystals of 1 as red plates. Yield: 0.058 g (52.9%). Anal. Calcd for C 75 H 49 Cl 26 Cu 2 N 5 O 12 : C, 39.84; H, 2.18; N, 3.10. Found: C, 40.17; H, 2.07; N, 3.00. FT-IR (KBr, cm -1 ): 2950 (w), 2920 (w), 1630 (s), 1618 (m), 1532 (w), 1488 (w), 1470 (m), 1449 (m), 1377 (m), 1324 (s), 1314 (m), 1248 (m), 1219 (w), 1119 (m), 1049 (w), 1042 (w), 917 (w), 874 (w), 760 (m), 718 (w), 697 (m), 676 (m) 620 (w), 578 (w), 544 (w), 525 (w). | [] | [] | ["[Cu 2 (PTMDC ) 2 (py) 5 (EtOH)] 3 3EtOH"] | ["Cu(ClO 4 ) 2 3 6H 2 O--0.036 g, 0.097 mmol"] | [] | ["PTMDC radical--0.075 g, 0.097 mmol", "pyridine--2 mL"] | [] | ["25 days"] | ["ethanol--13 mL", "water--2 mL"]
j.ica.2008.12.011 | 2.3.2. Synthesis of [Mn 2 (TTBT) 2 (1,3-BDC) 2 ] n (2) Complex 2 was synthesized by a method similar to that of complex 1, using MnSO 4 (0.0755 g, 0.5 mmol) instead of CdCl 2  2H 2 O.Block yellowish crystals of 2 were collected in a 78% yield based on Mn(II). Anal. Calc. for C 52 H 36 Mn 2 N 8 O 8 : C, 61.79; H, 3.59; N, 11.09. Found: C, 61.74; H, 3.57; N, 11.11%. | [] | [] | ["[Mn 2 (TTBT) 2 (1,3-BDC) 2 ] n", "C 52 H 36 Mn 2 N 8 O 8"] | ["MnSO 4--0.0755 g, 0.5 mmol"] | [] | [] | [] | [] | []
c3ce41059e | Anal. calcd. for C 16 H 21 N 3 NiO 7 : C, 55.11, H, 4.10, N, 6.67%.Found: C, 45.11, H, 4.97, N, 9.86%. IR (KBr disk, cm −1 ): 3524s, 3124m, 1624s, 1389w, 1216w, 1153w, 1052w, 955w, 853w, 753w.Preparation of [Co(L)(bph)(H 2 O) 2 ]·H 2 O (8). CoSO 4 ·7H 2 O (16 mg 0.1 mmol), L (26 mg, 0.1 mmol), bph (21 mg, 0.1 mmol), and 2 ml of DMF–H 2 O (1 : 1) were placed in a thick Pyrex tube. The sealed tube was heated at 145 °C for 4 days to yield pink crystals of 8. Yield: 25% (based on CoSO 4 ·7H 2 O). Anal. calcd. for C 25 H 16 CoN 5 O 6 : C, 55.47, H, 2.98, N, 12.94%. Found: C, 55.48, H, 2.89, N, 12.89%. IR (KBr disk, cm −1 ): 3526s, 3125m, 1693s, 1589m, 1402w, 1238w, 1167w, 832w, 812w, 732w. | [] | [] | ["C 16 H 21 N 3 NiO 7", "[Co(L)(bph)(H 2 O) 2 ]·H 2 O", "C 25 H 16 CoN 5 O 6"] | ["CoSO 4 ·7H 2 O--16 mg, 0.1 mmol"] | [] | ["L--26 mg, 0.1 mmol", "bph--21 mg, 0.1 mmol"] | ["145 °C"] | ["4 days"] | ["DMF–H 2 O--2 ml"]
c2ce26193f | Synthesis of [Ag 5 (L 2 ) 2 (PMo 12 O 40 )]?H 2 O (2) The synthetic method was similar to that of compound 1, except that HL 2 (0.066 g, 0.3 mmol) was used instead of HL 1 . Red block crystals of 2 were filtered, washed with distilled water and dried at room temperature (Yield, 45%, based on Ag). Anal. Calcd for C 20 H 18 Ag 5 N 14 O 41 PMo 12 (2832.07): C 8.48, H 0.64, N 6.92, P 1.09, Mo 40.65, Ag 19.04. Found: C 8.54, H 0.71, N 6.87, P 1.02, Mo 40.59, Ag 18.98. IR (solid KBr pellet, cm 21 ): 3444 (w), 3121 (s), 1620 (s), 1530 (s), 1430 (s), 1064 (s), 957 (s), 866 (s), 797 (s). | [] | [] | ["[Ag 5 (L 2 ) 2 (PMo 12 O 40 )]?H 2 O", "C 20 H 18 Ag 5 N 14 O 41 PMo 12"] | [] | [] | ["HL 2--0.066 g, 0.3 mmol"] | [] | [] | []
j.crci.2013.10.003 | 2.3.Synthesis of [Cu(bpq)NCS] n (1) To a stirred solution of Cu(CH 3 COO) 2 H 2 O (0.1 mmol, 0.012 g) in ethanol (10 mL) was added a solution of Hbpq (0.1 mmol, 0.025 g) in dichloromethane (10 mL).The resulting dark green solution was stirred for 15 min and a solution of KSCN (0.2 mmol, 0.020 g) in ethanol (5 mL) was then added dropwise.Dark green crystals of 1 suitable for X-ray crystallography were obtained by slow evaporation of the solvent at room temperature.The crystals were isolated by ﬁltration, washed with cold ethanol, and dried in vacuum.Yield 70%.Anal.calcd.for C 16 H 10 CuN 4 OS: C, 51.95; H, 2.72; N, 15.15.Found: C, 51.78; H, 2.50; N, 14.99%.FT–IR (KBr, cm 1 ) n max : 2067 (s, SCN), 1616 (s, C5O), 1595 (s, C5C), 1500 (m, C–N).UV-Vis: l max (nm) ( e , L mol 1 cm 1 ) (dichloromethane): 589 (222), 373 (10780), 260 (48670), 228 (30650).Scheme 1.Synthesis of [M(bpq)X] complexes.S.Meghdadi et al./ C.R.Chimie 17 (2014) 477–483 478 | [] | [] | ["[Cu(bpq)NCS] n"] | ["Cu(CH 3 COO) 2 \nH 2 O--0.1 mmol, 0.012 g"] | [] | ["Hbpq--0.1 mmol, 0.025 g"] | [] | [] | ["ethanol--10 mL", "dichloromethane--10 mL", "ethanol--5 mL"]
c7dt00050b | Synthesis of 2 followed the same procedure as complex 1 using HgBr 2 (0.140 g, 0.388 mmol) and L1 (0.052 g, 0.388 mmol). Upon slow evaporation of the filtrate at room temperature, colorless block crystals of [(HgBr 2 ) 2 ( L1 )], 2 , were obtained after 4-5 days. Yield: 0.075 g, 45%. Mp 431433 K. Using 2:1 molar ratio of HgBr 2 (0.335 g, 0.928 mmol) to L1 (0.083 g, 0.464 mmol) gave 2 in 86% yield (0.342 g). Anal. Calcd for 2 (C 7 H 8 Br 4 Hg 2 N 2 O): C, 9.81; H,0.94; N, 3.27. Found: C, 10.08; H, 0.81; N, 3.11%. Complex 3, [(HgI 2 ) 2 (L1)] . Synthesis of 3 followed the same procedure as complex 1 using HgI 2 (0.228 mmol, 0.104 g) and L1 (0.288 mmol, 0.031 g). Upon slow evaporation of the filtrate at room temperature, colorless plate crystals for [(HgI 2 ) 2 (L1)] 2 complexes, were obtained after 3-4 days. Yield: 0.036 g, 30%). Mp 433-437 K. Using 2:1 molar ratio of HgI 2 (0.266 g, 0.589 mmol) to L1 (0.040 g, 0.293 mmol) resulted in the same product 3 in higher yield (0.264 g, 86%). Complex 4, [(HgBr 2 (L2)] . | [] | [] | ["[(HgBr 2 ) 2 ( L1 )]", "C 7 H 8 Br 4 Hg 2 N 2 O"] | ["HgBr 2--0.140 g, 0.388 mmol"] | [] | ["L1--0.052 g, 0.388 mmol"] | [] | ["4-5 days"] | []
c5ce02282g | Preparation of the lithium salt of 13 A solution of LiOH·H 2 O (0.11 g, 2.62 mmol) in water (2 ml) was added to a solution of 1,8-naphthalaldehydic acid 13 (0.50 g, 2.49 mmol) in hot methanol (6 ml), and the mixture stirred and then left to cool. Beige crystals were filtered off and washed with ethanol and ether to give lithium naphthalaldehydate (0.39 g, 75%), m.p. 327 –329 °C. δ H (400 MHz, D 2 O, 24 °C): 10.14 (1H, s, CHO), 8.09 (1H, dd, J = 8.2, 1.1 Hz, Ar–H 1 ), 7.98 (1H, dd, J = 8.3, 1.2 Hz, Ar–H 1 ), 7.91 (1H, dd, J = 7.1, 1.3 Hz, Ar–H 1 ), 7.83 (1H, dd, J = 7.2, 1.3 Hz, Ar– H 1 ), 7.59 (1H, br t, J = 7.7 Hz, Ar–H 1 ), 7.57 (1H, br t, J = 7.8 Hz, Ar–H 1 ); δ c (75.5 MHz, D 2 O, 24 °C): 196.4 (CHO), 180.8 (CO 2 − ), 137.9, 137.6, 136.6, 135.7, 133.2, 133.0, 130.8, 129.4, 128.9, 128.0 (Ar–C 10 ); ν max : 3050, 2875, 1674, 1617, 1582, 1564, 1503, 1426, 1415, 1390, 1352, 1342, 1244, 1205, 1172, 1150, 1105, 1088, 1012, 963, 926, 851, 830, 794, 782, 755, 692 cm −1 . Found C: 70.03 H: 3.34%. C 12 H 7 O 3 Li requires C: 69.92 H: 3.42%. | [] | [] | ["C 12 H 7 O 3 Li"] | ["LiOH·H 2 O--0.11 g, 2.62 mmol"] | [] | ["1,8-naphthalaldehydic acid 13--0.50 g, 2.49 mmol"] | [] | [] | ["water--2 ml", "methanol--6 ml", "ethanol--not specified", "ether--not specified"]
j.tca.2019.178391 | 2.6. Synthesis of [Ba(H 2 O) 5 ](DNAT) (4) BaCO 3 (197.3 mg, 1.0 mmol) was added into a solution of DNAT (1.0 mmol, 202.0 mg in 10 mL of methanol) with stirring at 25 °C. The red precipitate appeared after a few minutes. After 30 min, the red precipitate of 4 was isolated by ﬁltration and washing with a small amount of methanol, dry in air. Yield: 301.3 mg (70.5%, based on Ba). | [] | [] | ["[Ba(H 2 O) 5 ](DNAT)", "BaCO 3"] | ["BaCO 3--197.3 mg, 1.0 mmol"] | [] | ["DNAT--1.0 mmol, 202.0 mg in 10 mL of methanol"] | ["25 \n°C"] | ["30 min"] | ["methanol--10 mL"]
asia.201501191 | {[Lu 4 K 4 L 6 (OH) 4 (H 2 O) 20 ]·12H 2 O} n (5) Yield:46.4%. Anal. calcd (%) for C 120 H 164 Lu 4 K 4 O 84 (Mr=3805.48): C37.86, H4.34;Found:C37.98, H 4.37. IR data (KBr pellet): n ˜ =3584 (w), 3452 (w), 1740 (s), 1669 (s), 1610 (s), 1408 (s), 1335 (s), 1242 (w), 1112(s), 750 cm ¢1 (s). UV/Vis [CH 3 OH, l]: 204, 241 nm. | [] | [] | ["{[Lu 4 K 4 L 6 (OH) 4 (H 2 O) 20 ]\b12H 2 O} n", "C 120 H 164 Lu 4 K 4 O 84"] | ["Lu--NaN", "K--NaN"] | [] | ["L--NaN"] | [] | [] | ["H 2 O--NaN", "CH 3 OH--NaN"]
1099-0682(200203)2002:4<834::aid-ejic834>3.0.co;2-q | Caesium 5,59-Azotetrazolate Dihydrate (5): Yield: 91%. T Dec.5 237 °C. DSC: 40.3 °C. IR: ν ˜ 5 3314 cm 21 m, 3244 m, 2924 s, 2853 m, 1742 w, 1593 w, 1463 w, 1389 m, 1382 m, 1195 w, 1179 w, 1146 w, 1064 w, 1052 w, 1039 w, 773 w, 728 s, 661 w, 559 w. Raman: ν ˜ 5 1494 cm 21 s, 1467 w, 1413 w, 1381 s, 1356 w, 1313 w, 1197 w, 1154 w, 1080 w, 1068 m, 1057 m, 1035 w, 923 w, 340 w, 98 w. | [] | [] | ["Caesium 5,59-Azotetrazolate Dihydrate"] | [] | [] | [] | [] | [] | []
s1387-7003(02)00549-x | Fig. 2. A Co 3 ðcitrateÞ 2 dimeric building block of 1.1 Synthesis. CoCl 2  6H 2 O (0.119 g, 0.500 mmol) were dissolved in 5ml distilled water and a mixture of citric acid (0.064 g, 0.33 mmol)/4,4 0 bipyridine (0.468 g, 3.00 mmol) were dissolved in 10-ml distilled water under hydrothermal condition at 393 K. The two solutions were mixed and sealed in a 30-ml test tube, forming a clear pink solution with pH ¼ 3.61. The solution was kept at 353 K for two days until many large parallelpiped red crystals were observed. The ﬁnal pH value was 3.89. 0.172-g crystals were collected after ﬁltration and several washings with distilled water and acetone in 80.1% yield (based on Co). IR(KBr, cm 1 ): 3412(w), 3058(w), 2938(w), 2902(w), 2198(w), 1608(s), 1536(m), 1490(w), 1426(s), 1390(m), 1362(m), 1280(m), 1216(m), 1186(w), 1148(w), 1068(s), 1006(w), 990(w), 950(w), 914(w), 886(w), 842(m), 808(s), 758(w), 730(m), 678(w), 630(s), 618(s), 572(w), 528(m), 492(w). Anal. Calcd for CoO 4 N 2 C 18 H 18 : C, 48.50%; H, 4.23%; N, 8.70%. Found: C, 47.74%; H, 4.30%; N, 8.52%. | [] | [] | ["Co 3 ðcitrateÞ 2", "CoO 4 N 2 C 18 H 18"] | ["CoCl 2 ð6H 2 O--0.119 g, 0.500 mmol"] | [] | ["citric acid--0.064 g, 0.33 mmol", "4,4 0 bipyridine--0.468 g, 3.00 mmol"] | ["393 K"] | ["two days"] | ["distilled water--5ml"]
j.molstruc.2004.08.010 | 2.2. Preparation of [Na(N 15 C 5 ) 2 ] 2 [Pt(mnt) 2 ](1) To a solution of N 15 C 5 (0.50 mmol) in 1,2-dichloroethane (5 ml) was added 5 ml aqueous mixture of Na 2 PtCl 4 (0.125 mmol) and Na 2 (mnt) (0.25 mmol). The reaction mixture was stirred for 2 h at room temperature and then ﬁltered. The precipitate was dissolved in the mixture of CH 3 CN and CH 3 COCH 3 (v/vZ1/1). The single crystal was obtained by slowly evaporating the solution. Yield: 182 mg, 81% (based on Pt). m.p. 213–214 8C. Anal. for C 80 H 88 N 4 Na 2 O 20 PtS 4 , Calc. C, 53.49; H, 4.90; N, 3.12. | [] | [] | ["[Na(N 15 C 5 ) 2 ] 2 [Pt(mnt) 2 ]", "C 80 H 88 N 4 Na 2 O 20 PtS 4"] | ["Na 2 PtCl 4--0.125 mmol", "Na 2 (mnt)--0.25 mmol"] | [] | ["N 15 C 5--0.50 mmol"] | ["room temperature"] | ["2 h"] | ["1,2-dichloroethane--5 ml", "aqueous mixture--5 ml", "CH 3 CN and CH 3 COCH 3--v/vZ1/1"]
j.ica.2008.12.017 | M.p. > 200 °C. Yield: 87%. Anal. Calc. for C 24 H 18 N 8 S 2 : C, 59.73; H, 3.76, N, 23.22. Found: C, 59.41; H, 3.44; N, 23.52%. IR (KBr, cm 1 ): m (S–H) 2722, m (C@N) 1671, m (S–C@N) 1573, m (C–S) 982. | [] | [] | ["C 24 H 18 N 8 S 2"] | [] | [] | [] | [] | [] | []
j.ica.2009.09.031 | (10 mL), and the pH of the mixture was adjusted to 6.0 with a 2 mol L 1 NH 3 H 2 O solution. It was then sealed in a 23 mL Telfon-lined stainless-steel container, which was heated to 110 °C for 72 h and then cooled to room temperature at a rate of 6 °Ch 1 . Colorless crystals were obtained and then they were solvent in 50 mL water again, then ﬁltrated, the solution was left for 10 days, and colorless club crystals were obtained, and air dried.Yield 38% (based on Mn).Anal. Calc. for complex 1: C, 32.07; H, 4.95; N, 18.71. Found: C, 32.27; H, 5.02; N, 18.43%.IR for complex 1 (Figure S1) (solid KBr pellet, cm 1 ): 3397.3(s), 3200.0(s), 1561.6(s), 1408.2(s), 1347.9(w), 1276.7(w), 1216.4(w), 1189.0(w), 1156.2(m), 1139.7(w), 1112.3(s), 1052.1(w), 1024.7(w), 942.5(w), 739.7(m), 663.0(m), 619.2(w), 438.4(w). | [] | ["10 days"] | [] | ["Mn--NaN"] | ["NH 3 H 2 O--2 mol L 1"] | [] | ["110 \nC"] | ["72 h"] | ["H 2 O--10 mL"]
j.micromeso.2015.08.009 | 2.4. Preparation of [Ni(L)(H 2 O) 2 ](BPDC)·2H 2 O(3) A mixture of L (10.5 mg, 0.025 mmol), H 2 BPDC (12.1 mg, 0.05 mmol), NiSO 4 $6H 2 O (13.1 mg, 0.05 mmol) in MeOH (3 mL) and H 2 O (5 mL) was adjusted to pH z 7 with 0.5 mol L 1 NaOH solution. | [] | [] | ["[Ni(L)(H 2 O) 2 ](BPDC)·2H 2 O", "NaN"] | ["NiSO 4 $6H 2 O--13.1 mg, 0.05 mmol"] | [] | ["H 2 BPDC--12.1 mg, 0.05 mmol", "L--10.5 mg, 0.025 mmol"] | [] | [] | ["MeOH--3 mL", "H 2 O--5 mL"]
cg5012617 | 5 patterns of microcrystal samples 1 and 2 demonstrate their isostructuralism with 3. Yield: ca. 30% based on Cu(NO 3 ) 2 ·3H 2 O. Elemental analysis Found (calcd) for La 2 CuC 48 H 54 N 8 O 31 (1): C, 36.44 (36.48), H, 3.09 (3.44), N, 6.96 (7.09); IR (cm -1 ) for 1: 3272(br), 1599(vs), 1400(s), 1160(m), 1098(m), 880(m), 783(s), 708(m), 639(m), 530(s), 434(m). Pr 2 CuC 48 H 54 N 8 O 31 (2): C, 36.23 (36.39), H, 2.92 (3.44), N, 6.97 (7.07); IR (cm -1 ) for 2: 3267(br), 1593(vs), 1401(s), 1159(m), 1101(m), 877(m), 785(s), 705(m), 635(m), 535(s), 433(m). Nd 2 CuC 48 H 54 N 8 O 31 (3): C, 36.02 (36.24), H, 2.94 (3.42), N, 6.93 (7.04). IR (cm -1 ) for 3: 3263(br), 1592(vs), 1405(s), 1162(m), 1097(m), 870(m), 784(s), 710(m), 636(m), 532(s), 427(m). Synthesis of 4-9. The preparation process of 4-9 was simillar to the method as described above. Green flaky crystals of 7 and 9 suitable for single crystal analyses were obtained, while only microcrystalline powders of 4, 5, 6, and 8 were obtained by filtration, washing, and airdrying. It is notable that the products of 2-Pr 2 Cu and 4-Pr 2 Cu 2 were obtained in the same reaction autoclaves, as well as 3-Nd 2 Cu and 5-Nd 2 Cu 2 . Different appearances were the ways to differentiate them, as shown in Scheme 1. The FT-IR spectra and PXRD patterns of 4-9 demonstrate their isostructuralism. Yield: ca. 35%, 40%, 50%, 40%, 25% and 27% for 4-9 based on Cu(NO 3 ) 2 ·3H 2 O. Elemental analysis Found (calcd.) for Pr 2 Cu 2 C 60 H 60 N 10 O 35 (4): C, 38.65 (38.13), H, 3.61 (3.20), N, 7.45 (7.41); IR (cm -1 ) for 4: 3241(br), 1608(vs), 1404(s), 1163(m), 1101(m), 869(m), 770(s), 705(m), 646(m), 527(s), 436(m). Nd 2 Cu 2 C 60 H 60 N 10 O 35 (5): C, 38.47 (37.99), H, 3.79 (3.19), N, 7.50 (7.38); IR (cm -1 ) for 5: 3251(br), 1609(vs), 1405(s), 1158(m), 1096(m), 869(m), 771(s), 707(m), 643(m), 528(s), 433(m). Sm 2 Cu 2 C 60 H 60 N 10 O 35 (6): C, 38.15 (37.75), H, 3.17 (3.17), N, 7.33 (7.33); IR (cm -1 ) for 6: 3245(br), 1614(vs), 1401(s), 1162(m), 1099(m), 871(m), 772(s), 705(m), 644(m), 527(s), 432(m). Eu 2 Cu 2 C 60 H 60 N 10 O 35 (7): C, 38.17 (37.69), H, 3.53 (3.16), N, 7.37 (7.33); IR (cm -1 ) for 7: 3241(br), 1610(vs), 1404(s), 1157(m), Page 5 of 34 ACS Paragon Plus Environment Crystal Growth & Design 1 2 3 4 5 6 7 8 9 10 11 12 13 14 15 16 17 18 19 20 21 22 23 24 25 26 27 28 29 30 31 32 33 34 35 36 37 38 39 40 41 42 43 44 45 46 47 48 49 50 51 52 53 54 55 56 57 58 59 60 | [] | [] | ["La 2 CuC 48 H 54 N 8 O 31", "Pr 2 CuC 48 H 54 N 8 O 31", "Nd 2 CuC 48 H 54 N 8 O 31", "Pr 2 Cu 2 C 60 H 60 N 10 O 35", "Nd 2 Cu 2 C 60 H 60 N 10 O 35", "Sm 2 Cu 2 C 60 H 60 N 10 O 35", "Eu 2 Cu 2 C 60 H 60 N 10 O 35"] | ["Cu(NO 3 ) 2 ·3H 2 O--NaN"] | [] | [] | [] | [] | []
ic102286r | The solid soon dissolved, and the resulting dark green solution was stirred for 1 h, filtered, and layered with Et 2 O (20 mL). Slow mixing gave polyhedral green crystals of the product after 2 days. The crystals were collected by filtration, washed with Et 2 O(3 3 mL), and dried in air. | [] | ["1 h"] | [] | [] | [] | [] | [] | ["2 days"] | ["Et 2 O--20 mL"]
cg049847n | Found: C, 48.59; H, 5.05; N, 7.31%. IR (KBr disk) cm -1 : ν as (COO ) 1614, ν s (COO ) 1395 cm -1 . | [] | [] | [] | [] | [] | [] | [] | [] | []
00958972.2019.1605442 | 3.3. Synthesis of 1 1 [Zn(fl) 2 ]2EtOH (2) Trimethylenetetraamine (0.0292 g, 0.02 mmol) hydrate, supplied by Aldrich, was dissolved in 30 mL of ethanol and then mixed with 0.1329 g (0.4 mmol) of fluorescein. | [] | [] | ["1 1 [Zn(fl) 2 ]?2EtOH"] | [] | ["Trimethylenetetraamine hydrate--0.0292 g, 0.02 mmol"] | ["fluorescein--0.1329 g, 0.4 mmol"] | [] | [] | ["ethanol--30 mL"]
j.jssc.2020.121343 | solution were 2.0 and 1.5, respectively. Anal. Calcd for C 9 H 11 NO 5 PCl 2 Pb 1.5 : C, 17.27; H, 1.77; N, 2.24. Found: C, 17.36; H, 1.66; N, 2.17. IR (KBr, cm 1 ): 3075 (w), 2989 (w), 2787 (w), 2760 (w), 2666 (w), 2565 (w), 1716 (m), 1697 (s), 1612 (m), 1577 (m), 1516 (w), 1439 (w), 1426 (w), 1413 (w), 1395 (w), 1362 (w), 1324 (w), 1295 (m), 1265 (m), 1227 (s), 1188 (s), 1169 (w), 1120 (m), 1067 (s), 1016 (s), 983 (s), 870 (m), 852 (w), 838 (w), 797 (w), 766 (s), 746 (m), 694 (m), 666 (w), 638 (m), 629 (w), 568 (s), 549 (w), 534 (w). | [] | [] | ["C 9 H 11 NO 5 PCl 2 Pb 1.5"] | [] | [] | [] | [] | [] | []
acs.inorgchem.6b02713 | Colorless crystals were collected by ﬁltration and dried in air (yield: 14 mg, 0.013 mmol, 67% based on elemental analyses and TGA). Anal. | [] | [] | [] | [] | [] | [] | [] | [] | []
j.molstruc.2006.10.043 | Anal. Calcd (C 30 H 32 Cl 2 CuN 4 O 18 , %): C, 41.37; H, 3.70; N, 6.43%. Found (%): C, 41.51; H, 3.72; N, 6.50%. Yield: 65% (based on L 2 ) for 2. Anal. Calcd (C 40 H 40 Cl 2 CuN 4 O 20 , %): C, 46.59; H, 3.91; N, 5.43%. Found (%): C, 46.51; H, 3.99; N, 5.52%. | [] | [] | ["C 30 H 32 Cl 2 CuN 4 O 18", "C 40 H 40 Cl 2 CuN 4 O 20"] | [] | [] | [] | [] | [] | []
c4ce01020e | A mixture of 1,4bib (0.20 mmol, 0.042 g), H 4 (m,m-bpta) (0.10 mmol, 0.033 g), nickel(II) nitrate hexahydrate (0.20 mmol, 0.058 g) in 8.0 ml of H 2 O/DMF ( 3:2 volume ratio ) was placed in a Teflon-lined stainless steel vessel, heated to 160 °C for 3 days. After the mixture was slowly cooled to room temperature, green block crystals of 2 were obtained. Yield of 78% (based on Ni). EA(%) Calcd. for C 40 H 54 N 12 O 16 Ni 2 : C 45.57, H 4.59, N 15.94. Found: C 45.48, H 4.71, N 15.76. IR (cm 1 ): 3244.61s, 1626.26vs, 1532.19vs, 1407.57vs, 1360.56s, 1061.21m, 959.35m, 829.80s, 782.07m, 655.50m, 617.98w, 526.10w. [Co 2 (1,4-bib) 2 ( m,m -bpta)(H 2 O) 4 ] (3). | [] | [] | ["[Ni 2 (1,4-bib) 2 (m,m-bpta)(H 2 O) 4 ]"] | ["nickel(II) nitrate hexahydrate--0.20 mmol, 0.058 g"] | [] | ["1,4bib--0.20 mmol, 0.042 g", "H 4 (m,m-bpta)--0.10 mmol, 0.033 g"] | ["160 \nC"] | ["3 days"] | ["H 2 O/DMF--8.0 ml"]
s11243-016-0044-5 | Preparation of [Cd(OH-HBDC) 2 (dmbpy)] n (2) Complex 2 was prepared by addition of Cd(NO 3 ) 2 4H 2 O (0.092 g, 0.3 mmol) and dmbpy (0.028 g, 0.15 mmol) to a hot aqueous solution (10 mL) of 5-hydroxyisophthalic acid (0.055 g, 0.3 mmol), whose pH had ﬁrst been adjusted to 7–8 with NaOH (0.01 g, 0.25 mmol). The solution was heated to 130 °C for 3 days in a 23 mL Teﬂon-lined stainless steel autoclave, followed by cooling to room temperature at 5 °Ch -1 to yield colorless single crystals of complex 2 (yield: 52 %, based on OH–H 2 BDC). Anal. calcd for C 28H 22 N 2 O 10 Cd: C, 51.0; H, 3.3; N, 4.3. Found: C, 50.9; H, 3.5; Scheme 1 Reactions among dual linkers and different metal ions Transition Met Chem 123 | [] | [] | ["[Cd(OH-HBDC) 2 (dmbpy)] n", "C 28H 22 N 2 O 10 Cd"] | ["Cd(NO 3 ) 2 ?4H 2 O--0.092 g, 0.3 mmol"] | ["NaOH--0.01 g, 0.25 mmol"] | ["5-hydroxyisophthalic acid--0.055 g, 0.3 mmol", "dmbpy--0.028 g, 0.15 mmol"] | ["130 \nC"] | ["3 days"] | ["aqueous solution--10 mL"]
cg201197k | {[Ni(OCPA)(4,4′-bipy) 1.5 ]·2H 2 O} n (7). The preparation of 7 was similar to that of 6 except that 0.3 mmol of 4,4′-bipy (57.7 mg) was added. The blue needle crystals were obtained in 57% yield based on Ni. Elemental analysis, Calc: C, 55.10; H, 4.24; N 8.03. Found: C, 55.32; H, 4.29; N, 8.17. IR (KBr, cm −1 ): 3460 s, 1613 s, 1567 w, 1536 w, 1481 m, 1408 s, 1363 s, 1218 s, 1205 s, 1165 w, 1097 w, 1069 m, 1046 w, 1024 w, 943 w, 868 m, 834 s, 815 m, 750 s, 735 m, 696 w, 633 s. | [] | [] | ["{[Ni(OCPA)(4,4′-bipy) 1.5 ]·2H 2 O} n", "NaN"] | [] | ["4,4′-bipy--57.7 mg, 0.3 mmol"] | [] | [] | [] | []
c3dt50400j | 30 mL of the clear solutions were maintained in closed plastic vessels for 6 days at 80 °C until white precipitates were formed.The solids obtained were separated from the mother liquors by centrifugation, washed four times with water and ethanol and dried in a oven at 70 °C.Yield (based on Zr): 47% for 1, 43% for 2.Analysis: Calcd for ZrF 2 P 2 O 6 C 3 NH 7 (1) (found): Zr, 28.06 (28.3); P 19.07 (18.87); F 5.84 (5.65); N, 8.61 (8.42); C, 11.07 (11.52); H 2.15 (2.38)%. | ["70 \nC"] | [] | ["ZrF 2 P 2 O 6 C 3 NH 7"] | [] | [] | [] | ["80 \nC"] | ["6 days"] | []
c5nj00787a | Crystals (3, 6,and7) were obtained upon the slow evaporation of the mother liquor but the reaction with holmium nitrate (5), only gave a microcrystalline precipitate. Data reported are for the bulk precipitated samples except for complexes 1, 2a and 4 which were crystalline samples. Bulk samples were dried to a constant weight in a desiccator over silica gel.[Na(4hpp)]. H(4hpp) was neutr alised with aqueous NaOH (0.25 M) in EtOH resulting in a clear colourless solution. It was dried in vacuo and the resultant white solid was rinsed with diethyl ether, filtered and dried over silica gel. The isolated Na(4hpp) salt was used for the preparation of the lanthanoid complexes 1 and 6. (yield: 100%). | [] | [] | ["NaN"] | [] | [] | [] | [] | [] | []
s10973-007-8579-5 | H[Sb(EDTA)]·H 2 O. 5 mmol H 4 EDTA was dissolved in 100 mL hot distilled water, then, 3 mmol antimonous oxide is added to the above mentioned solution. After stirring the solution for 6 h at 95°C, the solution was filtered while hot. The clear and colorless filtrate was concentrated. When slowly cooling the filtate, the small crystals were obtained.Stage 2(A): Preparation of the Sb(III)–Co(II) heteronuclear complex. 1 mmol of H[Sb(EDTA)]·H 2 Opreparedinstage1wasdissolved in 50 mL hot distilled water and the solution was heated to 95°C. Then, the superfluous cobalt carbonate basic was gradually added to the above solution. | [] | [] | ["H[Sb(EDTA)]·H 2 O"] | ["antimonous oxide--3 mmol", "cobalt carbonate basic--superfluous"] | [] | ["H 4 EDTA--5 mmol"] | ["95°C"] | ["6 h"] | ["distilled water--100 mL"]
ic0517422 | Synthesis of [H 3 N(CH 2 ) 7 NH 3 ][V 4 O 4 (OH) 2 {O 3 P(CH 2 ) 3 PO 3 } 2 ] (4f). A solution of V 2 O 5 (0.170 g, 0.935 mmol), 1,3-propylenediphosphonic acid (0.191 g, 0.936 mmol), H 2 O (10.00 g, 556 mmol), 1.7-diaminoheptane (0.115 g, 0.884 mmol), and HF (0.150 mL, 4.35 mmol) in the mole ratio 1.00:1.00:594:0.96:4.60 was stirred briefly before heating to 200 °C for 72 h (initial and final pH values were 2.5 and 3.0, respectively). Blue crystals of 4f suitable for X-ray diffraction were isolated in 90% yield. IR (KBr pellet, cm -1 ): 3508(s), 3101(m), 2957(w), 1630(m), 1503(m), 1458(w), 1413(w), 1354(w), 1196(m), 1147(m), 1020(s), 980(m), 772(m), 718(w).Synthesis of [CH 3 CH 2 (NH 3 )CH 2 NH 3 ][V 4 O 4 (OH) 2 {O 3 P(CH 2 ) 3 PO 3 } 2 ] (4g). A solution of V 2 O 5 (0.170 g, 0.935 mmol), 1,3propylenediphosphonic acid (0.190 g, 0.931 mmol), H 2 O (10.00 g, 556 mmol), 1,2-diaminopropane (0.092 mL, 1.10 mmol), and HF (0.200 mL, 5.80 mmol) in the mole ratio 1.00:1.00:597:1.18:6.20 was heated at 200 °C for 72 h (initial and final pH values of 2.0 and 2.5, respectively). Blue plates of 4g were isolated in 45% yield.IR (KBr pellet, cm -1 ): 3535(s), 3083(w), 1634(m), 1530(m), 1463(w), 1413(w), 1350(w), 1255(w), 1201(m), 1142(m), 1020(s), 980(m), 772(m), 718(m).Synthesis of [NH 3 CH 3 ] 2 [V 4 O 4 (OH) 2 {O 3 P(CH 2 ) 3 PO 3 } 2 ]‚3H 2 O (4h). A mixture of V 2 O 5 (0.169 g, 0.929 mmol), 1,3-propylenediphosphonic acid (0.191 g, 0.936 mmol), H 2 O (10.00 g, 556 mmol), methylamine (40%; 0.310 mL, 3.99 mmol), and HF (0.100 mL, 2.90 mmol) in the mole ratio 1.00:1.00:599:4.26:3.10 was stirred briefly before heating to 200 °C for 48 h. Initial and final pH values of 3.5 and 3.5, respectively, were recorded. Blue plates of 4h suitable for X-ray diffraction were isolated in 90% yield. IR (KBr pellet, cm -1 ): 3499(s), 3120(m), 2948(w), 1634(m), 1553(w), 1413(w), 1354(w), 1201(m), 1156(m), 1020(s), 980(m), 908(m), 772(m), 722(w). | [] | [] | ["[H 3 N(CH 2 ) 7 NH 3 ][V 4 O 4 (OH) 2 {O 3 P(CH 2 ) 3 PO 3 } 2 ] (4f)", "[CH 3 CH 2 (NH 3 )CH 2 NH 3 ][V 4 O 4 (OH) 2 {O 3 P(CH 2 ) 3 PO 3 } 2 ] (4g)", "[NH 3 CH 3 ] 2 [V 4 O 4 (OH) 2 {O 3 P(CH 2 ) 3 PO 3 } 2 ]‚3H 2 O (4h)"] | ["V 2 O 5--0.170 g, 0.935 mmol"] | ["HF--0.150 mL, 4.35 mmol", "HF--0.200 mL, 5.80 mmol", "HF--0.100 mL, 2.90 mmol"] | ["1,3-propylenediphosphonic acid--0.191 g, 0.936 mmol"] | ["200 \tC", "200 \tC", "200 \tC"] | ["72 h", "72 h", "48 h"] | ["H 2 O--10.00 g, 556 mmol", "1,7-diaminoheptane--0.115 g, 0.884 mmol", "1,2-diaminopropane--0.092 mL, 1.10 mmol", "methylamine--40%; 0.310 mL, 3.99 mmol"]
c1dt11846c | Anal. calcd C 56 H 36 N 12 O 12 Pb 2 4: C 45.34, H 2.45, N 11.33. Found: C 46.01, H 2.27, N 10.97%. IR (cm -1 ): 1652 s, 1602 m, 1571 s, 1517 m, 1483 s, 1446 m, 1363 s, 1269 s, 1224 w, 1056 w, 824 m, 719 m. | [] | [] | ["C 56 H 36 N 12 O 12 Pb 2 4"] | [] | [] | [] | [] | [] | []
cg0498554 | Synthesis of [Cd 2 (3,3′-bpda) 2 ] n (3). A mixture of 3,3′-H 2 bpda (0.12 g, 0.5 mmol), dpp (0.09 g, 0.5 mmol), Cd(NO 3 ) 2 ‚ 4H 2 O (0.15 g, 0.5 mmol), and NaOH (0.03 g, 0.75 mmol) with a molar ratio of about 2:2:2:3 in H 2 O (15.0 mL) was placed in a Parr Teflon-lined stainless steel vessel and heated to 160 °C for 72 h, and then, the reaction system was cooled to room temperature during 24 h. A larger amount of colorless crystals obtained was collected by a filtration, washed with water, and dried in air. Yield: 0.08 g (45%). Elementary analysis calcd for C 14 H 8 CdO 4 (352.60): C, 47.69; H, 2.27%; found: C, 47.72; H, 2.31%. IR (KBr pellet, cm -1 ): 3418 (vw, br), 3064 (vw), 1612 (s), 1595 (s), 1554 (s, br), 1470 (w), 1410 (s), 1381 (s), 1344 (s), 1267 (m), 1163 (w), 1147 (vw), 1068 (w), 1051 (vw), 1012 (vw), 914 (vw), 850 (vw), 810 (m), 754 (s), 690 (m), 638 (vw), 619 (w), 526 (vw), 519 (vw), 451 (w). | [] | ["24 h"] | ["[Cd 2 (3,3′-bpda) 2 ] n", "C 14 H 8 CdO 4"] | ["Cd(NO 3 ) 2 ‚ 4H 2 O--0.15 g, 0.5 mmol"] | ["NaOH--0.03 g, 0.75 mmol"] | ["3,3′-H 2 bpda--0.12 g, 0.5 mmol", "dpp--0.09 g, 0.5 mmol"] | ["160 \b0C"] | ["72 h"] | ["H 2 O--15.0 mL"]
b820659g | [{UO 2 (py) 5 }{Li 2 (OTf) 3 }] • (8). (a) An NMR tube was charged with [UO 2 (OTf) 2 ] (10.0 mg, 17.6 mmol) and LiCH 2 SiMe 3 (16.5 mg; 17.6 mmol) in acetonitrile (0.4 mL). After stirring for 24 h at 20 ◦ C, the dark brown solution was evaporated to dryness, leaving a brown powder which was washed with pentane (2 mL). The powder was dissolved in pyridine (0.4 mL) and slow diffusion of pentane (2 mL) into the solution led to the formation of light green crystals of 8 (5.9 mg, 30%). | [] | [] | ["{UO 2 (py) 5 }{Li 2 (OTf) 3 }"] | ["[UO 2 (OTf) 2 ]--10.0 mg, 17.6 mmol", "LiCH 2 SiMe 3--16.5 mg, 17.6 mmol"] | [] | ["pyridine--0.4 mL"] | ["20 °C"] | ["24 h"] | ["acetonitrile--0.4 mL", "pentane--2 mL", "pyridine--0.4 mL"]
00958972.2013.862789 | The fresh precipitate was subsequently added to a stirred solution of 0.312 g (1.0 mM) tptz and 0.166 g (1.0 mM) phthalic acid in 20 mL CH 3 OH/H 2 O (1 : 1 v/v). The mixture was further stirred for half an hour and ﬁltered off, the green ﬁltrate (pH 4.74) was maintained at room temperature and blue crystals were formed three days later. Yield: 42% based on the initial CuCl 2 ·2H 2 O. The phase purity of the crystalline product was conﬁrmed by comparing experimental PXRD pattern with the corresponding one simulated on the basis of single-crystal data (ﬁgure 1). IR (KBr, cm −1 ): 3421 w, 1710 s, 1589 ms, 1568 w, 1446 w, 1342 s, 1294 w, 1251 w, 1028 w, 759 m, 706 m, 653 w, 632 m. | [] | ["half an hour"] | [] | ["CuCl 2 \n2H 2 O--NaN"] | [] | ["tptz--0.312 g (1.0 mM)", "phthalic acid--0.166 g (1.0 mM)"] | [] | ["three days"] | ["CH 3 OH/H 2 O--20 mL (1 : 1 v/v)"]
ic0103401 | After 1 week, green crystals of the complex 6 were obtained on standing at room temperature. Yield: 70%. Anal. Calcd for C 12 H 12 CuN 4 O 4 ‚ 1.5H 2 O: C, 39.29; H, 4.12; N, 15.27; Cu, 17.32. Found: C, 38.97; H, 4.02; N, 15.32; Cu, 17.20. Main IR features (cm -1 , KBr pellet): 3520m for ν(O-H); 3430s, 3345s, 3220m for ν(N-H); 1670vs, 1635s for ν as (CO 2 ); 1620s for ν as (CdN); 1595vs for ν as (CdC); 1490s, 1450s for ν(C-N); 1350w, 1305m for ν s (CO 2 ); 1265w, 1200m for δ(C-H); 1060w, 1025w for ν s (CO); 800m for δ(CO 2 ). | [] | [] | ["C 12 H 12 CuN 4 O 4 ‚ 1.5H 2 O"] | [] | [] | [] | [] | ["1 week"] | []
s2053229619016024 | 2.1. Synthesis of (1) and (2) A mixture of CH 3 CN/H 2 O (6 ml, 3:3 v/v) containing bibp (14.9 mg, 0.05 mmol), H 2 oba (25.8 mg, 0.1 mmol) and Cu(NO 3 ) 2 3H 2 O (48.3 mg, 0.2 mmol) was mixed in a Teﬂon vessel (15 ml) in an autoclave. The vessel was heated at 115  C for 3 d and then cooled to room temperature. Two different colours of crystals were obtained and separated by hand, i.e. | [] | [] | [] | ["Cu(NO 3 ) 2 ?3H 2 O--48.3 mg, 0.2 mmol"] | [] | ["bibp--14.9 mg, 0.05 mmol", "H 2 oba--25.8 mg, 0.1 mmol"] | ["115 \n C"] | ["3 d"] | ["CH 3 CN/H 2 O--6 ml, 3:3 v/v"]
acs.inorgchem.6b00009 | Green crystals were ﬁltered and washed with distilled water (28% yield, based on Cu). The ﬁnal pH is 4.10. Anal. Calcd for C 52 H 52 N 16 O 54 Cu 2 SiW 12 (4126.30): C 15.13, H 1.27, N 5.43. Found: C 15.24, H 1.34, N 5.36. IR (solid KBr pellet, cm −1 ): 3433 (w), 3142 (s), 1673 (w), 1597 (s), 1515 (s), 1081 (s), 967 (s), 923 (s), 795 (s). | [] | [] | ["[Cu 2 (H 2 O) 2 (H 2 L) 2 (SiW 12 O 40 )] n "] | [] | [] | [] | [] | [] | []
b819800d | Ice cold water (50 cm 3 ) was then added to force the precipitation of a brown solid which was collected and dissolved in hot methanol. The solution is ﬁltered over activated carbon and the ﬁltrate was allowed to evaporate slowly to give pale gray powder.Yield 43%, mp 183185  C. Anal. Calcd for C 13 H 9 N 3 O 2 (M r ¼ 239): C, 65.27; H, 3.77; N, 17.57. Found: C, 65.15; H, 3.85; N, 17.61%. | [] | [] | ["NaN"] | [] | [] | [] | [] | [] | ["water--50 cm3", "methanol--NaN"]
c5dt01595b | [PMIm] 2 [Co 7 (1,4-ndc) 6 (OH) 4 ] (2). The blue block crystals of 2 were prepared in the same way as for 1, except that [PMIm]Br (2 g) was used instead of [EMIm]Br. Anal. Calcd (found %) for C 86 H 66 Co 7 N 4 O 28 : C 51.22 (51.35), H 3.30 (3.42), N 2.78 (2.70). | [] | [] | ["[Co 7 (1,4-ndc) 6 (OH) 4 ]"] | [] | ["[PMIm]Br--2 g"] | [] | [] | [] | []
ic026065f | Mo¨ssbauer spectra (δ, ∆E Q , Γ): 0.021, 0.59, 0.25 mm/s at 295 K and 0.084, 0.72, 0.29 mm/s at 90 K. Anal. Calcd for C 9 H 17 FeN 6 O: C, 38.45; H, 6.10; N, 29.89. Found: C, 38.44; H, 6.24; N, 29.78. | [] | [] | ["C 9 H 17 FeN 6 O"] | [] | [] | [] | [] | [] | []
b314220e | 0.5 mL), the reaction mixture was stirred to homogeneity in a 25 mL PTFE bottle and sealed in a stainless steel autoclave (PARR, USA). The reaction was carried out at 170 uC for ten days under autogenous pressure and afterwards cooled down slowly at a rate of 10 uCh 21 . The process was analogous for compounds 2 and 3: in these reactions 0.303 g (1 mmol) of yttrium nitrate hexahydrate and 0.353 g (1 mmol) of lanthanum nitrate hexahydrate, respectively, were mixed in 5 mL of distilled water with 0.177 g (1.5 mmol) of succinic acid. The pH value was adjusted to 7 by addition of triethylamine in both cases. The hydrothermal reactions were carried out at 180 uC for four days and afterwards cooled down slowly at the same rate as 1. | [] | [] | ["NaN"] | ["yttrium nitrate hexahydrate--0.303 g (1 mmol)", "lanthanum nitrate hexahydrate--0.353 g (1 mmol)"] | ["triethylamine--NaN"] | ["succinic acid--0.177 g (1.5 mmol)"] | ["180 uC"] | ["four days"] | ["distilled water--5 mL"]
j.ica.2012.08.012 | Compound 2 was also obtained from Nickel(II) acetate.Ni(OAc) 2 4H 2 O (0.600 g, 2.4 mmol), S-malic acid (0.400 g, 3.0 mmol) and 4,4 0 -bipyridyl (0.184 g, 1.2 mmol) were suspended in 4 mL of water/methanol mixture (1:1 vol), sealed in a glass tube and heated at 150 °C for 30 h. After this time small green blockshaped crystals were harvested, washed with methanol and dried in air. Yield 0.596 g (87% based on metal). | [] | [] | ["Compound 2"] | ["Ni(OAc) 2 ?4H 2 O--0.600 g, 2.4 mmol"] | [] | ["S-malic acid--0.400 g, 3.0 mmol", "4,4 0 -bipyridyl--0.184 g, 1.2 mmol"] | ["150 \nC"] | ["30 h"] | ["water/methanol mixture--4 mL (1:1 vol)"]
cg100554u | [Ag 2 (mapym) 2 (tpa)(H 2 O)] n (4). Synthesis of 4 was similar to that of 1, but with H 2 tpa (166 mg, 1 mmol) instead of H 2 suc. Colorless crystals of 4 were obtained in 77% yield based on Ag 2 O. Elemental analysis: Anal. Calc for Ag 2 C1 8 H 20 N 6 O 5 : C, 35.09; H, 3.27; N, 13.64. Found: C, 35.14; H, 3.36; N, 13.58. Selected IR peaks (cm -1 ): 3412 (s), 3325 (s), 3163 (s), 1659 (s), 1574 (s), 1481 (s), 1384 (s), 1217 (m), 1015 (w), 820 (w), 749 (w), 508 (w).[Ag(dmapym) 2 (ox) 0.5 3 H 2 O](5). Ag 2 O (116 mg, 0.5 mmol), dmapym (123 mg, 1 mmol) and H 2 ox 3 2H 2 O (126 mg, 1 mmol) in methanol/H 2 O media (15 mL, v/v = 2:1) were reacted in the presence of ammonia (0.5 mL) under ultrasonic treatment (160 W, 40 kHz, 50 C). Colorless crystals of 5 were obtained in 65% yield based on Ag 2 O. Elemental analysis: Anal. Calc for Ag 2 C 26 H 40N 12 O 6 : C, 37.52; H, 4.84; N, 20.19. Found: C, 37.49; H, 4.90; N, 20.24. Selected IR peaks (cm -1 ): 3425 (s), 3398 (s), 3309 (s), 3129 (s), 2918 (w), 1665 (m), 1600 (s), 1470 (m), 1391 (m), 1310 (m), 1235 (w), 795 (w), 773 (w), 629 (w). | [] | [] | ["[Ag 2 (mapym) 2 (tpa)(H 2 O)] n", "Ag 2 C1 8 H 20 N 6 O 5", "[Ag(dmapym) 2 (ox) 0.5 3 H 2 O]"] | ["Ag 2 O--116 mg, 0.5 mmol"] | [] | ["H 2 tpa--166 mg, 1 mmol", "dmapym--123 mg, 1 mmol", "H 2 ox 3 2H 2 O--126 mg, 1 mmol"] | [] | [] | ["methanol/H 2 O--15 mL, v/v = 2:1", "ammonia--0.5 mL"]
j.jssc.2005.11.015 | 2.4. Synthesis of Zn { (4-C 5 H 4 NO)CH(OH)PO 3 } (2) A mixture of ZnSO 4  7H 2 O (0.25 mmol, 0 .0718 g), 4hpompH 2 (0.25 mmol, 0.0512 g) in 8 mL H 2 O, adjusted to pH ¼ 2.9 with 1 M NaOH, was kept in a Teﬂon-lined autoclave at 140 1 C for 24 h. After slow cooling to room temperature, colorless needle-like crystals were obtained as a monophasic material based on the powder X-ray diffraction pattern. Yield: 45 mg (67%). Anal. found (calcd.) for C 6 H 6 NO 5 PZn: C, 26.77 (26.84); H, 2.24 (2.26); N, 5.15 (5.22)%. IR (KBr, cm 1 ): 3318(m,br), 3112(m), 3052(m), 1501(m), 1457(m), 1420(w), 1331(w), 1226(s), 1189(s), 1164(s), 1130 (m), 1074(s), 999(s), 866(m), 814(m), 709(w), 670(w), 633(m), 580(s), 541(m), 524(m), 443(w). Thermal analysis revealed that compound 2 was stable up to ca. 300 1C, above which the compound decomposes and the structure collapses. | [] | [] | ["Zn { (4-C 5 H 4 NO)CH(OH)PO 3 }", "C 6 H 6 NO 5 PZn"] | ["ZnSO 4 \n7H 2 O--0.25 mmol, 0.0718 g"] | [] | ["4hpompH 2--0.25 mmol, 0.0512 g"] | ["140 1 C"] | ["24 h"] | ["H 2 O--8 mL"]
c3dt50202c | Synthesis of [Cu(3-dpye) 0.5 (5-AIP)(H 2 O)] (2). The synthesis method of 2 is similar to that of 1 except for ligand 5-H 2 AIP (0.027 g, 0.15 mmol) as the substitute of 3-H 2 NPA, and the diﬀerent amount of NaOH (0.016 g, 0.40 mmol) was added to adjust the systematic pH. Green block crystals of 2 were obtained (yield: ca. 35% based on Cu). Anal. Calcd for C 15 H 14 CuN 3 O 6 : C 45.47, H 3.54, N 10.61. Found: C 45.46, H 3.55, N 10.63%. IR (KBr, cm −1 ): 3735w, 3357m, 3126m, 3082w, 2360m, 2333m, 1678s, 1614m, 1556s, 1475w, 1415s, 1363s, 1334m, 1284w, 1224w, 1197w, 1172w, 1112m, 1064w, 960m, 781m, 707w, 597w. | [] | [] | ["[Cu(3-dpye) 0.5 (5-AIP)(H 2 O)]"] | [] | ["NaOH--0.016 g, 0.40 mmol"] | ["5-H 2 AIP--0.027 g, 0.15 mmol"] | [] | [] | []
ejic.200801208 | Preparation of {[Au 2 Ag 4 (CH 3 impy) 4 (FC 6 H 4 CO 2 ) 4 (CH 3 CN) 2 ](PF 6 ) 2 } n (4): [Au(CH 3 impy) 2 ]PF 6 (0.056 g, 0.085 mmol) and silver 4-fluorobenzoate (0.046 g, 0.188 mmol) were placed in a 50 mL round-bottomed flask, and CH 3 CN (30 mL) was added. The solution was stirred at room temperature overnight. After that, the solution was filtered through Celite. The clear filtrate was concentrated to a minimum volume, and Et 2 O was added to obtain 0.075 g (0.032 mmol) of 4 as a pale yellow powder in 76 % yield. | [] | [] | ["{[Au 2 Ag 4 (CH 3 impy) 4 (FC 6 H 4 CO 2 ) 4 (CH 3 CN) 2 ](PF 6 ) 2 } n", "4"] | ["Au(CH 3 impy) 2 ]PF 6--0.056 g, 0.085 mmol", "silver 4-fluorobenzoate--0.046 g, 0.188 mmol"] | [] | [] | [] | ["overnight"] | ["CH 3 CN--30 mL", "Et 2 O--not specified"]
jacs.0c05286 | 1·ETH-BF 4 : IR ν max (nujol, cm -1 ): 1611 (s, C=C), 1553 (m, C=C), 1455 (m, C=C) 1374, 1305. 1·ETH-Cl: IR ν max (nujol, cm -1 ): 1612 (s, C=C), 1554 (m, C=C), 1457 (m, C=C) 1377, 1307. Preparation of 1·[Rh(MeCN) 2 ]Cl Single crystals of 1 (~24mg) were placed in an 8 ml glass vial. The crystals were washed with freshly distilled acetonitrile (5 x 5 ml) under Ar flow a total of 5 times (the solution was degassed with Ar after each exchange and the sample was allowed to soak for 1 hr between washings). Excess [Rh(ETH) 2 Cl] 2 (30 mg) was added and the vial was sealed under an Ar atmosphere and allowed to stand at RT for 72 hrs. The resulting yellow crystals were washed with freshly distilled, argon degassed acetonitrile (5 x 5 ml) to remove dissolved Rh precursor. The resulting crystals were washed again with freshly distilled acetonitrile (5 x 5 ml) under argon. A small glass vessel containing dry NaCl was submerged in the acetonitrile such that the NaCl could dissolve and access the MOF crystals. After 7 days, the undissolved NaCl was removed and the MOF crystals were washed with freshly distilled acetonitrile under argon (5 x 5 ml) to give 1·[Rh(MeCN) 2 ]Cl as yellow crystals. An X-ray crystal structure was collected on a single crystal following solvent exchange with distilled THF. IR ν max (nujol, cm -1 ): 2315 (w, Rh-N≡CCH 3 ), 2293 (w, free CH 3 C≡N), 2251 (w, free CH 3 C≡N), 1612 (s, C=O), 1555 (m, C=C), 1458 (m, C=C) 1407, 1376. | [] | ["7 days"] | ["1·[Rh(MeCN) 2 ]Cl"] | ["[Rh(ETH) 2 Cl] 2--30 mg"] | [] | [] | ["room temperature"] | ["72 hrs"] | ["acetonitrile--5 x 5 ml", "THF--distilled"]
c003986a | Synthesis of {Co(HL)(bipy) 0.5 (H 2 O)} n (4). Similar to the preparation of 3, Co(NO 3 ) 2 $6H 2 O (29.10 mg, 0.1 mmol), bipy (5 mg, 0.032 mmol) and H 3 L (10 mg, 0.035 mmol) were dissolved in DMF–H 2 O (1 : 4, v/v, 8 mL). The ﬁnal mixture was sealed in a 15 mL PTFE-lined stainless-steel acid digestion bomb and heated at 80  C for 40 h. The large quantities of violet block crystals were obtained, and crystals were ﬁltered off, washed with mother liquid, and dried under ambient conditions. Yield of the reaction was ca. 55% based on H 3 L. Anal. calcd for C 20 H 14 O 7 NCo: C 54.69, H 3.21, N 3.19%; found C 54.80, H 3.10, N 3.27%. IR (KBr, cm 1 ): 3395 (m), 1681 (s), 1625 (m), 1609 (s), 1537 (s), 1492 (m), 1445 (m), 1415 (m), 1364 (s), 1308 (w), 1263 (s), 1185 (m), 1158 (w), 1123 (w), 1069 (w), 1044 (w), 1019 (w), 933 (w), 864 (m), 839 (w), 812 (m), 768 (m), 757 (m), 732 (m), 635 (m), 534 (w), 490 (w), 470 (w).X-Ray crystallography Single crystals of 1–4 were prepared by the methods described in the synthetic procedure. Single crystals with dimensions of 0.36 mm  0.32 mm  0.30 mm, 0.22 mm  0.20 mm  0.18 mm, 0.24 mm  0.22 mm  0.20 mm, and 0.28 mm  0.24 mm  0.22 mm Scheme 1 Coordination modes and shapes of the H 3 L ligand in 1 (a), 2 (b), 3 (c), The three ‘‘arms’’ are represented by different color: red, A arm; blue, B arm; green, C arm. | [] | [] | ["{Co(HL)(bipy) 0.5 (H 2 O)} n", "C 20 H 14 O 7 NCo"] | ["Co(NO 3 ) 2 $6H 2 O--29.10 mg, 0.1 mmol"] | [] | ["bipy--5 mg, 0.032 mmol", "H 3 L--10 mg, 0.035 mmol"] | ["80 \nC"] | ["40 h"] | ["DMF–H 2 O--1 : 4, v/v, 8 mL"]
00958970600987982 | 2.3. Synthesis of NaMn[O 3 PCH(OH)CO 2 ] (2) Compound 2 was synthesized by a similar method to that used for compound 1. | [] | [] | ["NaMn[O 3 PCH(OH)CO 2 ]"] | [] | [] | [] | [] | [] | []
j.ica.2017.07.005 | Calcd (%) C 54 H 46 N 4 O 16 Cd 3 : C, 48.25; H, 3.45; N, 4.17 %. Found: C, 48.33; H, 3.44; N, 4.19%. IR (KBr, cm 1 ): 3431(br), 3143 (w), 1597 (m), 1507 (s), 1384 (w), 1236 (s), 1170 (m), 1030 (m), 865 (w), 792 (w). | [] | [] | ["C 54 H 46 N 4 O 16 Cd 3"] | [] | [] | [] | [] | [] | []
s1387-7003(01)00245-3 | CA ...S, 1370 s, 1305 m, 1080 m.Cu 2 HgC 7 H 4 NS 2  4 : Pale yellow. Yield: 0.86 g, 87%; m.p. 198±201°C (decomp). Anal. Calc. For C 28 H 16 Cu 2 HgN 4 S 8 : C, 33.80; H, 1.62; N, 5.60; S, 25.82 .Found: C, 32.95; H, 1.60; N, 5.13; S, 25.12%. IR (KBr (cm 1 )): mNA ...CA ...S, 1400 m, 1311 m, 1080 m. UV± Visible (Nujol (nm)): 220, 420. Cu 2 ZnC 7 H 4 NS 2  4 : Yellow. Yield: 0.77 g, 89%; m.p. 278±281°C (decomp). | [] | [] | ["Cu 2 HgC 7 H 4 NS 2  4", "Cu 2 ZnC 7 H 4 NS 2  4"] | [] | [] | [] | [] | [] | []
j.jssc.2016.02.044 | Synthesis of Cu 2 (2,2-bipy) 2 V 5 O 12 (SeO 3 ) 2 3: The compound 3 was obtained with the reactions of CuCl 2  2H 2 O (85 mg, 0.5 mmol), 2,2-bipy (75 mg, 0.5 mmol), SeO 2 (220 mg, 2 mmol), V 2 O 5 (45 mg, 0.25 mmol), and 10 mL distilled water and the resultant mixture was sealed into an autoclave equipped with a Teﬂon liner (23 mL) and heated at 160 °C for 5 days. After gradually cooling to room temperature, the dark green block-shaped crystals were collected in 57.7% yield based on V 2 O 5 and its purity was conﬁrmed by XRD studies (Fig. S1c). Results of EDS on the single crystals of 3 gave average molar ratios of Cu: V: Se of 2.0: 5.3: 2.2, respectively, and results of elemental analyses gave mass ratios of H: N: C of 7.99: 1.99: 9.98, which are very close to that determined from single-crystal X-ray structural studies. IR data (KBr, cm-1): 3116 (w), 1605 (m), 1443 (m), 1320 (w), 1153 (w), 997 (s), 824 (m), 734 (s), 534 (m), 472 (m), 417 (m). | [] | [] | ["Cu 2 (2,2-bipy) 2 V 5 O 12 (SeO 3 ) 2", "CuV 2 O 6 Se 2"] | ["CuCl 2 ? 2H 2 O--85 mg, 0.5 mmol", "V 2 O 5--45 mg, 0.25 mmol", "SeO 2--220 mg, 2 mmol"] | [] | ["2,2-bipy--75 mg, 0.5 mmol"] | ["160 \n°C"] | ["5 days"] | ["distilled water--10 mL"]
catal9070611 | 3.2.2. Synthesis of [Mn(Tpms) 2 ] (2) To a solution of Mn(NO 3 ) 2 · 4H 2 O (42 mg, 0.165 mmol) in EtOH (5 mL) was added, with constant stirring, Li(Tpms) (100 mg, 0.33 mmol) in EtOH (10 mL). A white precipitate was immediately observed, and the solution was stirred for 3 hours at room temperature. The solid was isolated by ﬁltration, washed with cold EtOH, and dried under vacuum.Yield = 68%, based on manganese (72 mg). Elemental analysis calcd (%) for C 20 H 18 MnN 12 O 6 S 2 .2H 2 O (677.53 g/mol): C 35.45, H 3.27, N 24.81, S 9.77; found: C 35.83, H 2.98, N 24.33, S 10.19. FTIR (KBr pellet), ν (cm −1 ): 3167 m [ ν (C − H)]; 1636 m, 1532 w[ ν (C=C) and ν (C=N)]; 1101 m, 1065 m, 1051 m, 1036 s [ ν (S=O)]; 657 m, 639 s [ ν (S − C)]; 446 m [ ν (Mn − N]. ESI-MS −/+ in H 2 O (m/z assignment, % intensity): 293 ([O 3 SC(pz) 3 ] − , 100); 348 ([Mn{O 3 SC(pz) 3 }] + , 100). | [] | [] | ["[Mn(Tpms) 2 ]", "C 20 H 18 MnN 12 O 6 S 2 .2H 2 O"] | ["Mn(NO 3 ) 2 · 4H 2 O--42 mg, 0.165 mmol"] | [] | ["Li(Tpms)--100 mg, 0.33 mmol"] | ["room temperature"] | ["3 hours"] | ["EtOH--5 mL"]
j.ica.2008.12.018 | 4.1.2. N-(2-hydroxy-5-methylbenzyl)L -glutamic acid, H 3 MeSglu H 3 MeSglu was prepared following the procedure reported earlier [6] for H 3 Sglu except that 5-methylsalicylaldehyde has been used instead of salicylaldehyde. Yield: 0.95 g (78%). m.p. 236– 238 °C. Anal. Calc. for C 13 H 17 NO 5 : C, 58.4; H, 6.4; N, 5.2. Found: C, 58.1; H, 6.2; N, 5.3%.1 H NMR (D 2 O): d 2.0–2.02 (m, J = 6.4 Hz, 2H, CH 2 ), 2.16–2.27 (t, 2H, CH 2 ), 2.37 (m, 3H, Ar–CH 3 ), 6.64–7.27 (m, 4H, Ar), 3.92–4.12 (m, 2H, CH 2 ), 3.26 (t, 1H, CH).13 C NMR (D 2 O): d 21.6 (Ar–CH 3 ), 42.01 (–CH 2 ), 48.22 (–CH 2 ) 55.43 (–CH), 62.32 (benzylic), 116.73, 126.51, 129.64, 141.58, 148.66 and 157.66 (aromatic), 181.45 (–COOH), 180.36 (–COOH). Selected IR (KBr/cm 1 ): t (OH) 3428, t (NH) 2985, t as (COO  ) 1590, t s (COO  ) 1398, t (phenolic CO) 1268. | [] | [] | ["N-(2-hydroxy-5-methylbenzyl)L -glutamic acid, H 3 MeSglu"] | [] | [] | [] | [] | [] | []
c2jm34506d | 7 Synthesis of [Zn(ad)(int)]$(e-urea) (TIF-1$e-urea). The mixture of Zn(NO 3 ) 2 (0.5 mmol, 0.150 g), adenine (0.5 mmol, 0.070 g), isonicotinic acid (0.5 mmol, 0.06 g), 2-imidazolidone hemihydrate (2 g) and H 2 O (1 ml) was sealed in a 20 ml vial and heated to 120  C for 3 days, and then cooled to room-temperature. The colorless crystals were obtained in pure phase, washed with water and ethanol, and dried at room temperature (yield: 60%). Anal.Calcd for C 14 H 14 N 8 O 3 Zn (407.70): C, 41.24; H, 3.46; N, 27.48.Found: C, 41.72; H, 3.51; N, 27.40%. IR (KBr cm 1 ): m ¼ 3125 (s), 1610 (s), 1580 (m), 1524 (s), 1375 (s), 1300 (m), 1071 (s), 960 (w), 780 (m), 504 (w). | [] | [] | ["[Zn(ad)(int)]$(e-urea) (TIF-1$e-urea)", "C 14 H 14 N 8 O 3 Zn"] | ["Zn(NO 3 ) 2--0.5 mmol, 0.150 g"] | ["2-imidazolidone hemihydrate--2 g"] | ["adenine--0.5 mmol, 0.070 g", "isonicotinic acid--0.5 mmol, 0.06 g"] | ["120 \nC"] | ["3 days"] | ["H 2 O--1 ml"]
ejic.201601371 | [CuL1(AcO)]·CH 3 OH·H 2 O(1):70 mg, 46 %. ESI-MS (+): m/z = 477.1 [Cu II L1(AcO) + Na] + . ESI-MS (+): m/z = 488.9/490.9 [Cu II L1(AcO) + Cl] – , 513.0 [Cu II L1(AcO) + AcO] – .C 23 H 29 CuN 3 O 7 (523.0383): calcd. C 52.82, H 5.59, N 8.03; found C 52.74, H 5.05, N 7.88. IR (KBr): ν ˜ = 3406 (m), 3300 (m), 1610 (s), 1579 (s), 1562 (s), 1484 (w), 1443 (w), 1416 (s), 1377 (s), 767 (w), 757 (w) cm –1 . IR (ethanol): ν ˜ = 3299 (m), 1610 (s), 1580 (s), 1561 (s), 1485 (w), 1443 (w), 1416 (s), 1378 (s), 757 (m) cm –1 . | [] | [] | ["[CuL1(AcO)]·CH 3 OH·H 2 O"] | ["Cu--70 mg, 46 %"] | [] | ["L1--not provided"] | [] | [] | ["CH 3 OH--not provided", "H 2 O--not provided"]
s0108270101009234 | Experimental The nickel(II) perchlorate hexahydrate (98%) and 2,2 0 :6 0 ,2 00 -terpyridine (98%) starting materials were purchased from the Aldrich Chemical Co. (Milwaukee, Wisconsin) and potassium cyanide (99.9%) was purchased from Fisher Scienti®c (Pittsburgh, Pennsylvania). All reagents were used without further puri®cation. The combination of Ni(ClO 4 ) 2 6H 2 O (366 mg, 1 mmol) with terpy (234 mg, 1 mmol) and KCN (97.5 mg, 1.5 mmol) in water (50 ml) produced a tan precipitate. Addition of NH 3 (20 ml, 15 M) solution and 50 ml of ethanol with stirring dissolved the precipitate, resulting in a yellow solution. The reaction mixture was ®ltered into a 500 ml Erlenmeyer ¯ask, capped with paraf®n (punctured with small holes), and set aside for crystallization. Within about four months, small brown blocks appeared in solution. These blocks were determined to be [Ni(terpy) 2 ](ClO 4 ) 2 H 2 O, a known material (Baker et al., 1995).After ®ve months, collection of the product revealed the presence of gray needles, which turned out to be the title compound. | [] | ["5 months"] | ["[Ni(terpy) 2 ](ClO 4 ) 2 H 2 O"] | ["Ni(ClO 4 ) 2 ?6H 2 O--366 mg, 1 mmol"] | ["NH 3--20 ml, 15 M", "KCN--97.5 mg, 1.5 mmol"] | ["terpy--234 mg, 1 mmol"] | [] | [] | ["water--50 ml", "ethanol--50 ml"]
j.molstruc.2012.11.058 | 2.2.2. Synthesis of Cu 2 (CN) 2 (L2) (2) An identical procedure for producing 2 was followed to produce complex 1, except L1 was replaced with L2 (0.0286 g, 0.0999 mmol). Yellow block crystals of complex 2 were obtained in 61% yield (based on Cu atom). Anal. calcd. for C 10 H 7 N 3 Cu: C, 51.61; H, 3.03; N, 18.06. Found: C, 51.67; H, 3.07; N, 18.01%. IR (KBr pellet, cm 1 ): 3436(br), 3147(m), 3118(m), 2112(s), 1608(w), 1514(s), 1402(m), 1384(m), 1310(m), 1246(m), 1121(m), 1065(s), 961(m), 819(s), 754(m), 655(m), 528(m). | [] | [] | ["Cu 2 (CN) 2 (L2)", "C 10 H 7 N 3 Cu"] | [] | [] | ["L2--0.0286 g, 0.0999 mmol"] | [] | [] | []
ejic.200400260 | C 19 H 20 CuN 2 O 7 (451.55): calcd. C 50.49, H 4.43, N 6.20; found C 50.41, H 4.40, N 6.05. IR (KBr): ν(C⫺H, ⫽C⫺H): 3090, 3062, 2950, 2923; ν(C⫽C, COO): 1637, 1605, 1590, 1577, 1445, 1409 cm ⫺1 .[{Cu(2,2⬘-bpym)(Phmal)}] n (2): Compound 2 was prepared similarly to 1 but using a solution of 2,2⬘-bpyrimidine (0.158 g, 1 mmol) instead of 2,2⬘-bipyridine. Prismatic greenish-blue single crystals of 2 were grown after a few days. Yield: 0.24 g (60% based on copper). Phenylmalonate-Containing Copper(II) Complexes FULL PAPER C 17 H 12 CuN 4 O 4 (399.55): calcd. C 51.05, H 3.00, N 14.02; found C 51.20, H 3.14, N 14.10. IR (KBr): ν(C⫺H, ⫽C⫺H): 3057, 3027, 2925; ν(C⫽C, COO): 1646, 1606, 1578, 1557, 1420, 1403 cm ⫺1 .[{Cu(phen)(Phmal)}] n ·3nH 2 O (3): Compound 3 was prepared similarly to 1 but using a solution of 1,10-phenanthroline (0.180 g, 1 mmol) instead of 2,2⬘-bipyridine. Prismatic blue single crystals of 3 separated from the mother liquor on standing at room temperature after a week. Yield: 0.38 g (80% based on copper). | [] | [] | ["{Cu(2,2'-bpym)(Phmal)} n", "{Cu(phen)(Phmal)} n ·3nH 2 O"] | ["Cu--NaN"] | [] | ["2,2'-bpym--0.158 g, 1 mmol", "phen--0.180 g, 1 mmol"] | [] | ["a few days", "a week"] | []
b404477k | (Et 3 NH) + [(Ph) 2 Sn(pca) 2 Cl] − ·H 2 O 12. Compound 12 is prepared in the same way as that of compound 1, by adding diphenyltin dichloride (0.343 g, 1 mmol) to 2-pyrazinecarboxylic acid (0.248 g, 2 mmol) and triethylamine (0.202 g, 2 mmol). The solid is then recrystallized from 95% ethanol and the white compound 12 is formed. Yield: 82%. Mp 146–148 °C. Anal. Found: C, 49.75; H, 5.05; N, 10.29. Calc. for C 28 H 34 ClN 5 O 5 Sn: C, 49.84; H, 5.08; N, 10.38%. IR (KBr, cm −1 ): (N–H), 3423; (O–H), 3351;  as (COO), 1642 and 1621;  s (COO), 1432 and 1432; (CN), 1597; (Sn–C), 536; (Sn–O), 479; (Sn–N), 451; (Sn–Cl), 273. 1 H NMR (CDCl 3 –D 2 O, ppm):  1.15 (t, 9H), 2.81 (m, 6H), 7.26–7.67 (m, 10H), 8.57 (dd, 2H), 8.84 (d, 2H), 9.29 (d, 2H), 11.25 (s, 1H). 13 C NMR (CDCl 3 . ppm):  7.7, 52.9, 128.9, 130.2, 136.7, 148.1, 143.2, 144.1, 147.2, 147.9, 172.6. 119 Sn NMR (CDCl 3 , ppm): −421.0. | [] | [] | ["(Et 3 NH) + [(Ph) 2 Sn(pca) 2 Cl] − ·H 2 O"] | ["diphenyltin dichloride--0.343 g, 1 mmol"] | [] | ["2-pyrazinecarboxylic acid--0.248 g, 2 mmol", "triethylamine--0.202 g, 2 mmol"] | [] | [] | ["95% ethanol--"]
cg200675u | [Cu 2 (mal) 2 (dpp)(H 2 O) 2 ] n 3 7nH 2 O(2). A similar procedure to that of 1 was followed for the preparation of 2, but a H 2 O/EtOH 50:50 (v/v) solution (5 cm 3 ) of 2,3-bis(pyridyl)pyrazine was used instead of dpo.The dark green solution resulting from this mixture was filtered and allowed to evaporate at room temperature. X-ray quality green prisms of 2 were obtained within a week, washed with a water/ethanol 50:50 (v/v) solution, and air-dried. Yield 241 mg, 70%. (Found: C, 31.60; H, 4.15; N 7.20%; calc. for C 20 H 32 O 17 N 4 Cu 2 : C, 32.99; H, 4.40; N, 7.70%).[Cu 2 (mal) 2 (bpe)(H 2 O) 2 ] n 3 2nH 2 O(3). Solid copper(II) basic carbonate (110 mg, 0.5 mmol) was added to an aqueous solution (10 cm 3 )of malonic acid (104 mg, 1 mmol) under continuous stirring. The suspension was heated at 4050 C, until a blue slurry solution is obtained. This solution was filtered and added to one of the arms of an H-shaped tube.An ethanol/water 50:50 (v/v) solution (5 cm 3 ) of1,2-bis(4-pyridyl)ethylene (182 mg, 1 mmol) was added to the other arm and an ethanol/water 50:50 (v/v) solution was used as diffusive medium. Green rectangular prisms of 3 as unique product were grown after one week at room temperature. They were collected, washed with a water/ethanol mixture, and air-dried. Yield 23 8 mg , 60%. (Found: C, 37.16; H, 3.80; N, 4.60%; calcd. for C 18 H 22 O 12 N 2 Cu 2 : C, 36.89; H, 3.76; N, 4.78%). | [] | [] | ["[Cu2(mal)2(dpp)(H2O)2]n·37nH2O", "C20H32O17N4Cu2"] | ["Solid copper(II) basic carbonate--110 mg, 0.5 mmol"] | [] | ["2,3-bis(pyridyl)pyrazine--5 cm3"] | [] | ["within a week"] | ["H2O/EtOH 50:50 (v/v) solution--5 cm3"]
acs.organomet.8b00783 | Metathesis of 5-(Benzyloxy)-2-pentyne (26a). A mixture of 26a, (0.25 mmol), n-decane (0.25 mmol), molecular sieves (250 mg), and toluene (1.25 mL, 200 mm) was stirred for 10 min before adding the catalyst (1 mol %, 2.5 μmol) as a solid. Aliquots (0.05 mL) for GC analysis were taken at t = 0 min (prior to addition of catalyst) and at speciﬁed time intervals (see Figure 13). The samples were ﬁltered through a small pad of neutral alox, washed with diethyl ether (1 mL) and analyzed by GC. RT(n-decane) = 5.1 min, RT(26a) = 12.2 min, RT(27) = 22.5 min. To determine isolated yields, the procedure described above was repeated without n-decane, and the mixture was stirred for 1 h at ambient temperature, followed by ﬁltration through neutral alox and evaporation of the solvent under reduced pressure. | [] | ["1 h"] | ["5-(Benzyloxy)-2-pentyne (26a)"] | [] | ["molecular sieves--250 mg", "catalyst--1 mol %, 2.5 μmol"] | [] | [] | ["10 min"] | ["toluene--1.25 mL, 200 mm"]
ic020593+ | C 4 N 3 OH 7 ‚Zn(H 2 O)HPO 3 . A 5.96 g (40 mmol) amount of creatine hydrate, 0.81 g (10 mmol) of ZnO, 3.38 g (40 mmol) of H 3 PO 3 ,and18gofH 2 O were reacted as above. Product recovery resulted in 1.69 g (yield ) 61%) of small, transparent, prismatic blocks (pH of the mother liquors ) 4).(C 4 N 3 OH 7 ) 2 ‚ZnHPO 3 ‚H 2 O. A 8.94 g (60 mmol) amount of creatine hydrate, 0.81 g (10 mmol) of ZnO, 1.69 g (20 mmol) of H 3 PO 3 ,and18gofH 2 O were reacted as above. Product recovery resulted in 2.84 g (yield ) 76%) of transparent platy crystals (pH of the mother liquors ) 6).Characterization. X-ray powder patterns (Bruker D8 diffractometer, Cu KR radiation, λ ) 1.541 78 Å, T ) 25 °C) for a ground portion of each sample were in good agreement with simulations on the basis of the appropriate single-crystal structure (see below) indicating phase purity and high crystallinity in each case. | [] | [] | ["C 4 N 3 OH 7 ‚Zn(H 2 O)HPO 3", "(C 4 N 3 OH 7 ) 2 ‚ZnHPO 3 ‚H 2 O"] | ["ZnO--0.81 g, 10 mmol"] | [] | ["creatine hydrate--5.96 g, 40 mmol"] | [] | [] | ["H 2 O--18g"]
chem.200600626 | 3: THF (8 mL) was added to a mixture of W.R. (266 mg, 0.5 mmol) and KOAc (98 mg, 1.0 mmol). The mixture was heated to reflux for 5 h. The reaction was filtered and the filtrate (yellow solution) was layered with 20 mL hexane. Storage of the solution at RT for four weeks produced orange crystals of 3. Yield 0.17 g (75%); m.p. 148–1508C (decomposed); 1 H NMR (400 MHz, [D 8 ]THF, 25 8C): d = 1.80 (m, 8H), 3.64 (m, 8H), 7.22 (m, 6H; Ar-H), 8.22 ppm (m, 4H; Ar-H); 13 C{ 1 H} NMR (100 MHz, [D 8 ]THF, 25 8C): d = 25.4, 67.2, 126.1, 126.3, 128.8, 130.3, 145.8 ppm; 31 P{ 1 H} NMR (162 MHz, [D 8 ]THF, 258C, H 3 PO 4 ): d = 12.7 ppm (s + d satellites, 1 JACHTUNGTRENNUNG(P,Se)= 655 Hz); 77 Se NMR (76 MHz, [D 8 ]THF, 258C, SeMe 2 ): d = 138.0 (d, 1 JACHTUNGTRENNUNG(P,Se)= 655 Hz); IR (KBr): n˜ = 3045 (m), 2964 (m), 1433 (s) (P  C), 1048 (s), 688 (s), 535 cm 1 (s); elemental analysis calcd (%) for C 20 H 26 K 2 O 2 P 2 Se 6 : C 26.33, H 2.87; found: C 26.39, H 2.81. | ["RT"] | ["four weeks"] | ["C 20 H 26 K 2 O 2 P 2 Se 6"] | ["W.R.--266 mg, 0.5 mmol", "KOAc--98 mg, 1.0 mmol"] | [] | [] | ["reflux"] | ["5 h"] | ["THF--8 mL", "hexane--20 mL"]
acs.cgd.8b01087 | colorless, needle-shaped single crystals were obtained within a few days by slow evaporation of the reaction mixture, which were ﬁltered and air-dried. Yield (41%). Elemental analysis for 4 (%) Calculated: C 56.99, H 3.89, N 4.15; Found: C 57.47, H 3.77, N 3.46; FT-IR (KBr pellet, cm −1 ): 3441, 3507, 1891, 1684, 1569, 1479, 1435, 1309, 1198, 1135, 1096, 1026, 997, 965, 827, 798, 748, 694, 511, 502; 1 H NMR (300 MHz, 298 K, DMSO-d 6 ):): δ H = 9.05 (m, 3H, Pym-H of 5Spym), 7.64 (m, 2H, Ph-H of 5-Spym), 7.56 (m, 9H, Ph-H of PPh 3 ), 7.55 (d, 1H, HCCH of 5-Spym), 7.46 (m, 6H, Ph-H of PPh 3 ), 7.43 (m, 2H, Ph-H of 5-Spym), 7.34 (t, 1H, Ph-H of 5-Spym), 7.26 (d, 1H, HCCH of 5-Spym); 31 P NMR (161.92 MHz, 298 K, CDCl 3 ): δ P = 11.56 (broad, Ag-PPh 3 ). | [] | [] | ["Compound 4"] | [] | [] | [] | [] | ["a few days"] | []
j.poly.2009.04.047 | 2.2.3. [Cu(Hsuc) 2 (3-apy) 2 ] n (3) CuBr 2 (0.12 g) was dissolved in methanol (17 mL). Succinic acid (0.55) g was added while heating and stirring. Upon the addition of 3-aminopyridine ligand (0.44 g) the color of the solution changed to dark green. On cooling slowly to ambient temperature, green crystalline product precipitated overnight. Anal. Calc. for C 18 H 22 CuN 4 O 8 : C, 44.49; H, 4.56; N, 11.53. Found: C, 44.55; H, 4.54; N, 11.58%. | [] | [] | ["[Cu(Hsuc) 2 (3-apy) 2 ] n", "C 18 H 22 CuN 4 O 8"] | ["CuBr 2--0.12 g"] | [] | ["Succinic acid--0.55 g", "3-aminopyridine ligand--0.44 g"] | [] | [] | ["methanol--17 mL"]
c4dt00211c | The synthesis of [Cd(3,4-tdc)(bimb)] n (2a) Compound 2a was synthesized by a procedure similar to that of 1a, except that bimb (0.038 g, 0.20 mmol) replaced bimm.Light-yellow block crystals of 2a were obtained (yield: 25% based on Cd). Elemental analysis calcd (%) for C 16 H 16 CdN 4 O 4 S: C, 40.61; H, 3.38; N, 11.85. Found: C, 40.68; H, 3.43; N, 11.87. IR (KBr pellet, ν/cm −1 ): 1542 (s), 1465 (m), 1441 (m), 1384 (vs), 1339 (s), 1251 (m), 1106 (s), 1087 (m), 1034 (m), 1005 (w), 941 (m), 907 (w), 844 (vs), 822 (s), 774 (s), 750 (s), 729 (m), 680 (m). | [] | [] | ["[Cd(3,4-tdc)(bimb)] n", "C 16 H 16 CdN 4 O 4 S"] | [] | [] | ["3,4-tdc--NaN", "bimb--0.038 g, 0.20 mmol"] | [] | [] | []
s11172-016-1370-7 | C 12 H 16 Ag 2 NiO 10 . Calculated (%): C, 24.24; H, 2.71. ATRIR, ν/cm –1 : 3423 m, 3124 v.br, 2999 w, 2979 m, 2934 w, 2882 m, 1682 w, 1536 s, 1471 m, 1457 s, 1447 m, 1416 s, 1377 m, 1358 s, 1341 s, 1195 m, 1178 m, 1141 m, 1077 w, 1016 w, 966 w, 928 m, 907 m, 807 m, 789 m, 757 m, 716 s, 691 s, 593 s, 567 m, 550 m, 495 m, 476 m, 459 w, 450 w. | [] | [] | ["C 12 H 16 Ag 2 NiO 10 "] | [] | [] | [] | [] | [] | []
ejic.200801138 | Synthesis of [Co 2 (dpa) 2 (pyz)] n (2): An aqueous solution of diphenic acid (0.24 g, 0.99 mmol), NaOH (0.08 g, 2 mmol), and pyrazine (0.08 g, 0.99 mmol) was added to an aqueous solution of Co(O 2 CMe) 2 ·4H 2 O (0.24 g, 0.96 mmol). This mixture (15 mL) was sealed in a Parr Teflon ® -lined stainless reactor and heated at 160 °C for 16 h, after which the reaction system was slowly cooled to room temperature over 24 h. Dark brown crystals were collected by filtration, washed with water, and dried in a stream of argon; yield 65% (0.21 g). C 32 H 20 Co 2 N 2 O 8 (678.4): calcd. C 56.63, H 2.97, N 4.13; found C 56.58, H 2.75, N 3.88. IR (KBr pellet): ν ˜ = 3442 (br), 3060 (w), 1621 (s), 1589 (m), 1561 (w), 1423 (sh), 1397 (vs), 1289 (w), 1048 (w), 758 (m), 709 (m), 681 (m), 664 (sh), 477 (w), 462 (w) cm –1 . | [] | ["24 h"] | ["[Co 2 (dpa) 2 (pyz)] n", "C 32 H 20 Co 2 N 2 O 8"] | ["Co(O 2 CMe) 2 ·4H 2 O--0.24 g, 0.96 mmol"] | [] | ["diphenic acid--0.24 g, 0.99 mmol", "pyrazine--0.08 g, 0.99 mmol"] | ["160 °C"] | ["16 h"] | []
cm010111c | After 1 week, the red solution was evaporated (at room temperature) over a period of 2 days to half the initial volume.After 2 more days, reddish orange crystals grew at the bottom of the test tube in 68% yield based on cobalt nitrate. IR (KBr, cm -1 ): 1609 (s), 1552 (w), 1465 (m), 1424 (s), 1383 (s), 1301 (s), 1235 (m), 1061 (m), 1015 (m), 953 (w), 871 (w). 4 and 6 form simultaneously in the same batch of crystals and, consequently, the yield and IR data applies to the mixture of 4 and 6. On the basis of powder X-ray diffraction, 4 is the minor product and 6 the major product. | [] | ["2 days"] | [] | [] | [] | [] | ["room temperature"] | ["1 week", "2 days"] | []
zaac.201300559 | Syntheses of [Gd 2 (PDOA) 3 (H 2 O)] n ·2nH 2 O (1): A mixture of GdCl 3 ·6H 2 O (0.2 mmol), H 2 PDOA (0.3 mmol), and KOH (0.6 mmol) was dissolved in 10 mL distilled water and 5 mL methanol. The mixed solution was stirred for about 60 min at room temperature, sealed in a 25-mL Teon-lined stainless steel autoclave, and heated at 160 °C for 6 d under autogenous pressure. Afterwards, the reaction system was cooled to room temperature at a rate of 3 °C·h –1 . Colorless flaky crystals of 1 suitable for X-ray structural analysis were obtained by filtration, washed with ethanol, and dried in air. Yield 56 % (based on Gd). H 12 C 18 N 6 O 15 Gd 2 : calcd. C 24.94; H 1.40; N 9.70%; found: C 24.89; H 1.44; N 9.72%. IR (KBr): ν ˜ = 3626 (m), 3220 (s), 1623 (s), 1580 (s), 1497 (m), 1423 (m), 892 (w), 834 (w), 725 (w) cm –1 (Figure S1, Supporting Information). | [] | [] | ["[Gd 2 (PDOA) 3 (H 2 O)] n ·2nH 2 O", "H 12 C 18 N 6 O 15 Gd 2"] | ["GdCl 3 ·6H 2 O--0.2 mmol"] | ["KOH--0.6 mmol"] | ["H 2 PDOA--0.3 mmol"] | ["160 \nC"] | ["6 d"] | ["distilled water--10 mL", "methanol--5 mL"]
b708927a | The mixture was allowed to stand in a closed container. After one day, pale violet plate-like crystals were formed. They were collected by ﬁltration, washed with MeCN (3 × 2cm 3 ) and dried 5312 ¦ Dalton Trans., 2007, 5305–5315 This journal is © The Royal Society of Chemistry 2007 Published on 12 September 2007. Downloaded by University of Sheffield on 04/07/2014 12:13:38. View Article Online | [] | [] | [] | [] | [] | [] | [] | ["one day"] | []
j.poly.2014.06.012 | The white precipitate was ﬁltered off and the colorless crystal was slowly diffusion of diethyl ether into the resulting solution in the dark place. Yield: 0.68 g (62%). Anal. Calc. for C 19 H 14 AgSF 3 N 4 O 3 (MW = 543.27): C, 42.01; H, 2.60; N, 10.31. Found: C, 42.23; H, 2.63; N, 10.60%. IR (KBr disk, cm 1 ): 3233(br), 2941(m), 2358(m), 2204(m), 1650(m), 1502(m), 1433(m), 1370(m), 1217(m), 1163(m), 1018(m), 930(s), 915(s), 782(m), 761(m). | [] | [] | ["C 19 H 14 AgSF 3 N 4 O 3"] | [] | [] | [] | [] | [] | []
ic200902g | Preperation of {Sm(H 2 O) 3 [Cl@Q[5]] 2 } 3 [Ni(H 2 O) 6 ] 3 2NO 3 3 6Cl 3 2H 3 O 3 16H 2 O (3).A mixture of Q[5] 3 10H 2 O (50 mg, 0.05 mmol) and a 4-fold excess of NiCl 2 3 6H 2 O (47 mg, 0.20 mmol) were dissolved in ∼5 mL of 1.0 mol L 1 HCl at 50 °C while being stirred until the Q[5] and NiCl 2 dissolved completely. A 6-fold excess of Sm(NO 3 ) 3 3 6H 2 O (132 mg, 0.30 mmol) was added with stirring. The solution was allowed to stand for slow evaporation in air at room temperature. Colorless crystals were obtained from the solution over the course of 5 days. The yield in terms of cucurbit[5]uril was 39%. Anal. Calcd for C 60 H 122 N 42 O 56 Sm 2 NiCl 8 (%): C 24.26, H 4.14, N 19.80. Found: C 24.61, H 3.98, N 20.29. | [] | [] | ["{Sm(H 2 O) 3 [Cl@Q[5]] 2 } 3 [Ni(H 2 O) 6 ] 3 2NO 3 3 6Cl 3 2H 3 O 3 16H 2 O", "C 60 H 122 N 42 O 56 Sm 2 NiCl 8"] | ["NiCl 2 3 6H 2 O--47 mg, 0.20 mmol", "Sm(NO 3 ) 3 3 6H 2 O--132 mg, 0.30 mmol"] | [] | ["Q[5] 3 10H 2 O--50 mg, 0.05 mmol"] | ["50 °C"] | ["5 days"] | ["1.0 mol L 1 HCl--∼5 mL"]
s0108270102006352 | Experimental Cadmium nitrate tetrahydrate (0.31 g, 1 mmol) and 4,4 0 -oxydibenzoic acid (0.26 g, 1 mmol) were heated in a small volume of methanol/ water (50:50) until they dissolved completely. Ammonium hydroxide was then added dropwise until the solution had a pH of 6.0. Colorless crystals were deposited from the solution after it had been set aside for several weeks. | [] | [] | [] | ["Cadmium nitrate tetrahydrate--0.31 g, 1 mmol"] | ["Ammonium hydroxide--dropwise until pH 6.0"] | ["4,4'-oxydibenzoic acid--0.26 g, 1 mmol"] | [] | ["several weeks"] | ["methanol/water--50:50"]
c4dt02342k | Yellow block crystals of 4 were obtained. Yield of 51% (based on Mn). Anal. (%) calcd for C 34 H 20 N 2 O 8 Mn (639.47): C, 63.86; H, 3.15; N, 4.38. Found: C, 63.53; H, 3.08; N, 4.21. IR (KBr pellet, cm −1 ): 3128w, 1723v, 1612v, 1540v, 1396v, 1145v, 1102v, 775m, 725m, 630w.The synthesis of [Co(H 2 TPTA)(phen)] n (5). A mixture of H 4 TPTA (0.020 g, 0.05 mmol), phen (0.0198 g, 0.1 mmol), Co(NO 3 ) 2 ·6H 2 O (0.0291 g, 0.1 mmol), 5 mL CH 3 CN and 5 mL H 2 O was sealed in a Teflon-lined stainless steel vessel and heated to 130 °C for 3 days, which was followed by slow cooling (a descent rate of 5 °C h −1 ) to room temperature. | [] | [] | ["C 34 H 20 N 2 O 8 Mn", "[Co(H 2 TPTA)(phen)] n"] | ["Co(NO 3 ) 2 \n6H 2 O--0.0291 g, 0.1 mmol"] | [] | ["H 4 TPTA--0.020 g, 0.05 mmol", "phen--0.0198 g, 0.1 mmol"] | ["130 \n°C"] | ["3 days"] | ["CH 3 CN--5 mL", "H 2 O--5 mL"]
j.ejmech.2011.08.041 | A solution of 82 mg (0.25 mmol) of K 3 [Ag(CN) 4 ] in 5 mL H 2 Owas added, with gentle stirring, to a mixture of solutions containing 150 mg (0.75 mmol) of Me 3 SnCl in 5 mL MeCN and of 46 mg (0.25 mmol) of bpe in 5 mL MeCN. After about 2e3 weeks, colorless prismatic crystals of 1 started growing from initially clear solution.After ﬁltration, washing with small, quantities of cold H 2 O and MeCN and overnight drying, 107 mg of 1 were obtained. Anal. Calc. | [] | [] | [] | ["K 3 [Ag(CN) 4 ]--82 mg, 0.25 mmol", "Me 3 SnCl--150 mg, 0.75 mmol"] | [] | ["bpe--46 mg, 0.25 mmol"] | [] | ["2-3 weeks"] | ["H 2 O--5 mL", "MeCN--5 mL"]
chem.201200909 | {[Cd(L) 2 ACHTUNGTRENNUNG(H 2 O) 0.5 ]ACHTUNGTRENNUNG(CH 3 OH) 0.5 ACHTUNGTRENNUNG(H 2 O) 0.5 } n ACHTUNGTRENNUNG(2a·g 1 ): A solution of HL (40.4 mg, 0.2 mmol) in CH 3 OH (5 mL) was carefully layered onto a solution of CdACHTUNGTRENNUNG(NO 3 ) 2 ·4H 2 O (30.8 mg, 0.1 mmol) in water (15 mL) in a straight glass tube, which was left to stand at RT. Colorless prism crystals were obtained after about one week by slow evaporation of the solvent (yield: 35.6 mg, 65%). IR: n˜ =3366 b, 1708 m, 1604 vs, 1549 s, 1386 vs, 1260 s, 1171 m, 1126 m, 1089 m, 1023 m, 879 w, 757 m, 685 m, 528 w, 434 cm 1 w; elemental analysis calcd (%) for C 12.5 H 10 CdN 2 O 5.5 Br 2 :C 27.38, H 1.84, N 5.11; found: C 27.16, H 1.65, N 5.17. | [] | [] | ["[Cd(L) 2 (H 2 O) 0.5 ](CH 3 OH) 0.5 (H 2 O) 0.5 } n ", "C 12.5 H 10 CdN 2 O 5.5 Br 2"] | ["CdACHTUNGTRENNUNG(NO 3 ) 2 \n4H 2 O--30.8 mg, 0.1 mmol"] | [] | ["HL--40.4 mg, 0.2 mmol"] | [] | ["about one week"] | ["CH 3 OH--5 mL", "water --15 mL"]
ejic.201501175 | [FeL1(bpey)] n (1d): A dark red-brown solution of [FeL1(MeOH) 2 ] (0.2 g, 0.315 mmol) and bpey (0.14 g, 0.777 mmol) in ethanol (15 mL) was heated at reflux for 1 h. After cooling to room temperature, the black precipitate was filtered off, washed twice with ethanol (5 mL) and dried in vacuo to give 1d, yield 0.17 g (64 %). IR: ν ˜ = 1685 (CO, s), 1559 (CO, s) cm –1 . MS (EI, +): m/z (%) = 442 (66) [C 20 H 22 FeN 2 O 6 ] + , 180 (100) [C 12 H 8 N 2 ] + .C 32 H 30 FeN 4 O 6 (622.46): calcd. C 61.75, H 4.86, N 9.00; found C 61.32, H 5.12, N 8.93. | [] | ["cooling to room temperature"] | ["[FeL1(bpey)] n", "C 32 H 30 FeN 4 O 6"] | ["[FeL1(MeOH) 2 ]--0.2 g, 0.315 mmol"] | [] | ["bpey--0.14 g, 0.777 mmol"] | ["reflux"] | ["1 h"] | ["ethanol--15 mL"]
c6dt01756h | 5 needle crystals of 2-(RR) after two weeks. Yield: 43%. Anal. Calcd for C 54 H 38 FeMn N 8 O 4 S 6 : C, 55.62; H, 3.28; N, 9.61. Found: C, 55.52; H, 3.43; N, 9.46. Selected IR data (KBr, cm −1 ): 2126 (v(C≡N)). Preparation of [Mn((S,S)-salphen)Fe(TTFbp)(CN) 2 ] n (2-(SS)). The preparation was similar to that of 2-(RR) with the exception that [Mn((S,S)-salphen)(H 2 O) 2 ]ClO 4 was used. After 30 min of stirring, the resulting solution was ﬁltered and then left undisturbed. The slow evaporation of the ﬁltrate at room temperature gave black needle crystals of 2-(SS) after two weeks. Yield: 43%. Anal. Calcd for C 54 H 38 FeMn N 8 O 4 S 6 : C, 55.62; H, 3.28; N, 9.61. Found: C, 55.54; H, 3.41; N, 9.47. Selected IR data (KBr, cm −1 ): 2126 (v(C≡N)). X-ray Structure Determination. The crystal structures were determined with a Siemens (Bruker) SMART CCD diffractometer using monochromated Mo K  radiation (  = 0.71073 Å). The cell parameters were retrieved using SMART software and refined using SAINT 17 for all observed reflections. Data was collected using a narrow-frame method with scan widths of 0.30° in  and an exposure time of 10 s/frame. The absorption corrections were applied using SADABS 18 supplied by Bruker. Structures were solved by direct methods using the program SHELXL-97. | [] | [] | ["2-(RR)", "2-(SS)"] | [] | [] | [] | [] | ["two weeks", "two weeks"] | []
d0ce00370k | Syntheses Synthesis of [Cu(µ-pz)(µ-OH)] n , 1. [Cu(µ-pz)(µ-OH)] n was isolated by following two synthetic approaches: a) A suspension of [Cu 3 (µ 3 -OH)(µ-pz) 3 (CH 3 COO) 2 (pzH)] (1.0 mmol, 0.595 g) in water (100 mL) was refluxed for 3 h, observing a colour change of the solid from blue to blue-violet. The blueviolet solid was filtered, washed with water and dried under vacuum at room temperature, recovering 1 in the form of powders. Yield 0.107 g, 72%. Melting point: > 573 K (decomposition). Elemental analysis calculated for C 3 H 4 CuN 2 O: C, 24.41, H, 2.73; N, 18.98%. Found: C, 24.62; H, 2.68, N, 18.85%. IR (cm -1 ): 3602m ν(O-H), 3117w ν(C-H arom ), 1489m, 1415m, 1378s ν(C=C + C=N), 1276m, 1182m, 1061s, 921s ν(CuO), 872m, 748vs. Magnetic susceptibility: µ eff (293 K) = 0.91 B.M. | [] | [] | ["[Cu(µ-pz)(µ-OH)] n"] | ["[Cu 3 (µ 3 -OH)(µ-pz) 3 (CH 3 COO) 2 (pzH)]--1.0 mmol, 0.595 g"] | [] | [] | [] | ["3 h"] | ["water--100 mL"]
1521-3749(200102)627:2<287::aid-zaac287>3.0.co;2-p | Preparation of [Cu(ATSC)]NH 2 SO 3 (1) and [Cu 2 (ATSC) 2 ]SO 4 (2). To 5 ml of a water-methanol (50 : 50) saturated solution of [Cu(SO 3 NH 2 ) 2 ]´x H 2 O 1 ml of acetonitrilic solution of ATSC (0.3 g, 2.3 mmol) was added. The blue suspension of Cu II complex was placed in a small 6 ml test-tube and then copper-wire electrodes in cork were inserted. Under alternating current (frequency 50 Hz) of 0.40 V mazarine Cu II complex dissolved slowly and colorless crystals of the complex 1 appeared on copper electrodes over 1 day. The density of 1 measured by flotation in CHCl 3 /CHBr 3 mixture equals 1.88 g ´ cm ±3 . The yield was almost quantitative. | [] | [] | ["[Cu(ATSC)]NH 2 SO 3", "[Cu 2 (ATSC) 2 ]SO 4"] | ["[Cu(SO 3 NH 2 ) 2 ]´x H 2 O--5 ml"] | [] | ["ATSC--0.3 g, 2.3 mmol"] | [] | ["1 day"] | ["water-methanol--5 ml", "acetonitrile--1 ml"]
c1ce05281k | Colorless prism crystals suitable for X-ray analyses were obtained, washed with distilled water and dried in air. Yield: 32% (based on Zn) for 2. Anal. Calcd for C 14 H 13 N 9 O 3 Zn 2 : C, 34.59; H, 2.70; N, 25.93%. Found: C, 34.38; H, 2.70; N, 25.58%. IR (KBr pellet, cm 1 ): 3576vs, 3341w, 3110w, 2072vs, 1590vs, 1473m, 1441vs, 1417vs, 1332m, 1296m, 1244m, 1022m, 912s, 765vs, 736m, 672m, 533m. | [] | [] | ["C 14 H 13 N 9 O 3 Zn 2"] | [] | [] | [] | [] | [] | []
j.ica.2014.05.040 | washing with distilled water, ethanol, and acetone and drying in air. Anal. Calc. for C 42 H 32 CdN 6 O 10 2: C, 56.48; H, 3.61; N, 9.41 % Found: C, 56.37; H, 3.42; N, 9.43 %. IR (cm -1 ): 2967 (w), 1751 (s), 1673 (m), 1602 (s), 1581 (s), 1560 (m), 1549 (s), 1485 (m), 1485 (m), 1420 (s), 1393 (m), 1381 (m), 1335 (m), 1311 (s), 1288 (m), 1244 (w), 1221 (w), 1199 (w), 1184 (w), 1139 (w), 1083 (w), 1068 (s), 1058 (m), 1002 (m), 938 (w), 906 (m), 883 (w), 865 (m), 838 (w), 817 (m), 771 (m), 755 (m), 747 (m), 719 (m), 693 (s), 679 (m). 2.4 Preparation of [Co(3-pina) 2 (dibf) 2 ] n (3) Co(NO 3 ) 2 •6H 2 O (108 mg, 0.37 mmol), 2-carbocycinnamic acid (71 mg, 0.37 mmol), and 3-pina (74 mg, 0.37 mmol) were placed in 10 mL of distilled H 2 O in a 23 mL Teflon-lined Parr acid digestion bomb. An aliquot of NaOH solution (1.0 M, 0.5 mL) was added to basicify the solution. The bomb was sealed and heated at 100 °C for 48 h, and then cooled to ambient temperature. Orange blocks of 3 (66 mg, 42 % yield based on H 2 cca) were isolated after washing with distilled water, ethanol, and acetone and drying in air. Anal. Calc. for C 42 H 32 CoN 6 O 10 3: C, 60.08; H, 3.84; N, 10.01 % Found: C, 59.50; H, 3.49; N, 9.69 %. IR (cm 1 ): 2915(w), 1752(s), 1670(w), 1603(s), 1581(s), 1559(m), 1547(s), 1484(m), 1420(s), 1379(m), 1333(m), 1310(s), 1288(m), 1246(w), 1209(w), 1139(w), 1100(w), 1083(w), 1066(s), 1001(s), 938(w), 905(m), 884(w), 867(m), 838(w), 819(w), 800(w), 771(m), 756(s), 718(m), 692(s), 679(s). 2.5 Preparation of [Mn(3-pina) 2 (dibf) 2 ] n (4) Mn(NO 3 ) 2 •6H 2 O (66 mg, 0.37 mmol), 2-carbocycinnamic acid (71 mg, 0.37 mmol), and 3-pina (74 mg, 0.37 mmol) were placed in 10 mL of distilled H 2 O in a 23 mL Teflon-lined Parr acid digestion bomb. An aliquot of NaOH solution (1.0 M, 0.5 mL) was added to basicify the solution. The bomb was sealed and heated at 100 °C for 48 h, and then cooled to ambient | [] | [] | ["[Co(3-pina) 2 (dibf) 2 ] n", "[Mn(3-pina) 2 (dibf) 2 ] n"] | ["Co(NO 3 ) 2 •6H 2 O--108 mg, 0.37 mmol", "Mn(NO 3 ) 2 •6H 2 O--66 mg, 0.37 mmol"] | [] | ["2-carbocycinnamic acid--71 mg, 0.37 mmol", "3-pina--74 mg, 0.37 mmol"] | ["100 °C"] | ["48 h"] | ["distilled H 2 O--10 mL"]
c4dt00697f | Experimental Synthesis Commercial Gd 2 O 3 (99.9% trace metal basis, Aldrich), 4-hydroxybutanoic acid lactone (or γ-butyrolactone, 98% Aldrich) and analytical grade glacial acetic acid, N,N′-dimethylformamide (dmf), absolute ethanol and diethylether were used without further purification, under aerobic conditions.[Gd(CH 3 CO 2 ) 3 (dmf)] ∞ (1). Crystals of [Gd 2 (CH 3 CO 2 ) 6 (H 2 O) 4 ]·4H 2 O (100 mg, 0.12 mmol), prepared from Gd 2 O 3 and acetic acid as described previously, 7 were dissolved in dmf (20 mL), and the solution covered. Standing at room temperature of the colourless solution resulted after ca. 48 hours in the formation of colourless block/cube crystals of 1, suitable for X-ray crystallography. Crystals were recovered by filtration, washed with little dmf and dried in vacuo. The yield was 70% (69 mg) based on Gd. Elemental analyses (wt%); calcd for C 9 H 16 GdNO 7 (found for 1): C 26.53 (26.4), H 3.96 (4.0), N 3.44 (3.5). Main IR bands (neat): 1650, 1535, 1451, 1409, 1050, 1022, 963, 942, 680, 607 cm −1 . | [] | [] | ["[Gd(CH 3 CO 2 ) 3 (dmf)] ∞", "C 9 H 16 GdNO 7"] | ["Gd 2 O 3 (99.9% trace metal basis, Aldrich)--100 mg, 0.12 mmol"] | [] | ["4-hydroxybutanoic acid lactone (or γ-butyrolactone, 98% Aldrich)--not available"] | ["room temperature"] | ["48 hours"] | ["dmf--20 mL"]
cg700988s | [Ho(NTA)(H 2 O)] (3): A mixture of H 3 NTA (0.3 mmol), Ho(OH) 3 (0.2 mmol), and H 2 O (12 mL) with a pH value of 6, which was adjusted using triethylamine, was placed into a 20 mL autoclave and heated at 160 °C for three days, and then cooled to room temperature at a speed of 2 °C/h. The pink block crystals were obtained in 27% yield based on Ho. Elemental analysis for [Ho(NTA)H 2 O]. Calc: C, 19.42; H, 2.17; N, 3.77%. Found: C, 19.35; H, 2.33; N, 3.56%. IR (KBr, cm -1 ): 3385 s, 2966 m, 1646 vs, 1459 m, 1437 s, 1403 s, 1356 s, 1325 s, 1286 m, 1229 w, 1134 m, 1003 m, 911 s, 783 m. | [] | [] | ["Ho(NTA)(H 2 O)", "[Ho(NTA)H 2 O]"] | ["Ho(OH) 3--0.2 mmol"] | ["triethylamine--NaN"] | ["H 3 NTA--0.3 mmol"] | ["160 \nC"] | ["three days"] | ["H 2 O--12 mL"]
s1070328415070064 | Synthesis of I. The HPta was synthesized according to the literature [13]. A mixture of ethynylbenzene (0.102 g, 1 mmol), 2azidoacetic acid (0.121 g, 1.2 mmol) were treated with CuSO 4 ⋅ 5H 2 O (0.013 mg, 0.05 mmol) and sodium ascorbate (0.029 g, 0.15 mmol) in MeOH (8 mL). A white solid (0.153 g, 0.76 mmol) was obtained. Its melting point is 197– 199 ° C and chemistry shifts of 1 H NMR (400 MHz, DMSO) are 13.01 (s., 1H), 8.57 (s., 1H), 7.88 (m., 2H), 7.40 (s., 2H), 7.34 (s., 1H), 5.38 (s., 2H) ppm, which are consistent with the literature reports.A mixture of Zn(OAc) 2 · 2H 2 O (0.066 g, 0.3 mmol), 4,4'Bipy (0.021 g, 0.10 mmol), HPta (0.040 g, 0.1 mmol), H 2 O (7 mL) was placed in a 23 mL Teflonlined autoclave. The vessel was heated to 120 ° C for 24 h, and then cooled to room tempera ture. Colorless block crystals were obtained. | [] | [] | ["HPta"] | ["CuSO 4 ⋅ 5H 2 O--0.013 mg, 0.05 mmol", "Zn(OAc) 2 ⋅ 2H 2 O--0.066 g, 0.3 mmol"] | ["sodium ascorbate--0.029 g, 0.15 mmol"] | ["ethynylbenzene--0.102 g, 1 mmol", "2azidoacetic acid--0.121 g, 1.2 mmol", "4,4'Bipy--0.021 g, 0.10 mmol"] | ["120 °C"] | ["24 h"] | ["MeOH--8 mL", "H 2 O--7 mL"]
j.ica.2005.12.055 | The compound is air stable, soluble in acetone, acetonitrile, dimethylformamide and dimethyl sulfoxide, moderately soluble in water, methanol, ethanol, and insoluble in diethyl ether.2.4.2. General procedure for [Ln x L 1 ](NO 3 ) y Æ xH 2 O Æ yEtOH The appropriate metal salt Ln(NO 3 ) 3 Æ xH 2 O (0.50 mmol) (Ln = La, Ce, Pr, Eu, Tb) was dissolved in dry ethanol (30 mL) and the solution was added to a stirred solution of L 1 (0.50 mmol) in dry ethanol (80 mL) under reﬂux. Stirring and heating were maintained during the addition, and reﬂuxing was continued for ca. 4 h. The solution was cooled and concentrated to a volume of approximately 15 mL. The solids were ﬁltered oﬀ, washed with absolute ethanol and dried in vacuo. Yield: 25–81%.Attempts to carry out similar reactions with the hydrated lanthanide nitrates of Nd, Sm and Lu were unsuccessful. | [] | [] | ["NaN"] | ["Ln(NO 3 ) 3 Æ xH 2 O--0.50 mmol"] | [] | ["L 1--0.50 mmol"] | ["reflux"] | ["ca. 4 h"] | ["dry ethanol--30 mL", "dry ethanol--80 mL"]
c4dt03643c | 4H 2 O (6) It was prepared following the procedure described for 2 except LKPhethio, prepared by using 25 mg (0.096 mmol) of L-HPhethio 40 and 5 mg (0.09 mmol) of potassium hydroxide in 2 mL of water, was used instead of L-KHSerbenz. A purple precipitate was filtered off, washed with water and air dried. Yield: 15 mg (46.5%). Anal. Calc. (%) for For C 28 H 38 N 2 O 9 S 2 Cu (MW 674.28): Calc. C, 49.8; H, 5.68; N, 4.15. Found: C, 49.2; H, 5.5; N, 4.0. 45 Selected FTIR peaks (KBr, cm -1 ): 3375(br), 3277(s), 1623(s), 1496(w), 1457(m), 1372(m), 1358(s), 1345(w), 1278(m), 1146(w), 1079(s), 972(m), 753(w), 694(s). UV-Vis [λ max , nm]: 212, 235, 275, 582. Specific rotation [α] D 20 = +62.0 (0.025%, CH 3 OH). 50 Conversion of 5 to 3 In a 10 mL round bottom flask, 30 mg (0.12 mmol) of 5 was dissolved in 3 mL methanol. To this was added 35 mg (0.06 mmol) of L-H 2 Tyrthio with stirring. The reaction mixture was 55 stirred for 24 h. After filtering off the white precipitate (confirmed to be H 2 Serthio by FTIR spectroscopy), the blue filtrate was evaporated to dryness to obtain 3. Yield: 24 mg (60%). Based on the comparison of the FTIR and PXRD data of the product, it was confirmed that the product isolated was 3. 60 Single crystal X-ray data collection and refinements Following the practices of this laboratory published earlier, 12a initial crystal evaluation and data collection were performed on a Kappa APEX II diffractometer equipped with a CCD detector 65 (with the crystal-to-detector distance fixed at 60 mm) and sealedtube monochromated MoKα radiation using the program APEX2. | [] | [] | ["Cu(LKPhethio) 4H 2 O", "C 28 H 38 N 2 O 9 S 2 Cu"] | ["potassium hydroxide--5 mg (0.09 mmol)"] | [] | ["L-HPhethio--25 mg (0.096 mmol)", "L-H 2 Tyrthio--35 mg (0.06 mmol)"] | [] | ["24 h"] | ["water--2 mL", "methanol--3 mL"]
ic991475y | Clear gelatin capsules were used as sample containers. Elemental analyses were carried out by National Chemical Consulting.[Cu(2-methylpyrazine-5-carboxylate) 2 (H 2 O)]‚3H 2 O (1). 2-Methylpyrazine-5-carboxylic acid (2.23 g, 16.12 mmol) was added to a solution of NaOH (644 mg, 16.12 mmol) in 20 mL of water. The mixture was stirred at room temperature for 10 min. A light brown clear solution was obtained. CuCl 2 ‚2H 2 O (1.37 g, 8.06 mmol) was added slowly to the above solution. A blue precipitate formed immediately.The mixture was stirred at room temperature for an additional 2 h.After filtration, the blue solid obtained was washed with water several times and dried in air. Single crystals were obtained by heating the blue solid in boiling water and allowing the solution to cool to room temperature. Yield: 99%. IR (KBr, cm -1 ): 3440.2 (m), 3057.9 (m), 1650.4 (s), 1643.9 (s), 1592.5 (s), 1527.4 (w), 1483.3 (s), 1444.3 (w), 1372.7 (s), 1331.1 (s), 1280.0 (s), 1190.2 (s), 1167.7 (s), 1052.2 (s), 820.0 (s), 803.8 (s), 721.1 (s). Anal. Calcd for C 12 H 18 N 4 O 8 Cu: C, 35.16; H, 4.40; N, 13.67. Found: C, 35.32; H, 4.45; N, 13.60. | [] | [] | ["[Cu(2-methylpyrazine-5-carboxylate) 2 (H 2 O)]‚3H 2 O"] | ["CuCl 2 ‚2H 2 O--1.37 g, 8.06 mmol"] | [] | ["2-Methylpyrazine-5-carboxylic acid--2.23 g, 16.12 mmol", "NaOH--644 mg, 16.12 mmol"] | ["room temperature"] | ["10 min", "2 h"] | ["water--20 mL"]
cg100093n | Synthesis of catena-{[Cd(NO 3 ) 2 L 2 ] 3 CH 2 Cl 2 } n (6). In a manner similar to that for 1c, a solution of the ligand L (31.8 mg, 0.05 mmol) in CH 2 Cl 2 (2 mL), a buffer layer of CH 3 CN/toluene/CH 2 Cl 2 (v/v/v 1:1:1, 6 mL), and a solution of Cd(NO 3 ) 2 3 4H 2 O (30.9 mg, 0.10 mmol) in CH 3 CN (2 mL) were in turn placed in a glass tube carefully. | [] | [] | ["[Cd(NO 3 ) 2 L 2 ] 3 CH 2 Cl 2"] | ["Cd(NO 3 ) 2 3 4H 2 O--30.9 mg, 0.10 mmol"] | [] | ["L--31.8 mg, 0.05 mmol"] | [] | [] | ["CH 2 Cl 2--2 mL", "CH 3 CN--2 mL", "toluene--6 mL"]
ic034772i | Found: C, 21.60; H, 4.31. IR (KBr pellet, cm -1 ): 3417s, 1646m, 1457w, 1412w, 1146s, 1116s, 1087s, 1004s, 778w, 693w, 637m, 627s. Decomposition temperature: 194 °C.Synthesis of [Yb(µ-meso-L) 1.5 (NO 3 ) 3 ] n (8). Yb(NO 3 ) 3 ‚nH 2 O (0.2 mmol) in anhydrous MeOH (4 mL) was dehydrated by adding triethylorthoformate (3 mL) for ca. 30 min. An anhydrous CHCl 3 solution (4 mL) of meso-L (0.4 mmol) was added dropwise to the above mixture, which was further stirred at 60-70 °C for 1 h, then cooled to room temperature. After the filtration, the filtrate was left to stand at room temperature. Colorless single crystals were obtained after several days by slow evaporation of the solvent. | [] | [] | ["[Yb(µ-meso-L) 1.5 (NO 3 ) 3 ] n"] | ["Yb(NO 3 ) 3 ‚nH 2 O--0.2 mmol"] | [] | ["meso-L--0.4 mmol"] | ["60-70 °C"] | ["1 h"] | ["MeOH--4 mL", "triethylorthoformate--3 mL", "CHCl 3--4 mL"]
j.poly.2007.07.044 | 2.2. Syntheses of [Co(bte) 2 (dca) 2 ] n (1) and {[Co(bte)(dca) 2 ] Æ H 2 O} n (2) A methanolic solution (15 ml) of bte (0.164 g, 1.0 mmol)was added to an aqueous solution (15 ml) of Co(NO 3 ) 2 Æ 6H 2 O (0.291 g, 1.0 mmol) and NaN(CN) 2 (0.178 g, 2.0 mmol) with stirring. The mixture was stirred at room temperature and the resultant solution was ﬁltered. After the ﬁltrate was allowed to stand in air for 3 days, light red single crystals of 1 were obtained. Standing was continued in air for the mother solution for several more days, and deep red single crystals of 2 were obtained. Anal. Calc.for 1 C 16 H 16 CoN 18 : C, 37.00; H, 3.11; N, 48.55. Found: C, 36.88; H, 3.07; N, 48.52%. Anal. Calc. for 2 C 10 H 10 CoN 12 O: C, 32.18; H, 2.70; N, 45.04. Found: C, 32.06; H, 2.59; N, 44.93%. IR data (cm 1 ) for 1: 3445w, 3125w, 2272m, 2218m, 2160s, 1532m, 1435w, 1385m, 1339m, 1285m, 1215w, 1130m, 1015w , 884w, 664 m and 529 w. IR data (cm 1 ) for 2: 3472w, 3113w, 2307m, 2238m, 2195s, 2164s, 1609w, 1528w, 1443w, 1385m, 1354m, 1285m, 1134m, 992w, 671w and 525w. | [] | [] | ["[Co(bte) 2 (dca) 2 ] n", "C 16 H 16 CoN 18"] | ["Co(NO 3 ) 2 Æ 6H 2 O--0.291 g, 1.0 mmol"] | ["NaN(CN) 2--0.178 g, 2.0 mmol"] | ["bte--0.164 g, 1.0 mmol"] | [] | ["3 days"] | ["methanolic solution--15 ml", "aqueous solution--15 ml"]
c3ce41415a | 4H 2 O (2): 70 Cd(NO 3 ) 2 .4H 2 O (0.24g, 0.8mmol), H 3 btc (0.048 g, 0.22 mmol), H 2 bdt (0.056 g, 0.26 mmol), 6 mL H 2 O and 0.2 mL KOH (1 mol/L) in a 23 mL Teflonlined airtight reactor was heated at 160 °C for 4 days, and then cooled to room temperature, colorless block crystals of 2 were obtained (0.1279 g; yield: 86% based on 75 bdt). EA for 2, C 42 H 26 N 24 O 18 Cd 5 (1716.87): Calcd. C 29.38, H 1.52 N 19.57. Found. C 29.61, H 1.28, N 19.45. IR (KBr pellet, Page 2 of 8CrystEngComm CrystEngComm Accepted Manuscript Published on 04 October 2013. Downloaded by University of Calgary on 06/10/2013 16:37:36. View Article Online DOI: 10.1039/C3CE41415A | [] | [] | ["Cd(NO 3 ) 2 .4H 2 O", "C 42 H 26 N 24 O 18 Cd 5"] | ["Cd(NO 3 ) 2 .4H 2 O--0.24g, 0.8mmol"] | [] | ["H 3 btc--0.048 g, 0.22 mmol", "H 2 bdt--0.056 g, 0.26 mmol"] | ["160 \nC"] | ["4 days"] | ["H 2 O--6 mL", "KOH--0.2 mL (1 mol/L)"]
cm071415n | The mixture was stirred for 30 s and heated for 96 h at 180 °C inside an electric furnace. After the autoclave was cooled to room temperature for 3 h, black rod-like and black rectangular block shaped crystals mixed with a reddish brown microcrystalline impurity were filtered from lighter brown mother liquor. Crystals were washed thoroughly with methanol and then with deionized water and dried in air at room temperature. The black rod-like and rectangular block-shaped crystals, which gave identical infrared spectra and other analytical data, were separated mechanically from the reddish brown microcrystalline phase to give 60.5 mg of [{Co(N(CH) 4 N)}(V 2 O 5 ) 2 ](1; ∼29% based on vanadium). Anal. Calcd for C 4 H 4 N 2 O 10 CoV 4 (1): C, 9.56; H, 0.8; N 5.57; Co, 11.72; V, 41.29. Found: C, 9.63; H, 0.90; N 5.55; Co, 11.19; V, 40.53. | [] | ["3 h"] | ["[{Co(N(CH) 4 N)}(V 2 O 5 ) 2 ]", "C 4 H 4 N 2 O 10 CoV 4"] | [] | [] | [] | ["180 °C"] | ["96 h"] | []
(sici)1099-0682(199806)1998:6<827::aid-ejic827>3.0.co;2-q | 5: Like 3 from 200 mg (0.66 mmol) of L 1 , 0.66 ml (0.66 mmol) of diethylzinc as a 1  solution in hexane, and 164 mg (0.66 mmol) of diphenylphosphate. Yield 303 mg (74%) of 5 as colourless crystals, m.p. 91°C. 2 C 31 H 28 N 3 O 5 PZn · 2H 2 O·CH 3 OH (618.9 1 36.0 1 32.0), calcd.: C 55.95, H 5.28, N 6.12, found: C 56.09, H 4.51, N 6.31. 2 1 H NMR (CDCl 3 ): δ 5 3.77 [s, 2 H, NCH 2 Ph], 3.81 [d, J 5 15.8 Hz, 2 H, NCH 2 Py], 4.03 [d, J 5 15.8 Hz, 2 H, NCH 2 Py], 6.4227.46 [m, 18 H, Ph, H β (Py), H δ (Py), P-O-Ph], 7.78 [dd, J 5 7.6 Hz, 6.4 Hz, 2 H, H γ (Py)], 9.04 [d, J 5 4.4 Hz, 2 H, Table 1. Crystallographic details 1a568 formula C 19 H 18 ClN 3 OZn C 31 H 29 N 3 O 5 PZn· C 38 H 36 Cl 2 N 6 O 10 Zn 2 ·C 15 H 16 N 4 O 5 Zn· CH 3 OH · 2H 2 O 2 CHCl 3 CH 3 OH mol. mass 405.18 686.98 1177.10 429.73 cryst. from CH 2 Cl 2 /hexane CH 3 OH/H 2 O CHCl 3 CH 3 OH crystal size [mm] 0.3 3 0.5 3 1.0 0.4 3 0.5 3 0.5 0.3 3 0.4 3 0.5 0.5 3 0.6 3 0.6 space group P21 P21 P21 P2 1 /n Z 2224 a[A ˚ ] 6.835(1) 9.503(2) 12.641(5) 9.968(2) b [A ˚ ] 12.586(2) 12.855(3) 14.085(8) 7.866(2) c [A ˚ ] 13.168(2) 13.453(3) 15.555(11) 23.089(5) α [°] 107.26(1) 90.87(3) 89.92(5) 90 β [°] 101.38(1) 93.49(3) 68.06(5) 94.79(3) γ [°] 102.32(1) 106.90(3) 66.09(4) 90 V [A ˚ 3 ] 1014.8(3) 1568.6(6) 2311(2) 1804.0(7) d(calc.) [g·cm 23 ] 1.33 1.45 1.69 1.58 temp. (K) 293 293 183 293 µ(Mo-Kα) [mm 21 ] 1.35 0.89 1.56 1.40 Θ range [°] 3.7226.0 2.4226.1 2.7226.0 2.7226.0 hkl range h: 28to8 h:211 to 0 h: 215 to 14 h:0to12 k:215 to 14 k: 215 to 15 k: 217 to 0 k:0to9 l:0to16 l:216 to 16 l: 219 to 19 l: 228 to 28 refl. measd. 4152 6556 9423 3735 indep. refl. 3972 6164 9035 3524 obs. refl. [I>2σ(I)] 3392 4621 6879 2881 parameters 226 406 595 244 refl. refined 3972 4621 9021 3524 R (obs. refl.) 0.065 0.053 0.051 0.040 R (all refl.) 0.211 0.163 0.175 0.119 min. / max. residual el. 11.1 / 21.2 10.8 / 20.8 11.0 / 21.1 11.0 / 20.7 density [e·A ˚ 23 ] Eur. J. Inorg. Chem. 1998, 8272832 831 H α (Py)]. 2 31 P NMR (CDCl 3 ): δ 5211.63. 2 IR (KBr): ν ˜ 5 1608s, 1595s, 1485vs, 1453m, 1437m, 1296s, 1267s, 1205s, 1104vs. | [] | [] | ["C 31 H 28 N 3 O 5 PZn · 2H 2 O·CH 3 OH", "C 19 H 18 ClN 3 OZn", "C 31 H 29 N 3 O 5 PZn", "C 38 H 36 Cl 2 N 6 O 10 Zn 2", "C 15 H 16 N 4 O 5 Zn· CH 3 OH · 2H 2 O"] | ["diethylzinc--0.66 ml (0.66 mmol) as a 1 M solution in hexane"] | [] | ["L 1--200 mg (0.66 mmol)", "diphenylphosphate--164 mg (0.66 mmol)"] | [] | [] | ["aqueous solution of squaric acid--4 mL", "aqueous solution of zinc( II) chloride--8 mL"]
j.poly.2009.03.005 | Na[Eu(H 2 O) 2 (AAZTA-EtOH)] (13). White transparent solid, Yield = 66%.1 H NMR (d,D 2 O) = 8.53 (s, 2H), 8.37 (s, 2H), 7.18 (s, 2H), 6.49 (s, 2H), 3.72 (s, 4H), 2.43 (s, 2H), 1.91 (s, 2H), 7.75 (s, 2H), 9.43 (s, 2H). ESI  MS: m/z: 540.16, [M-2H 2 O–Na]  (M = C 15 H 25 Eu 1 N 3 Na 1 O 11 , 598.33). | [] | [] | ["Na[Eu(H 2 O) 2 (AAZTA-EtOH)]", "C 15 H 25 Eu 1 N 3 Na 1 O 11"] | [] | [] | [] | [] | [] | []
chem.201406573 | N-Salicylidene p-aminobenzenesulfonate diallyloctadecylammonium salt (6):M.p. 76 8C; 1 HNMR ([D 6 ]DMSO): d =8.97 (s, 1H), 7.66 (d, 3 J H¢H =8.5 Hz, 3H), 7.37 (m, 3H), 6.97 (t, 3 J H¢H =7.6 Hz, 2H), 5.93 (m, 2H), 5.53 (m, 4H), 3.72 (d, 3 J H¢H = 6.7 Hz, 4H), 2.95 (m, 2H), 1.60 (m, 2H), 1.22 (s, 30H), 0.84 ppm (m, 3H); 13 CNMR: d =163.67, 160.33, 146.96, 133.36, 132.63, 126.79, 120.67, 119.18, 116.60, 54.11, 31.31, 29.07, 28.95, 25.96, 22.12, 13.97, 7.54 ppm;FTIR (KBr disk): n ˜ = 1617 (C=N), 1118 (S=O), 717 (S¢O ¢ ), 642 cm ¢1 (C¢S);elemental analysis calcd (%) for C 37 H 58 N 2 O 4 S: C70.89, H9.32, N4.47;found:C 71.00, H9.80, N4.21. | [] | [] | ["N-Salicylidene p-aminobenzenesulfonate diallyloctadecylammonium salt"] | [] | [] | [] | [] | [] | []
s160053680603409x | The mixture was stirred for 1 h, and the resulting colorless solution was kept in the dark at room temperature for 8 d. Colorless blockshaped crystals of (I) formed on slow evaporation of the solvent; these were dried in a vacuum desiccator over anhydrous CaCl 2 (yield 55%). Elemental analysis calculated for C 7 H 6 AgNO 2 : C 34.46, H 2.48, N 5.74%; found: C 34.32, H 2.51, N 5.81%. | [] | ["8 d"] | ["C 7 H 6 AgNO 2"] | [] | [] | [] | ["room temperature"] | ["1 h"] | []
ejic.201801034 | FULL PAPER was used instead of Dy(NO 3 ) 3 ·5H 2 O. The yield of 15 was 0.131 g (49.6 % based on VOSO 4 ·3H 2 O). C 24 H 50 KO 31 TmV 2 : calcd. С, 25.19; Н, 4.40; found С, 25.36; Н, 4.58. FT-IR (ATR): ṽ = 3305 (w. br) (ν(O–H)), 3014 (w) (ν(C–H)), 2991 (w) (ν(C–H)), 2952 (w) (ν(C–H)), 1639 (w), 1583 (s) (ν as (COO – )), 1551 (v. s) (ν as (COO – )), 1458 (m), 1442 (m), 1406 (s) (ν s (COO – )), 1349 (s) (ν s (COO – )), 1255 (w), 1227 (m), 1189 (v. w), 1165 (v. w), 1128 (m), 1056 (v. w), 1015 (v. w), 997 (s) (ν(V=O)), 981 (s) (ν(V=O)), 961 (w), 917 (m), 882 (w), 854 (w), 776 (s), 756 (s), 714 (s), 647 (s), 543 (v. s). [KYb(VO) 2 (cbdc) 4 (H 2 O) 11 ]·2H 2 O (16): The synthesis of 16 was similar to that of 11, with a difference that Yb(NO 3 ) 3 ·5H 2 O (0.139 g, 0.31 mmol) was used instead of Dy(NO 3 ) 3 ·5H 2 O. The yield of 16 was 0.103 g (39 % based on VOSO 4 ·3H 2 O). C 24 H 50 KO 31 V 2 Yb: calcd. С, 25.10; Н, 4.39; found С, 25.19; Н, 4.34. FT-IR (ATR): ṽ = 3305 (w. br) (ν(O–H)), 3014 (w) (ν(C–H)), 2993 (w) (ν(C–H)), 2953 (w) (ν(C–H)), 1639 (w), 1583 (s) (ν as (COO – )), 1550 (v. s) (ν as (COO – )), 1459 (m), 1442 (m), 1406 (s) (ν s (COO – )), 1349 (s) (ν s (COO – )), 1256 (w), 1227 (m), 1189 (v. w), 1165 (v. w), 1129 (m), 1056 (v. w), 1015 (v. w), 996 (s) (ν(V=O)), 981 (s) (ν(V=O)), 961 (w), 916 (m), 885 (w), 856 (w), 776 (s), 756 (s), 714 (s), 647 (s), 543 (v. s). [KLu(VO) 2 (cbdc) 4 (H 2 O) 11 ]·2H 2 O (17): The synthesis of 17 was similar to that of 11, with a difference that Lu(NO 3 ) 3 ·6H 2 O (0.145 g, 0.31 mmol) was used instead of Dy(NO 3 ) 3 ·5H 2 O. The yield of 17 was 0.145 g (54.7 % based on VOSO 4 ·3H 2 O). C 24 H 50 KLuO 31 V 2 : calcd. С, 25.05; Н, 4.38; found С, 25.28; Н, 4.36. FT-IR (ATR): ṽ = 3304 (w. br) (ν(O–H)), 3014 (w) (ν(C–H)), 2991 (w) (ν(C–H)), 2952 (w) (ν(C–H)), 1639 (w), 1583 (s) (ν as (COO – )), 1551 (v. s) (ν as (COO – )), 1459 (m), 1442 (m), 1406 (s) (ν s (COO – )), 1349 (s) (ν s (COO – )), 1255 (w), 1227 (m), 1189 (v. w), 1164 (v. w), 1129 (m), 1059 (v. w), 1015 (v. w), 996 (s) (ν(V=O)), 981 (s) (ν(V=O)), 961 (w), 916 (m), 885 (w), 857 (w), 775 (s), 756 (s), 715 (s), 646 (s), 543 (v. s). Instrumentation Infrared spectra of the complexes were recorded on a Perkin-Elmer Spectrum 65 Fourier transform infrared spectrometer by the attenuated total reflection (ATR) method in the frequency range of 4000–400 cm –1 . | [] | [] | ["CP1, {[Co 0.5 (3b)(NCS)]\n1.5(DMF)} n", "[KYb(VO) 2 (cbdc) 4 (H 2 O) 11 ]\n2H 2 O", "[KLu(VO) 2 (cbdc) 4 (H 2 O) 11 ]\n2H 2 O"] | ["Co(NO 3 ) 2 .6H 2 O--0.0145g, 0.05 mmol", "Yb(NO 3 ) 3 .5H 2 O--0.139 g, 0.31 mmol", "Lu(NO 3 ) 3 .6H 2 O--0.145 g, 0.31 mmol"] | [] | ["3b--0.0318g, 0.1 mmol)"] | [] | ["4-5 days"] | ["ethanolic solution--10 mL", "DMF--45 mL"]
cg401581q | {[Ag(L 2 )](ClO 4 )} n (6). Complex 6 was prepared in the same way as that of complex 5, except that ligand L 2 (21.6 mg, 0.1 mmol) was used instead of L 1 . Colorless block single crystals for X-ray analysis were obtained in a yield of 7 7% (based on L 2 ). Anal. C alc d for C 10 H 8 AgClN 4 O 4 S: C, 28.36; H, 1.90; N, 13.23%. Found: C, 28.41; H, 1.78; N, 13.30%. Main FT-IR absorptions (KBr pellets, cm −1 ): 3440 (br), 3134 (m), 1531 (s), 1387 (m), 1326 (m), 1243 (m), 1091 (s), 941 (m), 823 (m), 743 (m), and 621 (m). | [] | [] | ["[Ag(L 2 )](ClO 4 )"] | [] | [] | ["L 2--21.6 mg, 0.1 mmol"] | [] | [] | []
ejic.200400441 | N-(2-tert-Butyl-4-oxo-4H-benzo[d][1,3]oxazin-5-yl)-2,2-dimethylpropionamide (2): In nonaqueous solutions (e.g., chloroform) HL was found to eliminate water over a period of a few hours to give an equilibrium mixture of HL, the benzoxazine 2 and water. The deliberate dehydration of HL with excess acetic anhydride in toluene gave a near quantitative yield of pure 2. A sample for analysis was recrystallised from petroleum ether (boiling range 60⫺80 °C) as colourless needles. C 17 H 22 N 2 O 3 (302.37): calcd. C 67.53, H 7.33, N 9.26; found C 67.49, H 7.46, N 9.25. | [] | [] | ["C 17 H 22 N 2 O 3"] | [] | [] | ["N-(2-tert-Butyl-4-oxo-4H-benzo[d][1,3]oxazin-5-yl)-2,2-dimethylpropionamide--not specified"] | [] | ["a few hours"] | ["chloroform--not specified", "toluene--not specified", "petroleum ether--not specified"]
ic3013975 | IR(solid, cm −1 ): 653 (s), 676 (s), 742 (w), 770 (s), 776 (s), 828 (w), 938 (m), 1013 (s), 1050 (w),1160 (m), 1201 (w), 1234 (m), 1307 (m), 1436 (s), 1450 (s), 1483 (m), 1528 (s), 1575 (w), 1600 (m), 1675 (m), 2137 (s), 3220 (m, br). Elemental Analysis: Calculated for C 42 H 50 N 10 O 16 PtTb 2 : C, 34.46; H, 3.44; N, 9.57. Found: C, 31.35; H, 3.47; N, 7.84. | [] | [] | ["C 42 H 50 N 10 O 16 PtTb 2"] | [] | [] | [] | [] | [] | []
c6dt03098j | 16 times with 10 ml of a 3 : 1 mixture of toluene/thf and once with 10 ml of diethylether to give a total yield of 182 mg (92.8 %). C 18 H 22 CoS 2 (361.43): calcd. C 59.8, H 6.1, S 17.7; found C 61.4, H 6.6, S 14.6%. C 18 H 22 CoS 2 ·C 4 H 8 O (433.54): calcd. C 61.0, H 7.0, S 14.8; found C 61.4, H 6.6, S 14.6%. [Co(SPh) 2 (NH 3 ) 2 ] ( 3 ): [Co(N(SiMe 3 ) 2 ) 2 (thf)] (384 mg, 0.850 mmol) is dissolved in 30 mL of thf. Upon addition of HSPh (0.183 mL, 1.784 mmol) the originally green solution quickly turns to a dark brown colour. After 1h, MeOH (0.14 mL, 3.40 mmol) is added and after one night in the refridgerator at 2 °C blue crystals of 3 begin to grow which were filtered after 10 days, washed two times with 10 mL of diethylether to give a total yield of 231 mg (87.5 %). C 12 H 18 CoN 2 S 2 (311.33): calcd. C 46.3, H 5.2, N 9.0, S 20.6 ; found C 46.0, H 4.9, N 9.1, S 20.5. 1 ∞ [Co(SPh) 2 (NH 3 )] ( 4 ): [Co(N(SiMe 3 ) 2 ) 2 (thf)] (243 mg, 0.538 mmol) is dissolved in 20 mL of thf. Upon addition of HSPh (0.116 ml, 1.129 mmol) the originally green solution quickly turns to a brownish colour. After 10 min., MeOH (0.022 mL, 0.538 mmol) is added. After one night the solution is layered with 10 mL of thf and 30 mL of Et 2 O. Tiny needle like green crystals start to grow after one day which were filtered after 5 additional days, washed three times with 12 mL of diethylether to give a total yield of 143 mg (90.3 %). C 12 H 15 CoNS 2 (294.3): calcd. C 49.0, H 4.5, N 4.8, S 21.8 ; found C 49.8, H 4.2, N 4.8, S 20.9 %. Page 16 of 39Dalton Transactions Dalton Transactions Accepted Manuscript Published on 27 September 2016. Downloaded by Cornell University Library on 30/09/2016 08:16:54. View Article Online DOI: 10.1039/C6DT03098J | [] | ["10 days", "5 additional days"] | ["C 18 H 22 CoS 2", "C 18 H 22 CoS 2 ·C 4 H 8 O", "C 12 H 18 CoN 2 S 2", "C 12 H 15 CoNS 2"] | ["Co(N(SiMe 3 ) 2 ) 2 (thf)--384 mg, 0.850 mmol", "Co(N(SiMe 3 ) 2 ) 2 (thf)--243 mg, 0.538 mmol"] | [] | ["HSPh--0.183 mL, 1.784 mmol", "HSPh--0.116 mL, 1.129 mmol"] | [] | ["1h", "10 min."] | ["thf--30 mL", "MeOH--0.14 mL, 3.40 mmol", "thf--20 mL", "MeOH--0.022 mL, 0.538 mmol", "thf--10 mL", "Et 2 O--30 mL"]
c9dt00217k | Synthesis of compound 1 to 3 A mixture of Eu(NO 3 ) 3 ·6H 2 O (46 mg, 0.1 mmol) and H 4 BPTC (17 mg, 0.05 mmol) were mixed in solvent of N, N-dimethylformamide (DMF, 6 mL) and distilled water (2 mL). The mixtures were stirred for 15 minutes and were transferred to a Teflon-lined stainless steel vessel (15 mL) and heated to 100 °C. After maintaining at this temperature for two days, the Teflon-lined stainless steel vessel cooled to room temperature naturally. The resulting colorless rodlike crystals of 1 were obtained and washed by distilled water and DMF, yielding 78% based on Eu 3+ . Calcd (%) for C 18 H 14 NO 8 Eu (524.27): C 41.24, H 2.69, N 2.67; found: C 41.19, H 2.74, N 2.58. Compound 2 was obtained in 87% yield in a way similar to that described for 1 by using Tb(NO 3 ) 3 ·6H 2 O instead of Eu(NO 3 ) 3 ·6H 2 O. Calcd (%) for C 18 H 14 NO 8 Tb (531.23): C 40.70, H 2.66, N 2.64; found: C 40.78, H 2.54, N 2.57. | [] | [] | ["C 18 H 14 NO 8 Eu", "C 18 H 14 NO 8 Tb"] | ["Eu(NO 3 ) 3 \n6H 2 O--46 mg, 0.1 mmol", "Tb(NO 3 ) 3 \n6H 2 O--NA"] | [] | ["H 4 BPTC--17 mg, 0.05 mmol"] | ["100 \n°C"] | ["2 days"] | ["N, N-dimethylformamide (DMF)--6 mL", "distilled water--2 mL"]
ejic.201101289 | Main IR signals (KBr): ν ˜ = 3362 (br. s), 3106 (w), 1597 (s), 1479 (w), 1443 (m), 1361 (m), 1256 (m), 1121 (w), 982 (w), 796 (m), 739 Lanthanide-Metal Coordination Polymers (w), 676 (w) cm –1 .C 11 H 11 GdN 3 O 9 (486.47): calcd. C 27.16, H 2.28, N 8.64; found C 27.04, H 2.39, N 8.51. | [] | [] | ["C 11 H 11 GdN 3 O 9"] | [] | [] | [] | [] | [] | []
c4ra14369h | 7 2.3.4 VOL 4 (OEt)EtOH (4). Complex 4 was prepared and crystallised similarly to 3, replacing H 2 L 3 by H 2 L 4 to yield (red) crystals. Yield: 69%. Anal. Calc. for C 20 H 21 N 2 O 6 V: C, 55.05; H, 4.85; N, 6.42. Found: C, 55.02; H, 4.86; N, 6.38%. FTIR (KBR, ν/cm –1 ): 3567 ( O–H ), 1612 (C=N), 1238 (C–O) enolic , 1052 (N–N), 998 (V=O). UV-Vis in DMF [λ/nm (ε/M –1 cm –1 )]: 436 (7621), 326 (8168), 284 (11506), 260 (13128). 1 H NMR (400 MHz, DMSO-d 6 , ppm): δ 9.61 (s, 1H, CH), 8.40–6.65 (m, 9H, aromatic), 5.67 (m, 2H, CH 2 (OEt)), 3.44 (q, 2H, CH 2 (EtOH)), 1.55 (t, 3H, CH 3 (OEt)), 1.06 (t, 3H, CH 3 (EtOH)). 13 C NMR (100 MHz, DMSO-d 6 , ppm): δ 164.45, 163.24, 148.60, 146.19, 145.88, 135.40, 132.74, 129.24, 128.70, 128.61, 124.43, 121.75, 119.55, 115.27, 112.53, 111.50, 74.38, 56.61, 48.94, 18.57. 51 V NMR (DMSO-d 6 , ppm): δ –537. 2.4 X-ray crystallography Intensity data for 1, 2 and 4 were collected on a Bruker APEXII diffractometer equipped with a CCD area detector and graphitemonochromated Mo Kα radiation (λ = 0.71069 Å), and those for 3 were measured on an Oxford Diffraction Xcalibur Ruby Gemini system employing graphite-monochromated Cu Kα radiation (λ = 1.54178 Å). Data reduction and empirical absorption correction, based on the multi-scan method, was by standard methods. | [] | [] | ["VOL 4 (OEt)EtOH", "C 20 H 21 N 2 O 6 V"] | [] | [] | ["H 2 L 4--NaN"] | [] | [] | []
ic970269s | ClAuP8PAuCl. This complex was synthesized by following the procedure outlined for ClAuP6PAuCl and crystallized through the addition of diethyl ether to a dichloromethane solution. Yield: 61%.31 P NMR: 30.0 ppm, singlet. Single crystals suitable for X-ray diffraction were grown from a dichloromethane solution of the complex by floating a thin layer of methanol over the dichloromethane solution. | [] | [] | ["ClAuP8PAuCl"] | [] | [] | [] | [] | [] | []
j.electacta.2019.02.017 | Crystals were grown by slow evaporation of water. They were rinsed with cold water and dried at air during several days (around 10 g of crystals for 100 cm 3 of solution).The crystals were crushed and the resulting powder was dried at a vacuum pump at 70e80  C during three days, to dehydrate the substrate. Results in elemental analysis correspond to the m -oxo bis(TEA) diiron complex with three molecules of water. Elemental analysis measurements (%) Found, C, 26.10; H, 5.39; N, 4.89 Theoretical values calculated for C 12 H 30 N 2 O 10 K 2 Fe 2 : C, 26.10; H, 5.48; N, 5.07%). | ["70e80  C"] | ["several days", "three days"] | ["m-oxo bis(TEA) diiron complex"] | ["Fe--NaN"] | ["K--NaN"] | ["TEA--NaN"] | [] | [] | ["water--NaN"]
c4dt01812e | [Zn(SO 3 CF 3 ) 2 (NCNMe 2 ) 3 ] (12). Method A. Yield 0.240 g, 76%. Method B. Yield 0.131 g, 83%. Found: Zn, 11.53 (Calc. | [] | [] | ["[Zn(SO 3 CF 3 ) 2 (NCNMe 2 ) 3 ]"] | [] | [] | [] | [] | [] | []
j.molstruc.2009.05.024 | obtained. Then the crystals were collected by ﬁltration, washed with de-ionized water followed by diethyl ether, and then dried (0.048 g, 81.2%). Anal. Calc. for C 20 H 32 O 9 Ni: C, 50.56; H, 6.79%; Found: C, 51.61; H, 6.48%. | [] | [] | ["Ni-MOF"] | [] | [] | [] | [] | [] | []
j.ica.2006.07.071 | 2.3.2. Preparation of N,N 0 -bis(salicylidene) -1,4butanediamine (L) To a solution of salicylaldehyde (0.03 mL, 0.4 mmol) in methanol (10 mL), putrescine (18 mg, 0.2 mmol) in methanol (10 mL) was added. The mixture was heated at reﬂux for 4 h. The solution volume was then reduced to 2 cm 3 by roto-evaporation. After two days at room temperature, yellow crystals suitable for X-ray were isolated and dried in air. Yield 95%. Anal. Calc. for C 18 H 20 N 2 O 2 (296.36): C, 72.94; H, 6.80; N, 9.45. Found: C, 72.70; H, 6.77; N, 9.51%. ESI-MS: m/z 297 [C 18 H 20 N 2 O 2 +H] + . IR (KBr/ cm 1 ): 3458 (OH), 2598 (OHN), 1632 (C@N), 1608 (C@C); 1285 (C–O). | [] | [] | ["N,N 0 -bis(salicylidene) -1,4butanediamine (L)", "C 18 H 20 N 2 O 2"] | [] | [] | ["salicylaldehyde--0.03 mL, 0.4 mmol", "putrescine--18 mg, 0.2 mmol"] | ["reflux", "room temperature"] | ["4 h", "two days"] | ["methanol--10 mL"]
ic0113045 | [AgLNO 3 ] ∞ 4. The solution of AgNO 3 (17 mg, 0.1 mmol) dissolved in methanol (10 mL) was added to the solution of L (27 mg, 0.1 mmol) in chloroform (6 mL). The mixture was kept under reflux for 30 min and after cooling yielded colorless needle crystals in 23% yield based on L. Single crystals suitable for X-ray analysis were obtained by recrystallization from DMF. Anal. Found: C, 43.03; H, 3.92. Calcd for C 16 H 18 AgNO 3 S 2 : C, 43.25; H, 4.08. IR (KBr, cm -1 ): 1479 w, 1439 m, 1384 vs, 1342 m, 731 m, 690 m.DTA data (peak position): 204, 271, and 792 °C.X-ray Crystallography. Single-crystal X-ray diffraction measurements were carried out on a Bruker Smart 1000 CCD diffractometer equipped with a graphite crystal monochromator situated in the incident beam for data collection at room temperature. | [] | [] | ["[AgLNO 3 ] ∞ 4"] | ["AgNO 3--17 mg, 0.1 mmol"] | [] | ["L--27 mg, 0.1 mmol"] | ["reflux"] | ["30 min"] | ["methanol--10 mL", "chloroform--6 mL", "DMF--recrystallization"]
c3dt53332h | Preparation of [Cu(CA)(phen)]·CH 3 OH (4). A hot aqueous solution (3 mL) of 1,10-phenanthroline (19.9 mg; 0.1 mmol) was added to an aqueous solution (4 mL) of H 2 CA (21.0 mg; 0.1 mmol), followed by the appearance of thin dark needles, that were removed by filtration (as detected spectroscopically, Fig. 8 π-Interactions involving chelate rings in the crystal packing of 1: (a) interaction of the Cu–O–chelate ring with a phen ligand and (b) interaction of the Cu–N–chelate ring and chloranilate ligand. | [] | [] | ["[Cu(CA)(phen)]·CH 3 OH"] | [] | [] | ["1,10-phenanthroline--19.9 mg; 0.1 mmol", "H 2 CA--21.0 mg; 0.1 mmol"] | [] | [] | ["water--3 mL", "methanol--4 mL"]
c3ce41805g | Synthesis of {[Cd 2 (L) 2 (DMF)(H 2 O)(μ 2 -OH 2 ) 2 ]·3.5DMF·2H 2 O} n (4) The mixture of H 2 L (0.10 mmol, 0.0486 g), CdCl 2 ·6H 2 O (0.25 mmol, 0.0729 g), 0.5 mL methanol and 3 mL DMF was sealed in a 25 mL Teflon-lined autoclave. The mixture was heated to 80 °C for 3 days, and then cooled to room temperature at a rate of 2 °Ch −1 . Colorless block crystals were obtained (yield: 42% based on Cd). Element analysis (%) found (calcd.) for C 65.5 H 73.5 Cd 2 N 8.5 O 25.5 , C 48.72 (48.78), H 4.53 (4.59), N 7.87 (7.38); IR (KBr, ν/cm −1 ): 3459 (br), 2934 (w), 1772 (w), 1715 (vs), 1661 (vs), 1604 (vs), 1558 (s), 1508 (m), 1390 (vs), 1299 (m), 1192 (s), 1102 (m), 929 (w), 771 (s), 728 (m), 408 (w).X-ray crystallography Data collections of 1–4 were performed on an Oxford Supernova TM diffractometer with graphite-monochromated Mo-Kα radiation (λ = 0.71073 Å) using ω-scan technique at 150 K. The structures were solved by direct methods and refined with the full matrix least-squares technique based on the SHELXS-97 and SHELXL-97 programs. | [] | [] | ["{[Cd 2 (L) 2 (DMF)(H 2 O)(μ 2 -OH 2 ) 2 ]\b3.5DMF\b2H 2 O} n", "C 65.5 H 73.5 Cd 2 N 8.5 O 25.5"] | ["CdCl 2 \b6H 2 O--0.25 mmol, 0.0729 g"] | [] | ["H 2 L --0.10 mmol, 0.0486 g"] | ["80 \b0C"] | ["3 days"] | ["methanol--0.5 mL", "DMF--3 mL"]
c3ce00057e | Synthesis of {[Ni(tmtz) 1.5 (1,3-bdc)]?0.5H 2 O} n (6) A mixture of tmtz (0.030 g, 0.10 mmol), Ni(NO 3 ) 2 ?6H 2 O (0.029 g, 0.10 mmol) and 1,3-H 2 bdc (0.017 g, 0.10 mmol) in CH 3 OH (5 mL) and H 2 O (10 mL) was adjusted to pH 6 with NaOH and then was placed in a Teflon-lined stainless steel vessel, sealed and heated to 110 uC for 24 h, followed by cooling to room temperature at 5 uCh 21 . Green crystals of 6 were obtained with a yield of 65% based on tmtz. Anal. Calcd for C 32 H 35 N 9 NiO 4.5 : C, 56.82; H, 5.22; N, 18.64. Found: C, 56.78; H, 5.18; N, 18.66.IR (cm 21 , KBr): 3517w, 3120w, 2920w, 1609s, 1573m, 1536s, 1476w, 1442m, 1384s, 1366s, 1278m, 1207w, 1182w, 1129s, 1071w, 1005w, 990w, 886w, 825w, 742m, 720m, 675m, 652m.Synthesis of [Ni(tmtz)(oba)(H 2 O)] n (7) The synthetic procedure was similar to that of 6 except that 1,3-H 2 bdc (0.017 g, 0.10 mmol) was replaced by H 2 oba (0.026 g, 0.10 mmol). Green crystals of 7 were obtained with a yield of 46% based on tmtz. Anal. Calcd for C 30 H 30 N 6 ONiO 6 : C, 57.26; H, 4.81; N, 13.36. Found: C, 57.28; H, 4.78; N, 13.32. IR (cm 21 , KBr): 3420m, 3118m, 2929m, 1730W, 1607s, 1551s, 1446m, 1387s, 1278s, 1202w, 1132m, 989m, 876w, 830w, 731m, 665m. | [] | [] | ["[Ni(tmtz) 1.5 (1,3-bdc)]?0.5H 2 O", "C 32 H 35 N 9 NiO 4.5"] | ["Ni(NO 3 ) 2 ?6H 2 O--0.029 g, 0.10 mmol"] | [] | ["tmtz--0.030 g, 0.10 mmol", "1,3-H 2 bdc--0.017 g, 0.10 mmol"] | ["110 uC"] | ["24 h"] | ["CH 3 OH--5 mL", "H 2 O--10 mL"]
c6ra09143a | Yield: 65% based on L 1 . Elem anal. calcd (%) for C 26 H 28 Mn 3 N 20 O 8 : C, 34.19; H, 3.09; N, 30.67%. Found: C, 34.53; H, 2.74; N, 30.24%. Main IR bands (KBr, cm 1 ): 2078s [n(N 3 )], 2052s [n(N 3 )], 1639s [n as (COO)], 1596s, 1546s, 1446m, 1398s [n s (COO)], 1335m, 1301w, 1161m, 772s, 643m.2.3 Synthesis of [Co 3 (L 2 )(N 3 ) 6 (H 2 O) 5 ] (2) Co(NO 3 ) 2 $6H 2 O (0.1164 g, 0.4 mmol), [H 4 L 2 ]Br 4 (0.051 g, 0.1 mmol) and sodium azide (0.065 g, 1.0 mmol) were dissolved in the mixture solvent of methanol and water (4 mL/2 mL) and transferred to a 23 mL Teon-lined autoclave. Aer being stirred in air for 20 min, the mixture was heated to 80  C at the speed of 20  Ch 1 and kept for 3 days. Aer cooling to room temperature at the speed of 5  Ch 1 , red crystals of 2 were collected in a 60% yield based on L 2 . Elem anal. calcd (%) for C 34 H 36 Co 3 N 22 O 13 :C, 35.90; H, 3.19; N, 27.09%. Found: C, 35.58; H, 3.52; N, 26.75%. IR bands (KBr, cm 1 ): 2075s [n(N 3 )], 2043s [n(N 3 )], 1626s [n as (COO)], 1565m, 1452m, 1384s [n s (COO)], 1022w, 789w. | ["room temperature"] | ["20 min"] | ["[Co 3 (L 2 )(N 3 ) 6 (H 2 O) 5 ]", "C 34 H 36 Co 3 N 22 O 13"] | ["Co(NO 3 ) 2 $6H 2 O--0.1164 g, 0.4 mmol"] | [] | ["[H 4 L 2 ]Br 4--0.051 g, 0.1 mmol", "sodium azide--0.065 g, 1.0 mmol"] | ["80°C"] | ["3 days"] | ["methanol--4 mL", "water--2 mL"]
ic051932c | [{Pt(NH 3 ) 2 (NHCO t Bu)} 2 Tl 2 ](PF 6 ) 2 ‚2(CH 3 ) 2 CO (12). An aqueous solution of TlNO 3 (26.6 mg, 0.1 mmol) and [Pt(NH 3 ) 2 (NHCO t Bu) 2 ]‚2H 2 O (46.5 mg, 0.1 mmol) and NaPF 6 (50 mg) in 2 mL of water were added to a solution of 4,4′-bipyridine (16 mg, 0.1 mmol) in 2 mL of acetone. The solution was allowed to evaporate slowly, and yellow crystals of 12 were afforded. Yield: (82%). Anal. Calcd for C 20 H 52 F 12 N 8 O 4 P 2 Pt 2 Tl 2 ‚2(CH 3 ) 2 CO: C, 18.65; H, 3.85; N, 6.70. Found: C, 18.25; H, 3.56; N, 6.53. | [] | [] | ["{Pt(NH 3 ) 2 (NHCO t Bu)} 2 Tl 2 ](PF 6 ) 2 ‚2(CH 3 ) 2 CO", "C 20 H 52 F 12 N 8 O 4 P 2 Pt 2 Tl 2 ‚2(CH 3 ) 2 CO"] | ["TlNO 3--26.6 mg, 0.1 mmol", "[Pt(NH 3 ) 2 (NHCO t Bu) 2 ]‚2H 2 O--46.5 mg, 0.1 mmol", "NaPF 6--50 mg"] | [] | ["4,4′-bipyridine--16 mg, 0.1 mmol"] | [] | [] | ["water--2 mL", "acetone--2 mL"]
acs.inorgchem.0c00840 | Microcrystalline powders were synthesized either in microwave-assisted reactions for high Sc 3+ concentrations (Sc/Al = 80:20 and 60:40) or in miniaturized Teﬂon reactors under conventional heating for high Al 3+ concentrations (Sc/Al = 40:60 and 20:80), following the synthesis procedures for pure Sc- and Al-CAU-21, respectively. | [] | [] | [] | ["Sc 3+--high concentration", "Al 3+--high concentration"] | [] | [] | [] | [] | []
c6ra25319a | Synthesis of {[Mn 2 (L1)(bpfp)(H 2 O) 2 ]$6H 2 O$(CH 3 OH)} n (1) A mixture of Mn(OAc) 2 $4H 2 O (73.5 mg, 0.3 mmol), H 4 L1 (20.3 mg, 0.05 mmol), bpfp (29.6 mg, 0.1 mmol) and H 2 O (10 mL) was sealed in a 23 mL Teon-lined autoclave and heated at 150  C for 3 days. Aer cooling to room temperature at a speed of 0.1  C min 1 , the colorless crystals of 1 (90.12 mg) were obtained and washed with distilled water. 61% yield based on Mn.Elemental analysis for C 39 H 46 Mn 2 N 4 O 19 , calcd (%): C, 47.53; H, 4.67; N, 5.68. Found (%): C, 47.48; H, 4.73; N, 5.62. IR data (KBr, cm 1 ): 3406 (s), 3011 (w), 1523 (s), 1441 (s), 1353 (s), 1262 (m), 1166 (w), 1084 (m), 912 (w), 890 (m), 832 (m), 801 (m), 767 (m), 680 (m), 576 (w), 527 (w).Synthesis of {[Mn 4 (m 3 -O) 2 (L1) 2 (bpe) 2 (H 2 O) 2 ]$2H 2 O} n (2) A mixture of Mn(OAc) 2 $4H 2 O (73.5 mg, 0.3 mmol), H 4 L1 (20.3 mg, 0.05 mmol), bpe (9.1 mg, 0.05 mmol), H 2 O (10 mL) and 1 mol L 1 HCl aqueous solution (0.05 mL) was sealed in a23mLTeon-lined autoclave and heated at 150  C for 3 days.Aer cooling to room temperature at a speed of 0.1  C min 1 , the colorless crystals of 2 (23.52 mg) were obtained and washed with distilled water. 21% yield based on Mn. Elemental analysis for C 68 H 48 Mn 4 N 4 O 22 , calcd (%): C, 54.66; H, 3.21; N, 3.75. Found (%): C, 54.61; H, 3.27; N, 3.77. IR data (KBr, cm 1 ): 3439 (s), 3071 (w), 1552 (s), 1405 (s), 1352 (m), 1268 (w), 1130 (w), 1079 (w), 1026 (w), 939 (w), 851 (w), 771 (m), 686 (w), 549 (w). | [] | [] | ["{[Mn 2 (L1)(bpfp)(H 2 O) 2 ]$6H 2 O$(CH 3 OH)} n", "C 39 H 46 Mn 2 N 4 O 19", "{[Mn 4 (m 3 -O) 2 (L1) 2 (bpe) 2 (H 2 O) 2 ]$2H 2 O} n", "C 68 H 48 Mn 4 N 4 O 22"] | ["Mn(OAc) 2 $4H 2 O--73.5 mg, 0.3 mmol"] | ["bpfp--29.6 mg, 0.1 mmol", "bpe--9.1 mg, 0.05 mmol"] | ["H 4 L1--20.3 mg, 0.05 mmol"] | ["150 \nC", "150 \nC"] | ["3 days", "3 days"] | ["H 2 O--10 mL", "methanol--3 mL", "1 mol L -1 HCl aqueous solution--0.05 mL"]
cg300540d | Synthesis of [Zn(L)(BIE)] (3). A mixture of Zn(OAc) 2 ·2H 2 O (0.022 g, 0.1 mmol), H 2 L (0.034 g, 0.1 mmol), BIE (0.021 g, 0.1 mmol), DMF (3 mL), and H 2 O (5 mL) was placed in a 15 mL Teﬂon reactor, and the pH value was adjusted to 5.0 by addition of 0.25 mol/L HCl solution. The mixture was heated at 120 °Cfor3days,andthenitwas gradually cooled to room temperature. The colorless crystals were collected in a 38% yield. Anal. Calcd for C 31 H 28 N 4 O 6 Zn (M r = 617.94): C, 60.25; H, 4.57; N, 9.07. Found: C, 60.14; H, 4.34; N, 8.97. IR data (KBr, cm −1 ): 3845 (s), 3731 (s), 3441 (w), 3120 (m), 3042 (s), 2909 (s), 2861 (s), 1598 (w), 1521 (w), 1448 (m), 1368 (w), 1238 (w), 1169 (m), 1112 (w), 1021 (m), 948 (m), 874 (m), 829 (m), 754 (w), 701 (s), 665 (w), 627 (m), 597 (s), 558 (s), 513 (s), 473 (s), 413 (s). | [] | [] | ["[Zn(L)(BIE)]", "C 31 H 28 N 4 O 6 Zn"] | ["Zn(OAc) 2 \n2H 2 O--0.022 g, 0.1 mmol"] | [] | ["H 2 L--0.034 g, 0.1 mmol", "BIE--0.021 g, 0.1 mmol"] | ["120 °C"] | ["3 days"] | ["DMF--3 mL", "H 2 O--5 mL"]
c8ce01418c | Synthesis of N,N′-bisĲ4-carbonylbenzyl)amine (H 2 BCA) A mixture of (1)–(5) (0.10 mol) (Scheme 2), 20 g NaOH, and 200 mL H 2 O was sealed in an autoclave and heated to 180 °C for one night. The cooled solution was acidified and filtered.White powder was obtained with a yield of 50–70%. EI-MS: m/z [M − H] − , 284.10 (calcd for C 16 H 15 NO 4 , 285.10). Anal. (%) calcd. for C 16 H 15 NO 4 , C, 67.36; H, 5.30; N, 4.91. Found: C, 67.25; H, 5.18; N, 4.81. The 1 H NMR data of the designed H 2 BCA ligand are shown in Fig. S9.† Preparation of {[ZnĲH 2 BCA)Ĳm-bib)]·H 2 O} n (1) A mixture of H 2 BCA (0.17 mmol, 0.050 g), m-bib (0.20 mmol, 0.042 g), ZnSO 4 ·7H 2 O (0.20 mmol, 0.057 g), NaOH (0.10 mmol, 0.0040 g), 3 mL DMF, 3 mL methanol and 6 mL H 2 O in a 25 mL Teflon-lined stainless steel vessel was put into an oven at 120 °C for 3 days and then cooled to room temperature slowly. Colourless block crystals of 1 were obtained with a yield of ca. 76% (based on H 2 BCA). Anal. calcd. for C 28 H 25 N 5 O 5 Zn: C, 58.29; H, 4.37; N, 12.14 (%). Found: C, 58.68; H, 4.02; N, 12.75 (%). | [] | [] | ["N,N′-bis(4-carbonylbenzyl)amine", "{[Zn(H 2 BCA)(m-bib)]·H 2 O} n", "C 16 H 15 NO 4", "C 28 H 25 N 5 O 5 Zn"] | ["ZnSO 4 ·7H 2 O--0.20 mmol, 0.057 g"] | [] | ["H 2 BCA--0.17 mmol, 0.050 g", "m-bib--0.20 mmol, 0.042 g", "NaOH--0.10 mmol, 0.0040 g"] | ["120 °C"] | ["3 days"] | ["DMF--3 mL", "methanol--3 mL", "H 2 O--6 mL"]
s0277-5387(03)00396-6 | 2.6. Synthesis of { [La(H 2 O) 7 (L 2 ) 0.5 ]Cl 3 }  (4) Complex 4 was synthesized as colorless block-like crystals using L 2 (0.08 g, 0.2 mmol) and LaCl 3 ×/7H 2 O (0.371 g, 1 mmol). Yield: 42%. The crystals effloresce upon exposure to air, gradually losing three of the seven aqua ligands. The elemental analysis results of a dried sample fit the formula [La(H 2 O) 4 (L 2 ) 0.5 ]Cl 3 : C, 25.33; H, 3.48; N, 2.69. Found: C, 25.54; H, 3.37; N, 2.74%. IR (KBr, cm 1 ): 3368brs, 3052w,1606s, 1508m , 1447w, 1401m, 1313w , 1225m, 1058w, 843w, 776w. | [] | [] | ["{[La(H 2 O) 7 (L 2 ) 0.5 ]Cl 3 } n", "[La(H 2 O) 4 (L 2 ) 0.5 ]Cl 3"] | ["LaCl 3 ×/7H 2 O--0.371 g, 1 mmol"] | [] | ["L 2--0.08 g, 0.2 mmol"] | [] | [] | []
d0nj03081c | Synthesis of complex 4 To this stirring solution, 0.543 g (1 mmol) of ligand [L 4 H] a batch of Cu(ClO 4 ) 2 .6H 2 O 0.370g (1 mmol) in 5 mL of methanol was added. The reaction was stirred for 5 h. Dark green solid appeared in the solution which was washed with little amount of methanol. On slow evaporation of DCM/ Toluene Green coloured crystals are formed. The compound was characterised by IR, UV-visible and ESI-MS analysis. Yield: 562.81 mg (70%). Selected IR data: (KBr, ν/cm-1): 1608 (νC=N) UV-visible [CH 2 Cl 2 , max /nm (ε/M -1 cm -1 )]: 280(14280), 321(17990), 364(19110), 456(2420). Anal. Calc. For C 31 H 25 Cl 2 CuN 7 O 11 : C, 46.19; H, 3.13; N, 12.16. Found: C, 45.86; H, 3.49; N, 11.70. HRMS (+ESI) m/z: calcd for [C 31 H 24 CuN 7 O 3 H + 2ClO 4 ] + : 605.1237; found: 605.1339 for complex 4. General procedure for the synthesis of 5-substituted-1H-tetrazoles via [3+2] cycloaddition reaction: Cu(II) complex (0.5 mol%) in DMSO (6 mL) was added to a mixture of benzonitrile (1.0 mmol) and sodium azide (1.2 mmol), taken in a 20mL round bottom flask. After stirring for 4-8 h at 110 0 C., the progress of the reaction monitored by TLC. After completion, the reaction was cooled to room temperature and reaction mixture was treated with HCl (2N, 20ml) then with ethylacetate (2×10 mL). The resultant organic layer was separated washed with water and dried over anhydrous Na 2 SO 4 . The solvent of the extract was removed under reduced pressure with a rotary evaporator to obtain the product. The crude products were purified by column chromatography on silica gel using hexane/ethyl acetate as an eluent. The isolated products were authenticated with 1 H-NMR and 13 C-NMR spectra given in (supplementary information Fig. S28-S51) 5-phenyl-1H-tetrazole (3a) 82 : Off white solid. Yield: Cat.1 (141.62mg, 97%), Cat. 2 (143.08mg, 98%), Cat. 3 (138.70mg, 95%), Cat.4 (140.06mg, 96%) 1 H NMR (400 MHz, DMSO) δ 8.01-7.99 (m, 2H), 7.57- 7.55 (m, 3H). 13 C NMR (101 MHz, DMSO) δ 131.79, 129.96, 127.49. | [] | [] | ["complex 4"] | ["Cu(ClO 4 ) 2 .6H 2 O--0.370g (1 mmol)"] | [] | ["[L 4 H]--0.543 g (1 mmol)"] | [] | ["5 h"] | ["methanol--5 mL", "DCM/ Toluene--not specified"]
c4ce01505c | Synthesis Compound 1: Ca(NO 3 ) 2 .4H 2 O (0.5 mmol, 118 mg) and OBA (0.5 mmol, 129 mg) dissolved separately in 5 mL of N,N-Dimethyl formamide (DMF). The above two solutions were mixed and then adjusted to pH at 8 by using 0.01 M NaOH solution in a 20 mL screw capped vial and sonicated for 15 minutes. The vial was heated at 100 º C for 72 h and then cooled to room temperature. Colourless plate like crystals were formed which were washed with DMF 10 times and collected by filtration then dried in air. Compound 2: It was synthesized by layering technique. Sr(NO 3 ) 2 (0.5 mmol, 105 mg) was dissolved in 4 mL of ethanol and water mixture (3:1 v/v). An aqueous solution (5 mL) of Na 2 OBA (0.5 mmol, 129 mg) was prepared in separate vial and sonicated for 15 minutes. 6 mL of buffer (1:1 ethanol and water v/v) solution was slowly layered over the ligand solution (5 mL). To this carefully layered the strontium nitrate (4 mL) solution. The reaction mixture were heated at 100 º C for 24 hours without disturbing and then cooled to room temperature. Plates like colourless crystals were formed at the junction of the solvents which were washed with water and ethanol then dried in air. Compound 3: It has been synthesized by same technique applied for compound 2. Ba(NO 3 ) 2 (0.5 mmol, 130 mg) was dissolved in 12 mL of (1:1 v/v ethanol and water) solution. An aqueous solution (5 mL) of Na 2 OBA (0.5 mmol, 129 mg) was sonicated in separate vial for 15 minutes. 6 mL of buffer (1:1 ethanol and water v/v) solution was carefully layered over ligand solution (5 mL).To this slowly layered the above 12 mL of metal salt solution. The reaction was kept at room temperature for 5 days. Colourless plate like crystals were formed which were washed with water and ethanol 10 times and collected by filtration, then dried in air. Single Crystal X-ray Diffraction. For single crystal XRD measurement, a suitable crystal for all the compounds were carefully selected under a polarizing microscope and glued to a thin glass ﬁber. The single crystal diffraction data were collected on a Bruker AXS Smart Apex CCD diffractometer at 298 K. The X-ray generator was operated at 50 kV and 35 mA using MoK α (λ = 0.71073 Å) radiation. Data were collected with ω scan width of 0.3°. A total of 606 frames were collected in three different settings of φ (0°, 90°, 180°) keeping the sample to-detector distance ﬁxed at 6.03 cm and the detector position (2θ) ﬁxed at -25°. The data were reduced using SAINTPLUS 15 and an empirical absorption correction was applied using the SADABS program. | [] | [] | ["Ca(NO 3 ) 2 .4H 2 O", "Sr(NO 3 ) 2", "Ba(NO 3 ) 2"] | ["Ca(NO 3 ) 2 .4H 2 O--0.5 mmol, 118 mg", "Sr(NO 3 ) 2--0.5 mmol, 105 mg", "Ba(NO 3 ) 2--0.5 mmol, 130 mg"] | [] | ["OBA--0.5 mmol, 129 mg", "Na 2 OBA--0.5 mmol, 129 mg"] | ["100 \b0 C", "100 \b0 C", "room temperature"] | ["72 h", "24 hours", "5 days"] | ["N,N-Dimethyl formamide (DMF)--5 mL", "ethanol and water mixture (3:1 v/v)--4 mL", "(1:1 v/v ethanol and water) solution--12 mL"]
00958970802379095 | The solution was sealed in a 15 mL Teflon-lined stainless steel bomb and held at 433 K for 5 d. The bomb was then cooled naturally to room temperature. Yellow block crystals were obtained (78% yield based on o-BDAH 2 ). CHN analysis, Calcd (%) for C 22 H 17 ZnN 3 O 4 : C, 58.36; H, 3.75; N, 9.28. Found (%): C, 58.28; H, 3.68; N, 9.21. | [] | [] | ["NaN"] | [] | [] | [] | ["433 K"] | ["5 d"] | []
om201226s | Synthesis of {[Ag 3 L 2 ](PF 6 ) 3 ·4CH 3 CN} n (3). To a CH 3 CN solution (20 mL) of 2b (50.0 mg, 0.0380 mmol) was added excess AgPF 6 , and the mixture was stirred at room temperature. A yellow precipitate was obtained immediately. Yield: 60 mg, 68%. Mp: >300 °C. Anal. Calcd for [Ag 3 L 2 ](PF 6 ) 3 (C 50 H 40 Ag 3 N 12 OF 18 P 3 ): C, 37.93; H, 2.55; N, 10.61. Found: C, 38.11; H, 2.57; N, 10.72. NMR spectra were not shown because of the poor stability of the complex in solution. | [] | [] | ["{[Ag 3 L 2 ](PF 6 ) 3 ·4CH 3 CN} n"] | ["AgPF 6--excess"] | [] | ["2b--50.0 mg, 0.0380 mmol"] | ["room temperature"] | [] | ["CH 3 CN--20 mL"]
ic0108538 | Preparation of [Na 2 Cu(C 5 O 5 ) 2 (H 2 O) 2 ]‚4H 2 O (2). An aqueous solution (1 mL) of CuCl 2 ‚2H 2 O (42.6 mg, 0.2 mmol) was added to an aqueous solution (1 mL) of Na 2 C 5 O 5 (69.7 mg, 0.375 mmol) in a tube at room temperature. Slow evaporation at room temperature of the resulting yellow solution gave two colors of crystals in the solution. One is a red crystal which has been identified as the formula [Cu(C 5 O 5 )‚3H 2 O] in the previous literature; 10 the other is * To whom all correspondence should be addressed. E-mail: ccwang@ mail.scu.edu.tw. Fax: 886-2-28811053.† Soochow University.‡ National Taiwan University.(1) Frankenbach, G. M.; Beno, M. A.; Kini, A. M.; Williams, J. M.; Welp, U.; Thompson, J. E.; Wangbo, M.-H. Inorg. Chim. Acta 1992, 192, 195.(2) Weiss, A.; Riegler, E.; Alt, I.; Bohme, H.; Robl., Ch. Z. Naturforsch 1986, 41B, 18.(3) Weiss, A.; Riegler, E.; Robl, Ch. Z. Naturforsch 1986, 41B, 1333. | [] | [] | ["[Na 2 Cu(C 5 O 5 ) 2 (H 2 O) 2 ]‚4H 2 O", "[Cu(C 5 O 5 )‚3H 2 O]"] | ["CuCl 2 ‚2H 2 O--42.6 mg, 0.2 mmol"] | [] | ["Na 2 C 5 O 5--69.7 mg, 0.375 mmol"] | [] | [] | ["H 2 O--1 mL"]
j.molstruc.2010.03.078 | 2.5. Synthesis of [Cd(bmi) 2 (SCN) 2 ] n (3) A methanol solution (3 mL) of bmi (0.04 mmol) was dropwise added into a methanol solution (3 mL) of Cd(NO 3 ) 2 4H 2 O (0.02 mmol), then an aqueous solution (2 mL) of KSCN (0.04 mmol) was dropwise added into the above mixture to give a clear solution at room temperature. The colorless crystals suitable for X-ray analysis were obtained 6 weeks later by slow evaporation of the solvent at room temperature (yield: 44% based on Cd). Anal. Calcd.for C 22 H 18 CdN 12 S 2 : C, 42.14; H, 2.89; N, 26.81. Found: 42.31; H, 3.11; N, 26.27%. IR (KBr, cm 1 ): 3102 m, 2992 w, 2073 s, 1614 w, 1516 s, 1451 m, 1398 m, 1365 w, 1278 m, 1223 s, 1162 m, 1107 s, 1084 s, 978 w, 932 m, 850 m, 786 m, 747 s, 656 m. | [] | [] | ["[Cd(bmi) 2 (SCN) 2 ] n", "C 22 H 18 CdN 12 S 2"] | ["Cd(NO 3 ) 2 \n4H 2 O--0.02 mmol"] | ["KSCN--0.04 mmol"] | ["bmi--0.04 mmol"] | [] | ["6 weeks"] | ["methanol--3 mL"]
j.jssc.2019.04.013 | 2.3. Synthesis of [Co 2 (L)(N 3 ) 4 ⋅2H 2 O] (1) A mixture of Co(NO 3 ) 2 ⋅6H 2 O (58.2 mg, 0.2 mmol), H 2 L⋅2Cl (42.0 mg, 0.1 mmol), and sodium azide (52.0 mg, 0.8 mmol) in a mixed solvent of 1 mL DMF and 3 mL water was allowed to stand at room temperature, and red crystals of complex 1 were obtained in several days. Yield, 48% based on H 2 L⋅2Cl. Anal. Calcd for C 20 H 20 Co 2 N 14 O 6 : C 35.80, H 2.98, N 29.24%. Found: C 35.73, H 2.95, N 29.17%. IR (KBr, cm 1 ): 3605(m), 3520(m), 3029(m), 2976(w), 2086(s), 1633(s), 1609(s), 1380(s), 1237(s), 1199(m), 799(m), 742(m), 699(m).2.4. Synthesis of [Zn(L)(N 3 ) 2 ](2) A mixture of Zn(ClO 4 ) 2 ⋅6H 2 O (74.5 mg, 0.2 mmol), H 2 L⋅2Cl (42.0 mg, 0.1 mmol), and sodium azide (52 mg, 0.8 mmol) in a mixed solvent of 1 mL DMF and 3 mL water was allowed to stand at room temperature, and light-yellow crystals of complex 2 were obtained in several days. | [] | [] | ["[Co 2 (L)(N 3 ) 4 ⋅2H 2 O] (1)", "C 20 H 20 Co 2 N 14 O 6"] | ["Co(NO 3 ) 2 ⋅6H 2 O--58.2 mg, 0.2 mmol"] | [] | ["H 2 L⋅2Cl--42.0 mg, 0.1 mmol", "sodium azide--52.0 mg, 0.8 mmol"] | [] | [] | ["DMF--1 mL", "water--3 mL"]
j.ica.2013.03.046 | for C 60 H 58 CoN 14 O 8 (1162.12): C, 62.01; H, 5.03; N, 16.87. Found: C, 62.09; H, 5.12; N, 16.72%. IR (KBr pellet, cm 1 ): 3104 (w), 1502 (s), 1436 (m), 1359 (m), 1282 (m), 1223 (m), 1110 (m), 1081 (m), 1031 (w), 905 (m), 823 (m), 744 (s), 696 (w), 664 (m), 628 (w), 490 (m). | [] | [] | ["C 60 H 58 CoN 14 O 8"] | [] | [] | [] | [] | [] | []
j.ica.2008.09.008 | {[Nd(pzdc) 1.5 (H 2 O) 3 ]  0.5H 2 O} 1 (2): Similar to preparation of 1 with Nd(NO 3 ) 3  6H 2 O replacing Pr(NO 3 ) 3  6H 2 O, the block purple crystal 2 was obtained, yield 0.0678 g (37.1%). Microanalysis: Anal.Calc. for C 18 H 20 N 6 O 19 Nd 2 : C, 23.68; H, 2.21; N, 9.21. Found: C, 23.64; H, 2.40; N, 9.15%. IR (KBr, cm 1 ): 3209 s, 1602 s, 1481 m, 1394 s, 1327 s, 1317 m, 1305 m, 1199 m, 1172 m, 1043 s, 839 m, 773 m, 524 w, 484 w. | [] | [] | ["{[Nd(pzdc) 1.5 (H 2 O) 3 ]  0.5H 2 O} 1", "C 18 H 20 N 6 O 19 Nd 2"] | ["Nd(NO 3 ) 3  6H 2 O--NaN"] | [] | ["pzdc--NaN"] | [] | [] | []
ic300940k | 869.10) . Analysis for: [Cu(L1)(DMF) 2 Cl 2 ]·2H 2 O (% calculated, found) C (52.10, 52.23), H (4.20, 4.37), N (5.80, 5.52). Infrared (FT-IR, cm −1 ) 3421 (broad), 3509, 3111, 2925, 1733, 1635, 1505, 1440, 1249.[Ag 2 (L3) 2 (NMP) 4 ]·2(BF 4 )·2(NMP) 9. AgBF 4 (4.3 mg, 0.02 mmol) and L3 (7.5 mg, 0.017 mmol) in NMP (∼ 2 mL). Yield 6.9 mg. MS (ES + ): m/z 1760.97 {[Ag 2 (L3) 2 ·BF 4 ]} + (calcd. 1760.36), 837.14 [Ag(L3)] + (calcd.836.68).Analysisfor[Ag(L3)]·BF 4 ·H 2 O(% calculated, found) C (53.52, 53.55), H (4.38, 4.50), N (4.46, 4.55). | [] | [] | ["[Cu(L1)(DMF) 2 Cl 2 ]·2H 2 O", "[Ag 2 (L3) 2 (NMP) 4 ]·2(BF 4 )·2(NMP)", "[Ag(L3)]·BF 4 ·H 2 O"] | ["Cu--NaN", "AgBF 4--4.3 mg, 0.02 mmol", "Ag--NaN"] | [] | ["L1--NaN", "L3--7.5 mg, 0.017 mmol", "L3--NaN"] | [] | [] | ["DMF--NaN", "NMP--∼ 2 mL"]
zaac.201000216 | Compounds 1–3: Zn(NCS) 2 (181.5 mg) and pyrazine, pyrimidine, or pyridazine (160.2 mg) were stirred in acetonitrile (2 mL) for 1 d. The precipitates were filtered off and washed with ethyl ether. On slow evaporation of the acetonitrile from the filtrate crystals are obtained, which are suitable for single-crystal X-ray diffraction. The purity was checked by XRPD (see Figure S1–S3 in the Supporting Information) and elemental analysis. C 10 H 8 N 6 S 2 Zn (341.71): calcd. C 35.15, H 2.36, N 24.59 %; found C 35.23, H 2.38, N 24.49 % (1); C 35.05, H 2.29, N 24.43 % (2); C 35.28, H 2.21, N 24.42 % (3). | [] | [] | ["Zn(NCS) 2 (pyrazine)", "Zn(NCS) 2 (pyrimidine)", "Zn(NCS) 2 (pyridazine)"] | ["Zn(NCS) 2 --181.5 mg"] | [] | ["pyrazine--160.2 mg", "pyrimidine--160.2 mg", "pyridazine--160.2 mg"] | [] | ["1 d"] | ["acetonitrile--2 mL"]
aoc.1197 | Preparation of [{1,1  -(C 10 H 6 ) 2 -2,2  (NH 2 ) 2 } 2 CuCl]Cl·CH 3 OH·3H 2 O (3) and 2,2  -diamino-1,1  -binaphthyl (4) A methanol (550 ml) solution of 2-naphthylamine (1; 24.5 g, 0.17 mol) was added to a suspension of (PhCH 2 NH 2 ) 2 CuCl 2 (2) in methanol (200 ml), which was prepared from CuCl 2 · 2H 2 O (57.8g, 0.34mol) and PhCH 2 NH 2 (72.8g, 0.68mol) using a similar procedure as described above, with stirring at room temperature. This mixture was stirred at room temperature for 2 h. During the course of the reaction, a brown precipitate formed, which was ﬁltered and washed with methanol (50 ml × 3) to give [{(1, 1  -C 10 H 6 ) 2 -2, 2  -(NH 2 ) 2 } 2 CuCl]Cl · CH 3 OH · 3H 2 O(3)(MW calc = 789.23) as a brown solid. Yield: 23.7 g (70%). Brown crystals suitable for an X-ray diffraction experiment were isolated from the mother liquor when this mixture was allowed to stand at room temperature overnight, or grown from a mixed solvent of CH 3 OH and CH 2 Cl 2 (4 : 1) at room temperature; m.p.: 155–156 ◦ C (dec.). IR (KBr, cm −1 ): ν 3425 (m), 3230 (m), 3096 (m), 1619 (s), 1597 (s), 1564 (m), 1508 (s), 818 (s), 749 (s). Anal. calcd for C 41 H 42 N 4 Cl 2 CuO 4 :C, 62.4; H, 5.36; N, 7.10. Found: C, 62.4; H, 5.29; N, 6.93. | [] | [] | ["[{1,1  -(C 10 H 6 ) 2 -2,2  (NH 2 ) 2 } 2 CuCl]Cl·CH 3 OH·3H 2 O", "2,2  -diamino-1,1  -binaphthyl"] | ["(PhCH 2 NH 2 ) 2 CuCl 2--not available"] | [] | ["2-naphthylamine--24.5 g, 0.17 mol", "PhCH 2 NH 2--72.8g, 0.68mol"] | [] | ["2 h"] | ["methanol--550 ml", "CH 2 Cl 2--not available"]
s11172-020-2768-9 | Bis(N-methylpyrrolidone)magnesium dihydro-1,2,4,5-benzenetetracarboxylate , [Mg(H 2 btc)(nmp) 2 ] (2). A mixture of Mg(NO 3 ) 2 (15.0 mg, 0.10 mmol), 1,2,4,5-benzenetetracarboxylic acid (32.1 mg, 0.13 mol), and NMP (1 mL) was heated at 80°C in a sealed glass tube for 3 days. The crystals that formed were washed with NMP (3×1 mL) and dried in air. Yield 13 mg (33%). Found (%): C, 50.7; H, 4.7; N, 6.1. C 20 H 22 MgN 2 O 10 . Calculated (%): C, 50.6; H, 4.7; N, 5.9. IR (KBr), ν/cm –1 : 3424 (m), 3058 (w), 2957 (w), 2932 (w), 2891 (w), 2857 (w), 2584 (w), 1678 (s), 1562 (s), 1528 (m), 1493 (s), 1386 (s), 1322 (w), 1260 (s), 1213 (m), 1110 (m), 1058 (m), 1036 (w), 1009 (w), 992 (w), 874 (m), 842 (w), 798 (s), 770 (m), 741 (m), 679 (w), 649 (w), 594 (w), 522 (m), 425 (w). Tris(4,4´-stilbenedicarboxylate)tetrakis(N,N-diethylformamide)trimagnesium, solvate with tris(N,N-diethylformamide), [Mg 3 (sdc) 3 (def) 4 ]•3DEF (3). A mixture of Mg(NO 3 ) 2 (30.0 mg, 0.20 mmol), 4,4´-stilbenedicarboxylic acid (54.2 mg, 0.20 mmol), and DEF (30 mL) was heated at 90°C in a glass vial with a screw cap for 5 days. The crystals that formed were washed with DEF (3×30 mL) and dried in air. Yield 31.6 mg (34%). IR (KBr), ν/cm –1 : 3406 (m), 2934 (w), 1668 (s), 1608 (w), 1558 (m), 1397 (s), 1255 (w), 1219 (w), 1179 (m), 1098 (m), 1062 (w), 1014 (w), 958 (m), 866 (w), 855 (w), 792 (s), 710 (m), 682 (w), 659 (w), 633 (m), 576 (w), 526 (w), 430 (m). Tetrakis(N,N-dimethylacetamide)trimagnesium tris(4,4´azobenzenedicarboxylate), solvate with tris(N,N-dimethylacetamide), [Mg 3 (azdc) 3 (dma) 4 ]∙3DMA (4). A mixture of Mg(NO 3 ) 2 (30.0 mg, 0.20 mmol), 4,4´-azobenzenedicarboxylic acid (49.1 mg, 0.18 mmol), and DMA (6.3 mL) was heated at 100°C in a glass vial with a screw cap for 3 days. The crystals that formed were washed with DMA (3×6.3 mL) and dried in air. Yield 31.7 mg (38%). IR (KBr), ν/cm –1 : 3389 (s), 2527 (w), 1927 (w), 1594 (s), 1555 (s), 1558 (m), 1493 (w), 1410 (s), 1394 (s), 1314 (m), 1222 (m), 1145 (m), 1101 (m), 1012 (m), 874 (m), 803 (s), 712 (m), 627 (m), 569 (w), 504 (m), 410 (m). Table 1. Crystallographic data and the X-ray di raction data collection and structure reﬁ nement statistics for compounds 1—3 Parameter 1 2 3 Molecular formula C 38 H 36 MgN 6 O 10 C 20 H 22 MgN 2 O 10 C 83 H 107 Mg 3 N 7 O 19 M/g mol –1 761.04 474.70 1579.68 T/K 100(2) 295(2) 130(2) Crystal system Monoclinic Monoclinic Monoclinic Space group P2 1 /n C2/m P2 1 /c a/Å 14.706(6) 16.2799(7) 12.5881(3) b/Å 15.816(6) 8.7578(4) 16.0724(4) c/Å 16.621(4) 7.6211(4) 21.7438(6) β/deg 109.84(4) 100.467(5) 100.533(2) V/Å 3 3636(2) 1068.51(9) 4325.10(19) Z 4 2 2 d calc /g cm –3 1.390 1.475 1.213 μ/mm –1 0.155 0.145 0.105 F(000) 1592 496 1684 Crystal size/mm 0.15×0.15×0.10 0.29×0.24×0.19 0.37×0.15×0.12 θ-Scan range/deg 1.79—31.01 3.37—29.00 3.26—25.35 hkl ranges −20 < h < 19, −13<h<13, −16<h<15, −21<k<21, −12<k<12, −20<k<20, −22<l<22 −10<l<10 −27<l<27 N hkl of measured/unique 40813/8240 3762/1361 22647/7882 R int 0.0519 0.0111 0.0249 N hkl with I > 2σ(I) 6404 1273 6356 Goodness of ﬁ t based on F 2 1.041 1.046 1.073 R factors (I>2σ(I)) R 1 0.0552 0.0314 0.0454 wR 2 0.1471 0.0848 0.1281 R factors (based on all reﬂ ections) R 1 0.0711 0.0331 0.0589 wR 2 0.1549 0.0857 0.1347 Residual electron density 0.379/−0.327 0.342/−0.191 0.422/−0.361 (max/min)/e Å –3 | [] | [] | ["[Mg(H 2 btc)(nmp) 2 ]", "C 20 H 22 MgN 2 O 10"] | ["Mg(NO 3 ) 2--15.0 mg, 0.10 mmol"] | [] | ["1,2,4,5-benzenetetracarboxylic acid--32.1 mg, 0.13 mol"] | ["80 \nC"] | ["3 days"] | ["NMP--1 mL"]
c3ce40981c | Synthesis of Ca(C 6 H 5 –PO 3 H) 2 (1). NaOH (0.128 g, 3.2 mmol, 1 eq.) and C 6 H 5 –PO 3 H 2 (0.506 g, 3.2 mmol, 1 eq.) were successively dissolved in 10 mL of a (1 : 1) ethanol–water mixture under magnetic stirring. After complete dissolution of the phenylphosphonic acid, the solution was heated to 100 °C.Then, 2.0 mL of a 0.80 mol L −1 solution of CaCl 2 (1.6 mmol, 0.5 eq.) was added drop by drop, leading to the immediate formation of a white precipitate. The suspension was refluxed under magnetic stirring for 24 h. The reaction medium was then left to cool, before being filtered under vacuum for ∼15 min. The precipitate was then washed twice with 10 mL of a (1 : 1) ethanol–water solution (with the vacuum maintained 15 min after each washing). The powder was then further dried by washing it twice with 10 mL of diethyl ether (with the vacuum maintained for 5 min after each washing), and then air-dried in an oven at ca. 40 °Cfor∼60 h. Yield: 400 mg, 71%. | ["ca. 40 °C"] | ["∼15 min"] | ["Ca(C 6 H 5 –PO 3 H) 2", "C 6 H 5 –PO 3 H 2"] | ["NaOH--0.128 g, 3.2 mmol, 1 eq.", "CaCl 2 --2.0 mL of a 0.80 mol L −1 solution (1.6 mmol, 0.5 eq.)"] | [] | ["C 6 H 5 –PO 3 H 2--0.506 g, 3.2 mmol, 1 eq."] | ["refluxed"] | ["24 h"] | ["ethanol–water mixture--10 mL (1 : 1)", "diethyl ether--10 mL"]
ic0103401 | Synthesis of [Ni(µ-ox)(3-ampy) 2 ]‚1.5H 2 O (5). The synthesis of 5 is analogous to that described for 2 but we used 3-ampy. A polycrystalline green sample of compound 5 was obtained after 3 days. Yield: 60%. Anal. Calcd for C 12 H 12 NiN 4 O 4 ‚1.5H 2 O: C, 39.82; H, 4.18; N, 15.48; Ni, 16.22. Found: C, 39.77; H, 4.12; N, 15.53; Ni, 16.25. Main IR features (cm -1 , KBr pellet): 3520m for ν(O-H); 3420s, 3355s, 3225m for ν(N-H); 1680vs, 1660vs for ν as (CO 2 ); 1600vs, 1580s for (ν as (CdN) + ν as (CdC)); 1490m, 1445w for ν(C-N); 1355w, 1315m for ν s (CO 2 ); 1265w, 1200w for δ(C-H); 1025m for ν s (CO); 800m for δ(CO 2 ). | [] | [] | ["[Ni(µ-ox)(3-ampy) 2 ]‚1.5H 2 O", "C 12 H 12 NiN 4 O 4 ‚1.5H 2 O"] | [] | [] | ["3-ampy--not specified"] | [] | ["3 days"] | []
b005006g | (d) {[Ag(4-bpbd)]ClO 4 ⴢ(CH 3 ) 2 CO} n 2bⴢ(CH 3 ) 2 CO. A (CH 3 ) 2 CO solution (5 ml) of AgClO 4 (10.3 mg, 0.05 mmol) and a CH 2 Cl 2 solution (5 ml) of 4-bpbd (10.2 mg, 0.05 mmol) were prepared in Schlenk tubes under Ar. 2 ml samples of the 4-bpbd solution, (CH 3 ) 2 CO solvent and the AgClO 4 solution were triply layered in a 5 mm diameter glass tube. The glass tube was sealed and allowed to stand at 5 ⬚C for 3 days. Colorless crystals were obtained. Calc. for C 17 H 14 AgClN 2 O 5 : C, 43.48; H, 3.00; N, 5.79. Found: C, 42.27; H, 2.76; N, 7.10%. | [] | [] | ["{[Ag(4-bpbd)]ClO 4 ⴢ(CH 3 ) 2 CO} n 2bⴢ(CH 3 ) 2 CO"] | ["AgClO 4--10.3 mg, 0.05 mmol"] | [] | ["4-bpbd--10.2 mg, 0.05 mmol"] | [] | ["3 days"] | ["(CH 3 ) 2 CO--5 ml", "CH 2 Cl 2--5 ml"]
polym10121369 | 2.5. Compound 3b Compound 3a (1.8 g, 4.41 mmol) and dry Et 2 O (150 mL) were added to a dried ﬂask and cooled to 0 ◦ C in an ice bath. | [] | [] | ["Compound 3a"] | [] | [] | [] | ["0 \t C"] | [] | ["Et 2 O--150 mL"]
acs.cgd.5b00083 | 6 High temperature synthetic path. A solution of the metal salt (nitrate or acetate) (0.25 mmol) in methanol (2 mL) was added to a solution of the bis(pyrazole)-based ligand (0.25 mmol) in DMF (1 mL). The resulting clear solution was poured into a Teflon-lined steel autoclave. The reaction mixture was heated at 200 °C for 2 days and cooled down to room temperature at a cooling rate of 4 °C/h. The precipitated CPs were filtered off, washed with methanol and dried in vacuum (ca. 8 mbar), in a vacuum drying oven, at 100 °C. Analytical Data for CPs 1 M . [Co(L1)], 1 Co . Yield: 65% of blue solid. 1 Co is insoluble in all common solvents and in water. Elem. Anal. Calcd. for C 11 H 14 CoN 4 (FW = 261.18 g/mol): C, 50.58; H, 5.40; N, 21.45%. Found: C, 50.33; H, 5.34; N, 21.35%. IR (cm -1 ): 1571, 1503, 1420, 1375, 1320, 1208, 1134, 987, 813, 765, 660. Langmuir specific surface area: 1021 m 2 /g. BET specific surface area: 730 m 2 /g. Main crystallographic details: C 11 H 14 CoN 4 , tetragonal, P4 1 22, Z = 4, a = 9.2523(6) Å, c = 13.449(1) Å, V = 1151.3(2) Å 3 ; D c = 1.51 g/cm 3 , µ (CuKα) = 115.2 cm -1 , F(000) = 540; R p = 0.015, R wp = 0.021 and R Bragg = 0.82 for 4851 data and 29 independent parameters. [Cu 2 (L1)], 1 Cu . Yield: 43% of white solid. 1 Cu is insoluble in all common solvents and in water. Elem. Anal. Calcd. for C 11 H 14 Cu 2 N 4 (FW = 329.35 g/mol): C, 40.11; H, 4.28; N, 17.01%. Found: C, 39.96; H, 4.22; N, 16.93%. IR (cm -1 ): 1505, 1426, 1372, 1342, 1216, 1152, 994, 776. Langmuir specific surface area: 957 m 2 /g. BET specific surface area: 531 m 2 /g. Main crystallographic details: C 11 H 14 Cu 2 N 4 , orthorhombic, Pbca, Z = 8, a = 17.9734(4) Å, b = 17.2179(4) Å, c = 7.9530(4) Å, V = 2461.2(1) Å 3 ; D c = 1.78 g/cm 3 ; µ (CuKα) = 41.1 cm -1 , F(000) = 1328; R p = 0.024, R wp = 0.040 and R Bragg = 3.30 for 4851 data and 46 independent parameters. [Zn(L1)], 1 Zn . Yield: 70% of white solid. 1 Zn is insoluble in all common solvents and in water. Elem. Anal. Calcd. for C 11 H 14 N 4 Zn (FW = 267.65 g/mol): C, 49.36; H, 5.27; N, 20.93%. Found: C, 49.42; H, 5.21; N, 21.02%. IR (cm -1 ): 1571, 1506, 1424, 1377, 1330, 1211, 1150, 991, 765, 662. Langmuir specific surface area: 543 m 2 /g. BET specific surface area: 409 m 2 /g. [Cd(L1)], 1 Cd . Yield: 68% of white solid. 1 Cd is insoluble in all common solvents and in water. Elem. Anal. Calcd. for C 11 H 14 CdN 4 (FW = 314.67 g/mol): C, 41.99; H, 4.48; N, 17.81%. Found: C, 42.04; H, 4.40; N, 17.68%. IR (cm -1 ): 1497, 1418, 1310, 1206, 1127, 1022, 983, 801, 758, 751. Langmuir specific surface area: 135 m 2 /g. BET specific surface area: 21 m 2 /g. Main crystallographic details: C 11 H 14 CdN 4 , orthorhombic, Pcca, Z = 4, a = 16.9833(5) Å, b = 8.4671(2) Page 6 of 46 ACS Paragon Plus Environment Crystal Growth & Design 1 2 3 4 5 6 7 8 9 10 11 12 13 14 15 16 17 18 19 20 21 22 23 24 25 26 27 28 29 30 31 32 33 34 35 36 37 38 39 40 41 42 43 44 45 46 47 48 49 50 51 52 53 54 55 56 57 58 59 60 | ["room temperature"] | [] | ["[Co(L1)]", "[Cu 2 (L1)]", "[Zn(L1)]", "[Cd(L1)]"] | ["Co(OAc) 2 ⋅4H 2 O--24.9 mg, 0.1 mmol", "Cu--N/A", "Zn--N/A", "Cd--N/A"] | ["KOH--5.6 mg, 0.1 mmol"] | ["5-i-butoxyisophthalate--22.0 mg, 0.1 mmol", "1,2-bi(4pyridyl)ethane--18.2 mg, 0.1 mmol"] | ["200 °C"] | ["2 days"] | ["methanol--2 mL", "DMF--1 mL"]
acs.inorgchem.7b02448 | Found C 35.84, H 3.38, N 5.57. See magnetism data in the SI. A crystal suitable for X-ray determination was prepared as follows: Solid 1a (0.150 g, 0.5 mmol) was dissolved in 5 mL of water in a vial (2 cm diameter, 10 cm height) and was covered with a layer of MeONa (0.5 mmol) in 5 mL of MeOH. The vial was left open to air. After several days of slow diﬀusion, a crop of suitable crystals had grown on the wall of the vial.Synthesis of Complex 3b. Complex 3b was prepared as described above for complex 3a from a green solution of 1b (0.360 g, 1 mmol) in methanol and MeONa (0.054 g, 1 mmol). Yield 0.304 g, 94%. Anal. | [] | ["several days"] | ["1a", "3b"] | [] | ["MeONa--0.5 mmol"] | [] | [] | [] | ["water--5 mL", "MeOH--methanol"]
polym12091868 | 2.4.6. Synthesis of (PPh 4 ) 2 {Rh 2 (µ–O 2 CCMe 3 ) 4 [Au(CN) 2 ] 2 } (6) The synthesis was analogous to that of 3 using a solution of 0.10 mmol (0.08 g) of [Rh 2 ( µ –O 2 CCMe 3 ) 4 (HO 2 CCMe 3 ) 2 ] in 10 mL of diethyl ether and a solution of 0.10 mmol (0.06 g) of PPh 4 [Au(CN) 2 ] in 8 mL of acetone. Yield: 0.034 g (38%). Anal. Calcd. (%) for 6 : C, 48.39; H, 4.29; N, 3.14. Found (%): C, 47.58; H, 4.20; N, 3.16. FT-IR (cm −1 ): 3061w, 2968w, 2932w, 2866w, 2148w, 1576s, 1482s, 1458m, 1439s, 1412s, 1373m, 1361m, 1220s, 1107s, 997m, 935s, 894w, 802w, 781w, 763m, 723s, 690s. | [] | [] | ["(PPh 4 ) 2 {Rh 2 (µ-O 2 CCMe 3 ) 4 [Au(CN) 2 ] 2 }", "6"] | ["[Rh 2 ( µ -O 2 CCMe 3 ) 4 (HO 2 CCMe 3 ) 2 ]--0.10 mmol (0.08 g)", "PPh 4 [Au(CN) 2 ]--0.10 mmol (0.06 g)"] | [] | [] | [] | [] | ["diethyl ether--10 mL", "acetone--8 mL"]
00958972.2010.518760 | 2.2. Preparation of [Cu(btssb)(H 2 O)] 2 .4(H 2 O) (1) A solution of H 2 btssb (1 mmol, 0.308 g) in ethanol (20 mL) was added slowly to a solution of CuCl 2  2H 2 O (1 mmol, 0.170 g) in water (15 mL). The mixture was stirred for 1 h at room temperature, filtered, and the filtrate was allowed to stand at room temperature. Blue block single crystals for X-ray diffraction were obtained in a yield of 0.280 g (66%, based on Cu). Anal. Calcd (%) for C 18 H 28 Br 2 Cu 2 N 2 O 14 S 2 : C, 25.51; H, 3.33; N, 3.31; S, 7.57. Found: C, 25.46; H, 3.48; N, 3.37; S, 7.52.2.3. Preparation of [Cu(ctssb)(H 2 O)] n (2) Compound 2 was synthesized in a similar way to that described for 1 except that H 2 btssb was replaced by H 2 ctssb. Yield: 0.147 g (38.9%, based on Cu). Anal. Calcd (%) for C 9 H 9 Cl 2 CuNO 5 S: C, 28.62; H, 2.40; N, 3.71; S, 8.47. Found: C, 28.58; H, 2.47; N, 3.72; S, 8.44.2.4. Crystal structure determination Single-crystal X-ray diffraction analyses of 1 and 2 were carried out on a Bruker SMART 1000 CCD diffractometer with graphite-monochromated Mo-K radiation ( ¼ 0.71073 A ˚ ) using the !– scan technique at 293 K. Raw frame data were integrated with SAINT [20]. The structures were solved by direct methods with SHELXS-97 and 3698 S.-H. Zhang et al. | [] | [] | ["[Cu(btssb)(H 2 O)] 2 .4(H 2 O)", "[Cu(ctssb)(H 2 O)] n"] | ["CuCl 2  2H 2 O--1 mmol, 0.170 g"] | [] | ["H 2 btssb--1 mmol, 0.308 g", "H 2 ctssb--not specified"] | ["room temperature"] | ["1 h"] | ["ethanol--20 mL", "water--15 mL"]
b006142p | for C 30 H 32 Cl 2 N 6 NiO 18 : C, 40.18; H, 3.68; N, 9.42. Found: C, 40.13; H, 3.73; N, 8.92%.{[Cu(H 2 O) 4 (4,4⬘-dpdo)][ClO 4 ] 2 ⴢ2(4,4⬘-dpdo)} n 3. This compound was prepared as green block crystals using copper perchlorate (0.5 mmol, 0.186 g) and 4,4⬘-dpdo (1 mmol, 0.224 g) in a way similar to that for 1. Yield: 0.58 g, ca. 64%. Calc. | [] | [] | ["C 30 H 32 Cl 2 N 6 NiO 18", "{[Cu(H 2 O) 4 (4,4⬘-dpdo)][ClO 4 ] 2 ⴢ2(4,4⬘-dpdo)} n"] | ["copper perchlorate--0.5 mmol, 0.186 g"] | [] | ["4,4⬘-dpdo--1 mmol, 0.224 g"] | [] | [] | []
s12039-017-1284-4 | 8,11 2.2.1: To a stirred solution of L 2 (34 mg, 0.1 mmol) in dichloromethane (5 mL) and MeOH (2 mL), CuI (57 mg, 0.3 mmol) in CH 3 CN (15 mL) was added leading to an immediate formation of a white precipitate. To this mixture, 2 mL of DMF containing a few drops of water was added and the mixture was further stirred for 4 h at which point most of the precipitate were dissolved. The solution was then ﬁltered through a thick pad of celite and left for crystallization.Colourless crystals of 2 suitable for X-ray diffraction were obtained after 15 days. Yield: 73 mg (80% based on Cu).FT-IR data in powdered sample (cm −1 ): 3550, 3105, 2760, 1573, 1463, 1399, 1261, 1101, 1039, 924, 791, 701, 655. | [] | ["15 days"] | ["L 2"] | ["CuI--57 mg, 0.3 mmol"] | [] | ["L--34 mg, 0.1 mmol"] | [] | ["4 h"] | ["dichloromethane--5 mL", "MeOH--2 mL", "CH 3 CN--15 mL", "DMF--2 mL"]
j.poly.2012.07.028 | After two weeks of slow evaporation compound 3 was obtained as yellow prism crystals. Anal. Calc. for C 57 H 55 Mn 2 P 2 N 6 O 15 :C, 55.34; H, 4.32; N, 6.86. Found: C, 55.4; H, 4.4; N, 6.8%. Selected IR bands (cm 1 ): 3434 (br) (st. –OH); 1295 (m), 1251 (m), 1197 (m), 1127 (s), 1049 (m), 1030 (m), 803 (m), 549 (m) (bmp); 1504 (m) (neocuproine) and 1384 (vs) (NO 3 ).2.2.4. [Mn( l -bmp) 2 ] n (4) To a solution of Mn(II) perchlorate hydrate (0.255 g, 1.0 mmol) in methanol was added salicylaldoxime (salox) (0.138 g, 1.0 mmol), bis(4-methoxyphenyl)phosphinic acid (Hbmp) (0.278 g, 1.0 mmol) and triethylamine (1 mmol). After a few days compound 4 was obtained as light-yellow prism crystals. Anal.Calc. for C 28 H 28 MnP 2 O 8 : C, 54.10; H, 4.78. Found: C, 55.2; H, 4.6%.Selected IR bands (cm 1 ): 3427 (br) (st. –OH); 1295 (m), 1256 (m), 1149 (s), 1133 (vs), 1061 (m), 1024 (m), 823 (m), 803 (m), 670 (m), 546 (s) (bmp) and 1133 (vs), 725 (m) (ClO 4 ). | [] | [] | ["C 57 H 55 Mn 2 P 2 N 6 O 15", "[Mn(l-bmp)2]n", "C 28 H 28 MnP 2 O 8"] | ["Mn(II) perchlorate hydrate--0.255 g, 1.0 mmol"] | ["triethylamine--1 mmol"] | ["salicylaldoxime (salox)--0.138 g, 1.0 mmol", "bis(4-methoxyphenyl)phosphinic acid (Hbmp)--0.278 g, 1.0 mmol"] | [] | ["a few days"] | ["methanol--"]
cg060833m | AmixtureofZn(CH 3 COO) 2 ‚2H 2 O(0.1115g,0.5080mmol),H 2 O 3 P(CH 2 ) 2 PO 3 H 2 (0.0577 g, 0.304 mmol), NaCl (1.1827 g, 20.238 mmol), disodium 4,4′-bis(2-sulfonatostyryl)biphenyl (0.2798 g, 0.4974 mmol), n-butyric acid (8.0 mL, 86 mmol), and H 2 O (2.0 mL, 111 mmol) was heated at 160 °C for 144 h. After the mixture was allowed to cool slowly to ambient temperature, blue needle-shaped crystals (denoted as 1b) were obtained. The final pH of the solution was 2.12. The crystals were filtered, washed with distilled water, and dried at ambient temperature. After the blue needle-shaped crystals were ground into a white powder, the powder XRD pattern was essentially in agreement Table 1. Crystal Data and Refinement Details for Compounds 1-8 12345678 empirical formula C 2 H 5 NaO 6 P 2 Zn C 4 H 10 K 2 O 12 P 4 Zn 2 C 5 H 17 N 2 O 12 P 4 Zn 3 C 6 H 20 N 2 O 12 P 4 Zn 3 C 5 H 14 NO 6 P 2 Zn C 4 H 9 KO 6 P 2 Zn C 4 H 10 ClKO 6 P 2 Zn C 4 H 13 NO 6 P 2 Zn fw 275.36 582.94 617.20 632.23 311.48 319.52 355.98 298.46 space group P2(1)/nP1h C2/c Pbcn P2(1)/nP2(1)/nP2(1)/cP1h a(Å) 5.2813(5) 8.2032(3) 28.419(5) 10.0172(9) 11.6226(9) 14.1400(14) 13.9243(12) 4.8852(18) b (Å) 16.227(2) 9.1710(4) 8.5688(13) 20.938(2) 8.1412(6) 4.8817(4) 8.9409(7) 9.986(4) c (Å) 8.5998(10) 10.2152(3) 14.951(2) 8.7611(8) 11.8917(9) 14.4106(14) 8.9821(8) 10.432(4) R (deg) 90 88.608(2) 90 90 90 90 90 92.918(4) β (deg) 90.732(5) 81.726(2) 100.925(2) 90 96.381(3) 91.175(5) 95.037(5) 98.418(6) γ (deg) 90 88.466(2) 90 90 90 90 90 90.801(6) V (Å 3 ) 736.96(16) 760.07(5) 3574.8(10) 1837.5(3) 1118.24(15) 994.51(16) 1113.92(16) 502.6(3) Z 42844422 T (K) 293(2) 293(2) 130(2) 130(2) 130(2) 293(2) 130(2) 130(2) D calcd (g cm -3 ) 2.482 2.547 2.294 2.285 1.850 2.134 2.123 1.972 µ (mm -1 ) 3.809 4.184 4.412 4.295 2.490 3.208 3.108 2.765 GOF on F 2 1.082 1.275 1.131 1.165 1.142 1.162 1.100 1.112 R int 0.0236 0.0216 0.0219 0.0476 0.0245 0.0281 0.0230 0.0137 R1 a [I > 2σ(I)] 0.0266 0.0419 0.0306 0.0502 0.0274 0.0391 0.0221 0.0218 wR2 b (all data) 0.0591 0.1061 0.1006 0.1111 0.0656 0.0854 0.0538 0.0575 a R1 ) ∑(¦¦F o ¦ - ¦F c ¦¦)/∑¦F o ¦. | [] | [] | [] | ["Zn(CH 3 COO) 2 ‚2H 2 O--0.1115g, 0.5080mmol"] | ["NaCl--1.1827 g, 20.238 mmol"] | ["H 2 O 3 P(CH 2 ) 2 PO 3 H 2--0.0577 g, 0.304 mmol", "disodium 4,4′-bis(2-sulfonatostyryl)biphenyl--0.2798 g, 0.4974 mmol", "n-butyric acid--8.0 mL, 86 mmol"] | ["160 °C"] | ["144 h"] | ["H 2 O--2.0 mL, 111 mmol"]
j.ica.2016.08.046 | 2.2.2. Synthesis of [Zn 2 (1,2-bdc) 2 (bibp) 2 ]H 2 O(2) A mixture of Zn(Ac) 2 2H 2 O (0.044 g, 0.2 mmol), 1,2-H 2 bdc (0.034 g, 0.2 mmol), bibp (0.080 g, 0.2 mmol) and distilled water (10 mL) was stirred about 15 min in air, then transferred and sealed in a 17 mL Teﬂon-lined autoclave, which was heated at 160 °C for 72 h. After slow cooling to room temperature, light yellow prismatic crystals of 2 were ﬁltered off, washed with distilled water, and dried at ambient temperature (yield: 43% based on Zn).Elemental analysis (%) calcd for C 64 H 62 Zn 2 N 12 O 9 : C, 60.33; H, 4.91; N, 13.19; Zn, 10.27%. Found: C, 60.57; H, 4.72; N, 13.41; Zn, 10.02%.FT/IR data (cm 1 ): 3425(br), 3128(s), 3068(w), 2932(m), 2876(w), 2808(s), 2765(m), 1612(s), 1590(s), 1526(s), 1490(m), 1458(w), 1441(w), 1374(s), 1306(s), 1256(m), 1127(s), 1067(s), 1009(m), 964(m), 943(m), 839(m), 803(m), 765(w), 740(m), 709(m), 656 (m), 626(m), 592(w), 532(w), 486(w), 428(w).2.2.3. Synthesis of [Ni 2 (1,2-bdc) 2 (bibp) 3 ]7H 2 O(3) A mixture of Ni(Ac) 2 4H 2 O (0.050 g, 0.2 mmol), 1,2-H 2 bdc (0.017 g, 0.1 mmol), bibp (0.040 g, 0.1 mmol), Et 3 N (0.13 mL) and distilled water (10 mL) was stirred about 15 min in air, then transferred and sealed in a 17 mL Teﬂon-lined autoclave, which was heated at 160 °C for 72 h. After slow cooling to room temperature, green needle crystals of 3 were ﬁltered off, washed with distilled water, and dried at ambient temperature (yield: 32% based on Ni). Elemental analysis (%) calcd for C 88 H 100 Ni 2 N 18 O 15 : C, 59.81; H, 5.70; N, 14.27; Ni, 6.64%. Found: C, 60.07; H, 5.42; N, 14.51; Ni, 6.41%. FT/IR data (cm 1 ): 3437(br), 3124(m), 2938(w), 2818 (m), 2777(w), 1617(s), 1562(s), 1495(s), 1460(w), 1434(w), 1396 (s), 1345(w), 1305(m), 1267(m), 1216(w), 1127(m), 1063(m), 1003(w), 964(w), 936(w), 8538(m), 828(w), 805(m), 751(w), 717 (w), 697(w), 657(m), 627(w) 531(w), 460(w). | [] | [] | ["[Zn 2 (1,2-bdc) 2 (bibp) 2 ]\nH 2 O", "C 64 H 62 Zn 2 N 12 O 9"] | ["Zn(Ac) 2 \n2H 2 O--0.044 g, 0.2 mmol"] | [] | ["1,2-H 2 bdc--0.034 g, 0.2 mmol", "bibp--0.080 g, 0.2 mmol"] | ["160 °C"] | ["72 h"] | ["distilled water--10 mL"]
cg060824d | Preparation of [H 2 DABCO] 2 [Ga 4 F 2 (SeO 3 ) 6 (C 2 O 4 )]‚4H 2 O (5). Compound 5 was synthesized by heating a mixture of Ga(NO 3 ) 3 ‚4H 2 O (0.1317 g, 0.40 mmol), SeO 2 (0.3331 g, 3.00 mmol), 40% HF solution (0.08 mL, 1.60 mmol), triethylenediamine (0.2253 g, 2.01 mmol), ethylene glycol (2 mL) and H 2 O (2 mL) at 100 °C for 5 days. The initial and final pH values were ∼4.0. Colorless brick-shaped crystals of 5 were collected in ca. 51% yield (based on Ga). The ethylene glycol was oxidized to oxalic acid under hydro/solvothermal conditions, probably by the oxidizing nitrate anion. Direct use of Na 2 C 2 O 4 and H 2 C 2 O 4 as the source of the oxalate anion resulted in only unknown powders. Elemental analysis for C 14 H 36 F 2 Ga 4 N 4 O 26 Se 6 : Ga 19.02, Se 32.21, C 11.38, H 2.85, N 3.72, F 2.85%. Calc.: Ga 19.01, Se 32.29, C 11.46, H 2.47, N 3.82, F 2.59%. IR (KBr, cm -1 ): 3627 m, 3374 s, 3039 m, 1672 s, 1596 m, 1500 w, 1479 s, 1396 w, 1360 m, 1340 w, 1249 w, 1060 s, 987 w, 850 w, 818 m, 785 m, 722 s, 552 s, 498 m, 475 m, 408 w. | [] | [] | ["[H 2 DABCO] 2 [Ga 4 F 2 (SeO 3 ) 6 (C 2 O 4 )]‚4H 2 O", "C 14 H 36 F 2 Ga 4 N 4 O 26 Se 6"] | ["Ga(NO 3 ) 3 ‚4H 2 O--0.1317 g, 0.40 mmol"] | [] | ["SeO 2--0.3331 g, 3.00 mmol", "triethylenediamine--0.2253 g, 2.01 mmol"] | ["100 \nC"] | ["5 days"] | ["HF solution--0.08 mL, 1.60 mmol", "ethylene glycol--2 mL", "H 2 O--2 mL"]
acs.cgd.9b00010 | [Co 3 (TCMB) 2 (bpee) 3 (MeOH)(H 2 O) 5 ] n (6). A mixture of Co(OAc) 2 ·4H 2 O (0.30 mmol), H 3 TCMB (0.05 mmol), bpee (0.10 mmol), methanol (4 mL) and water (4 mL) was sealed in a Teflon-lined reactor (15 mL) and heated at 85 °C for 72 h. Pink sheet crystals were harvested in 44% yield. Anal. Calcd for C 61 H 62 N 6 O 24 Co 3 : C, 50.88; H, 4.34; N, 5.83. Found: C, 49.29; H, 4.52; N, 5.07. IR: 3190w, 3064w, 2909w, 1607s, 1417s, 1322m, 1260m, 1165s, 1077m, 832s, 715m, 554m cm –1 . | [] | [] | ["[Co 3 (TCMB) 2 (bpee) 3 (MeOH)(H 2 O) 5 ] n", "C 61 H 62 N 6 O 24 Co 3"] | ["Co(OAc) 2 ·4H 2 O--0.30 mmol"] | [] | ["H 3 TCMB--0.05 mmol", "bpee--0.10 mmol"] | ["85 °C"] | ["72 h"] | ["methanol--4 mL", "water--4 mL"]
cg101355d | Synthesis of [Na 2 (H 2 O) 2 Rb 2 (H 2 O) 4 (Me 10 Q[5])] 3 [Mo 8 O 26 ](5).The general procedure was similar to the preparation of compound 4.Na 2 MO 4 3 2H 2 O (0.30 g, 1.24 mmol), rubidium nitrate (0.147 g, 1.0 mmol) and Me 10 Q[5] (0.075 g, 0.077 mmol) were dissolved in 15 mL of water. The pH of the solution was adjusted to 3.0-4.5 with hydrochloric acid. The solution was then stirred for 1 h and sealed in Teflonlined stainless-steel vessels under autogenous pressure at 140 °Cfor 3 days and cooled to room temperature within a day. Colorless crystals of 5 were isolated and dried on a filter paper. Yield: 63% (based on Me 10 Q[5]). Anal. Calcd for Na 2 Rb 2 Mo 8 C 40 H 62 N 20 O 42 (M = 2479.5): C, 19.36; H, 2.50; N, 11.29; Found: C, 19.52; H, 2.53; N, 11.65. | [] | ["1 h"] | ["[Na 2 (H 2 O) 2 Rb 2 (H 2 O) 4 (Me 10 Q[5])] 3 [Mo 8 O 26 ](5)", "Na 2 Rb 2 Mo 8 C 40 H 62 N 20 O 42"] | ["Na 2 MO 4 3 2H 2 O--0.30 g, 1.24 mmol", "rubidium nitrate--0.147 g, 1.0 mmol"] | ["hydrochloric acid--3.0-4.5 pH"] | ["Me 10 Q[5]--0.075 g, 0.077 mmol"] | ["140 \nC"] | ["3 days"] | ["water--15 mL"]
c4ce00029c | Synthesis of 4-methyl-3,5-diphenyl-1H-pyrazole 16 (MePh 2 pzH) Dibenzoylmethane (2.24 g, 0.01 mol), KOH (0.56 g, 0.01 mol), acetone (30 mL) and PEG-600 (1 mL) were added successively into a flask. Then iodomethane (2.5 mL, 0.04 mol) was added quickly and the mixture refluxed for 4 h in the dark. The excess of iodomethane was removed by rotary evaporation, after which a saturated saline solution was added. A white solid was obtained by filtration and washed with water.Colorless needles of 4-methyldibenzoylmethane were obtained by recrystallization from EtOH. Yield: 90%. Mp 81–82 °C. Anal. | [] | [] | ["4-methyl-3,5-diphenyl-1H-pyrazole 16", "MePh 2 pzH"] | [] | ["KOH--0.56 g, 0.01 mol"] | ["Dibenzoylmethane--2.24 g, 0.01 mol", "iodomethane--2.5 mL, 0.04 mol"] | ["reflux"] | ["4 h"] | ["acetone--30 mL", "PEG-600--1 mL"]
a:1025020704082 | Experimental All analytical grade chemicals were used without further puriﬁcation. Mellitic acid was obtained by oxidation of mellitene using a general method.{ Cu 3 [C 6 (COO) 6 ](H 2 O) 10 } Æ 2H 2 O Mellitic acid (0.1629 g, 0.476 mmol) and Cu(ClO 4 ) 2 Æ 6H 2 O (0.5410 g, 1.46 mmol) were dissolved in H 2 O (15 cm 3 ) and a dilute NaOH solution was added dropwise until the pH value was ca. 4. The mixture was ﬁltered and blue single crystals were obtained after the ﬁltered solution was allowed to stand at room temperature for 3 weeks. (Found: C, 19.7; H, 3.7; Cu, 25.3. | [] | [] | ["Cu 3 [C 6 (COO) 6 ](H 2 O) 10 Æ 2H 2 O"] | ["Cu(ClO 4 ) 2 Æ 6H 2 O--0.5410 g, 1.46 mmol"] | ["NaOH solution--dilute"] | ["Mellitic acid--0.1629 g, 0.476 mmol"] | [] | ["3 weeks"] | ["H 2 O--15 cm 3"]
ic025821e | (0.565 g, 91%). (b) Ni(CH 3 COO) 2 ‚4H 2 O (0.70 g, 2.81 mmol) and pyrazole (2.87 g, Ni/Hpz ratio 1/15) were heated in a sealed flask under nitrogen for5hat180°C without stirring. The mixture was then allowed to cool and solidify giving a yellow solid. The residue was then washed with acetone (50 mL) in order to remove excess pyrazole and then filtered, giving 0.527 g, 97.3%. The R-phase was also obtained employing Ni(acac) 2 or Ni(OH) 2 in place of Ni(CH 3 COO) 2 .IR(cm -1 ): 1284 m, 1190 s, 1188 m, 1177 w, 1066 s, 883 w, 769 s, 746 s, 668 m, 634 w. Anal. Calcd for C 6 H 6 N 4 Ni: C, 37.37%; H, 3.14%; N, 29.05%. Found: C, 37.41%; H, 3.22%; N, 29.12%. | [] | [] | ["Ni(Hpz) 2 (acac) 2 "] | ["Ni(CH 3 COO) 2 ‚4H 2 O--0.70 g, 2.81 mmol"] | [] | ["pyrazole--2.87 g, Ni/Hpz ratio 1/15"] | ["180°C"] | ["5 h"] | ["acetone--50 mL"]
b702574b | [Zn(trans-l-L) 2 ](NO 3 ) 2 ,5 To a solution of Zn(NO 3 ) 2 ·6H 2 O (0.05 g) in water (10 ml), 1 ml of methanol and 5 drops of (CH 3 O) 4 Si were added to obtain a transparent solution which was left to stand overnight. After gelation, a methanolic solution of L·H 2 O (0.1 g) was layered on the top of the mixture and then set aside for several weeks. During this period needle-shaped colourless crystals were formed on the interface of the two phases. Yield 51%. Found C, 32.87, H, 3.58, N, 19.13. C 20 H 28 N 10 O 6 Se 2 Zn requires C, 33.00, H, 3.88, N, 19.24%. | [] | [] | ["[Zn(trans-l-L) 2 ](NO 3 ) 2"] | ["Zn(NO 3 ) 2 ·6H 2 O--0.05 g"] | ["(CH 3 O) 4 Si--5 drops"] | ["L·H 2 O--0.1 g"] | [] | ["overnight", "several weeks"] | ["water--10 ml", "methanol--1 ml"]
c3ce42553c | calcd for C 14 H 10 O 6 (%): C, 61.32; H, 3.68. Found: C, 61.12; H, 3.76.Synthesis of [Eu(HL)(DMF)]·2DMF (1) A mixture of Eu(NO 3 ) 3 ·6H 2 O (0.0446 g, 0.1 mmol), H 4 L (0.0596 g, 0.2 mmol), L-aspartic acid (0.0134 g, 0.1 mmol), DMF (6 mL), and H 2 O (2 mL) was heated in a 25 mL capacity stainless-steel reactor lined with Teflon (Jinan Henghua Sci.& Tech. Co., Ltd., Shandong, China) at 85 °C for 2 days and then cooled to room temperature. Pale yellow block crystals of 1 were obtained. Yield: 80.8% (51.9 mg) based on Eu( III).IR (cm −1 ): 3447(s), 1653(s), 1606(m), 1430(vs), 1227(m), 1030(w), 881(m), 798(w), 668(w). Anal. calcd for C 23 H 28 EuN 3 O 9 (%): C, 43.00; H, 4.39; N, 6.54. Found: C, 43.12; H, 4.22; N, 6.41. | [] | [] | ["[Eu(HL)(DMF)]·2DMF", "C 23 H 28 EuN 3 O 9"] | ["Eu(NO 3 ) 3 \n6H 2 O--0.0446 g, 0.1 mmol"] | [] | ["H 4 L--0.0596 g, 0.2 mmol", "L-aspartic acid--0.0134 g, 0.1 mmol"] | ["85 \n°C"] | ["2 days"] | ["DMF--6 mL", "H 2 O--2 mL"]
j.molstruc.2014.09.056 | [Ni(phen) 3 (H 3 bptc) 2 ](2). Dark pink block-like crystals of 2 (yield 75% based on NiCl 2 6H 2 O) were synthesized from a mixture of NiCl 2 6H 2 O (0.3 mmol, 0.0713 g), H 4 bptc (0.3 mmol, 0.0991 g) and 1,10-phen (0.6 mmol, 0.1189 g) with a molar ratio of 1:1:2 M ratio under the same conditions as 1. Anal. Calcd. for 2,C 68 H 42 NiN 6 O 16 : C, 64.9; N, 6.7; H, 3.3; H, 3.13. Found: C, 64.9; N, 6.6; H, 3.4. IR (KBr)/cm 1 : 3429, 3066, 2614, 2510, 1930, 1715, 1583, 1547, 1516, 1425, 1375, 1263, 1144, 1081, 906, 848, 772, 726, 704, 664, 640, 588, 539, 470, 428.[Zn(phen) 3 (H 3 bptc) 2 ](3). Pink block-like crystals of 3 (yield 64% based on ZnCl 2 ) were synthesized from a mixture of ZnCl 2 (0.3 mmol, 0.0409 g), H 4 bptc (0.3 mmol, 0.0991 g) and 1,10-phen (0.6 mmol, 0.1189 g) with a molar ratio of 1:1:2 under the same conditions as 1. Anal. Calcd. for 3,C 68 H 42 ZnN 6 O 16 : C, 64.5; N, 6.6; H, 3.3. Found: C, 64.6; N, 6.7; H, 3.4. IR (KBr)/cm 1 : 3432, 3066, 2615, 2516, 1924, 1717, 1583, 1516, 1425, 1373, 1266, 1144, 1078, 907, 849, 773, 726, 702, 640, 537, 472, 430. | [] | [] | ["[Ni(phen) 3 (H 3 bptc) 2 ]", "C 68 H 42 NiN 6 O 16"] | ["NiCl 2 \n6H 2 O--0.3 mmol, 0.0713 g"] | [] | ["H 4 bptc--0.3 mmol, 0.0991 g", "1,10-phen--0.6 mmol, 0.1189 g"] | [] | [] | []
ic102291r | Anal. Found (calcd for C 34 H 30 FeN 6 O 6 ; %): C, 60.31 (60.54); H, 4.49 (4.48); N, 12.23 (12.46). UV in MeCN (λ,nm(ε,M 1 cm 1 )): 233 (90 000), 259 (78 000), 355 (27 000), 480 sh (6000).[{FeL 3 2 (μ-C 10 H 8 N 2 )} ¥ ] 3 THF. To a solution of [FeL 3 2 ] (0.297 g, 0.5 mmol) in THF (10 mL) was added 4,4 0 -bipyridine (0.08 g, 0.5 mmol) in THF (10 mL) via cannula. The mixture was then allowed to stir overnight. The solvent was removed in vacuo to induce crystallization. The product was isolated by filtration (0.25 g, 61%). Single crystals were grown in THF upon standing at 5 C for 1 week. IR (cm 1 ): 1598 m (NO 2 ), 1547, 1532 w, 1309 m (NO 2 ), 1242, 1102, 946, 805, 757, 697 w. Anal. Found (calcd for C 44 H 42 FeN 6 O 7 ; %): C, 64.38 (64.24); H, 4.93 (5.15); N, 10.00 (10.22). UV in MeCN (λ,nm (ε,M 1 cm 1 )): 234 (71 000), 371 (39 000), 500 sh (7000).[{FeL 4 2 (μ-C 4 H 4 N 2 )} ¥ ]. To a stirred red solution of [FeL 4 2 ] (0.282 g, 0.5 mmol) in Et 2 O (20 mL) was added a colorless solution of pyrazine (0.04 g, 0.5 mmol) in Et 2 O (10 mL) via cannula. The mixture was stirred for 15 min and then concentrated to ca. 10 mL. The compound crystallized as purple needles over 12 h. The crystals were isolated by filtration and dried in vacuo for 2 h (0.22 g, 68%). IR (cm 1 ): 1601 m, 1540, 1316, 1301, 1254, 121, 1157, 1079, 1042, 917, 815, 794, 721 w. Anal. Found (calcd for C 36 H 36 FeN 4 O 4 ; %): C, 66.90 (67.08); H, 5.60 (5.63); N, 8.60 (8.69). UV in MeCN (λ,nm(ε,M 1 cm 1 )): 236 (80 000), 378 (21 000), 500 sh (7000).[{FeL 4 2 (μ-C 10 H 8 N 2 )} ¥ ]. To a stirred red solution of [FeL 4 2 ] (0.282 g, 0.5 mmol) in Et 2 O (20 mL) was added a colorless solution of 4,4 0 -bipyridine (0.08 g, 0.5 mmol in Et 2 O (10 mL) via cannula. The mixture was stirred for 15 min and then concentrated to ca. 10 mL. The compound crystallized as purple needles over 12 h. The crystals were isolated by filtration and dried in vacuo for 2 h (0.30 g, 83%). IR (cm 1 ): 1597 m, 1537, 1320, 1256, 1215, 1156, 1041, 811, 721 w. Anal. Found (calcd for C 42 H 40 FeN 4 O 4 ; %): C, 69.45 (70.00); H, 5.41 (5.59); N, 7.73 (7.77). UV in MeCN (λ,nm(ε,M 1 cm 1 )): 236(79000),377 (29 000), 500sh(7000).[{FeL 5 2 (μ-C 4 H 4 N 2 )} ¥ ] 3 0.5CH 3 OH. To a stirred red solution of [FeL 5 2 ] (0.277 g, 0.5 mmol) in methaol (20 mL) was added a colorless solution of pyrazine (0.04 g, 0.5 mmol) in methanol (10 mL) via cannula. The mixture was stirred for 15 min and then concentrated to ca.10 mL. The compound crystallized as purple needles over 12 h. The crystals were isolated by filtration and dried in vacuo for 2 h (0.19 g, 58%). IR (cm 1 ): 2207 m (CN), 1605 m, 1524, 1482, 1349, 1261, 1210, 1156, 1041, 822, 721 w. Anal. Found (calcd for C 36.5 H 32 FeN 6 O 2.5 ; %): C, 67.36 (67.39); H, 4.79 (4.96); N, 12.87 (12.92). UV in MeCN (λ,nm (ε,M 1 cm 1 )): 244 (76 000), 286 (26 000), 341 (12 000), 500 sh (2000).[{FeL 5 2 (μ-C 10 H 8 N 2 )} ¥ ] 3 THF. To a stirred red solution of [FeL 5 2 ] (0.277 g, 0.5 mmol) in THF (20 mL) was added a colorless solution of 4,4 0 -bipyridine (0.08 g, 0.5 mmol) in THF (10 mL) via cannula. The mixture was stirred for 15 min and then concentrated to ca. 10 mL. The compound crystallized as purple needles over 12 h and dried in vacuo for 2 h (0.26 g, 66%). The single crystals were grown by slow cooling of hot CHCl 3 solution. IR (cm 1 ): 2214 m (CN), 1605, 1526, 1486, 1351, 1262, 1214, 1157, 1135, 1068, 827, 722 w. Anal. Found (calcd for C 46 H 42 FeN 6 O 3 ; %): C, 70.36 (70.59); H, 5.44 (5.41); N, 10.76 (10.74).UV in MeCN (λ,nm(ε,M 1 cm 1 )): 237 (66 000), 243 (66 000), 284 (20 000), 336 (11 000), 500 sh (1000).[{FeL 6 (μ-C 10 H 8 N 2 )} ¥ ] 3 2THF. To a stirred red solution of [FeL 6 2 ] (0.268 g, 0.5 mmol) in THF (20 mL) was added a colorless solution of 4,4 0 -bipyridine (0.08 g, 0.5 mmol) in THF (10 mL) via cannula.The mixture was stirred for 15 min and then concentrated to ca. 10 mL.The compound precipitated as purple solid immediately. The crystals were isolated by filtration and dried in vacuo for 2 h (0.30 g, 72%). The single crystals were grown in THF solution at room temperature for 1 week. IR (cm 1 ): 3300 m (OH), 1593, 1553, 1535, 1404, 1260, 1212, 1152, 1078, 1050, 820, 721 w. Anal. Found (calcd for C 48 H 52 FeN 4 O 6 ; %): C, 67.95 (68.90); H, 6.00 (6.26); N, 6.87 (6.70). UV in MeCN (λ,nm(ε,M 1 cm 1 )): 234 (80 000), 260 (60 000), 344 (27 000).’ ASSOCIATED CONTENT b S Supporting Information. Figures showing crystallography and χ M and χ M T and text describing the analysis of magnetic data, CIF data. This material is available free of charge via the Internet at http://pubs.acs.org.’ AUTHOR INFORMATION Corresponding Author *E-mail: peter.scott@warwick.ac.uk. Tel.: 024 7652 3238. Fax: 024 7657 2710.’ ACKNOWLEDGMENT We thank the University of Warwick for a Warwick Postgraduate Research Fellowship (L.L.) and EPSRC for support (L.E.N.A.). The Oxford Diﬀraction Gemini XRD system was obtained through the Science City Advanced Materials project: Creating and Character izing Next Generation Advanced Materials project, with support from Advantage West Midlands (AWM) and part funded by the European Regional Development Fund (ERDF).’ REFERENCES (1) Kahn, O. Molecular Magnetism; Wiley-VCH: New York, 1993.(2) Janiak, C. Dalton Trans. 2003, 2781.(3) Slinker, J.; Bernards, D.; Houston, P. L.; Abruna, H. D.; Bernhard, S.; Malliaras, G. G. Chem. Commun. (Cambridge, U. K.) 2003, 2392.(4) Ohkoshi, S.; Tokoro, H.; Matsuda, T.; Takahashi, H.; Irie, H.; Hashimoto, K. Angew. Chem., Int. Ed. 2007, 46, 3238.(5) Xu, G.-C.; Ma, X.-M.; Zhang, L.; Wang, Z.-M.; Gao, S. J. Am.Chem. Soc. 2010, 132, 9588.(6) Jain, P.; Ramachandran, V.; Clark, R. J.; Zhou, H. D.; Toby, B. H.; Dalal, N. S.; Kroto, H. W.; Cheetham, A. K. J. Am. Chem. Soc. 2009 , 131, 13625.(7) Kahn, O.; Codjovi, E. Philos. Trans. R. Soc. London, Ser. A 1996, 354, 359.(8) Kahn, O.; Garcia, Y.; Letard, J.-F.; Mathoniere, C. Hysteresis and memory eﬀect in supramolecular chemistry. In NATO ASI Series C; Supramolecular Engineering of Synthetic Metallic Materials: Conductors and Magnets; Kluwer Academic Publishers: Dordrecht, 1999; p 127.(9) Zhang, D.; Wang, H.; Tian, L.; Kou, H.-Z.; Jiang, J.; Ni, Z.-H.Cryst. Growth Des. 2009, 9, 3989. 5935 dx.doi.org/10.1021/ic102291r ¦Inorg. Chem. 2011, 50, 5925–5935 Inorganic Chemistry ARTICLE (10) Colacio, E.; Ghazi, M.; Stoeckli-Evans, H.; Lloret, F.; Moreno, J. M.; Perez, C. Inorg. Chem. 2001, 40, 4876.(11) Hursthouse, M. B.; Light, M. E.; Price, D. J. Angew. Chem., Int.Ed. 2004 , 43, 472.(12) Keene, T.; Ogilvie, H.; Hursthouse, M.; Price, D. Eur. J. Inorg.Chem. 2004, 2004, 1007.(13) Tamaki, H.; Zhong, Z. J.; Matsumoto, N.; Kida, S.; Koikawa, M.; Achiwa, N.; Hashimoto, Y.; Okawa, H. J. Am. Chem. Soc. 1992, 114, 6974.(14) Li, W.; Jia, H. P.; Ju, Z. F.; Zhang, J. Dalton Trans. 2008, 5350.(15) Zheng, Y.-Z.; Xue, W.; Tong, M.-L.; Chen, X.-M.; Grandjean, F.; Long, G. J. Inorg. Chem. 2008, 47, 4077.(16) Konar, S.; Zangrando, E.; Drew, M. G. B.; Mallah, T.; Ribas, J.; Chaudhuri, N. R. Inorg. Chem. 2003, 42, 5966.(17) Gu, Z.-G.; Xu, Y.-F.; Yin, X.-J.; Zhou, X.-H.; Zuo, J.-L.; You, X.-Z. Dalton Trans. 2008, 5593.(18) Tang, L.-F.; Zhang, L.; Li; Cheng, P.; Wang, Z.-H.; Wang, J.-T.Inorg. Chem. 1999, 38, 6326.(19) Gao, E.-Q.; Bai, S.-Q.; Yue, Y.-F.; Wang, Z.-M.; Yan, C.-H.Inorg. Chem. 2003, 42, 3642.(20) Wen, H.-R.; Wang, C.-F.; Song, Y.; Zuo, J.-L.; You, X.-Z. Inorg.Chem. 2005, 44, 9039.(21) Wriedt, M.; Jess, I.; N€ather, C. Eur. J. Inorg. Chem. 2009, 2009, 1406.(22) Bordallo, H. N.; Chapon, L.; Manson, J. L.; Ling, C. D.; Qualls, J. S.; Hall, D.; Argyriou, D. N. Polyhedron 2003, 22, 2045.(23) Moliner, N.; Mu~noz, M. C.; Letard, S.; Salmon, L.; Tuchagues, J.-P.; Bousseksou, A.; Real, J. A. Inorg. Chem. 2002, 41, 6997.(24) Genre, C.; Matouzenko, G. S.; Jeanneau, E.; Luneau, D. New J. Chem. 2006 , 30 , 1669.(25) Le Goﬀ, X. F.; Willemin, S.; Coulon, C.; Larionova, J.; Donnadieu, B.; Clerac, R. Inorg. Chem. 2004 , 43, 4784.(26) Tancharakorn, S.; Fabbiani, F. P. A.; Allan, D. R.; Kamenev, K. V.; Robertson, N. J. Am. Chem. Soc. 2006, 128, 9205.(27) Murrie, M.; Price, D. J. Annu. Rep. Prog. Chem., Sect. A: Inorg.Chem. 2007, 103,20–38.(28) Roques, N.; Maspoch, D.; Imaz, I.; Datcu, A.; Sutter, J.-P.; Rovira, C.; Veciana, J. Chem. Commun. (Cambridge, U. K.) 2008, 3160.(29) Roesky, H. W.; Andruh, M. Coord. Chem. Rev. 2003, 236, 91.(30) Xiang, H.; Wang, S.-J.; Jiang, L.; Feng, X.-L.; Lu, T.-B. Eur.J. Inorg. Chem. 2009, 2009, 2074.(31) Sun, H.-L.; Wang, Z.-M.; Gao, S. Inorg. Chem. 2005, 44, 2169.(32) Triki, S.; Berezovsky, F.; Sala Pala, J.; Gomez-García, C. J.; Coronado, E.; Costuas, K.; Halet, J.-F. Inorg. Chem. 2001, 40, 5127.(33) Manson, J. L.; Gu, J.; Schlueter, J. A.; Wang, H. H. Inorg. Chem.2003, 42, 3950.(34) Train, C.; Gheorghe, R.; Krstic, V.; Chamoreau, L.-M.; Ovanesyan, N. S.; Rikken, G. L. J. A.; Gruselle, M.; Verdaguer, M.Nat. Mater. 2008, 7, 729.(35) Rikken, G. L. J. A.; F€olling, J.; Wyder, P. Phys. Rev. Lett. 2001, 87, 236602.(36) Coronado, E.; Galan-Mascaros, J. R.; Gomez-García, C. J.; Murcia-Martínez, A. Chem.—Eur. J. 2006, 12 , 3484.(37) Beghidja, A.; Rabu, P.; Rogez, G.; Welter, R. Chem.— Eur.J. 2006, 12, 7627.(38) Beghidja, A.; Rogez, G.; Welter, R.; Drillon, M. J. Mater. Chem.2006, 16, 2715.(39) Becker, J. M.; Barker, J.; Clarkson, G. J.; Gorkum, R. v.; Johal, G. K.; Walton, R. I.; Scott, P. Dalton Trans. 2010, 39, 2309.(40) Norman, F. M. Henpy, K. l. International Tables for X-ray Cryatallography; International Union of Crystallography: Kynoch Press, Birmingham, U. K., 1965.(41) Gutlich, P.; Garcia, Y.; Goodwin, H. A. Chem. Soc. Rev. 2000, 29, 419.(42) Manna, S. C.; Zangrando, E.; Ribas, J.; Ray Chaudhuri, N. Inorg.Chim. Acta 2005, 358, 4497.(43) Fisher, M. E. J. Phys. (Paris) 1964, 32, 343.(44) Bain, G. A.; Berry, J. F. J. Chem. Educ. 2008, 85, 532. | [] | ["1 week", "12 h", "12 h", "12 h", "12 h", "12 h"] | ["[FeL 3 2 (μ-C 10 H 8 N 2)] n ", "[FeL 4 2 (μ-C 4 H 4 N 2)] n ", "[FeL 4 2 (μ-C 10 H 8 N 2)] n ", "[FeL 5 2 (μ-C 4 H 4 N 2)] n ", "[FeL 5 2 (μ-C 10 H 8 N 2)] n ", "[FeL 6 (μ-C 10 H 8 N 2)] n "] | ["K 6 As 2 W 18 O 62 ? 14H 2 O--1.48 g, 0.3 mmol", "Cu(Ac) 2 ? 2H 2 O--0.16 g, 0.7 mmol", "[FeL 3 2 ]--0.297 g, 0.5 mmol", "[FeL 4 2 ]--0.282 g, 0.5 mmol", "[FeL 4 2 ]--0.282 g, 0.5 mmol", "[FeL 5 2 ]--0.277 g, 0.5 mmol", "[FeL 5 2 ]--0.277 g, 0.5 mmol", "[FeL 6 2 ]--0.268 g, 0.5 mmol"] | [] | ["bmb--(0.1 mmol, 36.6 mg", "H 2 hmph --0.1 mmol, 18.0 mg", "4,4 0 -bipyridine--0.08 g, 0.5 mmol", "en--0.1 g, 1.66 mmol", "4,4 0 -bipyridine--0.08 g, 0.5 mmol", "pyrazine--0.04 g, 0.5 mmol", "4,4 0 -bipyridine--0.08 g, 0.5 mmol", "pyrazine--0.04 g, 0.5 mmol", "4,4 0 -bipyridine--0.08 g, 0.5 mmol"] | [] | ["overnight", "15 min", "15 min", "15 min", "15 min", "15 min", "15 min"] | ["THF--10 mL", "THF--10 mL", "Et 2 O--20 mL", "Et 2 O--10 mL", "Et 2 O--10 mL", "methanol--20 mL", "methanol--10 mL", "THF--20 mL", "THF--10 mL"]
cg100688z | Synthesis of [Zn 2 (p-BDC) 2 (L 1 )(H 2 O) 2 ](2). A mixture of Zn(OAc) 2 3 2H 2 O (0.044 g, 0.2 mmol), p-H 2 BDC (0.033 g, 0.2 mmol), L 1 (0.044 g, 0.1 mmol), water (8 mL), and methanol (2 mL) was placed in a Teflon reactor (15 mL), which was heated at 140 °C for 3 days and then gradually cooled to room temperature at a rate of 10 °C 3 h -1 . Colorless crystals of 2 were obtained. Yield: 46% based on Zn(OAc) 2 3 2H 2 O. Anal. Calcd for C 44 H 36 N 6 O 10 Zn 2 (M r = 939.53): C, 56.24; H, 3.86; N, 8.94. Found: C, 56.43; H, 3.62; N, 8.76. IR (cm -1 ) 3297 (ws), 2878 (ws), 2609 (ws), 1597 (s), 1486 (s), 1460 (ms), 1436 (s), 1361 (s), 1302 (s), 1289 (s), 1165 (ms), 1140 (ws), 1124 (ws), 1087 (ws), 1054 (ws), 1010 (ms), 969 (ws), 947 (ws), 932 (ws), 885 (ws), 824 (ms), 786 (ms), 740 (s), 692 (ms), 642 (ms), 570 (ms), 529 (ms), 500 (ms), 427 (ws), 413 (ws). | [] | [] | ["[Zn 2 (p-BDC) 2 (L 1 )(H 2 O) 2 ](2)", "C 44 H 36 N 6 O 10 Zn 2"] | ["Zn(OAc) 2 3 2H 2 O--0.044 g, 0.2 mmol"] | [] | ["p-H 2 BDC--0.033 g, 0.2 mmol", "L 1--0.044 g, 0.1 mmol"] | ["140 °C"] | ["3 days"] | ["water--8 mL", "methanol--2 mL"]
cg800199x | Synthesis of [Cd(H 2 trzS) 2 Cl 2 ] (1). A mixture of HtrzSH (0.10 g, 1.0 mmol) and CdCl 2 · 2.5H 2 O (0.114 g, 0.5 mmol) were placed in a 23 mL Teﬂon liner; 10 mL of water was then added. The resulting mixture was stirred for 3 min and was then sealed in a Parr autoclave.The autoclave was then placed in a programmable furnace and heated to 160 °C. The temperature was held for 3 days, and then the reactant mixture was cooled at a rate of 0.5 °C min -1 to room temperature. | [] | [] | ["[Cd(H 2 trzS) 2 Cl 2 ]"] | ["CdCl 2 · 2.5H 2 O--0.114 g, 0.5 mmol"] | [] | ["HtrzSH--0.10 g, 1.0 mmol"] | ["160 °C"] | ["3 days"] | ["water--10 mL"]
s10870-019-00785-6 | Synthesis of{[Co(nta)]·H 3 O + } n (1) nta (0.29g, 1.50mmol) was dissolved in the mixture of N,N-dimethylformamide (5mL) and H 2 O (5mL), and then a solution of CoCl 2 ·6H 2 O (0. 24g, 1.01mmol) in 5mL water was added dropwise with stirring. The mixture was stirred at room temperature until it was homogeneous. Then the mixture was sealed in a 25mL Teﬂon-lined stainless reactor, kept under autogenous pressure at 100°C for 36h, and then cooled to room temperature. After several days, red block crystals suitable for X-ray diﬀraction were separated and washed with distill water and dried at ambient temperature. Yield: 36%, based on Co. Calcd for C 6 H 9 NO 7 Co (1, %): C, 27.09; H, 3.41; N, 5.26. Found: C, 27.35; H, 3.26; N, 5.13. IR data (KBr pellets, cm −1 ): 3958s (O–H stretching vibration peak of water molecule), 2975m, 1627m (C = O stretching vibration peak vibration peak of COO-Co), 1526 vs, 1423s, 1371m, 851s (C–H bend vibration peak), 643 w. | [] | [] | ["[Co(nta)]·H 3 O + n", "C 6 H 9 NO 7 Co"] | ["CoCl 2 ·6H 2 O--0.24 g, 1.01 mmol"] | [] | ["nta--0.29 g, 1.50 mmol"] | ["100°C"] | ["36 h"] | ["N,N-dimethylformamide--5 mL", "H 2 O--5 mL"]
j.ica.2018.10.041 | 1475s, 1419s, 1238s, 1074s, 827s, 706m, 636m, 522m. 1 H NMR (400 MHz, δ ppm) (DMSOd 6 ): 7.81(s, 4H). Coordination polymers 6 and 7 have been prepared by the crystallizaion of P2 from THF and acetone respectively as described below.{[Na(THF) 2 ][Na(THF)(OH 2 )][Au 2 (btdt) 4 ]} n (6). Red colored crystals of compound 6 were obtained from the vapor diffusion of ether into a solution of the brown colored solid P2 in THF solvent. Anal. calcd. for C 36 H 30 N 8 O 4 S 12 Na 2 Au 2 : C, 29.55; H, 2.07; N, 7.66%. Found: C, 30.10; H, 2.19; N, 7.89%. IR (KBr, cm –1 ): 3474s, 1630m, 1477s, 1423s, 1242s, 1074s, 831s, 524m. | [] | [] | ["[Na(THF) 2 ][Na(THF)(OH 2 )][Au 2 (btdt) 4 ] n "] | ["Na(THF) 2 --not provided", "Na(THF)(OH 2 )--not provided", "Au 2 (btdt) 4 --not provided"] | [] | [] | [] | [] | ["THF--not provided"]
j.ica.2013.04.004 | m. p. 134–135 °C. Anal. Calc. for C 36 H 34 N 4 O 6 : C, 69.89; H, 5.54; N, 9.06. Found: C, 70.07, H, 5.52, N, 9.03%. IR (KBr, m ,cm 1 ): 3325(s), 2940(m), 2830(w), 1639 (s, C@O), 1599(m), 1525(s), 1485 (m), 1211(m), 1240(s), 1209(s), 752(s).1 H NMR (CDCl 3 , 400 MHz): d: 3.60(s, 6H, OCH 3 ), 4.75(d, 4H, NHCH 2, J = 5.2 Hz), 5.26 (s, 4H, OCH 2 ), 6.94 (s, 2H, Ar), 7.09 (m, 6H), 7.25 (t, 2H), 7.43 (m, 2H), 7.55 (m, 2H), 8.24 (m, 2H), 8.35 (d, 2H, J = 4.4 Hz), 8.90 (t, 2H, NH).2.3. Synthesis of the complexes 0.1 mmol (0.062 g) of ligand and 1 equiv of the lanthanide nitrates were dissolved in a hot methanol + ethyl acetate (v/ v = 1:10) solution to make a concentrated solution. Then the ﬂask was cooled, and the mixture was ﬁltered into a sealed 10–20 mL glass vial for crystallization at room temperature. After about two weeks single crystals of 1, 2, 3, 4, 6 suitable for crystal analysis and micro crystals of 5 were obtained. Elemental analysis, molar conductance and IR data for all complexes are summarized in Tables 1 and 2, respectively. | [] | [] | ["C 36 H 34 N 4 O 6"] | [] | [] | [] | [] | ["about two weeks"] | ["methanol + ethyl acetate--hot, v/ v = 1:10"]
cg201287t | Preparation of [Cu 3 (tmidc) 2 (H 2 O)]·(H 2 O) (3). A mixture of H 3 tmidc (0.10 mmol, 0.0240 g), Cu(NO 3 ) 2 ·3H 2 O (0.20 mmol, 0.0486 g), and H 2 O (10 mL) was kept in a Teflon-lined autoclave at 185 °C for 48 h. After slowly cooling to room temperature, blue blocky crystals were collected as a monophasic material. X-ray powder diffraction was used to check the purity. As shown in Figure S1, Supporting Information, all the peaks displayed in the measured pattern at room temperature closely match those in the simulated pattern generated from single-crystal diffraction data, which indicates single phase of compound 1 is formed. Yield: 16.2 mg (35% based on Cu). Anal. | [] | [] | ["[Cu 3 (tmidc) 2 (H 2 O)]·(H 2 O)"] | ["Cu(NO 3 ) 2 ·3H 2 O--0.20 mmol, 0.0486 g"] | [] | ["H 3 tmidc--0.10 mmol, 0.0240 g"] | ["185 \nC"] | ["48 h"] | ["H 2 O--10 mL"]
s10870-018-00766-1 | Synthesis of[Co(L1)(bbi)(H 2 O)] n (1) A mixture of CoCl 2 ·6H 2 O (0.2mmol, 0.0476g), 1,4-naphthalene dicarboxylic acid (H 2 L1) (0.2mmol, 0.0432g), and bbi (0.1mmol, 0.019g) was dissolved in a solvent mixture of DMF/H 2 O/CH 3 OH (1/1/6, 8mL), and then transferred to and sealed in a 25mL Teﬂon lined stainless steel container, which was heated at 85°C for 2days. After being cooled to room temperature at a rate of 4°Ch − 1 , amaranthcolored crystals of 1 were collected by ﬁltration and washed with water and ethanol. Yield of 47% (based on Co). Anal. Calcd for C 22 H 22 CoN 4 O 5 (%): C, 54.885; H, 0.046; N, 0.116. Found: C, 54.882; H, 0.047; N, 0.113. IR (KBr pellet, cm − 1 ): 3453.26(s), 3133.21(m), 2941.76(w), 1631.52(s), 1587.25(s), 1425.07(m), 1276.12(w), 113.24(m), 943.73(w), 854.34(w), 781.21(w), 667.79(w), 547.13(w). | [] | [] | ["[Co(L1)(bbi)(H 2 O)] n", "C 22 H 22 CoN 4 O 5"] | ["CoCl 2 ·6H 2 O--0.2 mmol, 0.0476 g"] | [] | ["1,4-naphthalene dicarboxylic acid (H 2 L1)--0.2 mmol, 0.0432 g", "bbi--0.1 mmol, 0.019 g"] | ["85 °C"] | ["2 days"] | ["DMF/H 2 O/CH 3 OH--8 mL"]
j.ica.2011.12.017 | was sealed in a 16 mL Teﬂon lined stainless steel container and heated at 160 °C for 3 days. Block colorless crystals were isolated after cooling the reaction solution gradually to room temperature and then washed by EtOH. Anal. Calc. for C 56 H 48 Eu 2 MnN 8 O 28 (1): C, 40.98; H, 2.93; N, 6.83. Found: C, 41.04; H, 2.82; N, 6.92%. IR (KBr pellet, cm 1 ): 3395 (s), 1657 (m), 1551 (s), 1527 (s), 1452 (m), 1380 (s), 1321 (m), 772 (w), 730 (w), 593 (w).2.2.2. Synthesis of complex [Mn 0.5 Gd(INAIP) 2 (H 2 O) 2 ]2H 2 O(2) The synthetic procedure of 2 was similar to that of 1 except Eu (NO 3 ) 2 6H 2 O was replaced by Gd(NO 3 ) 2 6H 2 O (0.05 mmol). Anal.Calc. for C 56 H 48 Gd 2 MnN 8 O 28 (2): C, 40.72; H, 2.91; N, 6.79. Found: C, 40.78; H, 2.85; N, 6.85%. IR (KBr pellet, cm 1 ): 3396 (s), 1664 (m), 1552 (s), 1528 (s), 1452 (m), 1373 (ms), 1320 (s), 770 (m), 723 (m), 595 (w). | [] | [] | ["C 56 H 48 Eu 2 MnN 8 O 28", "C 56 H 48 Gd 2 MnN 8 O 28"] | ["Eu (NO 3 ) 2 \n6H 2 O--NaN", "Gd(NO 3 ) 2 \n6H 2 O--0.05 mmol"] | [] | [] | ["160 \nC"] | ["3 days"] | ["EtOH--NaN"]
ic7025126 | Elem anal. Calcd (found): Na, 6.2 (6.4); Mo, 32.1 (31.8); C, 4.0 (4.2); H, 4.2 (4.5); N, 0.9 (0.8). IR (KBr): 1646, 1616, 1558, 1540, 1472, 1394, 944, 887, 836, 682, 592, 483 cm -1 . | [] | [] | [] | [] | [] | [] | [] | [] | []
c2dt32249h | [Cr(bpy) 2 (C 2 O 4 )][Cr(bpy)(C 2 O 4 ) 2 ]·3H 2 O (4) and [Cr(bpy) 2 (C 2 O 4 )]NO 3 ·1/2H 2 C 2 O 4 ·4H 2 O (5). An aqueous solution (10 mL) containing Cr(NO 3 ) 3 ·9H 2 O (127.6 mg; 0.3 mmol) and bpy (91.8 mg; 0.6 mmol) was evaporated in a microwave reactor.The resulting brown suspension was dissolved in water (10 mL), and an (oxalato)tantalate( V) solution (1 mL) [m(Ta) = 18.1 mg; 0.1 mmol] was added under stirring conditions to the clear solution. Immediately, the reaction mixture became cloudy forming a small amount of a violet precipitate, which was removed by ﬁltration. In the next 24 h, orange polyhedral crystals started to grow and after three days they were ﬁltered off. [The IR spectrum of these crystals indicates the presence of the bipyridine ligand, bidentate oxalate groups and the oxo-oxygen atom (TaO), but the crystals were not of the quality needed for the X-ray analysis.] The ﬁltrate was allowed to concentrate slowly at ambient conditions and over a period of 4–5 days, red needlelike crystals, identiﬁed as compound 4, separated out from the solution (yield 20%). The remaining mother-liquid was decanted and left at ambient conditions. In a period of six days orange plate-like single crystals of 5 (yield 26%) were obtained, which were ﬁltered off and dried in air. Anal. Calcd for C 36 H 30 Cr 2 N 6 O 15 (4): C, 48.55; H, 3.39; N, 9.44. Found: C, 48.50; H, 3.32; N, 9.48%. IR (KBr, cm −1 ): 3420 (m, br), 3114 (w), 3082 (w), 2921 (w), 1727 (vs), 1704 (s), 1685 (s), 1672 (vs), 1608 (s), 1468 (m), 1436 (m), 1377 (m), 1365 (s), 1327 This journal is © The Royal Society of Chemistry 2012 Dalton Trans., 2012, 41, 14611–14624 ¦ 14621 Downloaded by George Washington University on 12/05/2013 14:25:30. Published on 04 October 2012 on http://pubs.rsc.org ¦ doi:10.1039/C2DT32249H View Article Online | [] | [] | ["[Cr(bpy) 2 (C 2 O 4 )][Cr(bpy)(C 2 O 4 ) 2 ]·3H 2 O (4)"] | ["Cr(NO 3 ) 3 ·9H 2 O--127.6 mg; 0.3 mmol", "oxalato)tantalate( V)--18.1 mg; 0.1 mmol"] | [] | ["bpy--91.8 mg; 0.6 mmol"] | [] | ["24 h", "three days", "4–5 days", "six days"] | ["water--10 mL"]
s0020-1693(02)01548-7 | 2.3. Preparation of [CuCl(CH 3 CN)(N(C 6 H 4 (NH 2 )) 3 ) 2 ](2) Copper(I) chloride (0.95 mmol, 0.094 g) was dissolved in acetonitrile (1 ml), and tris(4-aminophenyl)amine (0.28 mmol, 0.108 g), dissolved in acetonitrile (7 ml), was added slowly with a syringe. The resulting solution changed the colour from pale-yellow to dark-blue. Paleblue and dark-blue (depending on the angle of observation) prisms of [CuCl(CH 3 CN)(N(C 6 H 4 (NH 2 )) 3 ) 2 ], in approximately 50% yield, were deposited after a few minutes. The crystals darken in colour, ultimately becoming black, on exposure to air, decomposition being complete after approximately 2 h. | [] | ["a few minutes", "2 h"] | ["[CuCl(CH 3 CN)(N(C 6 H 4 (NH 2 )) 3 ) 2 ]", "CuCl(CH 3 CN)(N(C 6 H 4 (NH 2 )) 3 ) 2"] | ["Copper(I) chloride--0.95 mmol, 0.094 g"] | [] | ["tris(4-aminophenyl)amine--0.28 mmol, 0.108 g"] | [] | [] | ["acetonitrile--1 ml", "acetonitrile--7 ml"]
c2dt12382g | A yellow solid of L formed immediately, which was isolated by ﬁltration in 65% yield after drying in air. Elemental analyses calcd for C 29 H 26 N 6 (458.56): C, 75.96; H, 5.72; N, 18.33.Found: C, 75.88; H, 5,81; N, 18.45. IR (solid KBr pellet, cm −1 ): 3389(s), 3054(s), 2937(s), 1632(s), 1604(s), 1554(ms), 1520 (ms), 1451(s), 1414(s), 1359(s), 1281(ms), 1214(ms), 1155(ms), 1064(ms), 1001(ms), 964(ms), 909(s), 831(s), 745(s), 600(ms), 554(ms), 512(ms). | [] | [] | ["L"] | [] | [] | [] | [] | [] | []
j.ica.2015.02.017 | 0.5H 2 O (1 .0.5H 2 O) A mixture of Zn(NO 3 ) 2 .6H 2 O (0.15 mmol, 0.0446 g) and 5-pmipH 4 (0.1 mmol, 0.026 g) was dissolved in 10 ml mixed H 2 O/EtOH (1:1) solvents. The resulting solution was stirred for about 5 h at room temperature, was sealed in a 20 ml Teflon-lined stainless steel autoclave, and heated at 120 °C for 3 days under autogenous pressure. After the mixture was cooled slowly to room temperature, the colorless sheet-like crystals were obtained (yield 32 % based on Zn). Anal. Calcd. for C 44 H 42 O 29 P 4 Zn 6 (%): C, 34.07; H, 2.73. Found (%): C, 33.89; H, 2.55. IR (solid KBr pellet ν/cm -1 ): 3413(vs), 3234(m), 2925(w), 2853(w), 1718(s), 1616(m), 1550(m), 1457(m), 1409(m), 1297(m), 1210(s), 1148(s), 1081(s), 984(s), 788(w), 756(w), 623(m), 480(m). 2.3. Syntheses of [Zn 3 (5-pmipm) 2 ] . | [] | [] | ["[Zn(NO 3 ) 2 .6H 2 O] 0.5H 2 O", "C 44 H 42 O 29 P 4 Zn 6"] | ["Zn(NO 3 ) 2 .6H 2 O--0.15 mmol, 0.0446 g"] | [] | ["5-pmipH 4--0.1 mmol, 0.026 g"] | ["120 \nC"] | ["3 days"] | ["H 2 O/EtOH--10 ml"]
j.poly.2007.06.013 | 2.3.3. H 6 ipa-hyhh 6-Hydroxyhexanoic acid hydrazide (0.8 g, 5.5 mmol) was added to a suspension of ipa (0.5 g, 2.8 mmol) in ethanol (50 mL) and stirred for 2 h at room temperature.After removing the volatile components under vacuum at room temperature the ligand was obtained as a pale yell ow solid in quantitative yield (Yield: 1.15 g). M.p. 174 C. As can be seen in the NMR spectra the ligand is a mixture of two isomers at the ratio of 4:1. Anal. Calc. for C 21 H 32 N 4 O 6 Æ 0.33H 2 O: C, 57.00; H, 7.44; N, 12.68. | [] | [] | ["H 6 ipa-hyhh", "C 21 H 32 N 4 O 6 Æ 0.33H 2 O"] | [] | [] | ["6-Hydroxyhexanoic acid hydrazide--0.8 g, 5.5 mmol", "ipa--0.5 g, 2.8 mmol"] | [] | ["2 h"] | ["ethanol--50 mL"]
s12039-016-1133-x | The corresponding Cadmium complex was prepared by reﬂuxing the ethanolic solution of TBA (0.57 g, 0.002 mol) with an ethanolic solution of cadmium chloride (Aldrich) (0.36 g, 0.002 mol) for 2 h. The complex [Cd(TBA)Cl 2 ] was obtained as high-quality needle shaped crystals by slow evaporation of its solution over a period of one day. | [] | ["one day"] | ["[Cd(TBA)Cl 2 ]"] | ["cadmium chloride (Aldrich)--0.36 g, 0.002 mol"] | [] | ["TBA--0.57 g, 0.002 mol"] | [] | ["2 h"] | ["ethanol--N/A"]
zaac.201200234 | Synthesis of Complexes: The three compounds were prepared using a similar method. In general, a mixture of H 3 tda (0.0785 g, 0.5 mmol), NaOH (0.01 g, 0.25 mmol) and Sm(NO 3 ) 3 ·6H 2 O (0.222 g, 0.5 mmol) for1, Eu(NO 3 ) 3 ·6H 2 O (0.223 g,0.5 mmol) for 2, and Tb(NO 3 ) 3 ·6H 2 O (0.2265 g, 0.5 mmol) for 3, and H 2 O (15 mL) were heated to 160 °C for 72 h in a 23 mL Teflon-lined stainless-steel autoclave and finally cooled to room temperature at a rate of 5 K·h –1 . Colorless block crystals were collected and dried in air. | [] | [] | [] | ["Sm(NO 3 ) 3 \n6H 2 O--0.222 g, 0.5 mmol", "Eu(NO 3 ) 3 \n6H 2 O--0.223 g, 0.5 mmol", "Tb(NO 3 ) 3 \n6H 2 O--0.2265 g, 0.5 mmol"] | ["NaOH--0.01 g, 0.25 mmol"] | ["H 3 tda--0.0785 g, 0.5 mmol"] | ["160 \n°C"] | ["72 h"] | ["H 2 O--15 mL"]
c6ra28153b | Synthesis of 4-(5-methyl-1,3,4-oxadiazol-2-yl)pyridine (L 2 ).35 mmol of the 4-pyridinecarboxylic hydrazide were suspended in 95 mmol (2.7 eq.) triethyl orthoacetate. The reaction mixture was heated under reux for 12 hours. Aer cooling to ambient temperature the formed solid was ltered oﬀ, washed twice with 15 mL of diethylether and dried in air. Yield: 55% of theory.1 HNMR (400 MHz, DMSO-d 6 ): d ¼ 2.60 ppm (s, 3H, CH 3 ); 7.61–7.64 (m, 1H, arom. C–H); 8.32–8.34 (m, 1H, arom. C–H); 8.78–8.79 (m, 1H, arom. C–H); 9.13 (s, 1H, arom. N]C–H).13 C{ 1 H}-NMR (100 MHz, DMSO-d 6 ): d ¼ 10.6 ppm (s, 1C, CH 3 ); 120.0 (s, 1C, C q ); 124.3 (s, 1C, C q ); 133.9 (s, 1C, arom. C–H); 146.9 (s, 1C, arom. C– H); 152.2 (s, 1C, arom. C–H); 164.4 (s, 1C, arom. C–H); 162.1 (s, 1C, C q ]N). FT-IR (cm 1 , KBr): 1585(m), 1538(w), 1413(m), 1430(m), 1354(w), 1271(m), 1142(m), 1033(m), 834(m), 770(m). | [] | [] | ["4-(5-methyl-1,3,4-oxadiazol-2-yl)pyridine", "L 2"] | [] | [] | ["4-pyridinecarboxylic hydrazide--35 mmol"] | ["reflux"] | ["12 hours"] | ["triethyl orthoacetate--95 mmol (2.7 eq.)", "diethylether--15 mL"]
c3ce42099j | Colorless crystals of 4 were collected in a 70% yield (214 mg, based on AgNO 3 ). Elemental analysis calcd (%) for C 8 H 8 AgN 3 O 3 (302.04): C, 31.81; H, 2.67; N, 13.91; found: C, 31.89; H, 2.66; N, 13.95. IR (cm −1 ): 3362 (br), 3059 (m), 2987 (w), 2948 (w), 1787 (w), 1705 (m), 1604 (vs), 1496 (m), 1458 (m), 1421 (m), 1392 (vs), 1313 (s), 1291 (w), 1267 (m), 1227 (s), 1167 (s), 1133 (m), 1115 (w), 1102 (s), 1002 (m), 972 (m), 934 (w), 910 (s), 803 (m), 780 (m), 769 (m), 743 (s), 695 (w), 664 (m), 619 (w), 591 (w), 576 (w), 469 (w), 428 (m). | [] | [] | ["C 8 H 8 AgN 3 O 3"] | ["AgNO 3--214 mg"] | [] | [] | [] | [] | []
b9nj00456d | C 18.69, H 4.23, N 3.11, P 6.90, Gd 34.99; found C 18.61, H 4.28, N 3.05, P 6.97, Gd 34.92%. IR (KBr) data: 3431 (s), 1647 (w), 1533 (m), 1450 (m), 1303 (w), 1271 (w), 1220 (w), 1145 (m), 1074 (w), 1035 (m), 990 (m), 960 (w), 813 (w), 788 (w), 769 (w), 667 (w), 603 (w), 507 (w), 457 (w) cm 1 . | [] | [] | [] | [] | [] | [] | [] | [] | []
b618258e | Preparation of [La 2 (L 1 ) 3 ](ClO 4 ) 6 . A solution of La(ClO 4 ) 3 .6H 2 O (50 mg, 0.092 mmol) in MeCN (2 cm 3 ) was added to a solution of L 1 (80 mg, 0.13 mmol) in MeCN (2 cm 3 ) and the colourless solution was stirred for 4 h. Diethyl ether diffusion into the solution gave colourless crystals of [La 2 (L 1 ) 3 ](ClO 4 ) 6 . Yield: 101 mg, 85%. ES MS: m/z 341.7 {La 2 (L 1 ) 3 } 6+ , 429.8 {La 2 (L 1 ) 3 ClO 4 } 5+ , 562.2 {La 2 (L 1 ) 3 (ClO 4 ) 2 } 4+ , 782.6 {La 2 (L 1 ) 3 (ClO 4 ) 3 } 3+ , 928.2 {La 2 (L 1 ) 2 (ClO 4 ) 4 } 2+ (weak), 1223.4 {La 2 (L 1 ) 3 (ClO 4 ) 4 } 2+ , 1519.6 {La 2 (L 1 ) 4 (ClO 4 ) 4 } 2+ , 1665.2 {La 4 (L 1 ) 6 (ClO 4 ) 9 } 3+ , 1885.6 {La 6 (L 1 ) 9 (ClO 4 ) 14 } 4+ , 2547.5 {La 2 (L A1 ) 3 (ClO 4 ) 5 } + . | [] | [] | ["[La 2 (L 1 ) 3 ](ClO 4 ) 6"] | ["La(ClO 4 ) 3 .6H 2 O--50 mg, 0.092 mmol"] | [] | ["L 1--80 mg, 0.13 mmol"] | [] | ["4 h"] | ["MeCN--2 cm 3"]
b706731c | Main IR absorption bands for 3 (cm −1 ): 1285(s), 1230(m), 1160(s), 1045(m), 955(w), 900(w), 645(s), 480(m). Anal. calcd for C 24 H 20 Ag 4 B 4 F 16 N 12 O(7): C, 22.67; H, 1.59; N, 13.22. Found: C, 22.80; H, 1.52; N, 13.38%. Anal. calcd for C 27 H 22 Ag 3 F 9 N 12 O 11 S 3 (9): C, 25.31; H, 1.73; N, 13.12. Found: C, 25.44; H, 1.69; N, 13.40%. Main IR absorption bands for 9 (cm −1 ): 1595(w), 1345(m), 1285(s), 1270(s), 1180(m), 1055(s), 865(m), 650(m), 530(w). | [] | [] | ["C 24 H 20 Ag 4 B 4 F 16 N 12 O(7)", "C 27 H 22 Ag 3 F 9 N 12 O 11 S 3 (9)"] | [] | [] | [] | [] | [] | []
cg100192z | Zn(PNO) 2 (3-Br-Py) (2) was prepared by adding anhydrous 3-BrPy to 0.50 g of Zn(PNO) 2 until the solid was merged by 3-Br-Py in a 4-mL Dram glass vial. The mixture was placed in a water bath at 60 °C for 1 h and then set aside. After one day, the white to off-white solid was collected. Yield: 0.71 g, 92%. The solid was not suitable for single crystal X-ray diffractions. The composition of complex (2) was obtained from 1 H NMR, δ (D 2 O, 400 MHz): 8.67 (1H, s), 8.49 (1H, d, J = 4.6 Hz), 8.08 (1H, d, J = 8.2 Hz),7.98 (2H, d, J = 5.7 Hz) 7.49 (2H, t, J = 6.0 Hz), 7.41 (1H, dd, J = 4.8 Hz, J = 7.0 Hz), 6.80 (2H, d, J = 8.4 Hz), 6.67 (2H, t, J = 6.1 Hz). | [] | ["one day"] | ["Zn(PNO) 2 (3-Br-Py)", "Complex (2)"] | ["Zn(PNO) 2--0.50 g"] | [] | ["3-BrPy--anhydrous"] | ["60 °C"] | ["1 h"] | ["Dram glass vial--4 mL"]
a702634j | [MnLCl 2 ]?0.5H 2 O. A hot solution of MnCl 2 ?4H 2 O (0.1 mmol) in a mixture of methanol (1 cm 3 ) and acetonitrile (3 cm 3 ) was added dropwise to a hot solution of L (0.1 mmol) in acetonitrile (5 cm 3 ). Colourless microcrystals formed overnight.[CoLCl 2 ]?0.5H 2 O. A hot solution of CoCl 2 ?6H 2 O (0.1 mmol) in acetonitrile (3 cm 3 ) was added to a similar solution of L (0.1 mmol in 5 cm 3 ). The resulting clear, blue solution was gently heated for ca. 30 min and then allowed to cool. Fine, blue, feathery microcrystals formed within 2 d.[Cu 4 L 5 Cl 8 ]?2MeOH. Hot methanolic solutions of copper() chloride dihydrate (0.1 mmol in 3 cm 3 ) and L (0.1 mmol in 5 cm 3 ) were mixed. Apple-green crystals suitable for X-ray analysis formed overnight.[Cu 2 L 3 (NO 3 ) 4 ]. This was obtained as a ﬁne green powder using the same method as for [CoLCl 2 ]?0.5H 2 O but using copper() nitrate instead of cobalt() chloride. | [] | [] | ["[MnLCl 2 ]", "[CoLCl 2 ]", "[Cu 4 L 5 Cl 8 ]", "[Cu 2 L 3 (NO 3 ) 4 ]"] | ["MnCl 2 ?4H 2 O--0.1 mmol", "CoCl 2 ?6H 2 O--0.1 mmol", "copper() chloride dihydrate--0.1 mmol", "copper() nitrate--0.1 mmol"] | [] | ["L--0.1 mmol"] | [] | [] | ["methanol--1 cm 3", "acetonitrile--3 cm 3", "acetonitrile--5 cm 3", "acetonitrile--3 cm 3", "methanol--3 cm 3", "methanol--5 cm 3"]
b905486c | Elemental analysis (%) calcd for 5$0.7(4-chlorotoluene) C 72.9 H 36.9 Cl 0.7 F 8 N 8 O 16 Ru 4 S 2 : C 45.46, H 1.93, N 5.82. Found: C 45.23, H 2.27, N 5.79. IR (KBr): n(ChN), 2181, 2129 cm 1 . | [] | [] | ["5$0.7(4-chlorotoluene)"] | [] | [] | [] | [] | [] | []
ic048876k | [Ag 2 (µ-dcpm) 2 ][Ag(CN) 2 ] 2 , 3b. The procedure for 3a‚(CH 3 OH) 2 was adopted using a 1:2 molar ratio of dcpm to AgCN and recrystallization by slow diffusion of diethyl ether into a dichloromethane solution, which afforded a colorless crystalline solid: yield 0.26 g, 74%. Anal. Calcd for C 54 H 92 N 4 P 4 Ag 4 : C, 47.95; H, 6.85; N, 4.14. Found: C, 48.01; H, 7.06; N, 3.79. FAB-MS: m/z 1059 [M + - Ag 2 (CN) 3 ], 1194 [M + - Ag(CN) 2 ], 1327 [M + - CN], 1460 [M + + Ag], 1595 [M + + Ag 2 (CN)], 1728 [M + + Ag 3 (CN) 2 ], 1861 [M + + Ag 4 (CN) 3 ]. | [] | [] | ["[Ag 2 (µ-dcpm) 2 ][Ag(CN) 2 ] 2", "C 54 H 92 N 4 P 4 Ag 4"] | [] | [] | [] | [] | [] | []
s11243-009-9240-x | The precipitate was off, and purple crystals were isolated from the ﬁltrate after several days. Yield: 78 mg (80%), Elemental analysis (%) found for 2: C 29.3%, H 2.6%, N 11.7%; calcd: C 29.5%, H 2.5%, N 11.5%.Synthesis of Cr III 3 Na 3 ADAðÞ 6   H 2 O 2 ðÞ  n A mixture of 2 (97.7 mg, 0.2 mmol) and NaCl (57.5 mg, 2.5 mmol) in H 2 O (10 mL) was placed in a 25 mL Teﬂonlined steel vessel and heated to 160 °C for 3 days, then cooled to room temperature. The resulting red blockshaped crystals of 3 were washed several times with water and diethyl ether. Yield: 55 mg (57%), Elemental analysis (%) found for 3: C 29.8%, H 4.2%, N 11.8%; calcd: C 29.6%, H 4.1%, N 11.5%.X-ray crystallography Data collections of 1–3 were performed on a computercontrolled Bruker APEX-II CCD diffractometer equipped with graphite-monochromated Mo-Ka radiation with radiation wavelength 0.71073 A ˚ by using a x-scan technique. | [] | [] | ["Cr III 3 Na 3 ADA"] | ["2--97.7 mg, 0.2 mmol", "NaCl--57.5 mg, 2.5 mmol"] | [] | [] | ["160 \nC"] | ["3 days"] | ["H 2 O--10 mL"]
c2dt12047j | 1 ∞ [Ba(Im) 2 (ImH) 2 ] (4) Ba (0.5 mmol = 69 mg) and 1H-imidazole (ImH, 1 mmol = 68 mg) were sealed in an evacuated Duran glass ampoule and heated to 90 °C in 1.5 h followed by H 2 formation. This temperature was held for 24 h. The reaction mixture was then cooled to room temperature within 15 min resulting in white powder and highly reﬂecting transparent colourless crystals of the product along with some excess metal and liga nd. Excess ligand was evaporated in a two-chamber ampoule in a temperature gradient 90 °C to room temperature. Yield: not deﬁned as a secondary product was also formed. Anal. Calcd for C 12 H 14 N 8 Ba (M r = 407.65 g mol −1 ): C, 35.36; H, 3.46; N, 27.49. Found: C, 25.61; H, 2.52; N, 20.20. EDX analysis: Ba, 2.56 atom-%. Found: Ba, 2.9. MIR (KBr): (3084 m, 2688 w, 2543 w, 2440 w, 1674 m, 1531 w, 1484 w, 1455 vs, 1446 vs, 1303 m, 1245 wsh, 1234 m, 1222 s, 1214 vs, 1138 s, 1096 ssh, 1075 vs, 942 m, 924 vs, 856 ssh, 841 s, 827 ssh, 795 s, 775 vs, 683 vs, 657 wsh) cm −1 . FarIR (PE): (231 vs, 181 m, 146 m, 129 w, 118 vs) cm −1 . | [] | [] | ["[Ba(Im) 2 (ImH) 2 ]", "C 12 H 14 N 8 Ba"] | ["Ba--0.5 mmol = 69 mg"] | [] | ["1H-imidazole (ImH)--1 mmol = 68 mg"] | ["90 \nC"] | ["24 h"] | []
j.ica.2020.119568 | A solution of MMI (137 mg, 1.20 mmol) in acetonitrile (6 mL) was slowly added to a solution of Cu(NO 3 ) 2 ∙3H 2 O (73 mg, 0.30 mmol) in acetonitrile (5 mL), and the reaction mixture slowly turned light green. After stirring in air for 3 d, the solution became bright blue. The reaction mixture was allowed to slowly evaporate over a week to form blue crystals of 2. Lighter blue crystals were also isolated and identified as CuSO 4 ·5H 2 O. Yield of 2: 110 mg, 18%. The crystals were separated by hand, and confirmation of 2 was determined X-ray diffraction. The IR spectrum of 2 matched published data [29]. 2.4. Synthesis of [Cu(  N,N -MMI MS ) 2 (H 2 O) 2 ][CH 3 SO 4 ] 2 (3) Synthesis of [Cu( N,N -MMI MS ) 2 (H 2 O) 2 ][CH 3 SO 4 ] 2 (3) was achieved through in situ generation of the methylsulfate ion by sulfur extrusion. Baldwin and coworkers also reported this structure in higher yields when CuSO 4 ∙5H 2 O was used as the starting material [32], although they did not report IR data for this complex. A solution of MMI (228 mg, 2.00 mmol) in acetonitrile | [] | ["over a week"] | ["MMI", "[Cu( N,N -MMI MS ) 2 (H 2 O) 2 ][CH 3 SO 4 ] 2"] | ["Cu(NO 3 ) 2 ∙3H 2 O--73 mg, 0.30 mmol", "CuSO 4 ·5H 2 O--NaN"] | [] | ["MMI--137 mg, 1.20 mmol"] | [] | ["3 d"] | ["acetonitrile--6 mL"]
ic701569j | 4.3. Synthesis of [Li(N 6 ,N 9 -Me 2 Ade -H )]‚py (2‚py). To a stirred solution of N 6 ,N 9 -Me 2 Ade (1) (57 mg, 0.35 mmol) in pyridine (5 mL), MeLi (0.4 M solution in Et 2 O, 0.36 mmol) was added dropwise at room temperature. The color of the solution changed to light yellow, and methane was evolved. Stirring was stopped after 2 h, and the product crystallized within a few hours. After 12 h, 2‚py, which proved to be highly air and moisture sensitive, was filtered off, washed with n-hexane (2 × 3 mL), and dried in vacuo.Yield: 85 mg (98%).1 H NMR (pyridine-d 5 , 400 MHz): δ 3.61 (s, br, 6H, N 6 -CH 3 + N 9 -CH 3 ); 7.70 (s, 1H, H 8 ); 8.82 (s, 1H, H 2 ).1 H NMR (DMSOd 6 , 400 MHz): δ 2.90 (s, br, 3H, N 6 -CH 3 ); 3.63 (s, 3H, N 9 -CH 3 ); 7.81 (s, 1H, H 8 ); 7.97 (s, 1H, H 2 ); 7.37/7.76/8.56 (m/m/m, 2 H/2H/ 1H, py). | [] | ["few hours", "12 h"] | ["[Li(N 6 ,N 9 -Me 2 Ade -H )]‚py", "N 6 ,N 9 -Me 2 Ade"] | ["MeLi--0.4 M solution in Et 2 O, 0.36 mmol"] | [] | [] | [] | ["2 h"] | ["pyridine--5 mL"]
j.jssc.2014.08.009 | for C 20 H 22 Ag 2 N 4 O 10 S: C, 33.08; H, 3.05; N, 7.71; S, 4.42%. Found: C, 33.56; H, 3.42; N, 8.12; S, 4.08%. IR (KBr, cm  1 ): 3401 (br), 3365 (w), 3191(w), 3309 (w), 3046 (w), 1684 (s), 1605 (m), 1553 (m), 1418 (m), 1172 (m), 1026 (s), 822 (m), 671 (s).2.2.3. Complex 3 The procedure for the synthesis of 3 was similar to that used for 1, except 2,5-dimethylpyrazine (0.108 g, 1.0 mmol) was used instead of 2-ethyl-4-methylimidazole. Four days later, colorless crystals of 3 were collected. Yield: 0.62 g, 48.96% based on AgNO 3 .Anal. Calcd. for C 16 H 20 Ag 2 N 3 O 8 S: C, 30.50; H, 3.20; N, 6.67; S, 5.09%. Found: C, 30.74; H, 3.06; N, 6.89; S, 4.96%. IR (KBr, cm  1 ): 3474 (br), 3036 (w), 2967 (w), 2924 (w), 2855 (w), 1628 (m), 1569 (s), 1490 (s), 1441 (s), 1329 (m), 1210 (m), 1158 (s), 1016 (m), 822 (m), 674 (s). | [] | [] | ["C 20 H 22 Ag 2 N 4 O 10 S", "C 16 H 20 Ag 2 N 3 O 8 S"] | [] | [] | ["2,5-dimethylpyrazine--0.108 g, 1.0 mmol"] | [] | ["Four days"] | []
zaac.201400111 | Synthesis of [Co(NPH)(L)]·H 2 O (2): The synthesis method of 2 is similar to that of 1 except for H 2 NPH (0.033 g, 0.20 mmol) as the substitute of H 2 BDC, and the different amount of NaOH (0.015 g, 0.38 mmol) was added to adjust the systematic pH. Pink block-shaped crystals of 2 were obtained. Yield 23% based on Co. C 26 H 19 CoN 5 O 9 : calcd. C 51.62; H 3.17; N 11.58%; found: C 51.71; H 3.09; N 11.65%. | [] | [] | ["[Co(NPH)(L)]·H 2 O", "C 26 H 19 CoN 5 O 9"] | [] | ["NaOH--0.015 g, 0.38 mmol"] | ["H 2 NPH--0.033 g, 0.20 mmol"] | [] | [] | []
c0ce00363h | Synthesis of 18-crown[6]$Cs[tert-Butyl-isoH] (8) Cs 2 CO 3 (94.0 mg, 0.289 mmol), 18-crown[6] (152.9 mg, 0.578 mmol) and 5-tert-butyl-isophthalic acid (127.3 mg, 0.573 mmol) were manually mixed in an agate mortar for ten minutes. The ground material was dissolved at RT in 5 mL of nPrOH, and ‘‘seeds’’ of complexes 1 or 7 were added to the solution. Crystals of 8 suitable for X-ray diffraction were grown by vapour diffusion of i-Pr 2 O into the alcoholic solution for a period of 2 weeks. In the absence of seeds the product 8 could be obtained only as a polycrystalline material. | [] | ["2 weeks"] | ["18-crown[6]$Cs[tert-Butyl-isoH]"] | ["Cs 2 CO 3--94.0 mg, 0.289 mmol"] | [] | ["18-crown[6]--152.9 mg, 0.578 mmol", "5-tert-butyl-isophthalic acid--127.3 mg, 0.573 mmol"] | [] | [] | ["nPrOH--5 mL"]
c0ce00505c | Synthesis of complex (1) {[Cu 2 (1,10-phen) 2 (tartrate)H 2 O]$8H 2 O} n Copper(II) nitrate, hexahydrate (0.1222 gm, 0.5 mmol) dissolved in 5 mL distilled water was allowed to react with 5 mL of an aqueous solution of disodium tartrate (0.1173 gm, 0.5 mmol).After 5 min 15 mL methanolic solution of 1,10-phenanthroline (0.0512 gm, 0.25 mmol) was added to the above solution. The whole mixture was stirred for 30 min and the pH was monitored at 4.95 through dropwise addition of triethylamine. Now the bluish solution was reﬂuxed at 85  C for 4 h. Then it was allowed to cool and ﬁltered, the blue ﬁltrate was kept in desiccator. After 48 h whisker type sky blue crystals suitable for X-ray structural study were obtained, these were separated and dried. Yield 70%. | [] | [] | ["{[Cu 2 (1,10-phen) 2 (tartrate)H 2 O]$8H 2 O} n", "complex (1)"] | ["Copper(II) nitrate, hexahydrate--0.1222 gm, 0.5 mmol"] | ["triethylamine--dropwise addition"] | ["disodium tartrate--0.1173 gm, 0.5 mmol", "1,10-phenanthroline--0.0512 gm, 0.25 mmol"] | ["85  C"] | ["30 min", "4 h", "48 h"] | ["distilled water--5 mL", "methanol--15 mL"]
ic060044u | [Fe(dca) 2 (phen)] n (2). Aqueous solutions of FeCl 2 ‚4H 2 O (0.2 mmol, 0.040 g dissolved in 3 cm 3 of solvent) and Na(dca) (0.4 mmol, 0.036 g dissolved in 1 cm 3 of solvent) were mixed, introduced intoa2cmtube, and layered with water. The resulting solution was first layered with pure ethanol (15 cm 3 ) and then with an ethanolic solution of phen (0.1 mmol, 0.018 g dissolved in 3 cm 3 of ethanol). The reaction mixture was stoppered and allowed to diffuse at room temperature. Cubic red crystals of 1 were formed after several days. Yield: ca. 60%. Anal. Calcd for C 16 H 8 FeN 8 (2): C, 58.20; H, 2.19; N, 30.44. Found: C 58.80; H, 2.25; N, 29.72. IR data on KBr (ν,cm -1 ) pellets: 2305s ν s + ν as (CtN), 2242s ν as (CtN), 2152s ν s (CtN), 1373 ν as (C-N), 922 ν s (C-N).[Co(dca) 2 (phen)] n (3). Phen (0.1 mmol, 0.018 g), dissolved in a minimum amount of ethanol, was added to an aqueous solution containing CoCl 2 ‚6H 2 O (0.2 mmol, 0.048 g) and Na(dca) (0.4 mmol, 0.036 g). Small pink chunky crystals of 2 were grown after 2 days. X-ray quality crystals of this compound were obtained by slow diffusion in a manner analogous to that for compound 2 over a period of 1 month. Yield: ca. 40%. Anal. Calcd for C 16 H 8 CoN 8 (3): C, 51.77; H, 2.17; N, 30.19. Found: C, 52.01; H, 2.30; N, 29.44. IR data on KBr (ν,cm -1 ) pellets: 2298s ν s + ν as (CtN), 2248s ν as (CtN), 2175s ν s (CtN), 1367 ν as (C-N), 925 ν s (C-N). | [] | [] | ["[Fe(dca) 2 (phen)] n"] | ["FeCl 2 ‚4H 2 O--0.2 mmol, 0.040 g dissolved in 3 cm 3 of solvent", "CoCl 2 ‚6H 2 O--0.2 mmol, 0.048 g"] | [] | ["Na(dca)--0.4 mmol, 0.036 g dissolved in 1 cm 3 of solvent", "phen--0.1 mmol, 0.018 g dissolved in 3 cm 3 of ethanol"] | [] | ["several days", "2 days", "1 month"] | ["solvent--3 cm 3", "water--layered", "ethanol--15 cm 3"]
ejic.201000555 | Preparation of {[Ni(C 20 H 32 N 8 )] 2 [TCM]}·5DMF·8H 2 O (1): Metal building block A (48 mg, 7.2⫻ 10 –5 mol) was dissolved in DMF (4 mL), and the solution was allowed to diffuse into the solution of Na 4 TCM (24 mg, 3.4⫻ 10 –5 mol) in DMF/H 2 O (4.5 mL, 2:2.5 v/v) at room temperature for one week. Pale violet crystals formed, which were filtered off, washed with DMF/H 2 O (3:1 v/v), and briefly dried in air; yield 0.061 g (89%). FTIR (KBr pellet): ν ˜ OH = 3409 (m, br.); ν ˜ NH = 3253 (m), 3166 (m); ν ˜ CH 2 = 2927 (m), 2867 (m); ν ˜ C=O(DMF) = 1668 (s); ν ˜ O–C=O = 1598 (s), 1557 (s) cm –1 . UV/ Vis (diffuse reflectance spectrum): λ max = 506 nm. | [] | [] | ["{[Ni(C 20 H 32 N 8 )] 2 [TCM]}·5DMF·8H 2 O", "1"] | ["Metal building block A--48 mg, 7.2⫻ 10 –5 mol"] | [] | ["Na 4 TCM--24 mg, 3.4⫻ 10 –5 mol"] | ["room temperature"] | ["one week"] | ["DMF--4 mL", "DMF/H 2 O--4.5 mL, 2:2.5 v/v"]
ja807357r | Elemental Anal. Calcd (Found %) for C 80 H 133 N 2 O 130 Cu 12 SiW 12 (1): C, 15.50 (15.23); H, 2.16 (2.26); N, 0.45 (0.40); Si, 0.45 (0.39); Cu, 12.30 (12.47); W, 35.59 (35.90); for C 80 H 133 N 2 O 130 Cu 12 GeW 12 (2): C, 15.39 (15.19); H, 2.15 (2.24); N, 0.45 (0.41); Ge, 1.16 (1.27); Cu, 12.21 (12.00); W, 35.34 (35.77); for C 80 H 123 N 2 O 125 Cu 12 PW 12 (3): C, 15.72 (15.56); H, 2.03 (2.14); N, 0.46 (0.42); P, 0.51 (0.47); Cu, 12.48 (12.69); W, 36.10 (35.71); for C 80 H 133 N 2 O 130 Cu 12 SiMo 12 (4): C, 18.68 (18.97); H, 2.60 (2.71); N, 0.54 (0.51); Si, 0.54 (0.41); Cu, 14.82 (14.61); Mo, 22.38 (22.03); for C 80 H 113 N 2 O 120 Cu 12 PMo 12 (5): C, 19.34 (19.09); H, 2.27 (2.18); N, 0.56 (0.52); P, 0.62 (0.71); Cu, 15.35 (15.14); Mo, 23.18 (23.47); and for C 80 H 113 N 2 O 120 Cu 12 AsMo 12 (6): C, 19.17 (19.40); H, 2.26 (2.17); N, 0.56 (0.53); As, 1.50 (1.75); Cu, 15.22 (15.38); Mo, 22.98 (22.61). | [] | [] | ["C 80 H 133 N 2 O 130 Cu 12 SiW 12 (1)", "C 80 H 133 N 2 O 130 Cu 12 GeW 12 (2)", "C 80 H 123 N 2 O 125 Cu 12 PW 12 (3)", "C 80 H 133 N 2 O 130 Cu 12 SiMo 12 (4)", "C 80 H 113 N 2 O 120 Cu 12 PMo 12 (5)", "C 80 H 113 N 2 O 120 Cu 12 AsMo 12 (6)"] | [] | [] | [] | [] | [] | []
cg030016b | (b) [Co 3 Py 6 L 3 ]*xCHCl 3 . The solution of cobalt(II) acetate tetrahydrate (13 mg, 0.05 mmol) in pyridine (0.1 g) and water (2 g) was layered over a solution of H 2 L (19 mg, 0.05 mmol) in chloroform (1.6 g). Red blocks of up to 1 mm in size grew near the interface (in the lower organic layer) in 1 week. Singlecrystal XRD analysis performed on a “fresh” crystal indicated a total guest-to-host ratio of x ) 4.84(3). Another crystal, exposed to air for 1 day, had x ) 4.11(5). On further loss of guest, the same structure seems to be retained but the crystals become unsuitable for single-crystal XRD.(c) [Ni 3 Py 6 L 3 ]*xCHCl 3 . The compound was prepared following thesame procedure as for the cobalt compound. Refined x ) 4.68(5). | [] | [] | ["[Co 3 Py 6 L 3 ]*xCHCl 3", "[Ni 3 Py 6 L 3 ]*xCHCl 3"] | ["cobalt(II) acetate tetrahydrate--13 mg, 0.05 mmol", "Ni--NaN"] | [] | ["H 2 L--19 mg, 0.05 mmol"] | [] | ["1 week"] | ["pyridine--0.1 g", "water--2 g", "chloroform--1.6 g"]
s10904-013-9963-1 | The transparent liquid was kept for crystallization. After 1 week colorless crystals were obtained. Coordination polymer 2 was also synthesized in the same way but using cesium acetate or carbonate instead of sodium acetate.{[Na 2 L(l-H 2 O)(H 2 O) 3 )].H 2 O} n (1): Isolated yield: *60 %. IR (KBr, cm -1 ): 3444 (s), 2924 (m), 1595 (s), 1470 (m), 1413 (s), 1325 (m), 1294 (w), 1240 (w), 1202 (m), 1140 (m), 1030 (s), 932 (w), 860 (w), 823 (w), 776 (w), 749 (w), 706 (m). | [] | [] | ["{[Na 2 L(l-H 2 O)(H 2 O) 3 )].H 2 O} n"] | [] | [] | [] | [] | ["1 week"] | []
cg8008859 | {[Cd 3 (H 0.5 tpim) 4 (pa) 2 (H 2 O) 2 ] · 5H 2 O} n (2). A mixture of Cd(NO 3 ) 2 · 4H 2 O (15 mg, 0.05 mmol), Htpim (15 mg, 0.05 mmol), H 2 pa (8 mg, 0.05 mmol), DMF (0.10 mL), and H 2 O (10 mL) was placed in a Teﬂon-lined stainless steel container, heated at 140 °C for 75 h and cooled to room temperature. The crystals were collected, washed by distilled water and dried in vacuum. Yield: 36%. Anal. Calc. for C 88 H 72 N 20 O 15 Cd 3 : C, 53.19; H, 3.65; N, 14.10. Found: C, 53.47; H, 3.45; N, 14.21%. IR (KBr, cm -1 ): 3383(br), 1607(s), 1584(m), 1553(v), Scheme 1. Molecular Structure of Ligands Table 1. Crystallographic Data and Details of Reﬁnements for Complexes 1-6 complexes 123456 empirical formula C 52 H 38 N 10 O 10 Zn 2 C 88 H 72 Cd 3 N 20 O 15 C 27 H 17 N 5 O 6 Zn C 104 H 72 N 20 O 18 Zn 4 C 28 H 27 CdN 5 O 4 C 76 H 90 Cd 4 N 10 O 23 Mr 1093.66 1986.86 572.83 2151.30 609.95 1961.18 crystal system triclinic tetragonal monoclinic monoclinic monoclinic monoclinic space group P1 j P4/ncc C2/cP2 1 /nP2 1 /nC2/c a (Å) 10.440(2) 22.292(4) 23.375(5) 10.706(2) 13.114 (1) 25.765(3) b (Å) 12.786(3) 22.292(4) 9.880(2) 12.227(3) 13.060(1) 18.514(2) c (Å) 20.152(4) 18.692(5) 21.142(4) 19.154(4) 15.004(1) 20.060(2) R (°) 108.327(4) 90 90 90 90 90 β (°) 96.930(4) 90 108.259(3) 96.946(4) 94.802 (1) 97.116 (1) γ (°) 102.439(3) 90 90 90 90 90 V (Å 3 ) 2441.6(9) 9289(3) 4636.6(2) 2489.1(9) 2560.6(4) 9495.1(2) Z 2481 44 D c (mg/m -3 ) 1.488 1.421 1.641 1.435 1.582 1.372 µ (mm -1 ) 1.054 0.753 1.117 1.031 0.898 0.952 θ range [°] 2.04-26.00 2.18-26.00 1.83-25.50 1.98-26.00 1.98-26.00 1.59-26.00 collected reﬂections 13147 46336 11671 13102 13230 25719 unique reﬂections 9342 4577 4306 4888 5031 9305 parameters 697 305 352 335 346 555 F(000) 1120 4016 2336 1100 1240 3968 T (K) 291(2) 291(2) 291(2) 291(2) 291(2) 291(2) R 1 , a wR 2 b [I > 2σ(I)] 0.0604, 0.1276 0.0461, 0.1403 0.0609, 0.1373 0.0679, 0.1468 0.0460, 0.1149 0.0494, 0.0979 R 1 , a wR 2 b [all data] 0.0887, 0.1341 0.0583, 0.1468 0.0755, 0.1425 0.0970, 0.1543 0.0579, 0.1191 0.0703, 0.1028 GOF 0.992 1.054 1.054 1.049 0.988 1.041 largest peak and hole (e · Å -3 ) 0.360, -0.906 0.704, -0.994 0.422, -0.586 0.357, -1.034 0.470, -0.494 0.381, -1.537 a R 1 ) Σ¦¦F o ¦ - ¦F c ¦¦/Σ¦F o ¦. | [] | [] | ["[Cd 3 (H 0.5 tpim) 4 (pa) 2 (H 2 O) 2 ] · 5H 2 O] n", "C 88 H 72 N 20 O 15 Cd 3"] | ["Cd(NO 3 ) 2 · 4H 2 O--15 mg, 0.05 mmol"] | [] | ["Htpim--15 mg, 0.05 mmol", "H 2 pa--8 mg, 0.05 mmol"] | ["140 °C"] | ["75 h"] | ["DMF--0.10 mL", "H 2 O--10 mL"]
ja0343611 | Synthesis of [CdSe(pda) 0.5 ] (5). Powder sample of 5 was prepared from a reaction of CdCl 2 (0.366 g, 2 mmol), Se (0.079 g, 1 mmol), and pda (8 mL) in a 23 mL acid digestion bomb at 130 °Cfor8d.The same isolation procedure for 3 was applied here. The tan powder of 5 (0.180 g, 78.8% based on Se) was isolated as a single phase.Structure Analysis. Intensity data of compounds 1, 2, and 3 were collected at room temperature (293 ( 1 K) on an automated EnrafNonius CAD4 diffractometer with graphite monochromated Mo KR radiation. Single crystals with dimensions of 0.15 × 0.06 × 0.015 mm (1), 0.12 × 0.02 × 0.02 mm (2), and 0.30 × 0.04 × 0.002 mm (3) were mounted on a glass fiber and placed onto the goniometer head in air. Lattice parameters were obtained from least-squares analysis of 20 computer-centered reflections with 6.11° e θ e 12.83° (1), 6.81° e θ e 11.35° (2), and 7.96° e θ e 11.83° (3). Data collection was monitored by three standard reflections every 2 h. No decay was observed except the statistic fluctuation. Raw intensities were corrected for Lorentz and polarization effects, and for absorption by empirical method based on ψ-scan data. Direct methods yielded the position of Zn, Te atoms. Nitrogen and Carbon atoms were located from the subsequent difference Fourier maps. All non-hydrogen atoms were refined anisotropically. Hydrogen atoms were located from difference Fourier maps, and their thermal parameters were set equal to 1.2U eq of the parent non-hydrogen atoms. The final full-matrix, least-squares refinement on F 2 converged with R1 ) 0.053 for 709 observed reflections (I > 2σ(I)) for 1, R1 ) 0.046 for 1070 observed reflections (I > 2σ(I)) for 2, and R1 ) 0.045 for 1075 observed reflections (I > 2σ(I)) for 3. Details of crystal parameters, data collection, and structure refinements are given in Table 1. All computations were performed (5) Huang, X.-Y., Li, J. In Functional Nanostructured Materials through Multiscale Assembly and NoVel Patterning Techniques; Moss, S. C., Ed.; 2002; Vol. 728, p 17-22. | [] | [] | ["[CdSe(pda) 0.5]", "NaN"] | ["CdCl 2--0.366 g, 2 mmol"] | [] | ["Se--0.079 g, 1 mmol", "pda--8 mL"] | ["130 \b0C"] | ["8 days"] | []
cg049944g | [Mn(MAC)(H 2 O) 2 ][Cr(phen)(C 2 O 4 ) 2 ] 2 4. Aqueous solutions containing stoichiometric amounts of K 2 SO 4 ‚H 2 O (1.0 mmol, 10 mL) and 2 (1.0 mmol, 10 mL) were mixed and then kept under continuous stirring for4htopromote the complete precipitation of barium sulfate. After filtration of the white solid, an ethanolic solution (10 mL) containing [Mn(MAC)(H 2 O) 2 ]Cl 2 ‚4H 2 O (1.0 mmol) was added to the red filtrate. Redbrown prisms of 4 separated from this solution by slow evaporation at room temperature in a few days. Anal.: Calcd for C 47 H 43 Cr 2 MnN 9 O 18 (4): C, 47.76; H, 3.67; N, 10.67%. | [] | [] | ["[Mn(MAC)(H 2 O) 2 ][Cr(phen)(C 2 O 4 ) 2 ] 2"] | [] | [] | ["MAC--not available", "phen--not available"] | [] | ["4h"] | ["water--10 mL", "ethanol--10 mL"]
j.poly.2012.03.037 | Found: C, 44.26; H, 4.63; N, 9.69%. IR: 3042 (w), 2916 (w), 2110 (s), 2076 (vs), 1665 (s), 1606 (vs), 1571 (w), 1499 (m), 1425 (m), 1378 (m), 1322 (w), 1278 (w), 1246 (w), 1219 (m), 1093 (w), 1036 (w), 998 (w), 828 (m), 691 (w), 557 (m), 549 (m), 451 (w) cm 1 . UV–Vis (DMF, k max (nm( e M 1 cm 1 ))): 319 (33700), 373 (6900), 549 (2090).1 H NMR (400 MHz, DMSO-d 6 ): 7.63–8.59 (m, 12H, Py), 7.54 (m, 3H, CH), 1.96 (s, 15H, Cp ⁄ ).2.4. Synthesis of {[Cp ⁄ MoS 3 Cu 3 (bpe) 1.5 ( l -SCN)(SCN)]0.5(bpe)0.25 (DMF)} n (4) Compound 4 was prepared in a similar manner to that described for 2, using 1 (206 mg, 0.2 mmol) and bpe (148 mg, 0.8 mmol) as starting materials. Yield: 178 mg (87%) based on Mo. Anal. Calc. for C 36.75 H 40.75 Cu 3 MoN 6.25 O 0.25 S 5 : C, 43.23; H, 3.99; N, 8.58. Found: C, 43.19; H, 3.77; N, 8.38%. IR: 2919 (w), 2861 (w), 2101 (s), 2079 (vs), 1653 (s), 1614 (vs), 1558 (m), 1506 (w), 1499 (w), 1489 (w), 1425 (m), 1384 (m), 1376 (m), 1339 (w), 1223 (w), 1211 (w), 1150 (w), 1084 (m), 1068 (w), 1022 (m), 840 (w), 814 (m), 795 (m), 669 (w), 549 (m), 515 (w), 493 (w) cm 1 . UV–Vis (DMF, k max (nm( e M 1 cm 1 ))): 296 (13800), 373 (6660), 543 (2000). | [] | [] | ["{[Cp ⁄ MoS 3 Cu 3 (bpe) 1.5 ( l -SCN)(SCN)]0.5(bpe)0.25 (DMF)} n", "Compound 4"] | ["1--206 mg, 0.2 mmol", "bpe--148 mg, 0.8 mmol"] | [] | [] | [] | [] | []
s10876-019-01677-7 | Synthesis of Sm(III) Complex Sm(III) complex was prepared according to our previous work [26–28]. 2-stp (1 mmol) and Sm(NO 3 ) 3 6H 2 O (1 mmol) were dissolved in 20 ml distilled water under constant stirring. 1 mol/l NaOH aqueous solution was put into the resulting solution under steady stirring. The mixture was stirred at 30 C for 5 h and then sealed into a bomb equipped with a Teﬂon liner (45 ml) and heated at 120 C for 3 days. The raw product was picked up by ﬁltration and washed with puriﬁed water. Yield: 60%. IR spectroscopy: [cm -1 ] 3501, 1558, 1518, 1393, 1210, 1166, 1078, 1032 (C=O, chelated to Sm 3? ), 855, 771 (C–H), 611 Table 1 Crystal data and structure reﬁnement information for Sm(III) complex Empirical formula C 8 H 9 O 10 SSmH 2 O Formula weight (g mol -1 ) 465.58 Crystal system Monoclinic Space group P2 1 /n Unit cell dimensions a = 6.9717 (13) A ˚ b = 15.558 (3) A ˚ b = 98.371 (17) c = 11.4807 (16) A ˚ V/A ˚ 3 1232.0 (4) Z 4 q calc /g cm -3 2.510 l/mm -1 5.00 Temperature (K) 293 Reﬂections collected 7309 Independent reﬂections 2337 Goodness-of-ﬁt on F 2 0.96 R indices [I [ 2r(I)] R 1 = 0.09, wR 2 = 0.26 H. Kara et al. | ["120 C"] | ["3 days"] | ["Sm(III) Complex"] | ["Sm(NO 3 ) 3 6H 2 O--1 mmol"] | [] | ["2-stp--1 mmol"] | ["30 C"] | ["5 h"] | ["distilled water--20 ml", "1 mol/l NaOH aqueous solution--not specified"]
j.ica.2017.07.005 | Anal. Calcd (%) C 57 H 46 N 2 O 12 Zn 2 : C, 63.29; H, 4.29; N, 2.59 %. Found: C, 63.41; H, 4.31; N, 2.60 %. IR (KBr, cm 1 ): 3455 (br), 2836 (w), 1643 (s), 1553 (w), 1407 (s), 1174 (s), 1012 (w), 789 (m), 666 (m).2.2.6. [Cd 3 (L) 2 (OAc) 2 (Him) 2 ] n (6) The synthesis procedure of 6 was analogous to that of 1, except that 2,2 0 -bipy was replaced by Him (0.017 g, 0.25 mmol). Colorless block crystals of 6 were obtained in 68% yield based on H 2 L. Anal. | [] | [] | ["[Cd 3 (L) 2 (OAc) 2 (Him) 2 ] n", "C 57 H 46 N 2 O 12 Zn 2"] | [] | [] | ["Him--0.017 g, 0.25 mmol"] | [] | [] | []
cg401811c | Preparation of [Cu 3 (4-HIBA) 6 ]·7.8H 2 O(4). The same reaction stoichiometry was used at the reaction temperature of 120 °C for 4 days but with solvothermal conditions using N,N′-dimethylacetamide (DMA)−H 2 O (1:5, v/v, 10 mL) as mixed solvent instead of the mixed H 2 O/DMF solution for preparation of 3. After the mixture was cooled to room temperature, dark blue prism crystals of 4 were collected by ﬁltration and washed with water and ethanol several times with a yield of 78% (1 8.8 mg, based o n 4-H 2 IBA). Anal. Calcd for C 60 H 57.6 N 12 O 19.8 Cu 3 : C, 49.56; H, 3.99; N, 11.56%. Found: C, 49.48; H, 3.72; N, 11.46%. IR (KBr pellet, cm −1 ): 3410(w), 3141(w), 1616(s), 1599(s), 1542(s), 1385(vs), 1188(m), 1130(m), 1064(w), 1015(w), 953(w), 850(m), 785(s), 723(w), 702(w), 649(m), 599(w), 513(m). | [] | [] | ["[Cu 3 (4-HIBA) 6 ]·7.8H 2 O", "C 60 H 57.6 N 12 O 19.8 Cu 3"] | [] | [] | [] | ["120 \nC"] | ["4 days"] | ["N,N′-dimethylacetamide (DMA)−H 2 O--1:5, v/v, 10 mL"]
acs.inorgchem.0c02798 | Synthesis of [Co(HDTBA)V 2 O 6 ] (1). A mixture of NH 4 VO 3 (0.06 g, 0.5 mmol), CoCl 2 ·6H 2 O (0.06 g, 0.25 mmol), DTCN (0.06 g, 0.25 mmol), and 10 mL of deionized water was stirred at room temperature for 1 h, and then the pH value was adjusted to about 4.0 using a 1.0 M HCl solution, which was further placed in a 25 mL Teﬂon-lined autoclave and heated at 160 °C for 4 days. Red blockshaped crystals were isolated with a yield of 34% based on NH 4 VO 3 .Anal. Calcd for C 11 H 7 CoN 6 O 8 V 2 (512.04): C, 25.80; H, 1.28; N, 16.41. Found: C, 25.69; H, 1.42; N, 16.32. IR (solid KBr pellets, cm −1 ): 1740 (s), 1688 (s), 1610 (s), 1521 (s), 944 (s), 903 (s), 848 (s), 794 (s). | [] | [] | ["[Co(HDTBA)V 2 O 6 ]", "C 11 H 7 CoN 6 O 8 V 2"] | ["CoCl 2 ·6H 2 O--0.06 g, 0.25 mmol"] | ["NH 4 VO 3--0.06 g, 0.5 mmol"] | ["DTCN--0.06 g, 0.25 mmol"] | ["160 °C"] | ["4 days"] | ["deionized water--10 mL"]
ejic.201901001 | Preparation of [Cd 3 (L) 2 (H 2 O) 4 ](1) A mixture of L (17.7 mg, 0.05 mmol), CdCl 2 (9.2 mg, 0.05 mmol), H 2 O (6.0 mL) and nBu 4 (OH)NH 4 (15 %, 26 μL) were sealed in a Teflon-lined stainless steel container and heated at 140 °C for 3 days.After cooled to room temperature, colorless block crystals of 1 were obtained in 47 % yield based on L. Anal. IR (KBr pellet, cm –1 ): 3413(m), 1646(m), 1617(m), 1548(s), 1419(m), 1365(m), 1329(w), 1292(m), 1242(w), 1183(w), 1144(w), 1121(w), 1009(m), 968(w), 946(w), 923(w), 905(w), 886(w), 860(m), 813(w), 781(m), 737(m), 682(m), 606(w), 554(w), 522(w), 441(w). | [] | [] | ["[Cd 3 (L) 2 (H 2 O) 4 ]"] | ["CdCl 2--9.2 mg, 0.05 mmol"] | [] | ["L--17.7 mg, 0.05 mmol"] | ["140 °C"] | ["3 days"] | ["H 2 O--6.0 mL", "nBu 4 (OH)NH 4--15 %, 26 μL"]
j.molstruc.2014.01.039 | Found: C, 68.10; H, 7.10; N, 12.21%. IR (KBr pellet, cm 1 ):1583(m), 1403(m), 1122(s), 788(s), 754(m), 732(m), 626(w), 503(m), 484(m).1 H NMR (CDCl 3 , 300 MHz, ppm): 8.58 (d, J = 5.7 Hz, 4H), 7.34 (d, J = 5.7 Hz, 4H), 1.08 (t, J = 6.6 Hz, 3H), 1.02 (d, J = 6.6 Hz, 2H), 0.57 (s, 3H).13 C NMR (CDCl 3 , 75 MHz, ppm): 149.14, 145.51, 129.09, 7.11, 4.97, 5.90.2.3. Synthesis of [Ag(L 1 ) 2 ](PF 6 ) A methanol solution (2 mL) of L 1 (29 mg, 0.12 mmol) was carefully layered onto an aqueous solution (2 mL) of AgPF 6 (15 mg, 0.06 mmol). Colorless crystals of [Ag(L 1 ) 2 ](PF 6 ) formed at the interface in 2 days in a 63% yield based on the silver(I) salt. m.p. 171 °C (dec.). Anal. Calcd. for C 28 H 37 N 4 PF 6 Si 2 Ag: C, 45.53; H, 5.05; N, 7.59%. Found: C, 45.40; H, 4.99X; N, 7.48%. IR (KBr pellet, cm 1 ): 1583 (m), 1525(w), 1403(m), 1122(s), 1008(w), 833(s, PF  6 ), 727(s), 555(m), 503(m), 487(m).2.4. Synthesis of [Ag(L 2 ) 2 ](PF 6 )CH 3 OH A methanol solution (2 mL) of L 2 (27 mg, 0.12 mmol) was carefully layered onto an aqueous solution (2 mL) of AgPF 6 (15 mg, 0.06 mmol). Colorless crystals of [Ag(L 2 ) 2 ](PF 6 )CH 3 OH formed at the interface in 4 days in a 59% yield based on the silver(I) salt.m.p. 171 °C (dec.). Anal. Calcd. for C 27 H 36 N 4 OPF 6 Si 2 Ag: C, 43.73; H, 4.89; N, 7.55%. Found: C, 43.50; H, 4.85; N, 7.50%. IR (KBr pellet, cm 1 ): 1589(s), 1405(m), 1124(m), 844(s, PF  6 ), 788(s), 755(s), 734(s), 630(s), 559(m). | [] | [] | ["[Ag(L 1 ) 2 ](PF 6 )"] | ["AgPF 6--15 mg, 0.06 mmol"] | [] | ["L 1--29 mg, 0.12 mmol"] | [] | ["2 days"] | ["methanol--2 mL", "aqueous solution--2 mL"]
polym12061281 | 2.3.4. [Ni 2 (4-ampy) 4 (1,2-BDC) 2 ] (3a) A mixture of Ni(OAc) 2 · 4H 2 O (0.25 g, 1.0 mmol), 4-aminopyridine (0.75 g, 8.0 mmol), 1,2-H 2 BDC (0.16 g, 1.0 mmol) in 5 mL EtOH was preparedandgreen block crystals were obtained by by following the same procedures for 1a . Yield: 0.26 g (63%). Anal. Calcd. for C 36 H 32 N 8 Ni 2 O 8 · 1.5 H 2 O (MW = 849.10): C, 50.92; H, 4.15; N, 13.20%. Found: C, 50.53; H, 3.42; N, 13.12%. IR (cm −1 ): 3330 (s), 3216 (s), 1621 (s), 1585 (s), 1563 (s), 1518 (s), 1493 (s), 1447 (m), 1423 (s), 1404 (s), 1391 (s), 1342 (m), 1281 (m), 1214 (m), 1086 (w), 1060 (w), 1019 (s), 882 (w), 853 (m), 828 (m), 785 (w), 763 (m), 743 (m), 708 (m), 697 (m), 652 (m), 530 (m), 444 (m), 412 (w). | [] | [] | ["[Ni 2 (4-ampy) 4 (1,2-BDC) 2 ]", "C 36 H 32 N 8 Ni 2 O 8 · 1.5 H 2 O"] | ["Ni(OAc) 2 · 4H 2 O--0.25 g, 1.0 mmol"] | [] | ["4-aminopyridine--0.75 g, 8.0 mmol", "1,2-H 2 BDC--0.16 g, 1.0 mmol"] | [] | [] | ["EtOH--5 mL"]
00958970802672986 | 2.3. Synthesis of {[HgCl 2 (pbbm)]  DMF} n (2) A methanol solution (6 mL) of pbbm (30.4 mg, 0.1 mmol) was carefully laid on a DMF solution (4 mL) of HgCl 2 (27.15 mg, 0.1 mmol). Red crystals (62% yield) suitable for X-ray diffraction were obtained 3 days later. Anal. Calcd for C 22 H 27 Cl 2 HgN 5 O: C, 40.72; H, 4.19; N, 10.79%. Found: C, 40.73; H, 4.21; N, 10.77%. IR (KBr) cm 1 : 3107 m, 2939 m, 1504 s, 1459 m, 1296 w, 1249 s, 761 s, 633 w. | [] | [] | ["{[HgCl 2 (pbbm)] \n DMF} n"] | ["HgCl 2--27.15 mg, 0.1 mmol"] | [] | ["pbbm--30.4 mg, 0.1 mmol"] | [] | ["3 days"] | ["methanol--6 mL", "DMF--4 mL"]
j.jssc.2014.03.033 | Main FT-IR absorptions (KBr pellets, cm  1 ): 3405 (b, w), 3115 (m), 3086 (w), 1709 (w), 1580 (s), 1538 (w), 1499 (m), 1437 (s), 1353 (m), 1285 (m), 1268 (vs), 1224 (w), 1197 (w), 1144 (s), 1066 (w), 1030 (vs), 981 (w), 949 (s), 933 (w), 906 (w), 856 (m), 797 (m), 668 (s), 634 (m), 518 (w), 430 (w).1 H NMR (500 MHz, CDCl 3 ): δ ¼ 8.48 (s, 2 H, triazolyl), 8.10 (s, 2 H, triazolyl), 7.10(s, 2 H, thiophenyl). | [] | [] | [] | [] | [] | [] | [] | [] | []
b110386p | The two solids formed were identical as observed by superimposable IR spectra. The solubility in water is ca. 0.26 g/ 100 cm 3 at 20 ⬚C. Anal. found for 2: C, 31.1; H, 1.6; N, 14.3. Calc. for C 5 H 3 KN 2 O 4 : C, 30.92; H, 1.56; N, 14.43%. IR (ν/cm ⫺1 ): 3158 (s, br), 3108 (m), 3087 (m), 2988 (m), 2854 (w), 2746 (w), 1700 (vs), 1617 (m), 1492 (m), 1473 (w), 1459 (vw), 1420 (m), 1377 (s), 1306 (w), 1225 (m), 1112 (w), 1022 (w), 1005 (w), 921 (m), 891 (m), 810 (m), 772 (s), 762 (m), 641 (w), 591 (w), 546 (s). NMR (D 2 O/ppm): 6.18 (s), 10.56 (s), 11.24 (s). UV λ/nm: 278, 296. | [] | [] | ["C 5 H 3 KN 2 O 4"] | [] | [] | [] | [] | [] | []
zaac.201500231 | C 19 H 30 N 4 CuO 16 (Mw 634.01): C 35.15 (calcd. 35.99); H 4.87 (4.77); N 8.81 (8.84)%. IR (ATR): ν ˜ = 3473 (m), 3375 (m), 3227 (m) 2944 (m), 1710 (w), 1670 (w), 1617 (s), 1580 (s), 1504 (w), 1427 (s), 1325 (m), 1188 (w), 1144 (w), 1085 (w), 1019 (w), 940 (m), 865 (m), 838 (m), 807 (w), 768 (w), 722 (s), 680 (s), 620 (m) cm –1 . | [] | [] | ["C 19 H 30 N 4 CuO 16 ", "NaN"] | [] | [] | [] | [] | [] | []
c4dt04013a | {[Cu 5 (μ-OH) 2 (μ 3 -OH) 2 (ta) 2 (pa) 2 ]·2H 2 O} n (4). A mixture containing Hta (14.0 mg, 0.2 mmol), H 2 pa (16.6 mg, 0.1 mmol) and Cu(OAc) 2 ·H 2 O (40.0 mg, 0.2 mmol) was dissolved in doubly deionized water (10.0 mL), and the initial pH value of the mixture was adjusted to ca. 6.0 by triethylamine. The resulting mixture was then transferred into a parr Teflon-lined stainless steel vessel (23.0 mL) and heated at 160 °C for 96 h under autogenous pressure. After the mixture was cooled to room temperature at a rate of 1.8 °C h −1 , blue block-shaped crystals suitable for X-ray analysis were obtained directly, washed with water and dried in air (yield: 40.0% based on Cu II salt). Anal. Calcd for C 20 H 20 Cu 5 N 6 O 14 : C, 27.11; H, 2.27; N, 9.48%. Found: C, 27.12; H, 2.25; N, 9.45%. FT-IR (KBr, cm −1 ): 3547 (s), 3465 (s), 3421 (s), 1637 (s), 1618 (s), 1561 (s), 1478 (w), 1408 (m), 1381 (w), 1264 (m), 1223 (m), 1141 (w), 1110 (w), 960 (w), 878 (w), 827 (w), 796 (w), 749 (w), 699 (w), 612 (w), 578 (w), 496 (w), 420 (w). | [] | [] | ["{[Cu 5 (μ-OH) 2 (μ 3 -OH) 2 (ta) 2 (pa) 2 ]·2H 2 O} n", "C 20 H 20 Cu 5 N 6 O 14"] | ["Cu(OAc) 2 ·H 2 O--40.0 mg, 0.2 mmol"] | ["triethylamine--adjusted to ca. 6.0"] | ["Hta--14.0 mg, 0.2 mmol", "H 2 pa--16.6 mg, 0.1 mmol"] | ["160 °C"] | ["96 h"] | ["doubly deionized water--10.0 mL"]
b707622c | Gd. For 3: FT-IR (KBr pellets, cm 21 ): 2360, 1653, 1507, 1421, 1243, 1150, 1032. Yield: 14% based on Nd. For 4: FT-IR (KBr pellets, cm 21 ): 2361, 1624, 1571, 1424, 1166, 1151, 1033. Yield: 20% based on Tb. | [] | [] | [] | [] | [] | [] | [] | [] | []
zkri.1996.211.8.533 | (1994b).AgN03, K3[Cr(ox)3], [Fe(bpy)3]S04 were used as starting materials.The crystallization of the compound was achieved using tetramethoxysilane-gel while keeping the test tube in the dark.Analysis for a powder sample, calculated for C36H24AgCrFeN6012: C 45.60%, H 2.55%, N 8.86%.Found: C 45.01 %, H 2.43%, N 9.06%.Ag was determined gravimetrically as AgCl, calculated: 11.37%, found: 10.97%.A single crystal of tetrahedral shape with edge lengths 0.63 mm was selected for the X-ray investigations. | [] | [] | ["C36H24AgCrFeN6012"] | ["AgN03--NaN", "K3[Cr(ox)3]--NaN", "[Fe(bpy)3]S04--NaN"] | [] | [] | [] | [] | []
d0ce00900h | Synthesis of [Ce 2 Ni 3 (oda) 6 (H 2 O) 6 ]·14H 2 O NiCl 2 ·6H 2 O (0.18 g, 0.75 mmol) and CeCl 3 ·7H 2 O (0.19 g, 0.5 mmol) were dissolved in 5 mL water. Oxydiacetic acid (0.20 g, 1.5 mmol) was dissolved in 5 mL water and the pH value was adjusted to 8.0 with diluted ammonia. Both solutions were mixed and a green clear solution was obtained. pH final value was 6.3. After 5 days, green tiny crystals were obtained, separated by filtration and washed twice with water. The sample obtained by this direct Page 3 of 19 CrystEngComm CrystEngComm Accepted Manuscript Published on 20 July 2020. Downloaded by University of Glasgow Library on 7/20/2020 3:22:45 PM. View Article Online DOI: 10.1039/D0CE00900H | [] | [] | ["[Ce 2 Ni 3 (oda) 6 (H 2 O) 6 ]·14H 2 O", "NiCl 2 ·6H 2 O", "CeCl 3 ·7H 2 O"] | ["NiCl 2--0.18 g, 0.75 mmol", "CeCl 3--0.19 g, 0.5 mmol"] | [] | ["Oxydiacetic acid--0.20 g, 1.5 mmol"] | [] | ["5 days"] | ["water--5 mL"]
s1600536811055206 | Experimental AgNO 3 (85 mg, 0.5 mmol) and bromopyridinesulfonato ligands (103 mg, 0.5 mmol) were dissolved in 20 ml water, stirring for 2 h. The resulting solution was filtrated and allowed to evaporate slowly at room temperature. Colorless block crystals appeared after 1 week. Yield based on Ag: 15%.Refinement H atoms were placed in calculated positions with C—H = 0.93 Å (aromatic), and refined in riding mode with U iso (H) = 1.2U eq (C). The abnormal reflections (-7 1 2), (-4 2 3), (8 0 0), (1 1 6) (-4 0 2), (-2 06) and (-5 1 3) have been omitted during the refinement. The "delu 0.005 C1 N1 Ag1 O1" has been employed during the refinement to modify the small difference of anisotropic displacement parameters along chemical bonds. | [] | ["1 week"] | [] | ["AgNO 3--85 mg, 0.5 mmol"] | [] | ["bromopyridinesulfonato ligands--103 mg, 0.5 mmol"] | [] | ["2 h"] | ["water--20 ml"]
j.jorganchem.2005.02.003 | 2.3. [Cu 2 (C 5 H 11 COO) 4 (FcPM)] n Æ nCH 3 CN (2) To a solution of copper(II) hexanoate (43 mg, 15 · 10 2 mmol) in acetonitrile (3 mL), a solution of FcPM (13 mg, 5.0 · 10 2 mmol) in 1 mL of acetonitrile was added. After standing for a few days, dark green microcrystals of 2 were formed in a 28% yield (13 mg).IR (cm 1 ): 3061 m, 2930 s, 1614 s, 1585 s, 1416 s, 1315 s, 1174 m, 1107 m, 897 m, and 827 m. Results of elemental analysis indicated the loss of acetonitrile molecules from the crystal by vacuum drying. Anal. Found: C, 53.58; H, 6.63; N, 3.29%. Calc. for C 38 H 56 Cu 2 FeN 2 O 8 (= [Cu 2 (C 5 H 11 COO) 4 (FcPM)] n ): C, 53.81; H, 6.66; N, 4.71%. | [] | ["a few days"] | ["Cu 2 (C 5 H 11 COO) 4 (FcPM)] n Æ nCH 3 CN"] | ["copper(II) hexanoate--43 mg, 15 × 10^-2 mmol"] | [] | ["FcPM--13 mg, 5.0 × 10^-2 mmol"] | [] | [] | ["acetonitrile--3 mL"]
asia.200900181 | Ag + fca  : Sodium formylcyanoamide (0.50 g; 5.43 mmol) was slowly added to a solution of silver nitrate (0.90 g; 5.30 mmol) in H 2 O (40 mL; acidified by 3 drops of conc. HNO 3 )at0 8 C in a dark room. After stirring for 15 min at 0 8 C, the Ag + fca  was filtered and washed with H 2 O (25 mL), ethanol, and diethyl ether. The Ag + fca  was dried in vacuum for 30 min. Yield: 0.89 g (95%); IR (ATR, 25 8 C): n˜ = 2894 (w), 2184 (s), 1614 (s), 1396 (w), 1292 (m), 1084 cm 1 (w); Raman (100 mW, 25 8 C): n˜ = 2916 (2), 2181 (10), 1598 (2), 1390 (2), 1319 (1), 634 (6), 607 (1), 556 (1), 236 cm 1 (3); elemental analysis: calcd (%) for C 2 HAgN 2 O (176.91): C 13.58, H 0.57, N 15.83; found: C 13.72, H 0.72, N 16.06. | [] | ["30 min"] | ["Ag + fca ", "Sodium formylcyanoamide", "C 2 HAgN 2 O"] | ["silver nitrate--0.90 g; 5.30 mmol"] | [] | ["Sodium formylcyanoamide--0.50 g; 5.43 mmol"] | ["0 8 C"] | ["15 min"] | ["H 2 O--40 mL", "ethanol--not specified", "diethyl ether--not specified"]
j.synthmet.2015.02.024 | IR (KBr, cm 1 ): 3391(OH), 2824 (C—H), 1637 (C ¼C), 1580 (C¼N), 1388 (C—H).2.3.4.Synthesis of [Ni(hta)(H 2 O) 3 ]H 2 O (4) The synthesis of 4 is similar to that of 3 except that (99.2 mg, 0.2 mmol) Ni(CH 3 COO) 2 6H 2 O was used instead of Co (CH 3 COO) 2 4H 2 O.Light green crystals of 4 were obtained in 34% yield.Elemental Analysis (wt%) for C 7 H 14 N 2 NiO 7 S (328.96) calcd.: C 25.56, H 4.39, N 8.52; Found: C 25.50, H 4.42, N 8.55. | [] | [] | ["[Ni(hta)(H 2 O) 3 ]H 2 O", "C 7 H 14 N 2 NiO 7 S"] | ["Ni(CH 3 COO) 2 \n6H 2 O--99.2 mg, 0.2 mmol"] | [] | [] | [] | [] | []
bcsj.20090316 | Yield: 25%. Mp: 108110 °C. Anal.Calcd for C 15 H 21 N 2 O 3 :C, 64.96; H, 7.63; N, 10.10%. Found: C, 65.26; H, 7.67; N, 9.12%. ESR (toluene, room temp.): g = 2.0066, a N = 7.58 G.MS (EI): m/z, 277 (M + ). IR (KBr disc): 2983, 2935, 2883, 1602, 1529, 1473, 1400, 1369, 1284, 1253, 1145, 1116, 1039, 925, 871, 767, 540 cm ¹1 . | [] | [] | ["C 15 H 21 N 2 O 3"] | [] | [] | [] | [] | [] | []
j.ica.2004.12.023 | 2.2. Synthesis of the ligand L 2 2-Mercaptopyrimidine (1.12 g, 10 mmol) was added to a stirred solution of KOH (0.56 g, 10 mmol) in ethanol (20 ml). After 30 min, 1,3-bis(bromomethyl)benzene (1.32 g, 5 mmol) was added and the mixture was heated to 70 C for 6 h with vigorous stirring. After adding additional water (30 ml), the mixture was left to stand overnight. The precipitate was ﬁltered oﬀ and washed with ethanol and water, giving a ﬁne white powder in 85% yield. Anal. Calc. for C 16 H 14 N 4 S 2 : C, 58.87; H, 4.32; N, 17.16. Found: C, 58.68; H, 4.45; N, 17.09%. | [] | ["overnight"] | ["C 16 H 14 N 4 S 2"] | [] | ["KOH--0.56 g, 10 mmol"] | ["2-Mercaptopyrimidine--1.12 g, 10 mmol", "1,3-bis(bromomethyl)benzene--1.32 g, 5 mmol"] | ["70 °C"] | ["6 h"] | ["ethanol--20 ml", "water--30 ml"]
j.poly.2004.11.027 | 2.2. Preparation of complexes 2.2.1. [Ag 2 L 1 (BF 4 ) 2 (CH 3 CN) 2 ] 1 (1) A solution of AgBF 4 Æ H 2 O (21 mg, 0.1 mmol) in CH 3 CN (10 mL) was carefully layered on top of a solution of L 1 (28 mg, 0.1 mmol) in CHCl 3 (10 mL) in a test-tube. After three days at room temperature, colorless single crystals appeared at the boundary between CH 3 CN and CHCl 3 (Yield: 25%). IR (KBr pellets, cm 1 ): 2154w, 1629w, 1581s, 1554s, 1456s, 1416s, 1401m, 1311m, 1127vs, 1043vs, 985s, 766s, 733m, 710m. Anal. Calc. for C 9 H 11 AgBF 4 N 2 S: C, 28.91; H, 2.97; N, 7.49. Found: C, 28.31; H, 3.02; N, 7.56%. | [] | [] | ["[Ag 2 L 1 (BF 4 ) 2 (CH 3 CN) 2 ] 1", "C 9 H 11 AgBF 4 N 2 S"] | ["AgBF 4 Æ H 2 O--21 mg, 0.1 mmol"] | [] | ["L 1--28 mg, 0.1 mmol"] | [] | ["three days"] | ["CH 3 CN--10 mL", "CHCl 3--10 mL"]
s00706-014-1289-3 | room temperature. Light brown crystals of [Ho 2 (PDA) 3 (H 2 O)] n 2nH 2 O were isolated by decanting the supernatant, washed thoroughly with deionized water, ethanol, and acetone, and air-dried; Yield *0.3 g (64 % based on H 2 PDA). The crystals were manually selected for structural determination and further characterization.X-ray crystallographic study: crystal structure and reﬁnement The structure of the compound [Ho 2 (PDA) 3 (H 2 O)] n 2nH 2 O was determined by single-crystal X-ray diffraction analysis. | [] | [] | ["[Ho 2 (PDA) 3 (H 2 O)] n 2nH 2 O"] | [] | [] | ["H 2 PDA--NaN"] | ["room temperature"] | [] | []
j.ica.2013.08.014 | 2.3. Synthesis of the lanthanide nitrate complex [Nd 2 (NO 3 ) 6 L 3 ] 1 (1): 59.8 mg (0.1 mmol) L and 43.8 mg (0.1 mmol) Nd(NO 3 ) 3 6H 2 O were dissolved in a hot methanol + ethyl acetate (v/v = 1:10) solution to make a concentrated solution. Then the ﬂask was cooled, and the mixture was ﬁltered into a sealed 10–20 mL glass vial for crystallization at room temperature. After about 2 weeks, pale purple single crystals of 1 suitable for crystal analysis were obtained. (Yield: 84.5 mg, 69% based on Nd(NO 3 ) 3 6H 2 O). Anal. Calc.: C, 49.99; H, 3.95; N, 6.86; S, 7.85. | [] | [] | ["[Nd 2 (NO 3 ) 6 L 3 ] 1"] | ["Nd(NO 3 ) 3 ?6H 2 O--43.8 mg, 0.1 mmol"] | [] | ["L--59.8 mg, 0.1 mmol"] | [] | ["2 weeks"] | ["methanol + ethyl acetate--hot solution"]
ch05247 | Synthesis {Zn(phen) 2 [Au 2 (CN) 4 ](H 2 O)}·1.5H 2 O 1 Single crystals of 1 were grown in a water/propan-2-ol solution by a slow diffusion method using an H-shape tube. A mixed aqueous solution of 1,10-phenanthroline (0.2 mmol, 39.6 mg) and Zn(NO 3 ) 2 ·6H 2 O (0.1 mmol, 29.75 mg) was added in one arm, and an aqueous solution of K[Au(CN) 2 ] (0.2 mmol, 59 mg) was added in the other arm. | [] | [] | ["Zn(phen) 2 [Au 2 (CN) 4 ](H 2 O)·1.5H 2 O"] | ["Zn(NO 3 ) 2 ·6H 2 O--0.1 mmol, 29.75 mg", "K[Au(CN) 2 ]--0.2 mmol, 59 mg"] | [] | ["1,10-phenanthroline--0.2 mmol, 39.6 mg"] | [] | [] | ["water/propan-2-ol solution--N/A"]
cg800294c | Pale-white block crystals were obtained in a 19.63% yield based on Tb(III). Elemental analysis results for C 5 H 6 O 10 KTb (M r ) 424.12), calcd: C, 14.19; H, 1.43; Tb, 37.45. Found: C, 14.15; H: 1.41; Tb, 37.47. IR data (KBr pellet, ν [cm -1 ]): 3593, 3398, 2973, 2950, 1713, 1633, 1434, 1315, 1220, 1183, 1069, 994, 974, 959, 913, 890, 796, 761, 722, 685, 599, 547, 489, 404, 330. | [] | [] | ["C 5 H 6 O 10 KTb"] | [] | [] | [] | [] | [] | []
c3ce41801d | Synthesis of {[Mn 1.5 (cpbda)(DMA)(H 2 O) 3 ]·(DMA)} n (5) Mn(NO 3 ) 2 50% aqueous solution (0.2 mmol/71.6 mg), H 3 cpbda (0.05 mmol/19.7 mg), N,N-dimethylacetamide (DMA, 4 mL), H 2 O (5 mL) and triethylamine (25%, 0.1 mL) were mixed in a 25 mL vessel. With the same synthetic method as for 1, colorless block-like crystals of 5 were obtained in 86% yield (based on H 3 cpbda). The resulting colorless block-like crystals of 5 were isolated by washing with DMA/H 2 O, anddried in air. Anal. calcd for Mn 1.5 C 29 H 33 N 2 O 13 (700.0): C, 49.76; H, 4.75; N, 4.00. Found: C, 49.72; H, 4.73; N, 4.03. IR(KBr, cm −1 ): 3531 m, 3413 m, 3090 m, 3068 m, 2930 m, 2815 w, 2438 w, 2027 w, 1937 w, 1648 s, 1608 vs, 1592 vs, 1567 s, 1524 s, 1457 s, 1404 vs, 1302 s, 1288 s, 1266 m, 1217 s, 1161 s, 1126 s, 1101 m, 1029 m, 1006 s, 959 m, 902 m, 860 s, 826 w, 815 m, 787 s, 746 s, 708 s, 685 m, 634 m, 609 m, 551 w, 512 w, 494 w, 448 vw, 423 m. | [] | [] | ["{[Mn 1.5 (cpbda)(DMA)(H 2 O) 3 ]·(DMA)} n", "Mn 1.5 C 29 H 33 N 2 O 13"] | ["Mn(NO 3 ) 2 50% aqueous solution--0.2 mmol/71.6 mg"] | ["triethylamine--25%, 0.1 mL"] | ["H 3 cpbda--0.05 mmol/19.7 mg"] | [] | [] | ["DMA--4 mL", "H 2 O--5 mL"]
15533174.2011.613433 | mp: >300 ◦ C. Anal. Calcd% (found%) for C 32 H 20 N 14 O 2 Cd: C, 51.59 (51.75); H, 2.71 (2.67); N, 26.32 (26.19). IR νKBr (cm −1 ): 3435 br, 2207 vs, 1679 m, 1598 w, 1534 w, 1415 s, 1274 w, 1126 w, 954 w, 669 m, 511 m. | [] | [] | ["C 32 H 20 N 14 O 2 Cd"] | [] | [] | [] | [] | [] | []
c0dt00231c | Yield 0.178 g (90%). Anal. Calcd for C 16 H 26 Ag 2 N 8 O 5 S 5 : C, 24.43; H, 3.33; N, 14.25. Found: C, 24.7; H, 3.3; N, 14.4%.Method 2. A mixture of Ag 2 SO 4 (0.078 g, 0.25 mmol) and Hmimt (0.114 g, 1.0 mmol; mole ratio Ag 2 SO 4 :Hmimt = 1:4) was ground with water (1 drop; ca. 0.05 ml) in a mortar and pestle to form a stiff paste. The paste was allowed to dry by standing in the air, and the above process was repeated using further water (3 drops; ca. 0.15 ml) to produce a white powder. Yield 0.192 g (96%). The IR spectrum of the product was the same as that of the product from Method 1. | [] | [] | ["C 16 H 26 Ag 2 N 8 O 5 S 5"] | ["Ag 2 SO 4--0.078 g, 0.25 mmol"] | [] | ["Hmimt--0.114 g, 1.0 mmol"] | [] | [] | ["water--1 drop; ca. 0.05 ml", "water--3 drops; ca. 0.15 ml"]
s10534-019-00204-5 | [Ag(1) 2 ]NO 3 2H 2 O yield: 0.316 g, 76%.Calculated [Ag(C 18 H 11 N 5 O 2 ) 2 ]NO 3 2H 2 O: C, 50.01; H,3.03; N, 17.82%. Found: C, 50.44; H, 2.79; N, 17.91%. | [] | [] | ["[Ag(1) 2 ]NO 3 2H 2 O", "[Ag(C 18 H 11 N 5 O 2 ) 2 ]NO 3 2H 2 O"] | [] | [] | [] | [] | [] | []
ic7014385 | Cu(hfac) 2 L Bu . A mixture of Cu(hfac) 2 (0.048 g, 0.10 mmol) and L Bu (0.028 g, 0.10 mmol) was dissolved in acetone (1 mL) and then decane (3 mL) was added. The resulting dark-brown solution was slowly concentrated with a flow of air to a volume of 3 mL.After 6-8 h, dark-violet elongated crystals were formed; they were filtered off, quickly washed with cold heptane, and dried in air. | [] | [] | ["Cu(hfac) 2 L Bu"] | ["Cu(hfac) 2--0.048 g, 0.10 mmol"] | [] | ["L Bu--0.028 g, 0.10 mmol"] | [] | ["6-8 h"] | ["acetone--1 mL", "decane--3 mL"]
c2dt11283c | Synthesis of [Cu 2 (3) 2 Cl 4 ]·(3) 2 9 Compound 3 (6 mg, 0.0125 mmol) and CuCl 2 ·2H 2 O (6.4 mg, 0.0375 mmol) were dissolved in methanol (20 mL). X-ray quality single crystals of complex 9 were obtained by slow evaporation of methanol at room temperature (4 mg, 30%). IR (KBr): 3439, 3085, 1728, 1636, 1583, 1551, 1454, 1416, 1320, 1267, 1189, 1145, 1075, 1044, 1010, 956, 852, 803, 767, 648, 513, 401 cm −1 . Anal . calcd for C 44 H 24 Cl 2 CuN 8 O 16 : C, 50.08; H, 2.29; N, 10.62. Found: C, 49.94; H, 1.24; N, 9.86. | [] | [] | ["[Cu 2 (3) 2 Cl 4 ]·(3) 2 9"] | ["CuCl 2 \n2H 2 O--6.4 mg, 0.0375 mmol"] | [] | ["Compound 3--6 mg, 0.0125 mmol"] | [] | [] | ["methanol--20 mL"]
aoc.5712 | 2.2.3 ¦ Synthesis of [Cu(L 1 ) 2 ] n (1) HL 1 (0.051 g, 0.2 mmol) was added to a clean 25 ml small glass bottle. DMF (5 ml) was poured into the glass bottle.At the same time, Cu(AcO) 2 ·H 2 O (0.040 g, 0.2 mmol) was dissolved in 5 ml of deionized water. The two solutions were then mixed and stirred in the glass bottle for 20 min. Then, the magneton was sucked out by a magnet, the glass bottle was sealed and placed in an oven at 90  C, and blue block crystals were obtained after 3 days. The reaction product was washed with heated DMF (10 ml × 3) and double-distilled wa ter (10 ml × 3). Blue block crystals of 1 were obtained (yield: 0.065 g, ca 56.3%, based on HL 1 ). Analysis calculated (%) for 1,C 18 H 10 Cl 4 CuN 8 O 2 (M r = 575.68): C, 37.56; H, 1.75; N, 19.46. Found: C, 37.48; H, 1.81; N, 19.53. The IR data of 1 (KBr, cm −1 , see Figure S1 in the supporting information): 3111 m, 1597 s, 1509 m, 1440 s, 1314 w, 1214 m, 1157 m, 1069 s, 849 w, 768 m, 657 w. | [] | [] | ["[Cu(L 1 ) 2 ] n", "C 18 H 10 Cl 4 CuN 8 O 2"] | ["Cu(AcO) 2 ·H 2 O--0.040 g, 0.2 mmol"] | [] | ["HL 1--0.051 g, 0.2 mmol"] | ["90 \nC"] | ["3 days"] | ["DMF--5 ml", "deionized water--5 ml"]
cg049808b | Preparation of {[Ag 3 (L5) 3 ](PF 6 ) 3 ‚(H 2 O)‚(CH 3 OH)} n (2).A solution of L5 (4.76 mg, 0.020 mmol) in MeOH (10 mL) was layered onto a solution of AgPF 6 (15.18 mg, 0.060 mmol) in H 2 O (10 mL). The solutions were left for about 4 days at room temperature, and colorless crystals were obtained. Yield, 73% (based on L5). Anal. Calcd. for C 37 H 36 Ag 3 F 18 N 18 O 2 P 3 (2): C, 29.15; H, 2.36; N, 16.54. Found: C, 29.37; H, 2.31; N, 16.26. | [] | [] | ["{[Ag 3 (L5) 3 ](PF 6 ) 3 ‚(H 2 O)‚(CH 3 OH)} n", "2"] | ["AgPF 6--15.18 mg, 0.060 mmol"] | [] | ["L5--4.76 mg, 0.020 mmol"] | [] | ["4 days"] | ["MeOH--10 mL", "H 2 O--10 mL"]
c1dt10603a | Main IR bands of 5: 1627s (n tp ), 1555s (n py1 ), 1246vs, 1225vs, 1140vs.Preparation of {[Ag 2 (l 3 -tp) 2 ](PF 6 ) 2 ·~6H 2 O} n (6) An aqueous solution of tp ligand (0.15 mmol, 0.018 g, 15 mL) was poured over an aqueous solution of AgPF 6 (0.3 mmol, 0.076 g, 5 mL). The pale yellow mixture was slightly heated to 40 ◦ Cfor 15 min in darkness. A week later, colorless prismatic crystals of 6 suitable for XRD analysis were formed. Yield 65% approx. Calcd for C 10 H 8 Ag 2 F 12 N 8 P 2 (anhydrous) (6): C 16.10, H 1.08, N 15.02. | [] | [] | ["{[Ag 2 (l 3 -tp) 2 ](PF 6 ) 2 ·~6H 2 O} n"] | ["AgPF 6--0.3 mmol, 0.076 g, 5 mL"] | [] | ["tp ligand--0.15 mmol, 0.018 g, 15 mL"] | ["40 ◦ C"] | ["a week"] | ["water--15 mL"]
zaac.201200290 | A yellow crystalline powder was obtained by the reaction of Mn(NCS) 2 ·H 2 O (235 mg, 1.25 mmol) and pyridazine (90 µL, 1.25 mmol) in water (3 mL), by stirring the reactants in solution for 3 d at room temperature. The residues were filtered off and washed with water and diethyl ether and dried in air. Yield based on Mn(NCS) 2 ·H 2 O: 599 mg (97.6 %). Elemental analysis for C 18 H 16 MnN 10 S 2 (491.46): calc. C 43.99, H 3.28, N 28.50, S 13.05; found C 43.99, H 3.23, N 28.97, S 12.94 %. IR (ATR): ν max = 3072 (w), 2066 (s), 1569 (m), 1447 (m), 1411 (m), 1288 (m), 1185 (w), 1146 (w), 1067 (m), 968 (s), 799 (w), 761 (s), 667 (m), 474 (m) cm –1 . | [] | [] | ["Mn(NCS) 2 ·H 2 O", "pyridazine", "C 18 H 16 MnN 10 S 2"] | ["Mn(NCS) 2 ·H 2 O--235 mg, 1.25 mmol"] | [] | ["pyridazine--90 µL, 1.25 mmol"] | ["room temperature"] | ["3 d"] | ["water--3 mL"]
c2ce06238k | Synthesis of complexes {[Cu(HA) 2 (H 2 O) 2 ]} n $2nH 2 O (1), [Cu(HA) 2 (H 2 O) 4 ]$0.5H 2 O (3) and {[Cu(HA)(CH 3 CN) 2 ]} n (5) Water solutions of Ba(HA) 2 (300.0 mg, 0.5 mmol in 7 mL H 2 O) and CuSO 4 $5H 2 O (29.2 mg, 0.5 mmol in 3 mL H 2 O) were mixed together. The white precipitate of BaSO 4 was ﬁltered off after 30 min. EtOH (10 mL) was added to the supernatant solution and evaporated using a rotary evaporator. The black–red crystalline mass was thus obtained. This mass was dissolved in 9 mL CH 3 CN, forming an orange solution. The undissolved precipitate was obtained by ﬁltration and dissolved in a H 2 O–EtOH (v/v ¼ 1/1) mixture (10 mL), giving a yellow solution. The solution in the H 2 O–EtOH mixture was divided into two equal parts (5 mL each) and named No. 1 and No. 2. Slow evaporation of solution No. 1 at 25  C gave black–red prismatic crystals of 1 with a yield of 21% (based on Cu). Slow evaporation of solution No. 2 at 45  C gave dark green prismatic crystals of 3 with a yield of 28% (based on Cu). Anal. calcd. for C 16 H 10 CuN 8 O 8 (1) (%): C, 37.99; H, 1.99; N, 22.15. Found for 1 (%): C, 38.08; H, 2.06; N, 22.07. | [] | [] | ["{[Cu(HA) 2 (H 2 O) 2 ]} n $2nH 2 O (1)"] | ["CuSO 4 $5H 2 O--29.2 mg, 0.5 mmol"] | [] | ["Ba(HA) 2--300.0 mg, 0.5 mmol"] | [] | ["30 min"] | ["H 2 O--7 mL", "EtOH--10 mL", "CH 3 CN--9 mL", "H 2 O-EtOH (1/1)--10 mL"]
cg201708x | [Cd 2 (pmmid) 2 (cba) 4 ] (2). The synthesis of 2 was similar to that of 1, but with Hcba (313 mg, 0.2 mmol) in place of H 2 pa. Brown crystals of 2 were obtained in 28% yield (based on cadmium). They were washed with a small volume of cold ethanol. Anal. Calcd (found) for Cd 2 C 48 H 39 Cl 4 N 6 O 8 : C, 48.26 (47.98); H, 3.29 (3.25); N, 7.04 (6.99) %. IR (KBr): ν(cm −1 ) = 3443 (s), 1615 (m), 1591 (s), 1546 (s), 1504 (w), 1427 (s), 1403 (s), 1324 (w), 1286 (m), 1224 (w), 1162 (w), 1144 (w), 1095 (m), 1071 (w), 1013 (m), 853 (m), 812 (w), 771 (s), 719 (w), 686 (m), 673 (w), 584 (w), 530 (m). | [] | [] | ["[Cd 2 (pmmid) 2 (cba) 4 ]", "Cd 2 C 48 H 39 Cl 4 N 6 O 8"] | [] | [] | ["Hcba--313 mg, 0.2 mmol"] | [] | [] | []
ic9503803 | Found: C, 57.49; H, 3.33; N, 10.35; S, 8.10; V, 12.90. R f ) 0.03 (4:1 chloroform/n-hexane).Sodium [1-(2-Hydroxybenzamido)-2-(2-pyridinecarboxamido)benzenato]oxovanadate(IV), Na[VO(hypyb)].2CH 3 OH (4‚2CH 3 OH).H 3 hypyb (1.000 g, 3.00 mmol) was dissolved in methanol (40 mL), and solid NaOH (0.120 g, 3.00 mmol) was added under magnetic stirring. The solution was stirred until the solid NaOH was dissolved and then [VO(acac) 2 ] (0.770 g, 2.94 mmol) was added. Upon addition of the oxovanadium(IV) species, the light yellow color of the solution changed to brown-green. The solution was refluxed for 4 h, after which the color of the solution changed to yellow-brown, and then the solution was concentrated to a small volume (∼5 mL). The complex was precipitated by adding dropwise, with stirring, 10 mL of diethyl ether. | [] | [] | ["Sodium [1-(2-Hydroxybenzamido)-2-(2-pyridinecarboxamido)benzenato]oxovanadate(IV), Na[VO(hypyb)].2CH 3 OH", "H 3 hypyb"] | ["NaOH--0.120 g, 3.00 mmol", "[VO(acac) 2 ]--0.770 g, 2.94 mmol"] | [] | [] | ["reflux"] | ["4 h"] | ["methanol--40 mL", "diethyl ether--10 mL"]
acs.inorgchem.0c00115 | Syntheses. [Al 6 O 2 (NTB) 4 (H 2 O) 6 (NO 3 ) 2 ] (SNNU-150-Al). A mixture of Al(NO 3 ) 3 ·9H 2 O (0.016 g, 0.043 mmol), H 3 NTB (0.01 g, 0.026 mmol), 4 mL of DMF, and 0.3 mL of formic acid was placed in a 25 mL glass vial. After it was stirred at room temperature for 20 min, the mixed solution was sealed and heated at 130 °C for 4 days. Pure colorless microcrystal samples were obtained after cooling to room temperature. The yield was about 64% based on Al. The SNNU-150Al sample was collected and washed with DMF. | [] | [] | ["[Al 6 O 2 (NTB) 4 (H 2 O) 6 (NO 3 ) 2 ] (SNNU-150-Al)"] | ["Al(NO 3 ) 3 ·9H 2 O--0.016 g, 0.043 mmol"] | [] | ["H 3 NTB--0.01 g, 0.026 mmol"] | ["130 \nC"] | ["4 days"] | ["DMF--4 mL", "formic acid--0.3 mL"]
j.inoche.2005.05.007 | To get the crystalline form of 1,K 3 [Al(ox) 3 ] Æ 4H 2 O [6] is used as precursor to provide oxalate ion. In solution, the ions of [Al(ox) 3 ] 3 release oxalates slowly and stably, so the immediate precipitation of any manganese (II) oxalates is avoided. A typical synthesis follows the procedure: A 50 mL solution containing Mn(OAc) 2 Æ 4H 2 O (0.2451 g, 1 mmol) was added into 100 mL solution containing K 3 [Al(ox) 3 ] Æ 4H 2 O (0.4624 g, 1 mmol). | [] | [] | [] | ["Mn(OAc) 2 Æ 4H 2 O--0.2451 g, 1 mmol"] | [] | ["K 3 [Al(ox) 3 ] Æ 4H 2 O--0.4624 g, 1 mmol"] | [] | [] | []
ic3017479 | Synthesis of Zn(UO 2 )(PhAsO 3 ) 2 L·H 2 O(1; L = 1,10-Phenanthroline). A mixture of ZnUO 2 (OAc) 4 ·7H 2 O (40 mg, 0.07 mmol), phenylarsonic acid (40 mg, 0.2 mmol), 1,10-phenanthroline monohydrate (20 mg, 0.1 mmol), and deionized water (1 mL, 55 mmol) was loaded into a 20-mL Teﬂon-lined stainless steel autoclave.The autoclave was sealed and heated at 160 °C for 2 days and then cooled to room temperature. Yellow crystals were isolated with a yield of 20.2 mg (31% based on uranium). | [] | [] | ["Zn(UO 2 )(PhAsO 3 ) 2 L·H 2 O", "L = 1,10-Phenanthroline"] | ["ZnUO 2 (OAc) 4 \n7H 2 O--40 mg, 0.07 mmol"] | [] | ["phenylarsonic acid--40 mg, 0.2 mmol", "1,10-phenanthroline monohydrate--20 mg, 0.1 mmol"] | ["160 \n°C"] | ["2 days"] | ["deionized water--1 mL, 55 mmol"]
chem.200700181 | Complex 4 a: The single crystals were obtained by the liquid diffusion in DMF at a room temperature below 15 8C. No bulk microcrystals (pure phase) were obtained at this point. | [] | [] | ["Complex 4a"] | [] | [] | [] | [] | [] | ["DMF--liquid diffusion"]
j.poly.2012.02.032 | When we performed the synthesis using just dmf, the crystals were not well formed so we decided to use a dmf:dmso (1:1) mixture.Probably the dmso presence afforded best crystals since it is coordinated to the metal centers. Yield: 45%. Anal. Calc. for Tb 2 C 22 H 20 O 15 S 5 : C, 26.3; H, 2.01. Found: C, 26.9; H, 2.05%.2.2.2. Synthesis of compound {[Dy 2 (2,5-tdc) 3 (dmso) 2 ]H 2 O} n (2) Compound (2) was obtained by applying the same synthetic procedure as described for (1), except that DyCl 3 6H 2 O (50 mg, 0.13 mmol) was used instead of TbCl 3 6H 2 O. The resulting solution was allowed to stand and after three weeks, pale yellow block crystals suitable for single crystal X-ray single crystal diffraction analysis were obtained. Yield: 37%. Anal. Calc. for Dy 2 C 22 H 20 O 15 S 3 : C, 27.9; H, 2.13. Found: C, 27.4; H, 2.15%. | [] | [] | ["{[Dy 2 (2,5-tdc) 3 (dmso) 2 ]H 2 O} n", "Tb 2 C 22 H 20 O 15 S 5", "Dy 2 C 22 H 20 O 15 S 3"] | ["DyCl 3 6H 2 O--50 mg, 0.13 mmol"] | [] | ["2,5-tdc--NaN"] | [] | ["three weeks"] | ["dmf--NaN", "dmso--NaN"]
s11243-010-9395-5 | Synthesis of [Co(3-C 5 H 4 NPO 3 )(H 2 O) 5 ](2) A mixture of Co(OAc) 2 4H 2 O (50 mg, 0.20 mmol) and 3-pyridylphosphonic acid-hydrogen bromide (46 mg, 0.20 mg) was thoroughly mixed with water (40 mL) in a heavy-walled vial. The vial was placed inside a Teﬂonlined autoclave. The autoclave was sealed and heated at 150 ° C for 24 h. Cooling to room temperature, pink block crystals of 2 were obtained which were suitable for X-ray diffraction. Yield: 38 mg (62%). IR (KBr, cm -1 ): 3155.2 (b), 1596.7 (m), 1478.1 (w), 1416.9 (m), 1206.8 (w), 1147.1 (s), 1065.4 (s), 969.5(s), 810.5 (m), 747.3 (s), 695.6 (s), 648.1 (s), 548.3 (m), 474.2 (m). Found: C, 20.0; H, 4.5; N, 4.7; Calcd. for C 5 H 14 CoNO 8 P: C, 19.6; H, 4.6; N, 4.6. | [] | [] | ["[Co(3-C 5 H 4 NPO 3 )(H 2 O) 5 ](2)"] | ["Co(OAc) 2 ?4H 2 O--50 mg, 0.20 mmol"] | [] | ["3-pyridylphosphonic acid-hydrogen bromide--46 mg, 0.20 mg"] | ["150 \n°C"] | ["24 h"] | ["water--40 mL"]
cg401599x | Synthesis of [Ni(dcpy)(H 2 O) 2 ](8). The same synthetic method as that for 1 was used except that Cd(NO 3 ) 2 ·4H 2 O was replaced by NiSO 4 ·6H 2 O (52.6 mg, 0.1 mmol). Green block crystals of 8 were obtained and washed with H 2 O. The yield was ca. 23.0 mg (68.5%, based on dcpy). Anal. Calcd for C 13 H 11 NNiO 6 : C, 46.48; H, 3.30; N, 4.17. Found: C, 46.53; H, 3.26; N, 4.20. IR (KBr, cm −1 ): 3452s, 2026w, 1631s, 1403m, 1371m, 1275w, 1195w, 1106w, 1040w, 908w, 875m, 819m, 782m, 702w.Scheme 1. H 2 dcpy and N-Donor Ancillary Ligands Used in This Work Crystal Growth & Design Article dx.doi.org/10.1021/cg401599x ¦ Cryst. Growth Des. 2014, 14, 1110−11271111 | [] | [] | ["[Ni(dcpy)(H 2 O) 2 ]", "C 13 H 11 NNiO 6"] | ["NiSO 4 \n6H 2 O--52.6 mg, 0.1 mmol"] | [] | ["dcpy--NaN"] | [] | [] | []
cg301827p | Synthesis of [Ni 2 (cpna) 2 (H 2 O) 3 ]·0.5H 2 O·DMF (2). Method A: Solvothermal reaction of NiCl 2 ·6H 2 O (36 mg, 0.15 mmol), H 2 cpna (25 mg, 0.1 mmol), H 2 O (2 mL), acetonitrile (2 mL), and DMF (2 mL) in the mole ratio 3:2:1100:390:300 was sealed in a 15 mL Teﬂonlined stainless container, which was heated to 120 °C and held for 114 h. After cooling to room temperature, blue-green block crystals of 2 were obtained in a yield of 28% (based on Ni). Method B: Solvothermal reaction of NiCl 2 ·6H 2 O (37 mg, 0.15 mmol), H 2 cpna (25 mg, 0.1 mmol), H 2 O (3 mL), and DMF (3 mL) in the mole ratio 3:2:1600:390 was stirred in air for 30 min. The resulting solution was sealed in a 15 mL Teﬂon-lined stainless container, which was heated to 120 °C and held for 114 h. After cooling to room temperature, bluegreen block crystals of 2 were obtained in a yield of 41% (based on Ni). Anal. Calcd for 2 C 29 H 27 N 3 Ni 2 O 12.5 : C, 47.39; H, 3.70; N, 5.72. | [] | [] | ["[Ni 2 (cpna) 2 (H 2 O) 3 ]·0.5H 2 O·DMF", "C 29 H 27 N 3 Ni 2 O 12.5"] | ["NiCl 2 ·6H 2 O--36 mg, 0.15 mmol"] | [] | ["H 2 cpna--25 mg, 0.1 mmol"] | ["120 °C"] | ["114 h"] | ["H 2 O--2 mL", "acetonitrile--2 mL", "DMF--2 mL"]
j.ica.2007.02.016 | 2.2.11. Synthesis of [Ag(dtc)(dpp b)] (11) Silver(I) diethyldithiocarbamate (Ag(dtc)) (0.254 g, 1 mmol) was added to an ethanol solution (30 mL) of dppb (0.425 g, 1 mmol). After the addition, the solution was stirred during 24 h at room temperature . A colorless precipitate was formed which was ﬁltered oﬀ and washed with ethanol (3 · 5 mL). Recrystallization from ethanol gave complex 11 as a microcrystalline solid in 92% yield.M.p. > 200 C. IR data (Nujol, cm 1 ): 3060sh, 1569w, 1558w, 1420s, 1406m, 1352m, 992w, 617w, 599w, 570w, 518m, 508s, 488s, 455w, 440w, 414w, 398w , 364w, 315w, 301w, 279w, 247w. | [] | [] | ["[Ag(dtc)(dpp b)]", "11"] | ["Silver(I) diethyldithiocarbamate (Ag(dtc))--0.254 g, 1 mmol"] | [] | ["dppb--0.425 g, 1 mmol"] | ["room temperature"] | ["24 h"] | ["ethanol--30 mL"]
b103588f | After ﬁltration, ethanol was added, resulting in a green precipitate. The product was collected by ﬁltration and washed with ether. (Found: C, 33.45; H, 2.10; N, 11.04; Cl, 28.22; Cu 25.27. | [] | [] | [] | [] | [] | [] | [] | [] | ["ethanol--NaN", "ether--NaN"]
s1600536803007918 | Experimental The title complex was prepared by mixing a 1:1 molar ratio of La(NO 3 ) 3 xH 2 O (43.2 mg, 0.1 mmol) and C 5 H 4 NCOOH (12.3 mg, 0.1 mmol) in a mixed solvent of H 2 O/EtOH (v:v = 1:1). The pH of the solution was adjusted to 5.8 with NH 3 H 2 O. The reaction mixture was ®ltered and colourless single crystals suitable for X-ray analysis were obtained by slow evaporation of the solvent. | [] | [] | ["La(C 5 H 4 NCOOH) 3 ", "La(C 5 H 4 NCOOH) 3 "] | ["La(NO 3 ) 3 ?xH 2 O--43.2 mg, 0.1 mmol"] | ["NH 3 ?H 2 O--adjust pH to 5.8"] | ["C 5 H 4 NCOOH--12.3 mg, 0.1 mmol"] | [] | [] | ["H 2 O/EtOH--mixed solvent (v:v = 1:1)"]
s0108270112047774 | Experimental Compound (I) was synthesized by mixing a saturated aqueous solution of NaHSO 3 with 4-methoxybenzaldehyde at room temperature (molar ratio 2:1). The resulting white precipitate was ﬁrst washed with the same bisulﬁte solution used in the preparation, then with ethanol (96%) and ﬁnally with diethyl ether. The solid powder thus obtained was dissolved in H 2 O, and methanol was added until saturation was achieved. After evaporation at room temperature for one month, a few crystals suitable for X-ray diffraction analysis were obtained. | [] | [] | [] | [] | ["NaHSO3--NaN"] | ["4-methoxybenzaldehyde--NaN"] | [] | ["one month"] | ["H2O--NaN", "ethanol (96%)--NaN", "diethyl ether--NaN", "methanol--NaN"]
ejic.200900801 | for C 56 H 44 CuN 4 O 8 963.26; found 963.45.Ni[TCPP-Et 4 ] (3): Compound 3 was prepared by the procedure described for 1 by using NiCl 2 (0.1 mmol, 13 mg) instead of ZnSO 4 ·H 2 O. Yield: 72 mg (75 %, based on nickel). C 56 H 44 N 4 NiO 8 (958.25): calcd. C 70.03, H 4.59, N 5.84; found C 69.82, H 4.72, N 5.89. FTIR (KBr): ν ˜ = 2977 (w), 2938 (w), 2896 (w), 2361 (w), 1829 (w), 1719 (vs), 1655 (w), 1605 (s), 1560 (w), 1505 (w), 1456 (w), 1400 (m), 1351 (m), 1271 (vs), 1207 (w), 1172 (m), 1097 (s), 997 (s), 863 (w), 828 (w), 803 (m), 763 (s), 709 (w) and 669(m) cm –1 . MALDI-TOF MS (CHCl 3 , matrix CHCA): m/z calcd. | [] | [] | ["C 56 H 44 CuN 4 O 8"] | ["NiCl 2--0.1 mmol, 13 mg"] | [] | [] | [] | [] | []
ic900128t | Synthesis of [Cu 4 (L 1 ) 4 ][Mo 8 O 26 ] 3 H 2 O (6). A mixture of Na 2 MoO 4 3 H 2 O (0.2 g), Cu(CH 3 COO) 2 3 H 2 O (0.06 g), L 1 (0.05 g), H 2 C 2 O 4 (0.02 g), and H 2 O (15 mL) in a molar ratio of 10:3:2:2:515 was adjusted with HCl (4 M) to a pH of 4.7 and then sealed in a Teflon-lined autoclave and heated at 170 C for 5 days. After slow cooling to room temperature, brown blocklike crystals of 6 were filtered and washed with deioned water (80% yield based on Mo). IR (solid KBr pellet, cm -1 )of6: 3567 (w), 3445 (m), 3121 (s), 1615 (m), 1524(s), 1448(m), 1428 (m), 1387 (w), 1357(w), 1279(s), 1205 (m), 1125 (s), 1004 (s), 950 (s), 930 (m), 900 (m), 849 (s), 829 (m), 729 (s), 668 (m), 559(w), 519 (w), 428 (w). Anal. calcd for C 48 H 50 N 24 Cu 4 Mo 8 O 27 : C, 23.86; H, 2.09; N, 13.91. Found: C, 24.0; H, 1.97; N, 13.98. | [] | [] | ["[Cu 4 (L 1 ) 4 ][Mo 8 O 26 ] 3 H 2 O", "C 48 H 50 N 24 Cu 4 Mo 8 O 27"] | ["Na 2 MoO 4 3 H 2 O--0.2 g", "Cu(CH 3 COO) 2 3 H 2 O--0.06 g"] | [] | ["L 1--0.05 g", "H 2 C 2 O 4--0.02 g"] | ["170 \nC"] | ["5 days"] | ["H 2 O--15 mL"]
ic701079x | Compound 7. ZnI 2 (159.59 mg, 0.5 mmol) and pyrimidine (40.04 mg, 0.5 mmol) were reacted in 0.5 mL of acetonitrile at room temperature. To the clear solution was added 2.0 mL of carbon tetrachloride as a precipitant, and after 1 h, the product was filtered off. CHN analysis (in %). Found: C, 12.21; H, 1.09; N, 7.11. Calcd for C 4 H 4 I 2 N 2 Zn: C, 12.03; H, 1.01; N, 7.02. IR (KBr, cm -1 ): 3107 (m), 3058 (s), 3021 (m), 2923 (w), 2375 (w), 2001 (w), 1812 (w), 1608 (s), 1563 (m), 1472 (s), 1411 (s), 1236 (m), 1189 (s), 1147 (m), 1087 (s),1035 (m), 817 (m), 702 (s), 671 (s). Single crystals of the compound were prepared by the reaction of ZnI 2 (159.59 mg, 0.5 mmol) with pyrimidine (40.04 mg, 0.5 mmol) in 2.0 mL of acetonitrile. Upon slow evaporation of the solvent, crystals grew within 1 day. | [] | [] | ["ZnI 2 (pyrimidine)"] | ["ZnI 2--159.59 mg, 0.5 mmol"] | [] | ["pyrimidine--40.04 mg, 0.5 mmol"] | ["room temperature"] | ["1 h", "1 day"] | ["acetonitrile--0.5 mL", "carbon tetrachloride--2.0 mL"]
00958972.2014.966702 | 2.3. Synthesis of [Ag 3 L 2 ](CF 3 SO 3 ) 3 ·CH 2 Cl 2 ·4H 2 O An ethanol solution (15 mL) of AgCF 3 SO 3 (0.15 g, 0.6 mM) was slowly diffused into a dichloromethane solution (15 mL) of L (0.21 g, 0.4 mM). Colorless crystals of [Ag 3 L 2 ] (CF 3 SO 3 ) 3 ·CH 2 Cl 2 ·4H 2 O formed at the inte rface, are obtai ned in six days in a 81% yield. | [] | [] | ["[Ag 3 L 2 ](CF 3 SO 3 ) 3 ·CH 2 Cl 2 ·4H 2 O"] | ["AgCF 3 SO 3--0.15 g, 0.6 mM"] | [] | ["L--0.21 g, 0.4 mM"] | [] | ["six days"] | ["ethanol--15 mL", "dichloromethane--15 mL"]
cg060304i | Synthesis of [Cu(bib)(mal)]‚MeOH (7). An aqueous solution (5 mL) of disodium malonate (14.8 mg, 0.1 mmol) was added dropwise to a methanol solution (10 mL) of CuCl 2 ‚2H 2 O (17.0 mg, 0.10 mmol) to give a sky blue solution that was allowed to stir for 30 min; to this a methanolic solution (10 mL) of ligand bib (31.7 mg, 0.1 mmol) was added slowly. The reaction mixture was left to stand at room temperature. Blue platelet crystals were obtained after 3 days. Yield 62%. Anal. Calcd for C 18 H 19 BrCuN 4 O 5 : C: 42.00; H 3.72; N10.88.Found: C 41.97; H 3.68; N 10.92. IR (KBr, cm -1 ): 3385 br, 3121 m, 1648 vs, 1591 vs, 1522 m, 1422 s, 1401 s, 1355 m, 1288 m, 1246 m, 1112 m, 1089 m, 952 w, 821 w, 767 w, 736 m, 656 w. | [] | ["3 days"] | ["[Cu(bib)(mal)]‚MeOH", "C 18 H 19 BrCuN 4 O 5"] | ["CuCl 2 ‚2H 2 O--17.0 mg, 0.10 mmol"] | [] | ["disodium malonate--14.8 mg, 0.1 mmol", "bib--31.7 mg, 0.1 mmol"] | [] | ["30 min"] | ["methanol--10 mL"]
b501360g | The yellow solution was then stirred at −50 ◦ Cfor1hand 0.06 mL (0.25 mmol) Se(SiMe 3 ) 2 was added. Storage of the reaction mixture for one week at −40 ◦ C produced colorless crystals of 2. The crystals quickly lose lattice-bound solvent and become amorphous. Yield 0.2 g, 25%. (Found: C, 60.0; H, 4.8%. | ["-40 \tC"] | ["one week"] | [] | [] | ["Se(SiMe 3 ) 2--0.06 mL (0.25 mmol)"] | [] | ["-50 \tC"] | ["1 h"] | []
acs.inorgchem.6b00754 | Syntheses of 1−5. H 2 E 2 Ge 2 O 3 (0.084 g, 0.247 mmol) and Ln x O y [Pr 6 O 11 (0.085 g, 0.083 mmol) for 1,Nd 2 O 3 (0.084 g, 0.253 mmol) for 2,Sm 2 O 3 (0.087 g, 0.249 mmol) for 3,Eu 2 O 3 (0.088 g, 0.250 mmol) for 4 and Gd 2 O 3 (0.091 g, 0.251 mmol) for 5] were suspended in water (10 mL, 556 mmol) and stirred for 2 h (pH i = 3). The resulting mixture was sealed in a 40 mL Teﬂon-lined steel autoclave, kept at 140 °C for 7 days, and cooled to room temperature (pH f = 7).Block (green for 1, pink for 2 and colorless for 3−5) crystals of 1−5 were obtained by ﬁltering, washed with distilled water, and then dried in air at ambient temperature. Yield: ca. 55%, 58%, 52%, 45%, and 32% for 1−5, respectively (based on H 2 E 2 Ge 2 O 3 ). Elemental analyses (%) calcd. for 1: C 11.41, H 2.87; for 2: C 11.33, H 2.85; for 3: C 11.19, H 2.82; for 4: C 11.15, H 2.81; for 5: C 11.03, H 2.78. Found: C 11.33, H 2.94 for 1; C 11.21, H 2.79 for 2; C 11.11, H 2.89 for 3; C 11.26, H 2.91 for 4; C 11.15, H 2.85 for 5. IR (KBr, cm −1 ): 3409 (br), 2932 (w), 1583 (vs), 1431 (m), 1397 (m), 1300 (w), 1159 (w), 764 (vs), 605 (w), 526 (m) ( Figure S2 in the Supporting Information).Synthesis of 6. The synthetic process of 6 is similar to 2 except that the amount of Nd 2 O 3 was changed to 0.090 g (0.267 mmol) and pyridine (1 mL, 10.923 mmol) was added (pH i =7,pH f = 8). | [] | [] | ["H 2 E 2 Ge 2 O 3", "Ln x O y [Pr 6 O 11", "Nd 2 O 3", "Sm 2 O 3", "Eu 2 O 3", "Gd 2 O 3"] | ["H 2 E 2 Ge 2 O 3--0.084 g, 0.247 mmol", "Pr 6 O 11--0.085 g, 0.083 mmol", "Nd 2 O 3--0.084 g, 0.253 mmol", "Sm 2 O 3--0.087 g, 0.249 mmol", "Eu 2 O 3--0.088 g, 0.250 mmol", "Gd 2 O 3--0.091 g, 0.251 mmol"] | [] | [] | ["140 \nC"] | ["2 h", "7 days"] | ["water--10 mL, 556 mmol", "pyridine--1 mL, 10.923 mmol"]
ic500951b | Compound 4. Yield: 1.65 g (70%).1 H NMR (400 MHz, CDCl 3 ,35 °C): δ 3.92 (d, 12H; CO 2 CH 3 ), 5.25 (s, 4H, CH 2 ), 7.47 (m, 3H, ArH), 7.60 (s, 1H; ArH), 7.66 (s, 2H; ArH), 7.68 (s, 2H; ArH), 7.85 (d, 2H; ArH). ESI-MS(+): m/z 540.12 [M + NH 4 ] + , 545.23 [M + Na] + .Compound L3. Yield: 1.0 g (∼99%).1 H NMR (400 MHz, DMSOd 6 ,35°C): δ 5.26 (s, 4H; CH 2 ), 7.43 (m, 1H; ArH), 7.48 (m, 2H; ArH), 7.57 (d, 2H; ArH), 7.59 (s, 1H; ArH), 7.70 (m, 4H; ArH). ESIMS(−): m/z 465.37 [M − H] − . | [] | [] | ["Compound 4", "Compound L3"] | [] | [] | [] | [] | [] | []
cg8001114 | Synthesis of Cd 2 (ABTC)(DMF) 3 · (DMF) 2 (JUC-63). A mixture of Cd(NO 3 ) 2 · (H 2 O) 4 (30 mg, 0.1 mmol) and H 4 ABTC (11 mg, 0.03 mmol) was dissolved in DMF/ethanol/H 2 O (12:3:1) at room temperature in a 25 mL beaker. Sufﬁcient2MHNO 3 was added until the mixture became clear. The mixture was left undisturbed at room temperature for 1 week to give yellowy, block-shaped crystals. Yield: 56% (based on H 4 ABTC). Elemental anal. Calcd C 31 H 27 N 7 O 13 Cd 2 (932.97): C, 39.87; H, 2.92; N, 10.51. Found: C, 39.72; H, 2.81; N, 10.68. | [] | [] | ["Cd 2 (ABTC)(DMF) 3 \n(DMF) 2", "C 31 H 27 N 7 O 13 Cd 2"] | ["Cd(NO 3 ) 2 \n(H 2 O) 4--30 mg, 0.1 mmol"] | ["2MHNO 3--sufficient amount"] | ["H 4 ABTC--11 mg, 0.03 mmol"] | [] | ["1 week"] | ["DMF/ethanol/H 2 O--12:3:1"]
ejic.200400614 | {Zn 2 (CH 3 COO)(POPOP) 1.5 Cl 3 } n (3): A mixture of POPOP (0.036 g, 0.10 mmol), ZnCl 2 ·4H 2 O (0.10 g, 0.48 mmol) and CH 3 CN (10 mL) was heated in a stainless steel reactor with a Teflon liner at 150 °C for 72 h. After cooling, within 24 h yellow crystals of 3 were obtained in 65% yield (0.037 g based on POPOP). | [] | ["24 h"] | ["{Zn 2 (CH 3 COO)(POPOP) 1.5 Cl 3 } n", "Not Available"] | ["ZnCl 2 \n4H 2 O--0.10 g, 0.48 mmol"] | [] | ["POPOP--0.036 g, 0.10 mmol"] | ["150 °C"] | ["72 h"] | ["CH 3 CN--10 mL"]
j.jinorgbio.2006.09.018 | reaction mixture was stirred at 60 C for 1 h and the color of the solution changed from green to deep brown. After cooling the reaction mixtu re to an ambient temperature, it was ﬁltered and the solid was isolated, washed with diethyl ether and ﬁnally dried in vacuum (yield: 65%).The complex was isolated in crystalline form by dissolving the solid in aqueous methanol (1:2 v/v , 20 ml) followed by slow evaporation to get brown colored needle-shaped crystals that were suitable for X-ray diﬀraction studies. Anal. | [] | [] | ["NaN"] | [] | [] | [] | ["60 \nC"] | ["1 h"] | []
ic501253c | Synthesis of [Eu(NCP)(4,4′-bpdc)] n (3). EuCl 3 ·6H 2 O (0.0366 g, 0.1 mmol), HNCP (0.0170 g, 0.05 mmol), 4,4′-H 2 bpdc (0.0121 g, 0.05 mmol), DMF (2 mL), and H 2 O (4 mL) were mixed and stirred for 20 min. The reaction system was sealed in a 10 mL Teﬂon-lined stainless steel autoclave and maintained at 170 °C for 3 days. After the heat was tardily reduced to room temperature at a rate of 5 °C/h, orange block crystals of compound 3 were gained in 38% yield. Anal. Calcd for C 34 H 19 EuN 4 O 6 (731.51): C, 55.83; H, 2.62; N, 7.66. Found: C, 55.36; H, 2.92; N, 7.60. IR (KBr, cm −1 ): 3444(b), 1598(m), 1577(m), 1511(m), 1405(s), 1322(w), 1178(w), 1093(w), 1075(w), 1043(w), 852(w), 814(w), 791(w), 773(w), 718(w), 735(w), 686(w), 641(w), 567(w), 530(w). | ["room temperature"] | [] | ["[Eu(NCP)(4,4′-bpdc)] n", "C 34 H 19 EuN 4 O 6"] | ["EuCl 3 \n6H 2 O--0.0366 g, 0.1 mmol"] | [] | ["HNCP--0.0170 g, 0.05 mmol", "4,4′-H 2 bpdc--0.0121 g, 0.05 mmol"] | ["170 °C"] | ["3 days"] | ["DMF--2 mL", "H 2 O--4 mL"]
c3ce40596f | Synthesis of [Sr(CuL)(H 2 O) 2 ] n (2) and [Ba(CuL)(H 2 O) 4 ] n (3).Complexes 2 and 3 were obtained using a similar method but by replacing CaCl 2 with SrCl 2 ?6H 2 O and BaCl 2 ?2H 2 O. Yield, 68% for 2 and 72% for 3. Anal. calcd for C 11 H 12 CuN 2 O 9 SSr (2): C, 26.45; H, 2.42; N, 5.61; Cu, 12.72; Sr, 17.54. Found: C, 26.31; H, 2.52; N, 5.52; Cu, 12.62; Sr, 17.33%. FT-IR (KBr, n max cm 21 ): 3456s, 3146w, 1660m, 1624s, 1593s, 1470w, 1425w, 1389m, 1289m, 1225m, 1180s, 1115m, 1038s, 926w, 843w, 748w, 681w, 604w, 547w, 453w. UV-vis (in MeOH, l max nm 21 ): 348, 566.Anal. calcd for C 11 H 16 BaCuN 2 O 11 S(3): C, 22.58; H, 2.76; N, 4.79; Cu, 10.86; Ba, 23.47. Found: C, 35.8; H, 4.1; N, 6.9%. | [] | [] | ["[Sr(CuL)(H 2 O) 2 ] n", "[Ba(CuL)(H 2 O) 4 ] n", "C 11 H 12 CuN 2 O 9 SSr", "C 11 H 16 BaCuN 2 O 11 S"] | ["SrCl 2 \n6H 2 O--NaN", "BaCl 2 \n2H 2 O--NaN"] | [] | ["CuL--NaN"] | [] | [] | []
c0ce00581a | 38% based on the Cd). Anal. calcd (%) for C 15 H 14 N 6 CdI 2 :C 27.95, H 2.19, N 13.04; Found (%): C 27.86, H 2.22, N 12.98; IR (solid KBr pellet/cm 1 ): 3059 w, 2979 w, 2937 w, 1788 w, 1594 s, 1494 m, 1452 s, 1385 w, 1227 m, 1230 s, 1177 s, 1055 m, 986 m, 750 s.E. [(CdBr 2 )(L3)] n (5). A mixture of Cd(NO 3 ) 2 $4H 2 O (0.154 g, 0.5 mmol), L3 (0.147 g, 0.5 mmol), KBr (0.12 g, 1.0 mmol) and ethanol (6.0 mL) was stirred for 30 min in air and then heated at 180  C for 120 h in a 25 mL Teﬂon-lined reactor under autogenous pressure. Yellow prism crystals of 5 were obtained after the reaction solution cooled gradually (5  Ch 1 ). These were then washed with ethanol and air-dried. Yield: 0.219 g (ca. 28% based on the Cd). Anal. calcd (%) for C 16 H 16 N 6 CdBr 2 : C 34.04, H 2.86, N 14.89; Found (%): C 34.15, H 2.79, N 14.93; IR (solid KBr pellet/cm 1 ): 3059 w, 2931 m, 2856 w, 1771 w, 1596 m, 1494 m, 1455 s, 1380 m, 1319 m, 1280 m, 1238 m, 1169 s, 1058 m, 1000 m, 750 s.F. [(CdBr 2 ) 2 (L4) 2 ] n (6). A mixture of Cd(NO 3 ) 2 $4H 2 O (0.154 g, 0.5 mmol), L4 (0.161 g, 0.5 mmol), KBr (0.12 g, 1.0 mmol) and ethanol (6.0 mL) was stirred for 30 min in air and then heated at 180  C for 120 h in a 25 mL Teﬂon-lined reactor under autogenous pressure. Brown prism crystals of 6 were obtained after the reaction solution cooled gradually (5  Ch 1 ). | [] | [] | ["C 15 H 14 N 6 CdI 2", "[(CdBr 2 )(L3)] n", "C 16 H 16 N 6 CdBr 2", "[(CdBr 2 ) 2 (L4) 2 ] n"] | ["Cd(NO 3 ) 2 $4H 2 O--0.154 g, 0.5 mmol"] | ["KBr--0.12 g, 1.0 mmol"] | ["L3--0.147 g, 0.5 mmol", "L4--0.161 g, 0.5 mmol"] | ["180 \nC"] | ["120 h"] | ["ethanol--6.0 mL"]
jm030262m | Found: Ag, 23.66; C, 44.49; H, 4.71; N, 14.48.1 H NMR (300 MHz, DMSO-d 6 ): δ 3.83 (t, 4 H, CH 2 CH 2 OH), 4.04 (t, 4 H, CH 2 CH 2 OH), 5.13, (s, 2 H, CH 2 CH 2 OH), 5.14 (s, 4 H, CH 2 ), 7.07 (d, 2 H, J ) 7.8 Hz, m-pyr), 7.23 (s, 2 H, NC(H)CH), 7.26 (s, 2 H, NC(H)CH), 7.65 (t, 1 H, J ) 7.8 Hz, p-pyr). | [] | [] | [] | [] | [] | [] | [] | [] | []
cg0705052 | Yield: 48%. Anal. Calcd. for C 8 H 16 NO 13 Er (%): C, 19.16; H, 3.22; N, 2.79. Found: C, 18.88; H, 3.03; N, 2.89. IR bands (KBr pellets, cm -1 ): 3509sb, 1646s, 1560s, 1454s, 1375s, 1270m, 1225w, 1025w, 943w, 787m, 745m, 716m.Preparation of {[Tm(pta)(H 2 O) 3 ]‚4H 2 O} n (8). The procedure was the same as that in 5 except that Ho(ClO 4 ) 3 ‚nH 2 O was replaced by Tm(ClO 4 ) 3 ‚nH 2 O. The colorless crystals were obtained. Yield: 57%.Anal. Calcd. for C 8 H 16 NO 13 Tm (%): C, 19.10; H, 3.21; N, 2.78.Found: C, 18.45; H, 3.21; N, 2.71. IR bands (KBr pellets, cm -1 ): 3270sb, 1644s, 1561s, 1453s, 1376s, 1270m, 1226w, 1026w, 943w, 786m, 747m, 716m. | [] | [] | ["{[Tm(pta)(H 2 O) 3 ]‚4H 2 O} n", "C 8 H 16 NO 13 Er", "C 8 H 16 NO 13 Tm"] | ["Ho(ClO 4 ) 3 ‚nH 2 O--NaN", "Tm(ClO 4 ) 3 ‚nH 2 O--NaN"] | [] | ["pta--NaN"] | [] | [] | []
b601009a | 70%. Elemental analysis calcd (%) for 2 C 60 H 72 Cu 12 N 24 : C 38.09, H 3.84, N 17.77; found: C 37.98, H 3.92, N 17.82%. IR data (KBr, cm 21 )for2:2908 m, 1641 w, 1552 w, 1489 m, 1425 s, 1335 m, 1142 s, 1051 s. | [] | [] | ["C 60 H 72 Cu 12 N 24"] | [] | [] | [] | [] | [] | []
acs.inorgchem.7b02927 | [Fe( H L) 2 ](OTf) 2 (9). Method A. A solution of 0.250 g (1.17 mmol) of H L in 10 mL of THF was added to a solution of 0.207 g (0.585 mmol) of Fe(OTf) 2 in THF under argon. A yellow-orange solid initially precipitated but changed pink within 30 min. After the resulting pink suspension had been stirred for 16 h, THF was removed by cannula ﬁltration and the solid was washed with 5 mL of Et 2 O then dried in a 140 °C oven for 2 h to give 0.341 g (75%) of 9 as a pink powder.Purple single crystals suitable for X-ray diﬀraction were grown by vapor diﬀusion of Et 2 O into a solution of 15 mg of 9 in 1.5 mL of MeOH. Characterization data listed below are for crystals or dissolved crystals.Method B. A solution of 0.205 g (0.434 mmol) of 4a in 10 mL of MeOH was added to an argon-purged solution of 0.0275 g (0.217 mmol) of FeCl 2 in 10 mL of H 2 O. Upon mixing, a purple solution and colorless precipitate formed. After the mixture had been stirred for 45 min, the precipitated AgCl was removed by ﬁltration and solvent was removed from the ﬁltrate under vacuum to leave 0.150 g (89%) of 9 as a pink-purple powder. | ["140 \n°C"] | ["2 h"] | ["[Fe( H L) 2 ](OTf) 2"] | ["Fe(OTf) 2--0.207 g (0.585 mmol)", "FeCl 2--0.0275 g (0.217 mmol)"] | [] | ["H L--0.250 g (1.17 mmol)", "4a--0.205 g (0.434 mmol)"] | [] | ["16 h", "45 min"] | ["THF--10 mL", "Et 2 O--5 mL", "MeOH--1.5 mL", "H 2 O--10 mL"]
s1600536806007835 | Experimental 4-Nitrobenzenesulfonyl peroxide p-O 2 NC 6 H 4 SO 2 OOSO 2 C 6 H 4 NO 2 -p (II) was prepared according to Dannley et al. (1970). To a solution of K 2 CO 3 (5.10 g, 36.9 mmol) in water (76 ml), ethanol (38 ml) and hydrogen peroxide (35%, 8.75 g) at 253 K a cooled (253 K) solution of 4-nitrobenzenesulfonyl chloride (7.88 g, 35.6 mmol) in chloroform (10 ml) was added and the suspension was mixed at full power for 1 min using a Breville Classique TM blender. Ethanol (80 ml) was added and the solution was mixed for 4 min at low power. The precipitate formed was ﬁltered off, washed with distilled water and recrystallized from acetone to give (II) as a yellow solid (2.22 g, 31%). | [] | [] | ["p-O 2 NC 6 H 4 SO 2 OOSO 2 C 6 H 4 NO 2 -p"] | [] | ["K 2 CO 3--5.10 g, 36.9 mmol", "hydrogen peroxide (35%)--8.75 g", "4-nitrobenzenesulfonyl chloride--7.88 g, 35.6 mmol"] | [] | [] | [] | ["water--76 ml", "ethanol--38 ml", "chloroform--10 ml", "acetone--recrystallized"]
ic201438s | [Cs(DIP)(H-DIP)] n (5x). H-DIP (1.3 g, 7.5 mmol) and Cs 0 (0.50 g, 3.8 mmol) were mixed in tol ( ∼ 10 mL). Yield: 0.65 g (36%). FTIR (KBr pellet, cm 1 ): δ 3056 (m), 2961 (s), 2865 (s), 2365 (m), 1655 (w), 1586 (s), 1459 (s, sh), 1437 (s), 1381 (s), 1359 (s), 1311 (s), 1260 (s), 1201 (s), 1171 (s), 1141 (m), 1105 (m), 1061 (w, sh), 1045 (s), 933 (s), 883 (s), 831 (s), 808 (m, sh), 752 (s), 682 (m), 582 (m), 554 (s), 537 (s), 483 (m), 426 (m). | [] | [] | ["Cs(DIP)(H-DIP)] n"] | ["Cs 0--0.50 g, 3.8 mmol"] | [] | ["H-DIP--1.3 g, 7.5 mmol"] | [] | [] | ["tol--∼ 10 mL"]
j.poly.2010.02.019 | Anal. Calc. for C 57 H 56 B 4 Cu 2 F 16 N 8 O 8 P 2 (1517.36): C, 45.28; H, 3.53; N, 7.54. Found: C, 45.36; H, 3.57; N, 7.65%. IR (KBr, cm 1 ): 1226 ( m NO ), 1078 ( m PO , br). | [] | [] | ["C 57 H 56 B 4 Cu 2 F 16 N 8 O 8 P 2 "] | [] | [] | [] | [] | [] | []
j.ica.2011.08.003 | The purity was checked by X-ray powder diffraction (Fig. S18 in the ESI). Anal. Calc. for C 22 H 16 CoN 6 Se 2 (581.3): C, 45.46; H, 2.77; N, 14.46. Found: C, 45.36; H, 2.83; N, 14.51%. IR (KBr): ~ m = 3446 (br), 3038 (w), 2060 (ss), 1605 (s), 1534 (m), 1487 (m), 1410 (m), 1321 (w), 1218 (m), 1071 (m), 1046 (w), 1008 (w), 860 (w), 820 (m), 801 (m), 730 (w), 629 (m), 574 (w), 535 (w), 429 (w) cm 1 (Fig. S9 in the ESI). | [] | [] | ["CoL2(phen)2(SeCN)2"] | [] | [] | [] | [] | [] | []
b002748k | Experimental Preparations All compounds were prepared from commercial grade glyphosate (Monsanto Chemicals) which was puriﬁed by recrystallization from an aqueous solution (ca. 25 g dm ⫺3 ) after boiling for 5 min with 1 g of activated charcoal. The white microcrystalline product had the literature mp (230 ⬚C, decomp.).[NH 4 ][H 2 L] 1. This was prepared by the slow addition of concentrated ammonia solution to a stirred suspension of 1.69 g (0.010 mol) of glyphosate in 25 cm 3 of water at room temperature until all the solid had dissolved. The solution was ﬁltered and allowed to evaporate at room temperature for 5 days, providing needle-like crystals suitable for X-ray analysis. Yield 1.41 g (76%). Found: C, 19.2; H, 6.0; N, 15.0%. C 3 H 11 N 2 O 5 P requires C, 19.2; H, 6.0; N, 14.8%.Li(H 2 L) 2. Lithium hydroxide [0.325 g (0.0125 mol)] in 20 cm 3 of water was added dropwise to a stirred solution of glyphosate [2.1 g (0.0124 mol)] in 200 cm 3 of water at 90 ⬚C.Stirring was continued for 15 min after which the solution was evaporated under vacuum to ca. 40 cm 3 . Cooling to 0–4 ⬚C yielded a small amount of unchanged glyphosate after 2 days.This was removed and ethanol added until a faint turbidity appeared, subsequently removed by dropwise addition of water.Further evaporation at 0–4 ⬚C gave colourless micro-crystals of compound 2. Yield 0.08 g (22%). Found: C, 20.6; H, 4.7; N, 8.0%. C 3 H 7 LiNO 5 P requires C, 20.6; H, 4.0; N, 8.0%.Na(H 2 L)ⴢ0.5H 2 O 3 and Na(H 2 L)ⴢH 2 O 4. To a stirred solution of glyphosate [3.2 g (0.019 mol)] in 40 cm 3 of water was added 0.75 g (0.0188 mol) of solid NaOH pellets. After stirring for 2 h the solution was ﬁltered to remove traces of undissolved solid, after which ethanol was added until a faint turbidity appeared (ca. 20 cm 3 ). Cooling to 0–4 ⬚C and allowing to stand gave a small quantity of glyphosate after 2 days. Further addition of 10 cm 3 of ethanol and allowing evaporation at 0–4 ⬚C gave well formed colourless crystals of the monohydrate 4, suitable for X-ray analysis. Yield 0.336 g (9.0%). Found: C, 17.2; H, 4.4; N, 6.4%. C 3 H 9 NNaO 6 P requires C, 17.2; H, 4.3; N, 6.7%. | [] | [] | ["[NH 4 ][H 2 L]", "Li(H 2 L) 2", "Na(H 2 L)ⴢ0.5H 2 O", "Na(H 2 L)ⴢH 2 O"] | [] | [] | ["glyphosate--1.69 g (0.010 mol)"] | ["room temperature", "90 \nC", "0–4 \nC"] | ["5 days", "15 min", "2 h"] | ["water--25 cm 3", "water--20 cm 3", "water--40 cm 3"]
b905970a | {[Co(4,4 0 -bipy)(CAN) 2 (H 2 O) 2 ]$(4,4 0 -bipy)} N (3Co). A suspension of CoCl 2 (98 mg, 0.76 mmol) in 3 ml of methanol was mixed with a methanol solution (2 ml) of Ag(NO 2 NCN) (219 mg, 1.13 mmol). Silver chloride precipitated immediately. The solution was left to stir for one hour before being ﬁltered. A methanol solution (5 ml) of 4,4 0 -bipyridine (131 mg, 0.82 mmol) was added to the pale yellow ﬁltrate. Pale red crystals were formed after slow evaporation (124 mg, 29%). IR (n/cm 1 ): 3271mbr, 2185, 1611s, 1560vw, 1535m, 1490s, 1416m, 1320vw, 1265s, 1220w, 1178m, 1103vw, 1070m, 1049vw, 1010m, 932w, 852w, 814m, 764w, 755vw, 736w, 674vw, 662vw, 632s, 600vw, 576w, 555vw, 519w. Anal. calc. for C 22 H 10 CoN 10 O 6 : C,45.60; H, 3.45; N, 24.18%. Found: C, 44.88; H, 3.32; N, 23.86%. | [] | [] | ["{[Co(4,4 0 -bipy)(CAN) 2 (H 2 O) 2 ]$(4,4 0 -bipy)} N (3Co)", "C 22 H 10 CoN 10 O 6"] | ["CoCl 2--98 mg, 0.76 mmol"] | [] | ["Ag(NO 2 NCN)--219 mg, 1.13 mmol", "4,4 0 -bipyridine--131 mg, 0.82 mmol"] | [] | ["one hour"] | ["methanol--3 ml", "methanol solution--2 ml", "methanol solution--5 ml"]
j.poly.2020.114481 | For 4, yield: 0.049 g, (79% based on H 3 pdia). Anal. Calcd. for C 25 H 25 CdN 4 O 6 : C, 50.90; H, 4.27; N, 9.50%. Found: C, 50.74; H, 4.39; N, 9.82%. FT-IR (KBr, cm 1 ): 3350m, 3088s, 2972s, 2939m, 1609 vs, 1553 vs, 1470 vs, 1369 vs, 1279s, 1234s, 1138s, 835s, 777s, 727s. | [] | [] | ["C 25 H 25 CdN 4 O 6"] | [] | [] | [] | [] | [] | []
cg700783b | Synthesis of {[Ni(dap) 2 (H 2 O)] 2 [Ni(dap) 2 ] 2 [Ni 4 (Hdap) 2 (r-BHSiW 9 O 34 ) 2 ]} · 7H 2 O (1). A mixture of γ-SiW 10 (0.297 g, 0.11 mmol), NiCl 2 · 6H 2 O (0.178 g, 0.750 mmol), dap (0.15 mL, 1.767 mmol), and H 2 O (5 mL, 278 mmol) was stirred for 1.5 h (the starting pH 6.7), sealed in a Teﬂon-lined steel autoclave (20 mL), kept at 100 °C for 5 days, and then cooled to room temperature (the end pH 5.8). Olivine prismatic crystals were obtained by ﬁltration, washed with distilled water, and dried in air. Yield: ca. 70% (based on γ-SiW 10 ). Anal. Calcd (%): C, 6.18; H, 2.11; N, 4.80. Found: C, 6.22; H, 2.04; N, 4.67. IR (KBr Pellet, cm -1 ): 3445(s), 3344(s), 3276(m), 2963(w), 2878(w), 1630(s), 1591(m), 1462(w), 1383(w), 1199(w), 1045(m), 981(s), 938(s), 875(s), 830(m), 784(s), 706(s), 540(m), 513(m). | [] | [] | ["{[Ni(dap) 2 (H 2 O)] 2 [Ni(dap) 2 ] 2 [Ni 4 (Hdap) 2 (r-BHSiW 9 O 34 ) 2 ]} · 7H 2 O", "1"] | ["NiCl 2 \n6H 2 O--0.178 g, 0.750 mmol"] | ["γ-SiW 10--0.297 g, 0.11 mmol"] | ["dap--0.15 mL, 1.767 mmol"] | ["100 \n°C"] | ["5 days"] | ["H 2 O--5 mL, 278 mmol"]
ejic.200501098 | IR (KBr; v: very, s: strong, m: medium, w: weak, br: broad): ν ˜ = 3343 (vs, br), 3286 (vs, br), 3062 (s), 2631 (m), 2532 (m), 2351 (w), 2310 (w), 2082 (vs), 1661 (s), 1644 (vs), 1605 (vs), 1580 (m), 1488 (vs), 1445 (vs), 1354 (m), 1313 (s), 1277 (s), 1195 (m), 1143 (m), 1096 (m), 1051 (m), 1024 (m), 989 (w), 911 (m), 858 (m), 813 (s), 797 (s), 700 (vs), 644 (s), 610 (s), 594 (s), 477 (m), 407 (m), 388 (m), 343 (w), 315 (w), 292 (w), 268 (s), 232 (s) cm –1 . | [] | [] | [] | [] | [] | [] | [] | [] | []
ic802438n | Synthesis of [Co 0.03 Zn 0.97 (L 1 ) 2 ] n (1). A mixture of ZnCl 2 (0.40 mmol), CoCl 2 · 6H 2 O (0.40 mmol), NaN 3 (0.60 mmol), benzonitrile (2.45 mmol), and H 2 O (10 mL) were placed in a Teﬂon-lined stainless container. The mixture was heated at 110 °C for 2 days, and then it was cooled to room temperature. Pink crystals of 1 were obtained. Yield: about 30% based on Zn. ICP analysis of 1 gave the contents of Zn and Co as 15.72 and 0.43 wt %, respectively, indicating a Zn/Co ratio of about 0.97:0.03. Anal. Calcd for C 14 H 10 N 8 Co 0.03 Zn 0.97 : C, 47.30; H, 2.84; N, 31.52. Found: C, 47.14; H, 2.67; N, 31.32. IR (KBr, cm -1 ): 3438(m), 3062(m), 1523(m), 1456(s), 1081(m), 782(m), 731(s). | [] | [] | ["[Co 0.03 Zn 0.97 (L 1 ) 2 ] n", "C 14 H 10 N 8 Co 0.03 Zn 0.97"] | ["ZnCl 2--0.40 mmol", "CoCl 2 \n6H 2 O--0.40 mmol"] | [] | ["NaN 3--0.60 mmol", "benzonitrile--2.45 mmol"] | ["110 °C"] | ["2 days"] | ["H 2 O--10 mL"]
ic034031h | Crystals of 2 are unstable in the air. Yield: 85%. Anal. Calcd for C 66 H 54 Fe 6 O 13 Zn 4 : C, 47.99; H, 3.30%. Found: C, 46.47; H, 3.75%.IR (cm -1 , KBr): 3431 (m), 1561 (s), 1480 (s), 1392 (s), 1360 (s), 1194 (m), 821 (m), 516 (m).Synthesis of [Pb(FcCOO)(µ 2 -FcCOO)(bpe)] n (3). The ligand bpe (3.64 mg, 0.02 mmol) (bpe ) 1,2-bis(4-pyridyl)ethene) in 5 mL of CH 3 OH was added dropwise to a solution of FcCOONa (5.04 mg, 0.02 mmol) and Pb(Ac) 2 ‚3H 2 O (3.80 mg, 0.01 mmol) in 8mLofCH 3 OH. Red single crystals were obtained after the reaction mixture was put in the dark for one week. The compound is unstable in the air. Yield: 69%. Anal. Calcd for C 34 H 28 Fe 2 N 2 O 4 Pb: C, 48.19; H, 3.33; N, 3.31%. Found: C, 48.47; H, 3.75; N, 3.03%. IR (cm -1 , KBr): 3441 (m), 1647 (s), 1602 (s), 1559 (s), 1377 (s), 1289 (m), 1002 (m), 828 (m), 551 (m). | [] | [] | ["C 66 H 54 Fe 6 O 13 Zn 4", "[Pb(FcCOO)(µ 2 -FcCOO)(bpe)] n"] | ["Pb(Ac) 2 ‚3H 2 O--3.80 mg, 0.01 mmol"] | [] | ["bpe--3.64 mg, 0.02 mmol", "FcCOONa--5.04 mg, 0.02 mmol"] | [] | ["one week"] | ["CH 3 OH--5 mL"]
b919056b | {[Dy 2 (H 2 O) 7 (CDO) 3 ]$6H 2 O} n (Dy-5) Dy-5 was synthesized as the same procedure of Nd-1 except that Nd(NO 3 ) 3 $6H 2 O was replaced by Dy(NO 3 ) 3 $6H 2 O. Colourless crystals were obtained by slow evaporation of the ﬁltrate for one month. Elemental analysis (%) found (calcd) for Dy-5, C 22.67 (23.19), H 2.81 (2.78); Yields: 33%.{[Ho 2 (H 2 O) 7 (CDO) 3 ]$6H 2 O} n (Ho-6) Ho-6 was synthesized as the same procedure of Nd-1 except that Nd(NO 3 ) 3 $6H 2 O was replaced by Ho(NO 3 ) 3 $6H 2 O. Light yellow crystals were obtained by slow evaporation of the ﬁltrate for one month. Elemental analysis (%) found (calcd) for Ho-6,C 22.93 (22.71), H 2.94 (3.06); Yields: 40%. | [] | [] | ["[Dy 2 (H 2 O) 7 (CDO) 3 ]$6H 2 O", "Dy-5"] | ["Dy(NO 3 ) 3 $6H 2 O--NaN"] | [] | ["CDO--NaN"] | [] | ["one month"] | ["H 2 O--NaN"]
chem.201100226 | Preparation of [Zn(L)ACHTUNGTRENNUNG(DPP)]·DMF (4): DMF (0.6 mL), DMSO (0.1 mL), and iPrOH (0.2 mL) were added to a mixture of ZnACHTUNGTRENNUNG(ClO 4 ) 2 ·6H 2 O (20 mg, 0.054 mmol), DPP (10 mg, 0.051 mmol), and L (6 mg, 0.022 mmol) at room temperature in a heavy-walled Pyrex tube. | [] | [] | ["[Zn(L)(DPP)]·DMF (4)"] | ["Zn(ClO 4 ) 2 ·6H 2 O--20 mg, 0.054 mmol"] | [] | ["DPP--10 mg, 0.051 mmol", "L--6 mg, 0.022 mmol"] | [] | [] | ["DMF--0.6 mL", "DMSO--0.1 mL", "iPrOH--0.2 mL"]
ja808761d | [Cu 2 F(HF)(HF 2 )(pyz) 4 ](SbF 6 ) 2 (1b) was synthesized by adding the following reagents to a PTFE sample cup of a 46-mL Parr acid digestion bomb: CuF 2 · yH 2 O(∼8 mmol, 812 mg), NaSbF 6 (16 mmol, 4140 mg), pyrazine (16 mmol, 1280 mg), NH 4 HF 2 (8 mmol, 456 mg), and 40 mL of water. The hydrothermal reaction vessel was sealed and heated at 120 °C for 3 days, after which it was removed from the oven to cool. After 24 h, the vessel was opened, and the products were collected by ﬁltration. Blocks of compound 1b, which are dark green-gray in color, were mechanically separated from orange crystals of Cu(pyz) 2 (SbF 6 ). | [] | ["24 h"] | ["[Cu 2 F(HF)(HF 2 )(pyz) 4 ](SbF 6 ) 2", "Cu(pyz) 2 (SbF 6 )"] | ["CuF 2 · yH 2 O--∼8 mmol, 812 mg"] | ["NaSbF 6--16 mmol, 4140 mg", "NH 4 HF 2--8 mmol, 456 mg"] | ["pyrazine--16 mmol, 1280 mg"] | ["120 °C"] | ["3 days"] | ["water--40 mL"]
c3dt52888j | Preparation of compounds 1–3 [Zn 12 (μ 4 -O) 3 L 9 ] n (1). A 10 mL Pyrex glass tube was loaded with Zn(OAc) 2 ·2H 2 O (11 mg, 0.05 mmol), H 2 L (7 mg, 0.025 mmol), 0.025 M NaOH (0.2 mL), and 4 mL of MeOH– H 2 O (1 : 1 v/v), forming a red solution. The tube was then sealed and heated in an oven to 120 °C for four days, and then cooled to ambient temperature at a rate of 5 °C h −1 . The red block crystals of 1 were formed four days later, which were collected and washed thoroughly with MeOH and dried in air. Yield: 7 mg (77%, based on H 2 L). Anal. Calcd for C 126 H 72 N 18 Zn 12 O 39 : C, 46.61; H, 2.24; N, 7.76. Found: C, 46.50; H, 2.38; N, 7.81. IR (KBr disc): 3436 (m), 2780 (w), 1657 (m), 1593 (m), 1551 (s), 1488 (s), 1446 (m), 1396 (m), 1306 (m), 1216 (w), 1151 (m), 1102 (m), 1035 (w), 991 (w), 936 (w), 890 (w), 862 (w), 810 (w), 778 (m), 665 (m), 565 (w), 521 (w), 468 (w) cm −1 . | [] | [] | ["[Zn 12 (? 4 -O) 3 L 9 ] n", "C 126 H 72 N 18 Zn 12 O 39"] | ["Zn(OAc) 2 \n2H 2 O--11 mg, 0.05 mmol"] | [] | ["H 2 L--7 mg, 0.025 mmol"] | ["120 °C"] | ["four days"] | ["MeOH– H 2 O--4 mL"]
j.ica.2003.05.002 | 2.3. Synthesis of { [Cu(bbtz) 3 ]X 2 } 1 (X ¼ ClO  4 (4), BF  4 (5)) A solution of 0.06 mmol (11.6 mg) of bbtz in 0.8 ml of absolute ethanol was added to the solution of 0.02 mmol (7.4 mg) of Cu(Cl O 4 ) 2  6H 2 O in a solvent mixture composed of 0.4 ml of abs. ethanol and 0.05 ml of water. | [] | [] | ["{ [Cu(bbtz) 3 ]X 2 } 1", "X ¼ ClO  4", "X ¼ BF  4"] | ["Cu(Cl O 4 ) 2  6H 2 O--0.02 mmol (7.4 mg)"] | [] | ["bbtz--0.06 mmol (11.6 mg)"] | [] | [] | ["absolute ethanol--0.8 ml", "water--0.05 ml"]
10610270290006628 | 1 2 [Cd(N 3 )(4,4 0 -oda) 2 ]NO 3 3 An acetonitrile solution (25 cm 3 )of4,4 0 -oda (2.0 mmol) was added to a hot aqueous solution (15 cm 3 ) containing cadmium(II) nitrate tetrahydrate (1.0 mmol) and sodium azide (1.1 mmol). The pH of the mixture was adjusted to ﬁve by addition of dilute HNO 3 . Yellow microcrystals of 3 were deposited after cooling the mixture solution to room temperature, and collected by ﬁltration and washed with methanol and diethyl ether (yield ca. 70%). Crystals of 3 suitable for X-ray diffraction were isolated after slow evaporation of the above ﬁltrate in a week. Calc. | [] | ["a week"] | ["[Cd(N 3 )(4,4 0 -oda) 2 ]NO 3 3"] | ["cadmium(II) nitrate tetrahydrate--1.0 mmol"] | [] | ["4,4 0 -oda--2.0 mmol", "sodium azide--1.1 mmol"] | [] | [] | ["acetonitrile--25 cm 3", "water--15 cm 3"]
b206990c | Complex 9. AgBF 4 (34.1 mg, 0.175 mmol) and Ru(bpy) 2 Cl 2 ⴢ 2H 2 O (45.1 mg, 0.087 mmol) in deaerated 1 : 1 ethanol–acetone (12 ml) was stirred at 35–40 ⬚C for 90 min. After ﬁltering to remove precipitated AgCl, ligand 3 (25.0 mg, 0.10 mmol) was added as a solid, the solution was again deaerated by bubbling argon through the solution and the mixture stirred at 40 ⬚C for 5 h. The resulting solution was concentrated to dryness in vacuo, and the residue was chromatographed on alumina. | [] | [] | ["Complex 9"] | ["AgBF 4 --34.1 mg, 0.175 mmol", "Ru(bpy) 2 Cl 2 ⴢ 2H 2 O--45.1 mg, 0.087 mmol"] | [] | ["ligand 3--25.0 mg, 0.10 mmol"] | ["35–40 \nC", "40 \nC"] | ["90 min", "5 h"] | ["1 : 1 ethanol–acetone--12 ml"]
aoc.4898 | [Gd (TIBTC)(DMF) 3 ] n (CP‐2) Yiel d: 55% (based on H 3 TIBTC), anal. Calc. for C 18 H 21 I 3 N 3 O 9 Gd (961.33): C, 22.49; H, 2.20; N, 4.37%. Found: C, 22.53; H, 2.26; N, 4.41%. IR data (KBr, cm −1 ): 3415, 3126, 2922, 2350, 1651, 1583, 1387, 1305, 1111, 940, 738, 671, 506.[Sm (TIBTC)(DMF) 3 ] n (CP‐3) Yield: 55% (based on H 3 TIBTC), anal. Calc. for C 18 H 21 I 3 N 3 O 9 Sm (954.44): C, 22.65; H, 2.22; N, 4.40%. Found: C, 22.68; H, 2.26; N, 4.45%. IR data (KBr, cm −1 ): 3405, 3128, 2925, 2370, 1656, 1581, 1380, 1313, 1109, 935, 738, 678, 506. | [] | [] | ["[Gd (TIBTC)(DMF) 3 ] n (CP‐2)", "[Sm (TIBTC)(DMF) 3 ] n (CP‐3)"] | ["H 3 TIBTC--NaN"] | [] | [] | [] | [] | []
jssc.2000.8677 | Ti(OPr)  was combined with &2 equiv 4,4-biphenol in THF in a sealed tube and heated for 15 weeks at 1003C to a!ord [Ti(k   :g,g-4,4-OC  H  O)  (k   :g,g-4,4OC  H  O) (O i Pr) (HO i Pr)]  ) THF] L (1). among other unidentifed material (Eq. [1]). Powder XRD revealed Ti(OPr)  #2 4,4-HOC  H  C  H  OH 2&$ &&&&&  3 !   HOPr#2#1/2n+[Ti(k   :g,g-4,4-OC  H  O)  (k   :g,g-4,4-OC  H  O) (O i Pr) (HO i Pr)]  ) THF] L (1) [1] minor crystalline components that did not correspond to 1, whose theoretical powder pattern was calculated from single crystal data. Light microscopy revealed that &25% of the material was composed of red blocks, one of which was used in the single crystal X-ray di!raction study. The 132 TANSKI, LOBKOVSKY, AND WOLCZANSKI FIG. 1. Bioctahedral dititanium building block of +[Ti(k   :g,g-4,4-OC  H  O)  (k   :g,g-4,4-OC  H  O) (O i Pr) (HO i Pr)]  ) THF, L (1). | [] | [] | ["Ti(k   :g,g-4,4-OC  H  O)  (k   :g,g-4,4OC  H  O) (O i Pr) (HO i Pr)]  ) THF] L (1)"] | ["Ti(O i Pr) --NaN"] | [] | ["4,4-biphenol--2 equiv"] | ["1003 \nC"] | ["15 weeks"] | ["THF--NaN"]
ic400999j | Ce(IV) formate. A weighed amount of Ce(NO 3 ) 3 ·6H 2 O (99.99%, Merck) was dissolved into aqueous HNO 3 to give a 0.12 M Ce(III) solution in 0.56 M HNO 3 . This solution was purged by bubbling N 2 gas for 3 h to remove dissolved oxygen and then electrolyzed at 1.9 V to oxidize Ce(III) to Ce(IV) by using a potentiostat (Metrohm Autolab PGSTAT12/30/302) with a three electrode system (Pt-plate working and counter electrodes, and a Ag/AgCl reference electrode in 3 M NaCl). | [] | [] | ["Ce(IV) formate"] | ["Ce(NO 3 ) 3 ·6H 2 O--weighed amount"] | ["N 2 gas--3 h"] | [] | [] | [] | ["aqueous HNO 3--0.12 M Ce(III) solution in 0.56 M HNO 3"]
j.jorganchem.2006.10.048 | 4.3. Synthesis of complex 4 To a solution of 1 (0.1043 g, 0.1 mmol) in CH 2 Cl 2 (15 ml) was added at room temperature a solut ion 5-nitroacenaphthene (0.0203 g, 0.1 mmol) in CH 2 Cl 2 (3 ml) and the resulting mixture was allowed to slowly evaporate for 2 days to 0.5 ml at 20 C. Then, the precipitated orangeyellow ﬁne-crystalline complex 4 was ﬁltered oﬀ, washed with ether (2 · 1 ml) and dried for 3 h at 20 C in vacuum. | ["20 \nC"] | ["3 h"] | [] | [] | [] | ["1--0.1043 g, 0.1 mmol", "5-nitroacenaphthene--0.0203 g, 0.1 mmol"] | ["room temperature"] | ["2 days"] | ["CH2Cl2--15 ml", "CH2Cl2--3 ml"]
acs.inorgchem.7b00535 | catena-(2-Chloro-3-methylpyridin e)dichlorocopper(II) Phase B (2). CuCl 2 ·2H 2 O (0.254 g, 1.49 mmol, 50% excess) was dissolved in 3 mL of 1-p ropano l with warming. 2-Chloro-3methylpyridine (0.134 g, 1.05 mmol) was dissolved in 2 mL of 1propanol and warmed. The CuCl 2 solution was added to the pyridine solution slowly with stirring. The solution was allowed to cool to room temperature. The green solution was covered with paraﬁlm with a few holes poked through and then placed in a cold room (∼5 °C). Amber crystals started to form after 1 h. After 2 days, yellow (compound 1) and amber crystals were both present. The solution was warmed gently until the yellow crystals dissolved and the solution was allowed to continue to crystallize at ∼5 °C. Amber crystals were harvested by suction ﬁltration after 3 weeks, which were washed with cold 1propanol and allowed to air-dry to give 0.178 g (67.9%). IR (KBr): υ 3089w 3055w, 3011w, 2967w, 1590m, 1574m, 1455m, 1444s, 1400s, 1387m, 1284w, 1236w, 1212m, 1199m, 1137w, 1110s, 1070m, 1052w, 1006w, 839w, 800s, 730m, 705s, 573w cm −1 . Anal. Calc. (found) for C 6 H 6 NCl 3 Cu: C, 27.50 (27.4); H, 2.31(2.41); N, 5.35(5.30)%. | [] | ["3 weeks"] | ["catena-(2-Chloro-3-methylpyridine)dichlorocopper(II) Phase B", "C 6 H 6 NCl 3 Cu"] | ["CuCl 2 ·2H 2 O--0.254 g, 1.49 mmol, 50% excess"] | [] | ["2-Chloro-3methylpyridine--0.134 g, 1.05 mmol"] | [] | ["2 days"] | ["1-propanol--3 mL"]
c9tc05185f | Synthetic procedures Synthesis of [Cu(Cl 2 -py)I] n (1 and 1 0 ) microcrystals Route (a). 100 mg (0.53 mmol) of copper( I) iodide are dissolved in 10 mL of acetonitrile. On the other hand, 81 mg (0.52 mmol) of 3,5-dichloropyridine are dissolved in 5 mL of acetonitrile. Both solutions are mixed under magnetic stirring (500 rpm), giving rise to a greenish yellow solution of 1 after 1 min.The solution is filtered to eliminate impurities and left to stand at room temperature. Yellow rod crystals of 1 were obtained after 3 days of slow evaporation of this mother solution. The crystals were filtered oﬀ, washed with acetonitrile (2  2 mL) and ethanol (2  3 mL), and dried in vacuum. Yield: 122 mg (66% based on Cu). | [] | ["3 days"] | ["[Cu(Cl 2 -py)I] n"] | ["copper(I) iodide--100 mg, 0.53 mmol"] | [] | ["3,5-dichloropyridine--81 mg, 0.52 mmol"] | [] | ["1 min"] | ["acetonitrile--10 mL"]
cg400918d | Complex 1 . Yield: 65%. Elemental anal. Calcd for C 30 H 32 Cu 2 I 2 N 8 O 4 (%): C, 37.95; H, 3.40; N, 11.80. Obsd (%): C, 37.90; H, 3.49; N, 11.87.Complex 2 . Yield: 70%. Elemental anal. Calcd for C 31 H 38 Cl 6 Cu 4 I 4 N 8 O 4 (%): C, 23.85; H, 2.45; N, 7.18. Obsd (%): C, 23.79; H, 2.57; N, 7.25.Complex Preparations without Guest. Complex 3. Prepared by dissolving L 1 (0.015 g, 0.053 mmol) in 2.0 mL of MeOH. To the above solution, addition of a methanolic solution (2.0 mL) of Cu(PF 6 ) 2 ·(0.024 mmol) [prepared by taking nitrate salts of Cu(II) and NH 4 PF 6 in a 1:2 ratio] resulted in the formation of a blue precipitate. After 5−10 min of stirring, 2 mL of water was added to the solution. The blue precipitate became soluble, and a clear solution was obtained. This solution was ﬁltered and kept for slow evaporation.Blue crystals were formed after 8− 10 days. A similar procedure was adopted for the synthesis of complexes 4−8. | [] | ["8−10 days"] | ["Complex 3"] | ["Cu(PF 6 ) 2 --0.024 mmol"] | [] | ["L 1--0.015 g, 0.053 mmol"] | [] | [] | ["MeOH--2.0 mL", "water--2 mL"]
acs.inorgchem.7b01208 | Synthesis. M 2 [(UO 2 )(o-IBA) 3 ] 2 where M = Tl + (1), Rb + (2), Cs + (3).Compound 1,Tl 2 [(UO 2 )(o-IBA) 3 ] 2 , was synthesized by combining UO 2 (CH 3 COO) 2 ·2H 2 O (0.053 g, 0.12 mmol), o-iodobenzoic acid (0.063 g, 0.25 mmol), TlNO 3 (0.066 g, 0.25 mmol), sodium hydroxide (12.5 μL, 5 M), and distilled water (1.5 g, 83.3 mmol) in a Parr autoclave (pH 4.1) and then heating statically at 150 °C for 48 h. | [] | [] | ["Tl 2 [(UO 2 )(o-IBA) 3 ] 2"] | ["UO 2 (CH 3 COO) 2 \n2H 2 O--0.053 g, 0.12 mmol", "TlNO 3--0.066 g, 0.25 mmol"] | [] | ["o-iodobenzoic acid--0.063 g, 0.25 mmol"] | ["150 \nC"] | ["48 h"] | ["distilled water--1.5 g, 83.3 mmol"]
b806765a | [Cu 2 (m 2 -3-iodobenzoate) 4 (dabco) 2 ], 3. 3-Iodobenzoic acid (124 mg, 0.5 mmol) and diazabicyclo[2.2.2]octane (dabco) (56 mg, 0.5 mmol) were dissolved in benzyl alcohol (6 mL). Copper(II) acetate monohydrate (37 mg, 0.25 mmol) was dissolved in methanol (4 mL). Crystals were prepared by method B. Small green crystals of 3 formed after 7 days, and a suitable single crystal was extracted at this point and used for crystal structure determination by X-ray diffraction. After 14 days the blue colour of the methanol layer had dissipated, indicating that no copper acetate remained in solution. The green material was collected by vacuum ﬁltration (yield 156 mg, 95%) Calc.: C, 34.57; H, 2.97; N, 3.93. Found C, 35.32; H, 3.02; N, 3.36.[Cu 2 (m 2 -3-iodobenzoate) 4 ](m 2 -bipy) 2 [Cu(k 2 -3-iodobenzoate) 2 ]$0.68CH 2 Cl 2 , 4a. 3-Iodobenzoic acid (124 mg, 0.5 mmol) and 4,4 0 -bipyridine (bipy) (8 2mg, 0.5 mmol) were dissolved in dichloromethane (DCM) (6 mL). Copper(II) acetate monohydrate (37 mg, 0.25 mmol) was dissolved in methanol (4 mL). | [] | [] | ["[Cu 2 (m 2 -3-iodobenzoate) 4 (dabco) 2 ]", "[Cu 2 (m 2 -3-iodobenzoate) 4 ](m 2 -bipy) 2 [Cu(k 2 -3-iodobenzoate) 2 ]$0.68CH 2 Cl 2"] | ["Copper(II) acetate monohydrate--37 mg, 0.25 mmol"] | [] | ["3-Iodobenzoic acid--124 mg, 0.5 mmol", "diazabicyclo[2.2.2]octane (dabco)--56 mg, 0.5 mmol", "4,4 0 -bipyridine (bipy)--82 mg, 0.5 mmol"] | [] | ["7 days", "14 days"] | ["benzyl alcohol--6 mL", "methanol--4 mL", "dichloromethane (DCM)--6 mL"]
j.jinorgbio.2005.03.012 | Heating and stirring was continued for half an hour and the solution was left to cool at room tempe rature and slowly ﬁltered on an Erlenmeyer ﬂask. Crea (226 mg, 2 mmol) were added and the mixture stirred until a solution was obtained. This solution was ﬁltered on a crystallization device and EtOH was added. The crystallization was slowly produced keeping the de vice covered by a plastic ﬁlm at 18 C. This procedure produced a little amount of crystals suitable for X-ray diffraction purposes. Yield: 55%. Anal. Cald. for C 11 H 24 CuN 4 O 9 : C 31.47, H 5.76, N 13.40. Found: C 31.87, H, 6.08, N 13.35. Relevant FT-IR spectrum bands (cm 1 ) and tentative assignments [41]: m as (H 2 O) 3446 sb, m s (H 2 O) and m(N–H, Him) 3291 mb, m(C@O, crea) 1669, m as (COO, CMP), d(H 2 O) and d(NH 2 , crea) 1617 s, m s (COO, CMP) 1389 m. A part of the water content is lost in air-dry ﬂow. The remaining non-coordinated water and the aqua ligand were easily lost (40– 155 C) prior to the pyrolysis of the organ ic ligands in three steps (155–280, 280–415 and 415–480 C) to give CuO as ﬁnal residue. Electronic spectrum: m max 14185 cm 1 . ESR spectrum: axial, with g i 2.26 and g ^ 2.05. l Cu = 1.86 B.M. at r.t. | [] | [] | ["C 11 H 24 CuN 4 O 9"] | ["Cu--226 mg, 2 mmol"] | [] | ["Crea--not specified"] | [] | [] | ["EtOH--not specified"]
acs.inorgchem.8b03046 | Purple crystals with a block shape were obtained after ﬁltration. Yield: 70%. Anal. Calc. for C 45 H 42 N 8 O 11 Co 2 : C 54.66, H 4.28, N 11.33%; Found: C 54.58, H 4.31, N 11.32%. CCDC: 1845081 (its crystal data are shown in Table S1 in the SI). | [] | [] | ["C 45 H 42 N 8 O 11 Co 2"] | [] | [] | [] | [] | [] | []
c2sc00728b | D-3 (Gd 3 Cu): C 69 H 93 Cu 2 Gd 6 N 11 O 54 (M r ¼ 3011.1 g mol 1 ); monoclinic, P2 1 , a ¼11.348(1)  A, b ¼24.012(2)  A, c ¼20.661(2)  A, b ¼102.060(9)  , V ¼5506.5(8)  A 3 , r ¼1.815 g cm 3 , F(000) ¼2916, m(Mo-Ka) ¼ 4.029 mm 1 ; T ¼ 110 K; 21476 unique reﬂections (R int ¼ 0.035), reﬁnement (on F with I >3s(I)): R ¼ 0.0639, R w ¼ 0.0695, S ¼ 1.00 (15094 reﬂections used, 1202 reﬁned parameters), Dr max ¼ 1.91 e   A 3 , Dr min ¼1.63 e   A 3 , Flack parameter ¼ 0.97(2); crystal shape: prismatic blue, 0.192  0.306  0.396 mm 3 . | [] | [] | ["Gd 3 Cu"] | ["Gd--NaN", "Cu--NaN"] | [] | [] | [] | [] | []
00958970902852934 | 2.4. Synthesis of [Cd(bipy)(H 2 O)(MGL)] .3H 2 O (3) A synthetic procedure analogous to 1 was employed except that 0.134 g (0.5 mmol) Cd(Ac) 2  2H 2 O was used instead of Zn(NO 3 ) 2  6H 2 O. The resulting solution (pH ¼ 4.33) was kept at 50  C, and slow evaporation yielded colorless block crystals. | [] | [] | ["[Cd(bipy)(H 2 O)(MGL)] .3H 2 O"] | ["Cd(Ac) 2 \n2H 2 O--0.134 g (0.5 mmol)"] | [] | ["bipy--not provided", "MGL--not provided"] | ["50 \nC"] | [] | []
c9ta03337h | 50 mg of Ca-MOF and 5 g of sand (50-70 mesh SiO 2 ) were mixed in a mortar and pestle and filled in a glass column (0.7 cm ID column). Batch ion-exchange studies. A typical ion-exchange experiment of Ca-MOF with M 2+ (M 2+ = Pb 2+ , Cd 2+ , Ni 2+ , Zn 2+ ) is the following: In a solution of M 2+ (0.36 mmol) in water (10 mL, pH was not adjusted), compound Ca-MOF (50 mg, 0.06 mmol,) was added as a solid. The mixture was kept under sonication and magnetic stirring for 1 h. Then, the solids were isolated by filtration, washed several times with water (5 × 10 mL) and acetone (1 × 5 mL) and dried in in a desiccator over silica gel overnight. Yields: Ni-MOF : 33 mg, Zn-MOF: 28 mg, Cd-MOF: 30 mg, Pb-MOF: 36 mg. IR (KBr pellets, cm -1 ): Ni-MOF: 3446 br, 2630 w, 2523 w, 1951 w, 1718 s, 1684 sh, 1627 s, 1599 sh, 1577 s, 1517 s, 1450 s, 1424 w, 1373 m, 1298 s, 1267 w, 1220 w, 1167 m, 1131 w, 1077 w, 948 w, 910 w, 862 m, 796 w, 759 s, 689 w, 569 w, 509 m. Zn-MOF: 3521 br, 2627 w, 2516 w, 1717 m, 1683 w, 1627 m, 1603 w, 1576 m, 1517 s, 1451 s, 1424 w, 1374 m, 1298 s, 1267 w, 1220 w, 1166 m, 1133 w, 1076 w, 948 w, 910 w, 862 m, 792 sh, 761 s, 691 w, 568 w, 510 m. Cd-MOF: 3501 br, 3071 br, 2496 br, 1683 s, 1630 w, 1601 w, 1573 s, 1517 s, 1450 s, 1424 w, 1366 w, 1294 m, 1263 w, 1220 w, 1165 w, 1129 w, 1070 w, 951 w, 906 w, 863 m, 789 w, 761 s, 688 w, 596 w, 567 m, 504 sh, 487 m. Pb-MOF: 3566 w, 3462 br, 3059 brw, 1955 w, 1689 m, 1658 sh, 1625 w, 1556 s, 1530 sh, 1507 s, 1448 s, 1410 w, 1391 w, 1361 brs, 1298 m, 1268 w, 1220 w, 1171 w, 1127 w, 1076 w, 951 w, 898 w, 864 m, 813 w, 803 w, 770 s, 688 m, 599 w, 569 m, 505 m, 483 s. EDS analysis of M-MOF (M 2+ = Ni 2+ , Zn 2+ , Cd 2+ and Pb 2+ ) showed a M:Ca weight or atomic % ratio of ~100/0 % with only traces of Ca detected in the case of Zn-MOF (Fig. S2). The Pb 2+ uptake from solutions of various concentrations (1-800 ppm, pH was not adjusted) was studied by the batch method at V:m ~ 1000 mL g -1 , room temperature and 10 min contact. These data were used for the determination of Pb 2+ sorption isotherms. The variable pH ion exchange experiments and those with the drinking water samples were also carried out with the batch method at V:m ratio ~ 1000 mL g -1 , room temperature and 10 min contact. For the determination of the sorption kinetics, Pb 2+ ion-exchange experiments of various reaction times (1-60 min) have been performed. For each experiment, a 10 mL sample of Pb 2+ solution (initial Pb 2+ concentration = 1 ppm, pH~7) was added to each vial (containing 10 mg of Ca-MOF ) and the mixtures were kept under magnetic stirring for the designated reaction times. The suspensions from the various reactions were filtrated and the resulting solutions were analyzed for their Pb content with anodic stripping voltammetry, using Trace Metal Analyzer (797 VA Computrace, Metrohm AG Ltd, Switzerland). More specifically, a three electrode system was used comprising Hanging Mercury Drop Electrode (HMDE) as working electrode, Platinum (Pt) as auxiliary electrode and Ag/AgCl/KCl (3 mol/L) as reference electrode. The analysis has been done following the AN-V-086 protocol developed by Metrohm (http://www.metrohm.com/en/applications/# ). The same procedure was followed for the removal of Cd 2+ , Ni 2+ and Zn 2+ from aqueous solutions. Each sorption experiment has been done at least twice and the reported sorption data represent the average of sorption results from the different sorption experiments. The difference between the concentrations of metal ions determined for the different sorption experiments was <2%. Column sorption studies. These studies were performed with a wastewater simulant solution having the following Page 4 of 13Journal of Materials Chemistry A Journal of Materials Chemistry A Accepted Manuscript Published on 30 May 2019. Downloaded by Sorbonne Universit&#233; on 5/30/2019 10:10:16 AM. View Article Online DOI: 10.1039/C9TA03337H | [] | ["overnight"] | ["Ca-MOF"] | [] | [] | [] | [] | ["1 h"] | ["water--10 mL", "acetone--5 mL"]
s10876-013-0681-1 | Syntheses The synthesis of the title compound is readily accomplished via solvothermal reaction of [Ru(phen) 3 ]Cl 2 with PbI 2 . Ru(phen) 3 Cl 2 predecessor was prepared as follows: in a 100 mL ﬂask, RuCl 3 3H 2 O (0.2260 g, 1.0 mmol), 1,10-phenanthroline (0.5400 g, 3.0 mmol) and LiCl (0.1695 g, 4.0 mmol) were dissolved in 40 mL N,N 0 -dimethylformamide (DMF), then the solution was reﬂuxed under N 2 atmosphere for 12 h with magenta solution obtained. Afterwards, the solvent was removed by reduced pressure distillation to get red solids. | [] | [] | ["[Ru(phen) 3 ]Cl 2"] | ["RuCl 3 3H 2 O--0.2260 g, 1.0 mmol"] | [] | ["1,10-phenanthroline--0.5400 g, 3.0 mmol", "LiCl--0.1695 g, 4.0 mmol"] | [] | ["12 h"] | ["N,N 0 -dimethylformamide (DMF)--40 mL"]
c3dt50954k | Synthesis of AlBr 3 ·pyz (3) 14.3 mg (0.178 mmol) of pyz was sublimated at 50 °C to 38.1 mg (0.143 mmol) of AlBr 3 in the vacuumed reaction vessel (Fig. S7†). The reaction started immediately upon condensation of pyz. The system was stored at 140 °C for several days.After that, an excess of pyz was sublimed (50–60 °C, 5 hours) into a special compartment, and sealed oﬀ, the mass was determined (2.7 mg, 0.034 mmol). The AlBr 3 to pyz ratio was 0.99 ± 0.01, in agreement with the desired 1 : 1 complex composition. Single crystals, suitable for X-ray analysis, were grown by sublimation in a vacuum at 200–220 °C for 5 days. m/z (EI, 70 eV, 120 °C) 344–350 (M + , 7.4%), 265–269 (M + − Br, 90), 185–189 (AlBr 2 + , 35), 106–108 (AlBr + , 8), 80 (pyz + , 100).Synthesis of GaI 3 ·pyz (5) 66.7 mg (0.833 mmol) of pyz was sublimated at 50 °C to 370.5 mg (0.823 mmol) of GaI 3 in the vacuumed reaction vessel (Fig. S7†). The reaction started immediately upon condensation of pyz. The system was stored at 100 °C for several days, after that the temperature was raised to 140–150 °C.Single crystals, suitable for X-ray structural analysis, were grown by sublimation in a vacuum at 200–220 °C for 5 days.m/z (EI, 70 eV, 120 °C) 530–532 (M + , 0.02%), 403–405 (M + − I, 0.8), 323–325 (GaI 2 + , 22.9), 196–198 (GaI + , 9.3), 80 (pyz + , 100).X-ray structure analysis of the complexes The crystal structure analyses were performed on an Oxford Diﬀraction Gemini R Ultra CCD. Either semi-empirical 37 or analytical absorption corrections from crystal faces 38 were applied. The structures were solved by direct and chargeflipping methods, respectively. Thereby the programs SIR-97 39 and Superflip 40 were employed. Full matrix least-squares refinements on F 2 in SHELXL-97 were carried out.41 The hydrogen coordinates were partially refined. All pictures were created with Olex.2,42 Only one very large crystal of 2 could be obtained, which had to be broken. This procedure led to split reflections and caused the relatively large quality factors. CCDC-927394, -927395, -927396, -927397 and -927398, contain the supplementary crystallographic data for this paper.Quantum chemical computations These were performed using DFT hybrid functional B3LYP 43 in conjunction with the triple zeta quality basis set with polarization functions. Ahlrich’s all electron TZVP basis set 44a was used for Al, Ga, C, N, Cl, Br, eﬀective core potential def2-TZVP basis set 44b,c was used for I, standard 6-311G** basis set 44d was used for H. The B3LYP method has been successfully applied for the complexes of group 13 metal halides with ammonia 8 and provided good agreement with high temperature experimental data. Structures of all compounds were fully optimized and verified to be minima on their respective potential energy surfaces (PES). GAUSSIAN 03 program package 45 was used throughout. Basis set superposition error (BSSE) was estimated by the counterpoise method 46 realized in Gaussian03. BSSE was found to be less than 8 kJ mol −1 per donor–acceptor bond (Table S4, ESI†). In all cases the introduction of the BSSE correction does not change the order of the acceptor ability of MX 3 . Given the fact that the counterpoise method generally overestimates BSSE, 46c in the following discussion we will use reaction energies, uncorrected for BSSE.Acknowledgements This work was supported by St. Petersburg State University research grant 12.37.139.2011. A.Y.T. is grateful to the Alexander von Humboldt Foundation for re-invitation fellowship.Excellent service of Computer cluster of St. Petersburg State University is gratefully acknowledged.Dalton Transactions Paper This journal is © The Royal Society of Chemistry 2013 Dalton Trans., 2013, 42, 11589–11599 ¦ 11597 Published on 12 June 2013. Downloaded by University of Toronto on 23/10/2014 23:34:27. View Article Online References 1 E. N. Guryanova, I. P. Goldshtein and I. P. Romm, Donor– Acceptor Bond, John Wiley and Sons, New York, Toronto, 1975.2 E. I. Davydova, T. N. Sevastianova, A. V. Suvorov and A. Y. Timoshkin, Coord. Chem. Rev., 2010, 254, 2031.3 N. N. Greenwood and A. Earnshaw, Chemistry of the elements, Elsevier, Oxford, 2nd edn, 1997.4 A. C. Jones and P. O’Brien, CVD of Compound Semiconductors. Precursor Synthesis, Development and Applications, VCH, Weinheim, Germany, 1997.5 O.-S. Joo, K.-D. Jung, S.-H. Cho, J.-H. Kyoung, C.-K. Ahn, S.-C. Choi, Y. Dong, H. Yun and S.-H. Han, Chem. Vap.Deposition, 2002, 8, 273.6(a) A. Y. Timoshkin, A. V. Suvorov and A. D. Misharev, Russ. J. Gen. Chem., 2002, 72, 1874; (b) A. Y. Timoshkin, A. A. Grigoriev and A. V. Suvorov, Zh. Obshch. Khim., 1995, 65, 1634.7(a)D.O’Hare, J. S. Foord, T. C. M. Page and T. J. Whitaker, J. Chem. Soc., Chem. Commun., 1991, 1445; (b)D.W.Goebel, J. L. Hencher and J. P. Oliver, Organometallics, 1983, 2, 746; (c) J. J. Byers, W. T. Pennington and G. H. Robinson, Acta Crystallogr., Sect. C: Cryst. Struct. Commun., 1992, 48, 2023; (d) R. B. Hallock, W. E. Hunter, J. L. Atwood and O. T. Beachley Jr., Organometallics, 1985, 4, 547; (e) J. L. Atwood, S. G. Bott, F. M. Elms, C. Jones and C. L. Raston, Inorg. Chem., 1991, 30, 3792; (f ) H.-E. Ting, W. H. Watson and H. C. Kelly, Inorg. Chem., 1972, 11, 374.8 A. Y. Timoshkin, A. V. Suvorov, H. F. Bettinger and H. F. Schaefer, J. Am. Chem. Soc., 1999, 121, 5687.9(a) J. R. Creighton and G. T. Wang, J. Phys. Chem. A, 2005, 109 ,133;(b) V. I. Trusov, A. V. Suvor ov and R. N. Abakumo va, Zh. Neorg. Khim., 1975, 20, 501.10 C. Trinh, M. Bodensteiner, A. Virovets, E. Peresypkina, M. Scheer, S. M. Matveev and A. Y. Timoshkin, Polyhedron, 2010, 29, 414.11 C. R. Samanamu, P. M. Lococo and A. F. Richards, Inorg.Chim. Acta, 2007, 360, 4037.12 A. Y. Timoshkin, E. A. Berezovskaya, A. V. Suvorov and A. D. Misharev, Russ. J. Gen. Chem., 2005, 75, 1173.13 A. Y. Timoshkin, M. Bodensteiner, T. N. Sevastianova, A. S. Lisovenko, E. I. Davydova, M. Scheer, C. Graßl and A. V. Butlak, Inorg. Chem., 2012, 51, 11602.14 J. E. Huheey, E. A. Keiter and R. L. Keiter, Inorganic Chemistry: Principles of Structure and Reactivity, HarperCollins, New York, 4th edn, 1993.15 S. P. Petrosyants and A. B. Ilyukhin, Russ. J. Inorg. Chem., 2010, 55, 30.16 C. R. Samanamu and A. F . Richards, Polyhedr on, 2007, 26,923.17 J. L. Atwood, F. R. Bennett, C. Jones, G. A. Koutsantonis, C. L. Raston and K. D. Robinson, J. Chem. Soc., Chem.Commun., 1992, 541.18 J. Lorberth, R. Dorn, S. Wocadlo, W. Massa, E. O. Göbel, T. Marschner, H. Protzmann, O. Zsebök and W. Stolz, Adv.Mater., 1992, 4, 576.19 A. Boardman, R. W. H. Small and I. J. Worral, Acta Crystallogr., Sect. C: Cryst. Struct. Commun., 1983, 39, 433.20 A. Boardman, S. E. Jeﬀs, R. W. H. Small and I. J. Worral, Inorg. Chim. Acta, 1984, 87, L27.21 A. W. Addison, T. N. Rao, J. Reedijk, J. van Rijn and G. C. Verschoor, J. Chem. Soc., Dalton Trans., 1984, 1349.22 T. Gelbrich, U. Dümichen and J. Sieler, Acta Crystallogr., Sect. C: Cryst. Struct. Commun., 1999, 55, 1797.23 A. Ahmed, W. Schwarz, J. Weidlein and H. Hess, Z. Anorg.Allg. Chem., 1977, 434, 207.24 E. B. Lobkovskii, I. I. Korobov and K. N. Semenenko, J. Struct. Chem., 1979, 19, 908.25 G. Müller and C. Krüger, Acta Crystallogr., Sect. C: Cryst.Struct. Commun., 1984, 40, 628.26 L. M. Engelhardt, P. C. Junk, C. L. Raston, B. W. Skelton and A. H. White, J. Chem. Soc., Dalton Trans., 1996, 3297.27 M.-A. Munoz-Hernandez, T. S. Keizer, P. Wie, S. Parkin and D. A. Atwood, Inorg. Chem., 2001, 40, 6782.28 A. Mitra, L. J. DePue, S. Parkin and D. A. Atwood, J. Am.Chem. Soc., 2006, 128, 1147.29 L. Jakobsmeier, I. Krossing, H. Nöth and M. J. H. Schmidt, Z. Naturforsch., B: Chem. Sci., 1996, 51, 1117.30 S. Zanias, C. P. Raptopoulou, A. Terzis and T. F. Zafiropoulos, Inorg. Chem. Commun., 1999, 2, 48.31 J. Sinclair, R. W. H. Small and I. J. Worrall, Acta Crystallogr., Sect. B: Struct. Sci., 1981, 37, 1290.32 M. Meot-Ner, J. Am. Chem. Soc., 1979, 101, 2396.33 T. N. Sevast’yanova and A. V. Suvorov, Russ. J. Coord. Chem., 1999, 25, 679.34 A. S. Lisovenko and A. Y. Timoshkin, Inorg. Chem. , 2010, 49, 10357.35 A. Y. Timoshkin, E. I. Davydova, T. N. Sevastianova, A. V. Suvorov and H. F. Schaefer, Int. J. Quantum Chem., 2002, 88, 436.36 A. S. Malkova, C. Sci. Dissertation, Lomonosov Moskow State University, 1969.37 Agilent Technologies, CrysAlisPro Software system, diﬀerent versions 2006 –2011, Agilent Technologies UK Ltd, Oxford, UK.38 R. C. Clark and J. S. Reid, Acta Crystallogr., Sect. A: Found.Crystallogr., 1995, 51, 887.39 A. Altomare, M. C. Burla, M. Camalli, G. L. Cascarano, C. Giacovazzo, A. Guagliardi, A. G. G. Moliterni, G. Polidori and R. Spagna, J. Appl. Crystallogr., 1999, 32, 115.40 L. Palatinus and G. Chapuis, J. Appl. Crystallogr., 2007, 40, 786.41 G. M. Sheldrick, Acta Crystallogr., Sect. A: Found. Crystallogr., 2008, 64, 112.42 O. V. Dolomanov, L. J. Bourhis, R. J. Gildea, J. A. K. Howard and H. Puschmann, J. Appl. Crystallogr., 2009, 42, 339.43 (a ) A. D. Becke, J. Chem. Phys., 1993, 98, 5648; (b) C. Lee, W. Yang and R. G. Parr, Phys. Rev. B: Condens. Matter Mater.Phys., 1988, 37, 785.44 (a) A. Schafer, C. Huber and R. Ahlrichs, J. Chem. Phys., 1994, 100, 5829; (b) K. A. Peterson, D. Figgen, E. Goll, H. Stoll and M. Dolg, J. Chem. Phys., 2003, 119, 11113; Paper Dalton Transactions 11598 ¦ Dalton Trans., 2013, 42, 11589–11599 This journal is © The Royal Society of Chemistry 2013 Published on 12 June 2013. Downloaded by University of Toronto on 23/10/2014 23:34:27. View Article Online (c) F. Weigend and R. Ahlrichs, Phys. Chem. Chem. Phys., 2005, 7, 3297; (d) R. Krishnan, J. S. Binkley, R. Seeger and J. A. Pople, J. Chem. Phys., 1980, 72, 650.45 M. J. Frisch, G. W. Trucks, H. B. Schlegel, G. E. Scuseria, M. A. Robb, J. R. Cheeseman, J. A. Montgomery Jr., T. Vreven, K. N. Kudin, J. C. Burant, J. M. Millam, S. S. Iyengar, J. Tomasi, V. Barone, B. Mennucci, M. Cossi, G. Scalmani, N. Rega, G. A. Petersson, H. Nakatsuji, M. Hada, M. Ehara, K. Toyota, R. Fukuda, J. Hasegawa, M. Ishida, T. Nakajima, Y. Honda, O. Kitao, H. Nakai, M. Klene, X. Li, J. E. Knox, H. P. Hratchian, J. B. Cross, C. Adamo, J. Jaramillo, R. Gomperts, R. E. Stratmann, O.Yazyev,A.J.Austin,R.Cammi,C.Pomelli,J.W.Ochterski, P. Y. Ayala, K. Morokuma, G. A. Voth, P. Salvador, J.J.Dannenberg,V.G.Zakrzewski,S.Dapprich,A.D.Daniels, M. C. Strain, O. Farkas, D. K. Malick, A. D. Rabuck, K. Raghavachari, J. B. Foresman, J. V. Ortiz, Q. Cui, A. G. Baboul, S. Cliﬀord, J. Cioslowski, B. B. Stefanov, G. Liu, A. Liashenko, P. Piskorz, I. Komaromi, R. L. Martin, D. J. Fox, T. Keith, M. A. Al-Laham, C. Y. Peng, A. Nanayakkara, M. Challacombe, P. M. W. Gill, B. Johnson, W. Chen, M. W. Wong, C. Gonzalez and J. A. Pople, GAUSSIAN 03 (Revision B.05), Gaussian Inc., Pittsburgh, PA, 2003.46 (a) S. F. Boys and F. Bernardi, Mol. Phys., 1970, 19, 553; (b) S. Simon, M. Duran and J. J. Dannenberg, J. Chem.Phys., 1996, 105, 11024; (c) T. Clark, A Handbook of Computational Chemistry, Wiley, New York, 1985.Dalton Transactions Paper This journal is © The Royal Society of Chemistry 2013 Dalton Trans., 2013, 42, 11589–11599 ¦ 11599 Published on 12 June 2013. Downloaded by University of Toronto on 23/10/2014 23:34:27. View Article Online | [] | [] | ["AlBr 3 ·pyz", "C 5 H 5 N 5 O 4 SZn"] | ["AlBr 3--38.1 mg, 0.143 mmol", "GaI 3--370.5 mg, 0.823 mmol"] | [] | ["pyz--14.3 mg, 0.178 mmol", "pyz--66.7 mg, 0.833 mmol"] | ["50 °C", "140 °C", "200–220 °C", "100 °C", "140–150 °C"] | ["2 h", "5 hours", "several days", "5 days"] | ["vacuumed reaction vessel--15 cm 3"]
j.jcat.2017.11.022 | 2.5. Synthesis of Zn-CZJ-22-Cu The preparation procedure for Zn-CZJ-22-Cu is the same as that for CZJ-22-Cu, except that Zn-CZJ-22 was used instead of CZJ-22.Anal. calcd. for C 85 H 145 N 15 O 50 Y 2 ZnCu (%): C, 41.10; H, 5.88; N, 8.46; Cu, 2.56; Zn, 2.63; Y, 7.16. Found: C, 39.57; H, 5.65; N, 8.63; Cu, 2.43; Zn, 2.15; Y, 7.19. FT-IR (KBr pellet, m /cm 1 ): 1696(m), 1546(s), 1437(s), 1371(s), 1233(w), 1210(w), 1149(w), 1121(w), 1076(w), 1004(m), 939(m), 828(w), 796(w), 779(m), 713(m), 664(w), 623(w), 541(w), 421(w). | [] | [] | ["Zn-CZJ-22-Cu"] | [] | [] | [] | [] | [] | []
ejic.200300563 | Synthesis of Na[Zn(O 3 PC 2 H 4 CO 2 )]·H 2 O (1): A mixture of Zn(MeCO 2 )·2H 2 O (0.220 g, 1 mmol), trimethyl 3-phosphonopropionate (0.228 g, 1 mmol), NaOH (0.18 g, 4.5 mmol), and H 2 O (7 mL) in the molar ratio of 1:1:4.5:400 was stirred in air for 20 min (pH ⬎ 14) and transferred into a 15 mL Teflon-lined stainless steel reactor which was heated to 160 °C for 120 h. After cooling to room temperature, colorless needles 1 (65 %) in a single phase were recovered. The pH decreased to ca. 12 during the reaction. Elemental analysis for 1:C 3 H 6 O 6 ZnNa: calcd. C 14.00, H 2.35; found C 13.94, H 2.39. IR (KBr): ν ˜ ⫽ 3603 w cm ⫺1 , 3451 br., 3088 w, 2968 w, 2927 w, 1641 s, 1608 m, 1562 s, 1454 m, 1418 m, 1257 m, 1124 m, 1094 s, 1011 s, 958 s, 832 m, 764 w, 721 w.X-ray Crystallographic Study: Data collection was performed at 293 K on a Bruker Apex diffractometer (Mo-K α , λ ⫽ 0.71073 A ˚ ). | [] | [] | ["Na[Zn(O 3 PC 2 H 4 CO 2 )]·H 2 O", "C 3 H 6 O 6 ZnNa"] | ["Zn(MeCO 2 )·2H 2 O--0.220 g, 1 mmol"] | ["NaOH--0.18 g, 4.5 mmol"] | ["trimethyl 3-phosphonopropionate--0.228 g, 1 mmol"] | ["160 \nC"] | ["120 h"] | ["H 2 O--7 mL"]
c2dt12081j | p. 235 °C. Anal. Calcd for C 20 H 14 N 4 : C, 77.40%; H, 4.55%; N, 18.05%. Found: C, 77.44%; H, 4.52%; N, 18.03%.1 H NMR (400 MHz, CDCl 3 ) (Fig. S4, ESI†): δ = 8.79 (d, 2H, 3 J = 6.12 Hz), 8.09 (d, 2H, 3 J = 6.18 Hz), 8.01(s, 2H), 7.99(d, 2H, 3 J = 8.60 Hz), 7.87(d, 2H, 3 J = 8.42 Hz), 7.59 (m, 2H), 7.52 (m, 2H). | [] | [] | ["C 20 H 14 N 4"] | [] | [] | [] | ["235 °C"] | [] | []
s1600536813001438 | S2. Experimental A mixture of MnCl 2 .4H 2 O (1 ml, 5 mmolL -1 ) in aqueous solution and 2,2′-bipyridine (1 ml, 5 mmolL -1 ) in ethanol solution was transferred to a glass tube, and then an ethanol solution (10 ml) of H 2 CA (2 ml, 5 mmolL -1 ) was poured into the tube without mixing the two solutions. Dark violet crystals began to form at ambient temperature in a one week. One of these crystals was used for X-ray crystallography. | [] | [] | ["NaN"] | ["MnCl 2 .4H 2 O--1 ml, 5 mmolL -1"] | [] | ["2,2′-bipyridine--1 ml, 5 mmolL -1", "H 2 CA--2 ml, 5 mmolL -1"] | ["ambient temperature"] | ["one week"] | ["aqueous solution--NaN", "ethanol solution--10 ml", "ethanol--10 ml"]
asia.201301378 | ACHTUNGTRENNUNG[Cu I ACHTUNGTRENNUNG(BBTZ)] 5 ACHTUNGTRENNUNG[BW 12 O 40 ]·H 2 O(2): A mixture of K 5 BW 12 O 40 ·nH 2 O (0.4 g, 0.13 mmol), CuCl 2 ·3H 2 O (0.145 g, 0.6 mmol), and BBTZ (0.15 g, 0.625 mmol) was added to distilled water (10 mL), sealed in a Teflonlined autoclave, kept under autogenous pressure at 160 8 C for 5 d, and then slowly cooled to RT. The yellow block crystals of 2 were filtered, washed with distilled water, and kept in a vacuum desiccator (70 % yield based on W). Selected IR (KBr pellet): n˜ = 3421 (s), 3124 (w), 1622 (m), 1525 (m), 1431 (w), 1281 (m), 1132 (m), 999 (w), 953 (s), 906 (s), 818 cm 1 (s); TGA results indicate that there is one lattice water molecule in the final molecular formula of 2; elemental analysis calcd (%) for C 60 H 62 N 30 O 41 BW 12 Cu 5 : C 16.39, H 1.41, N 9.56; found: C 16.41, H 1.38, N 9.53. | [] | [] | [" [Cu I (BBTZ)] 5 [BW 12 O 40 ]·H 2 O", "C 60 H 62 N 30 O 41 BW 12 Cu 5"] | ["K 5 BW 12 O 40 ·nH 2 O--0.4 g, 0.13 mmol", "CuCl 2 ·3H 2 O--0.145 g, 0.6 mmol"] | [] | ["BBTZ--0.15 g, 0.625 mmol"] | ["160 8 C"] | ["5 d"] | ["distilled water--10 mL"]
j.jssc.2013.03.042 | 2.2.2. [Zn(H 3 L)(btc)] (2) A mixture of H 2 L (21.0 mg, 0.1 mmol), Zn(NO 3 ) 2  6H 2 O (29.7 mg, 0.1 mmol), H 3 btc (21.0 mg, 0.1 mmol) and NaOH (8.0 mg, 0.2 mmol) in 10 mL of H 2 O was sealed in a 16 mL Teﬂon lined stainless steel container and heated at 160 1C for 3 d. After cooling to the room temperature, yellow block crystals of 2 were collected by ﬁltration and washed with water and ethanol several times with a yield of 71%. Anal. Calcd for C 21 H 14 N 4 O 6 Zn: C, 52.14, H, 2.92, N, 11.58%. Found: C, 52.44, H, 2.81, N, 11.66%. IR (KBr pellet, cm −1 ): 3444 (w, br), 3122–2855 (m), 1618 (s), 1574 (s), 1533 (s), Table 1 Crystallographic data for complexes 1–7. | [] | [] | ["[Zn(H 3 L)(btc)]", "C 21 H 14 N 4 O 6 Zn"] | ["Zn(NO 3 ) 2 \t6H 2 O--29.7 mg, 0.1 mmol"] | ["NaOH--8.0 mg, 0.2 mmol"] | ["H 3 btc--21.0 mg, 0.1 mmol"] | ["160 \t1C"] | ["3 d"] | ["H 2 O--10 mL"]
00958972.2012.676640 | 2.3. Synthesis of 2 A mixture of Co(NO 3 ) 2  6H 2 O (0.20 mmol, 0.058 g), btrp (0.2 mmol, 0.036 g), H 3 btc (0.2 mmol, 0.042 g), NEt 3 (0.2 mmol, 28 mL), and H 2 O (8 mL) were placed in a 15 mL Teflon-lined steel vessel and heated to 90  C for 3 days, and then cooled to room temperature at the rate of 1  Ch 1 . Pink crystalline 2 were obtained (yield 30% based on Co). Elemental Anal. Calcd (%): C, 43.30; H, 4.09; N, 18.94. Found: C, 43.72; H, 3.81; N, 19.28.2.4. Synthesis of 3 A mixture of Co(ClO 4 ) 2  5H 2 O (0.10 mmol, 0.035 g), btrp (0.1 mmol, 0.018 g), H 2 O (2 mL), and CH 3 CN (2 mL) were placed in a 15 mL Teflon-lined steel vessel and heated to 90  C for 3 days, and then cooled to room temperature at the rate of 1  Ch 1 . Pink crystalline 3 were obtained (yield 35% based on Co). Elemental Anal. Calcd (%): C, 31.82; H, 3.82; N, 31.82. Found: C, 31.44; H, 3.45; N, 31.62.2.5. X-ray crystallography Single-crystal X-ray diffraction measurements of 1–3 were carried out with a Bruker Smart CCD diffractometer and a graphite crystal monochromator situated in the incident beam for data collection at room temperature. Lorentz polarization and absorption corrections were applied. The structures were solved by direct methods and refined by full-matrix least-squares techniques using SHELXS-97 and SHELXL-97. | [] | [] | ["2", "3"] | ["Co(NO 3 ) 2 \t6H 2 O--0.20 mmol, 0.058 g", "Co(ClO 4 ) 2 \t5H 2 O--0.10 mmol, 0.035 g"] | [] | ["btrp--0.2 mmol, 0.036 g", "H 3 btc--0.2 mmol, 0.042 g"] | ["90 \tC", "90 \tC"] | ["3 days", "3 days"] | ["NEt 3--28 mL", "H 2 O--8 mL", "H 2 O--2 mL", "CH 3 CN--2 mL"]
j.poly.2016.06.043 | Calc. (%) for C 12 H 34 N 18 O 17 S 2 Cu 5 : C, 13.29; H, 3.16; N, 23.25. Found: C,13.37; H,3.43; N, 23.92%. IR (KBr pellets, cm 1 ): 3901w, 3851w, 3819w, 3749w, 3366s, 3219s, 2952m, 2885w, 2089w, 1639m, 1507m, 1470m, 1445w, 1418m, 1343w, 1329w, 1303m, 1267w, 1253m, 1173s, 1130s, 1040s, 982m, 969s, 892w, 821w, 744w, 685m, 613m, 595m.2.2.4. [Cu(HL 2 )] n (4) A mixture of CuI (76.2 mg, 0.4 mmol), H 3 L 2 (41.8 mg, 0.2 mmol), NaOH (8.0 mg, 0.2 mmol) in H 2 O (7 mL) was stirred for 30 min at room temperature and then sealed in a 25 mL Teﬂon-lined autoclave at 140 °C for 48 h. After the mixture was cooled to room temperature at a rate of 5 °Ch 1 , blue block-like single crystals of 4 were obtained. Yield: 19% based on H 3 L 2 . Anal. Calc. (%) for C 6 H 9 N 9 Cu: C, 26.62; H, 3.35; N, 46.56. Found: C, 26.55; H, 3.42; N, 46.49%. IR (KBr pellets, cm 1 ): 3628w, 3230s, 2967m, 2956m, 2930m, 2880m, 2816w, 2791w, 2654w, 2283w, 2162w, 2070w, 1608w, 1493s, 1460m, 1418s, 1386m, 1326m, 1290m, 1246m, 1198w, 1162m, 1138m, 1105m, 1094m, 1084m, 1064m, 1039m, 1023m, 997s, 960m, 933w, 888m, 819m, 733m, 679m, 589m. | [] | [] | ["C 12 H 34 N 18 O 17 S 2 Cu 5", "[Cu(HL 2 )] n", "C 6 H 9 N 9 Cu"] | ["CuI--76.2 mg, 0.4 mmol"] | ["NaOH--8.0 mg, 0.2 mmol"] | ["H 3 L 2--41.8 mg, 0.2 mmol"] | ["room temperature", "140 \nC"] | ["30 min", "48 h"] | ["H 2 O--7 mL"]
c2ce26015h | P REPARATION OF [CU 3 (L 1 ) 2 (H 2 O) 3 ]?14DMF?16H 2 O, 1. 0.049 g (0.080 mmol) of H 3 L 1 was dissolved in 4 mL N,N9-dimethylformamide (DMF) and the solution was acidified with 0.7 mL 1 M HNO 3 in a 10 mL vial. 0.034 g (0.16 mmol) of Cu(NO 3 ) 2 ?6H 2 O was added to the above solution. The vial was heated at 70 uC for 2 d. After cooling to room temperature, the cyan block-shaped crystals formed were filtered and soaked in fresh DMF. Yield = 0.106 g, 91.0%. EA calc. for [Cu 3 (L 1 ) 2 (H 2 O) 3 ]?14DMF?16H 2 O (Cu 3 C 102 H 178 N 20 O 51 ,FW= 2687.98), 1 : C, 45.52; H, 6.67; N, 10.41. Found: C, 45.31; H, 6.16; N, 10.80%. IR (KBr, cm 21 ): 3432, 3299, 2937, 1660, 1604, 1526, 1392, 1318, 1255, 1261, 1178, 1104, 862, 783, 731 and 662. | [] | [] | ["[Cu 3 (L 1 ) 2 (H 2 O) 3 ]?14DMF?16H 2 O", "Cu 3 C 102 H 178 N 20 O 51"] | ["Cu(NO 3 ) 2 ?6H 2 O--0.034 g, 0.16 mmol"] | [] | ["H 3 L 1--0.049 g, 0.080 mmol"] | ["70 uC"] | ["2 d"] | ["N,N9-dimethylformamide (DMF)--4 mL"]
s10904-014-0157-2 | 2.2 Synthesis of [Cd(L)(nda)(H 2 O)0.75H 2 O] n (1) A mixture of Cd(OAc) 2 3H 2 O (0.1 mmol, 23.1 mg), L ligand (0.1 mmol, 36.6 mg), H 2 nda (0.1 mmol, 21.6 mg), NaOH (8.0 mg, 0.2 mmol) and H 2 O (10 mL) was stirred for 0.5 h at room temperature, and then transferred and sealed in a 25 mL Teﬂon-lined stainless vessel reactor and heated to 140 C for 3 d under autogenous pressure. The resulting mixture was cooled to room temperature at a rate of 5 C/h. The colorless block crystals of 1 were isolated by ﬁltration, washed with distilled water and dried in air. | ["140 C"] | ["3 d"] | ["[Cd(L)(nda)(H 2 O)0.75H 2 O] n", "NaN"] | ["Cd(OAc) 2 3H 2 O--0.1 mmol, 23.1 mg"] | ["NaOH--8.0 mg, 0.2 mmol"] | ["L ligand--0.1 mmol, 36.6 mg", "H 2 nda--0.1 mmol, 21.6 mg"] | ["room temperature"] | ["0.5 h"] | ["H 2 O--10 mL"]
cg7009385 | Synthesis of [Cd 2 (BPTC)(L 5 )(H 2 O)] · H 2 O (6). A mixture of 3,3′,4,4′-benzophenone tetracarboxylic dianhydride (0.16 g, 0.50 mmol), L 5 (0.20 g, 0.50 mmol), Cd(OAc) 2 · 2H 2 O (0.20 g, 0.75 mmol), NaOH (0.08 g, 2.00 mmol), and H 2 O (10 mL) was stirred for 1 h and sealed in a 25 mL Teﬂon-lined stainless-steel container. The container was heated to 150 °C and held at this temperature for 72 h. It was then cooled to 100 °C at a rate of 5 °C · h -1 and held at this temperature for 8 h. Further cooling to 30 °C at a rate of 3 °C · h -1 followed. The initial and ﬁnal pH values for 6 were 7.10 and 6.78, respectively. The colorless crystals of 6 were collected in 68.3% yield (0.258 g). Anal. | ["100 °C"] | ["8 h"] | ["[Cd 2 (BPTC)(L 5 )(H 2 O)] · H 2 O", "NaN"] | ["Cd(OAc) 2 · 2H 2 O--0.20 g, 0.75 mmol"] | [] | ["3,3′,4,4′-benzophenone tetracarboxylic dianhydride--0.16 g, 0.50 mmol", "L 5--0.20 g, 0.50 mmol"] | ["150 °C"] | ["72 h"] | ["H 2 O--10 mL"]
s11243-015-9992-4 | Synthesis of complex 1 A mixture of CoCl 2 6H 2 O (0.3 mmol, 0.0714 g), H 4 bptc (0.3 mmol, 0.0991 g), and 4,4 0 -bpy (0.6, 0.0937 mmol) with a molar ratio of 1:1:2 was sealed in a 25-mL Teﬂonlined stainless steel Parr bomb containing deionized H 2 O (20 mL). The mixture was heated at 160 °C for 72 h and then cooled down to room temperature. Purple block-like crystals were isolated and washed with deionized water and ethanol (yield 86 % based on CoCl 2 6H 2 O). Anal. Calcd. | [] | [] | ["complex 1"] | ["CoCl 2 \t6H 2 O--(0.3 mmol, 0.0714 g)"] | [] | ["H 4 bptc--(0.3 mmol, 0.0991 g)", "4,4 0 -bpy--(0.6, 0.0937 mmol)"] | ["160 °C"] | ["72 h"] | ["deionized H 2 O--20 mL"]
j.jssc.2012.06.016 | {[Cd 2 (L) 2 (nic) 2 (H 2 O) 2 ]  H 2 O} n (3): A mixture of Cd(NO 3 ) 2  4H 2 O (0.061 g, 0.2 mmol), HL (0.022 g, 0.1 mmol), Hnic (0.024 g, 0.2 mmol), NaOH (0.012 g, 3.0 mmol), and H 2 O (9 mL) was placed in a 14 mL Teﬂon-lined stainless steel vessel, and then the vessel was sealed and heated at 150 1C for 3 day. After the reaction mixture was slowly cooled down to room temperature at the rate of 5 1C/h, colorless block crystals of compound 3 were obtained. | [] | [] | ["{[Cd 2 (L) 2 (nic) 2 (H 2 O) 2 ] \t H 2 O} n"] | ["Cd(NO 3 ) 2 \t 4H 2 O--0.061 g, 0.2 mmol"] | ["NaOH--0.012 g, 3.0 mmol"] | ["HL--0.022 g, 0.1 mmol", "Hnic--0.024 g, 0.2 mmol"] | ["150 1C"] | ["3 day"] | ["H 2 O--9 mL"]
ejic.200900998 | Yield: 2.7 g (81%).1 H NMR (400 MHz, CDCl 3 ): δ = 1.71 (s, 1 H, NH), 2.42 (t, J = 2.3 Hz, 1 H, CH), 2.84 (t, J = 5.1 Hz, 2 H, CH 2 ), 3.66 (t, J = 5.1 Hz, 2 H, CH 2 ), 3.82 (s, 2 H, CH 2 ), 4.15 (d, J = 2.3 Hz, 2 H, CH 2 ), 7.29 (m, 5 H, CH Ar ) ppm. | [] | [] | ["NaN"] | [] | [] | [] | [] | [] | []
c4dt01812e | All attempts to grow crystals of 12 led to crystalline species having other compositions and the resulting complexes were characterized by single-crystal X-ray diﬀraction. Thus, crystals of [Zn(NCNMe 2 ) 3 (H 2 O) 2 ](SO 3 CF 3 ) 2 (12a) were obtained from the starting [Zn(CF 3 SO 3 ) 2 (NCNR 2 ) 3 ](12) before workup with petroleum ether (see Experimental), which was spontaneously crystallized in an open vial. The crystals of [Zn(CF 3 SO 3 ) 2 (NCNMe 2 ) 2 ] ∞ (12b) were obtained from 12 upon dissolution in dry CH 2 Cl 2 , followed by evaporation to dryness giving an oily residue that was partially crystallized at RT overnight. | ["room temperature"] | ["overnight"] | ["12a", "12b"] | ["[Zn(CF 3 SO 3 ) 2 (NCNR 2 ) 3 ]--NaN", "Zn(NCNMe 2 ) 3 (H 2 O) 2--NaN", "[Zn(CF 3 SO 3 ) 2 (NCNMe 2 ) 2 ]--NaN"] | [] | [] | [] | [] | ["petroleum ether--NaN", "dry CH 2 Cl 2--NaN"]
b515889c | Synthesis of {[Cu 2 (bipy) 2 (l-OH) 2 (HPO 4 )(H 2 O)]·4H 2 O},2 A mixture of copper( II) hydroxide (0.2 g; 2.05 mmol) and 2,2  bipyridine (0.79 g; 2.05 mmol) was suspended in 10 ml of water and sealed inside a Teﬂon-lined Parr instrument general purpose digestion bomb and heated at 180 ◦ C for 6 h. The resultant deep blue solution (pH 8) was allowed to stand open to the air at room temperature for several days to yield large blue block-shaped crystals of 2 in 63% isolated yield. Found: C, 36.3; H, 4.5; N, 8.5%. Cu 2 C 20 H 29 N 4 O 11 P requires: C, 36.4; H, 4.4; N, 8.5%. IR (KBr): 3620 w sh, 3524 w, 3396 vs, br, 1652 m, 1547 m, 1471 m, 1318 m, 1060 br s, 1001 s, 877 w cm −1 . k max /nm (H 2 O): 667 nm (310 M −1 cm −1 ). | [] | ["several days"] | ["{[Cu 2 (bipy) 2 (l-OH) 2 (HPO 4 )(H 2 O)]·4H 2 O}"] | ["copper( II) hydroxide--0.2 g; 2.05 mmol"] | [] | ["2,2  bipyridine--0.79 g; 2.05 mmol"] | ["180 \n C"] | ["6 h"] | ["water--10 ml"]
ic9712380 | Compound IV was prepared under conditions similar to those employed for the synthesis of the linear-chain compound Zn(HO 3 PC 12 H 8 PO 3 H), 20 but with the presence of phosphoric acid. | [] | [] | ["Compound IV"] | [] | ["phosphoric acid--presence"] | [] | [] | [] | []
b913147g | 1,4-Bis(1,2,4-triazol-1-ylmethyl)naphthalene (L 2 ) Ligand L 2 were obtained by the similar method described for L 1 .Yield: 60%.1 H NMR (CDCl 3 ): d 5.83 (s, 4 H, CH 2 ), 7.266– 7.638 (m, 6 H, naphthalene), 8.145 (s, 2 H, triazole), 8.235 (s, 2 H, triazole). IR (cm 1 , KBr pellets): 3415m, 3085m, 1773m, 1596s, 1549s, 1509w, 1420m, 1357m, 1308s, 1264s, 1206s, 1157m, 1138m, 1068s, 1029m, 1013m, 956s, 913s, 891s, 846m, 783m, 754s, 706m, 682s, 647s. | [] | [] | ["1,4-Bis(1,2,4-triazol-1-ylmethyl)naphthalene (L 2)"] | [] | [] | [] | [] | [] | []
j.molstruc.2014.06.028 | Graphite powder 0.110 g and complex 1, 2, 3 or 4 0.020 g were mixed together with an agate mortar for about 30 min to achieve a uniform mixture; then 0.05 mL parafﬁn oil was added and stirred with a glass rod. The homogenized mixture was packed into a 3 mm inner diameter glass tube, and a copper stick was used as the electrical contact. The surface of the modiﬁed electrodes was polished on a piece of weighing paper to achieve a mirror ﬁnish before use. | [] | [] | [] | [] | ["paraffin oil--0.05 mL"] | [] | [] | [] | []
j.poly.2014.11.037 | 2.2.3. Synthesis of [Zn 2 (L3)(Cl) 4 ](3) Coordination compound 3 was acquired as colorless crystals by the same method as for 1, except that ZnCl 2 was used instead of AgClO 4 . Crystals 3 could also be obtained by the same method as for 2, except using ZnCl 2 instead of Zn(ClO 4 ) 2 6H 2 O. Yield: 45%.Anal. Calc. for C 10 H 18 Zn 2 N 4 Cl 4 : C, 25.73; H, 3.89; N, 12.00. Found: C, 25.82; H, 4.01; N, 11.94%. IR (KBr, cm 1 ): 3314 (s), 3268 (s), 3339 (s), 3155 (m), 2918 (w), 2878 (w), 2850 (w), 1606 (s), 1584 (s), 1470 (s), 1435 (s), 1356 (w), 1121 (s), 1058 (vs), 1003 (s), 956 (s), 888 (m), 810 (m), 657 (m).2.2.4. Synthesis of [Cu(L3)(Cl)](Cl)2H 2 O(4) Coordination compound 4 was obtained as blue plate crystals by the same method as for 3, except that CuCl 2 2H 2 O was used.Yield: 54%. Anal. Calc. for C 10 H 22 Cl 2 CuN 4 O 2 : C, 32.93; H, 6.08; N, 15.36. Found: C, 32.80; H, 6.15; N, 15.47%. IR (KBr, cm 1 ): 3468 (s), 3361 (s), 1627 (s), 1384 (s), 1092 (m), 1055 (m), 614 (m). | [] | [] | ["[Zn2(L3)(Cl)4]", "[Cu(L3)(Cl)](Cl)2H2O", "C10H18Zn2N4Cl4", "C10H22Cl2CuN4O2"] | ["ZnCl2--NaN", "CuCl2?2H2O--NaN"] | [] | ["L3--NaN"] | [] | [] | []
ejic.200700156 | Yield: 65.8 %. IR (KBr): ν ˜ = 3397 (s), 3155 (m), 2921 (m), 1608 (s), 1551 (s), 1483 (m), 1370 (s), 1294 (m), 1159 (w), 1097 (w), 978 (m), 891 (w), 838 (m), 790 (m), 697 (w), 662 (m), 552 (m), 470 (m) cm –1 . | [] | [] | [] | [] | [] | [] | [] | [] | []
ic900425r | Synthesis of [Pb(1,4-BDC)] n (ΙΙΙ). A mixture of 1,4-H 2 BDC (0.166 g, 1.0 mmol), melamine (0.063 g, 0.5 mmol), and Pb (OAc) 2 3 3H 2 O (0.381 g, 1.0 mmol) was placed in a 23 mL Teflon liner; 5 mL of ethanol and 10 mL of water were then added. The resulting mixture was sealed in a Parr autoclave. The autoclave was then placed in a programmable furnace and heated to 170 °C. The temperature was held for 3 days, and then the reactant mixture was cooled at a rate of 0.5 °C min -1 to form colorless prism crystals of ΙΙΙ. Yield: 65%. Anal. calcd (%) for C 8 H 4 PbO 4 : C, 25.88; H, 1.09. Found: C, 25.96; H, 1.01%. IR (solid KBr pellet, v/cm -1 ) for complex III: 3401 (w), 2919 (w), 1627 (w), 1402 (vs), 1050 (w), 838 (w), 818 (w), 750 (w), 677 (m), 514 (w). | [] | [] | ["[Pb(1,4-BDC)] n", "C 8 H 4 PbO 4"] | ["Pb (OAc) 2 3 3H 2 O--0.381 g, 1.0 mmol"] | [] | ["1,4-H 2 BDC--0.166 g, 1.0 mmol", "melamine--0.063 g, 0.5 mmol"] | ["170 \nC"] | ["3 days"] | ["ethanol--5 mL", "water--10 mL"]
s1381-1169(97)00182-9 | tion. Crystals of TlAl HFIP were grown by 4 vacuum sublimation at 608C. The crystals were examined at y208C or colder using an apparawx tus previously described 39 . When a suitable crystal was found, it was embedded in Halocarbon 25-5S grease at the end of a glass fiber and quickly placed in the cold nitrogen stream of the diffractometer LT-2 low-temperature unit. Details of the crystallographic experiment and subsequent computations are summarized in Table wx 140. | [] | [] | ["TlAl HFIP"] | [] | [] | [] | [] | [] | []
c2ce25062d | Preparation of [Zn(L)] (4). Reaction mixture of Zn(NO 3 ) 2 $6H 2 O (29.7 mg, 0.1 mmol), H 2 L (24.6 mg, 0.1 mmol) and 0.5 mL aqueous tetrabutylammonium hydroxide solution (10%, w/w) in 9 mL H 2 O was sealed in a 16 mL Teﬂon-lined stainless steel container and heated at 180  C for 3 days. After cooling to room temperature, colorless block crystals of 4 were collected by ﬁltration and after washed by water and ethanol several times in 65% yield based on H 2 L. Anal. calcd for C 12 H 8 N 2 O 4 Zn: C 46.55, H 2.60, N 9.05%. Found: C 46.69, H 2.48, N 9.29%. IR (KBr pellet, cm 1 ): 3432 (w, br), 3132 (w), 1625 (s), 1584 (s), 1526 (m), 1452 (m), 1359 (s), 1111 (m) 1087 (m), 956 (w), 828 (w), 782 (m), 747 (m), 718 (m), 649 (m), 626 (m). | [] | [] | ["[Zn(L)]", "C 12 H 8 N 2 O 4 Zn"] | ["Zn(NO 3 ) 2 $6H 2 O--29.7 mg, 0.1 mmol"] | [] | ["H 2 L--24.6 mg, 0.1 mmol"] | ["180 \nC"] | ["3 days"] | ["aqueous tetrabutylammonium hydroxide solution--0.5 mL (10%, w/w)", "H 2 O--9 mL"]
s1387-7003(03)00071-6 | 2 An aqueous solution (15 ml) of ½K 3 FeðCNÞ 6  (0.33 g, 1 mmol) was added to a stirred mixture of 10 ml aqueous solution of SrCl 2  2H 2 O (0.54 g, 2 mmol) and 10 ml methanolic solution of 1,10-phenanthroline monohydrate (0.79 g, 4 mmol). On slow evaporation of the solution at room temperature, the yellow coloured crystals of 1 appeared after 4–5 days. The crystals were washed with water and dried in air and used for X-ray analysis. Anal. found: C, 52.09; H, 3.43; N, 16.92; Sr, 7.09. Calcd. | [] | [] | ["½K 3 Fe(CN) 6 ", "SrCl 2  2H 2 O", "1,10-phenanthroline monohydrate"] | ["½K 3 Fe(CN) 6 --0.33 g, 1 mmol", "SrCl 2  2H 2 O--0.54 g, 2 mmol"] | [] | ["1,10-phenanthroline monohydrate--0.79 g, 4 mmol"] | ["room temperature"] | ["4–5 days"] | ["water--15 ml", "methanol--10 ml"]
zaac.200900504 | C 12 H 30 N 28 Cu 2 O 13 : calcd. C 15.99, H 3.35, N 43.50 %; found C 15.82, H 3.33, N 43.26 %. IR (KBr): ν ˜ = 3564 (m), 3487 (m), 3444 (m), 3175 (m), 3076 (m), 2929 (m), 2715 (vw), 2426 /vw), 2385 (vw), 1658 (s), 1582 (m), 1476 (m), 1417 (s), 1384 (vs), 1356 (vs), 1341 (vs), 1267 (m), 1218 (m), 1143 (m), 1126 (m), 1083 (m), 1040 (w), 1033 (w), 1004 (w), 962 (w), 918 (w), 826 (W), 729 (w), 719 (w), 696 (w), 684 (w), 674 (w), 630 (vw), 485 (vw) cm –1 . | [] | [] | ["C 12 H 30 N 28 Cu 2 O 13 "] | [] | [] | [] | [] | [] | []
ejic.201501328 | CCDC 1412767 (for 1), 1412768 (for 2), 1412769 (for 3), 1412770 (for 4), 1412771 (for 5), 1412772 (for 6), 1412773 (for 7), 1412774 (for 8), 1412775 (for 9), 1412776 (for 10), 1412777 (for 11), 1412778 (for 12) and 1412779 (for 13) contain the supplementary crystallo | [] | [] | [] | [] | [] | [] | [] | [] | []
acs.inorgchem.6b02199 | 2.4.5. (H 3 O)[Y 2 (H 5 btp)(H 4 btp)]·H 2 O(3). This material was obtained from the dehydration of [Y(H 5 btp)]·2.5H 2 O(2). Compound 2 (0.025 g) was placed into an open crucible inside an oven, preheated at 110 °C, and dehydrated overnight. The resulting white powder was recovered and cooled to ambient temperature.Elemental CH composition (%): calcd C 24.9, H 2.27; found C 24.9, H 2.27.2.4.6. Thermogravimetric Analysis (TGA) Data (Weight Losses in %) and Derivative Thermogravimetric Peaks (DTG, in Italics Inside the Parentheses). 22−190 °C −3.24% (135 °C); 190−255 °C −1.68% (240 °C); 255−350 °C −1.73% (282 °C). Total loss: 6.7%. | [] | [] | ["(H 3 O)[Y 2 (H 5 btp)(H 4 btp)]·H 2 O", "[Y(H 5 btp)]·2.5H 2 O"] | [] | [] | ["H 5 btp--NA", "H 4 btp--NA"] | ["110 \nC"] | ["overnight"] | ["H 2 O--NA"]
c2dt32022c | C O 2 (S,S,R,R-CPTC)(BPY) 0.5 (H 2 O) 2 ·2(H 2 O) (4). A mixture of Co(CH 3 COO) 2 ·4H 2 O (0.20 mmol, 0.0250 g), (S,S,R.R)-H 4 cptc (0.10 mmol, 0.0250 g), bpy (0.20 mmol, 0.0320 g) and H 2 O (10 mL) was sealed in a 25 mL Teflon reactor, which was adjusted to pH = 7.0 with NaHCO 3 . And the solution was transferred to stainless steel container, which was heated at 105 °C for 3 days. After cooling to room temperature, purple blocklike crystals were obtained in a yield of 42.7% (based on H 4 cptc). Anal. calcd (%): C 32.96, H 3.56, N 2.75. Found: C 33.01, H 3.62, N 2.82. IR data (KBr, cm −1 ): 3435.74 (m), 2951.14 (m), 1554.22 (vs), 1408.80 (vs), 1303.99 (vs), 1061.50 (w), 996.92 (w), 819.40 (s), 632.55 (s), 480.04 (m). | [] | [] | ["C O 2 (S,S,R,R-CPTC)(BPY) 0.5 (H 2 O) 2 ·2(H 2 O)"] | ["Co(CH 3 COO) 2 ·4H 2 O--0.20 mmol, 0.0250 g"] | ["NaHCO 3--pH = 7.0"] | ["(S,S,R.R)-H 4 cptc--0.10 mmol, 0.0250 g", "bpy--0.20 mmol, 0.0320 g"] | ["105 °C"] | ["3 days"] | ["H 2 O--10 mL"]
s0020-1693(00)00391-1 | 2 .3 .2 .[ Pt ( NH 3 ) 4 ][ C 6 H 5 C 4 O 3 ] 2 ·H 2 O (2) 40 ml of a solution of [Pt(NH 3 ) 4 ]Cl 2 (0.19 g, 5.8× 10 −4 mol) in acetonitrile was mixed with a similar volume of a solution of phenylsquarate (0.10 g, 5.8× 10 −4 mol) in the same solvent. The ﬁltered mixture was allowed to stand at approximately 28°C until crystallisation was complete. | [] | [] | ["[ Pt ( NH 3 ) 4 ][ C 6 H 5 C 4 O 3 ] 2 ·H 2 O"] | ["[Pt(NH 3 ) 4 ]Cl 2--0.19 g, 5.8× 10 −4 mol"] | [] | ["phenylsquarate--0.10 g, 5.8× 10 −4 mol"] | [] | [] | ["acetonitrile--40 ml"]
ic011182g | [Co(C 8 NH 5 O 4 )(H 2 O)] n (1). A mixture of CoSO 4 ‚7H 2 O (0.19 g, 0.68 mmol) and 5-aminoisophthalic acid (0.12 g, 0.66 mmol) in H 2 O (18 mL) was heated at 170 °C for 6 days under autogenous pressure. After the reaction was slowly cooled to room temperature, deep red crystals were produced (yield: 69%, based on Co). Anal.Calcd for C 8 H 7 CoNO 5 (%): C, 37.52; H, 2.76; N, 5.47. Found (%): C, 37.85; H, 2.92; N, 5.53. IR (solid KBr pellet ν/cm -1 ): 1684s, 1620m, 1545s, 1481m, 1437m, 1398s, 1331m, 1298s, 1271m, 1242s, 1138w, 1103sh, 1078m, 1047m, 1001m, 957s, 802w, 766s, 727w, 690m, 669m, 592m, 567sh, 444m. FT-Raman (solid, λ ) 1064 nm, ν/cm -1 ): 1683s, 1606s, 1554w, 1442sh, 1401s, 1299m, 1182w, 1077m, 100vs, 798m, 771w, 688w, 651w, 472m, 449m, 385m, 206s, 189s, 169m. | [] | [] | ["[Co(C 8 NH 5 O 4 )(H 2 O)] n", "C 8 H 7 CoNO 5"] | ["CoSO 4 ‚7H 2 O--0.19 g, 0.68 mmol"] | [] | ["5-aminoisophthalic acid--0.12 g, 0.66 mmol"] | ["170 °C"] | ["6 days"] | ["H 2 O--18 mL"]
c9dt00121b | Preparation of [PtTl(CNC)Cl] (7).To a solution of (NBu 4 )[Pt(CNC)Cl] (0.050 g, 0.072 mmol) in acetone (20 mL) at room temperature, TlPF 6 (0.025 g, 0.072 mmol) was added. After 45 minutes of stirring, the orange solid formed was filtered, washed with n-hexane (5 mL) and air dried (0.022 g, 46%).IR (υ max /cm -1 ): 1595 (m, NC), 1571 (w, NC), 1557 (w, NC), 1538 (w, NC), 319 (m, Pt-Cl).Preparation of [PtTl(CNC)(CN)] (8).To a solution of (NBu 4 )[Pt(CNC)(CN)] (0.050 g, 0.072 mmol) in acetone (20 mL) at room temperature, TlPF 6 (0.025 g, 0.071 mmol) was added. After 30 minutes of stirring, the yellow solid formed was filtered, washed with n-hexane (5 mL) and air dried (0.026 g, 54%).Anal. Found: C, 33.01; H, 1.41; N, 4.21. Calcd for C 18 H 11 N 2 PtTl: C, 33.02; H, 1.69; N, 4.28. IR (υ max /cm -1 ): 2075 (s, C≡N), 1595 (m, NC), 1575 (w, NC), 1559 (w, NC), 1542 (w, NC).Preparation of (NBu 4 )[{Pt(CNC)(S-2py)} 2 Tl] (9).To a solution of (NBu 4 )[Pt(CNC)(S-2py)] (0.100 g, 0.120 mmol) in acetone (25 mL) at room temperature, TlPF 6 (0.024 g, 0.060 mmol) was added. After 35 minutes of stirring, the reaction mixture was evaporated to dryness. The brown solid formed was extracted with iPrOH (10 mL), filtered, washed with nhexane (5 mL) and air dried (0.081 g, 83%). | [] | [] | ["[PtTl(CNC)Cl]", "[PtTl(CNC)(CN)]", "(NBu 4 )[{Pt(CNC)(S-2py)} 2 Tl]", "7", "8", "9"] | ["(NBu 4 )[Pt(CNC)Cl]--0.050 g, 0.072 mmol", "(NBu 4 )[Pt(CNC)(CN)]--0.050 g, 0.072 mmol", "(NBu 4 )[Pt(CNC)(S-2py)]--0.100 g, 0.120 mmol"] | [] | ["TlPF 6--0.025 g, 0.072 mmol", "TlPF 6--0.025 g, 0.071 mmol", "TlPF 6--0.024 g, 0.060 mmol"] | [] | ["45 minutes", "30 minutes", "35 minutes"] | ["acetone--20 mL", "n-hexane--5 mL", "iPrOH--10 mL"]
ic500638z | Evaporation of the resulting ﬁltrate yielded a white solid (2.46 g, 74%).1 H NMR (300 MHz, CD 2 Cl 2 ): δ H 9.35 (br s, 1H, NH), 8.43 (d, 1H, J = 8.4 Hz, Py H), 8.23 (d, 1H, J = 7.5 Hz, Py H), 8.10 (t, 1H, J = 7.8 Hz, Py H), 7.37 (t, 1H, J = 7.6 Hz, Ar H), 7.26 (d, 2H, J = 7.2 Hz, Ar H), 3.14 (m, 2H, Ar CH(CH 3 ) 2 ), 2.77 (s, 3H, C(O)CH 3 ), 1.22 (d, 12 H, J = 6.9 Hz, Ar CH(CH 3 ) 2 ). | [] | [] | [] | [] | [] | [] | [] | [] | []
om020809f | (s), 1253 (s), 1106 (vs), 960 (s), 800 (s). Anal. Calcd for C 30 H 61 B 10 KO 8 : C, 51.69; H, 8.82. Found: C, 51.24; H, 8.55.Isomerization of 16. An NMR tube was charged with 13 (35 mg) and pyridine-d 5 (0.5 mL), to which was added one drop of degassed H 2 O. The color of the solution immediately changed from orange to colorless.11 B NMR (pyridine-d 5 ): δ 3.85 (2B), -2.31 (2B), -10.96 (2B), -18.03 (2B), -21.45 (1B), -23.38 (1B). The sample was maintained at 50 °C and monitored periodically by 11 B NMR. After 12 h the conversion to the thermodynamic isomer was 35% complete. After 36 h the conversion to the thermodynamic isomer was complete. | [] | [] | [] | [] | [] | [] | ["50 \nC"] | ["12 h", "36 h"] | []
cg401469f | m (sh), 3261 (br), 3107 w, 2926 w, 1685 w, 1662 w, 1595 m (sh), 1541 s (sh), 1494 w, 1425 vs (sh), 1388 w, 1294 m (sh), 1161 s (sh), 1101 m (sh), 1014 w, 864 m, 779 w, 750 m (sh), 696 w, 619 w, 578 w.Anal. calcd for 8: C, 52.88; H, 4.23; N, 9.87. Found: C, 52.92; H, 4.25; N, 9.92.X-ray Crystallography. X-ray diﬀraction intensities for compounds 1−8 were collected at 120 K on Bruker APEX-2 CCD and diﬀractometer using Mo Kα radiation and processed using SAINT. | [] | [] | [] | [] | [] | [] | [] | [] | []
j.jorganchem.2007.05.049 | 2.3.7. Synthesis of diphenyltin(IV) di(9-anthracenecarboxylato){Ph 2 Sn[OC(O)(C 14 H 9 )] 2 }(7) Diphenyltin(IV) dichloride (0.69 g, 2 mmol) was treated with potassium isopropoxide (0.39 g, 4 mmol) in isopropanol (20 ml) to produce diphenyltin(IV) diisopropoxide and potassium chloride. The potassium chloride precipitate was removed by ﬁltration and then 9-anthracenecarboxylic acid (0.88 g, 4 mmol) in isopropanol (40 ml) was added to the ﬁltrate; the solution was reﬂuxed for 2 h. Evaporation of the solvent gave a yellow solid, which was puriﬁed by recrystallization from a toluene–methanol–dichloromethane mixture (1:1 v/v)at4C to furnish yellowish crystals (m.p. 142 C). Anal. Cal c. for C 42 H 28 O 4 Sn: C, 70.54; H, 3.91. Found: C, 70.02; H, 4.12%. IR (KBr, cm 1 ): 449m, 512m, 556w, 596w, 638m, 726sh, 792m, 845w, 888m, 915m, 1020w, 1143w, 1228s, 1253sh, 1292sh, 1342w, 1424m 1445sh, 1486sh, 1678s, 2824w. | [] | [] | ["C 42 H 28 O 4 Sn"] | ["diphenyltin(IV) dichloride--0.69 g, 2 mmol", "potassium isopropoxide--0.39 g, 4 mmol"] | [] | ["9-anthracenecarboxylic acid--0.88 g, 4 mmol"] | ["NA"] | ["2 h"] | ["isopropanol--20 ml", "isopropanol--40 ml", "toluene-methanol-dichloromethane mixture (1:1 v/v)--NA"]
ic051934x | Synthesis of 5. An ethanolic solution (10 mL) of bpdo (1 mmol, 0.188 g) was gently added to an aqueous solution (10 mL) of NiS 2 O 6 ‚6H 2 O (0.5 mmol, 0.163 g). Upon slow evaporation, green needlelike crystals were obtained. This compound can also be obtained directly using NiSO 4 instead of the corresponding dithionate salt, following the same procedure. Elem anal. Calcd for C 10 H 22 NiN 2 O 13 S: C, 25.61; H, 4.73; N, 5.97. Found: C, 25.12; H, 4.63; N, 5.80. IR (cm -1 ): 3128 (br, s), 1650 (br, w), 1548 (w), 1475 (m), 1400 (s), 1324 (w), 1242 (w), 1188 (w), 1115 (m), 1030 (w), 982 (w), 840 (w), 763 (w), 698 (w), 622 (w), 559 (w), 506 (w), 489 (w). | [] | [] | ["5", "C 10 H 22 NiN 2 O 13 S"] | ["NiS 2 O 6 ‚6H 2 O--0.5 mmol, 0.163 g"] | [] | ["bpdo--1 mmol, 0.188 g"] | [] | [] | ["ethanolic solution--10 mL", "aqueous solution--10 mL"]
s0277-5387(01)00601-5 | 2 .2 .2 . Ni ( pyrazine )[ Au ( CN ) 2 ] 2 (2) To a 3 ml aqueous solution of Ni(NO 3 ) 2 ·6H 2 O (0.029 g, 0.1 mmol), a 2 ml methanol solution of pyrazine (0.008 g, 0.1 mmol) was added. While stirring, a 5 ml aqueous solution of KAu(CN) 2 (0.057 g, 0.2 mmol) was added dropwise to this mixture, resulting in an immediate pale pink–purple precipitate. This solid was ﬁltered and air-dried to give Ni(pyrazine)[Au(CN) 2 ] 2 (2)asa purple powder. Yield: 0.036 g (57%). Anal. Found: C, 14.83; H, 0.82; N, 12.99. Calc. for C 8 H 4 N 6 Au 2 Ni: C, 15.09; H, 0.63; N, 13.20%. IR (KBr, cm −1 ): w(CN) 2185 (s), w(CN) 2156 (w), 1424 (s), 1167 (m), 1127 (m), 1094 (w), 1065 (m), 804 (m), 486 (m).2 .2 .3 . Co ( pyrazine )[ Au ( CN ) 2 ] 2 (3) To a 3 ml aqueous solution of Co(NO 3 ) 2 ·6H 2 O (0.025 g, 0.1 mmol), a 2 ml methanol solution of pyrazine (0.008 g, 0.1 mmol) was added. While stirring, a 5 ml aqueous solution of KAu(CN) 2 (0.057 g, 0.2 mmol) was added dropwise to this mixture. Upon standing for several minutes, an orange precipitate formed. This solid was ﬁltered and air-dried to give Co(pyrazine)[Au(CN) 2 ] 2 (3) as a pale orange powder. Yield: 0.042 g (66%). Anal. Found: C, 14.97; H, 0.64; N, 13.10. Calc. for C 8 H 4 N 6 Au 2 Co: C, 15.08; H, 0.63; N, 13.19%. IR (KBr, cm −1 ): w(CN) 2181 (s), 1424 (m), 1168 (w), 1126 (w), 1096 (w), 1066 (m), 806 (m), 804 (m), 472 (w). | [] | [] | ["Ni(pyrazine)[Au(CN) 2 ] 2 ", "Co(pyrazine)[Au(CN) 2 ] 2 "] | ["Ni(NO 3 ) 2 ·6H 2 O--0.029 g, 0.1 mmol", "KAu(CN) 2--0.057 g, 0.2 mmol", "Co(NO 3 ) 2 ·6H 2 O--0.025 g, 0.1 mmol"] | [] | ["pyrazine--0.008 g, 0.1 mmol"] | [] | [] | ["aqueous solution--3 ml", "methanol solution--2 ml", "methanol solution--2 ml", "aqueous solution--5 ml"]
ic100667f | The powder of 2 was then dissolved in distilled water and treated hydrothermally in an acid digestion bond at 155 C for 36 h. After cooling to room temperature, slow evaporation of the solution afforded after 1 week thin needles that are isostructural to the powder of 2,as deduced from X-ray powder diffraction (Figure 3) and suitable for a single crystal X-ray diffraction an alysis (Section 2.2.). A thermogravimetric measurement was carried out for 2 over the temperature range 25-900 C. | [] | ["1 week"] | [] | [] | [] | [] | ["155 \nC"] | ["36 h"] | ["distilled water--not specified"]
ic000139a | Ag(2-amp)ClO 4 (1), Ag(3-amp)ClO 4 (2), and Ag(4-amp)ClO 4 ‚ 0.5H 2 O (3). In all cases white precipitates were obtained in nearquantitative yield by mixing aqueous solutions of silver(I) perchlorate and the ligand in a 1:1 molar ratio. In a typical experiment, 2-amp (1.20 mL, 11.6 mmol) was added to a solution of AgClO 4 ‚H 2 O (2.255 g, 10.01 mmol) in 5 mL of water and stirred for about 10-15 min.The white precipitate formed was filtered, washed with cold water, and dried. Caution: Perchlorate salts are dangerous (especially if they are dry) and should be handled with care. The complexes were crystallized by slow concentration of aqueous solutions over concentrated H 2 SO 4 in a desiccator. In the case of 3, the crystal structure analysis revealed half a molecule of lattice water per formula unit. Anal. | [] | [] | ["Ag(2-amp)ClO 4", "Ag(3-amp)ClO 4", "Ag(4-amp)ClO 4 ‚ 0.5H 2 O"] | ["silver(I) perchlorate--2.255 g, 10.01 mmol"] | [] | ["2-amp--1.20 mL, 11.6 mmol", "3-amp--not available", "4-amp--not available"] | [] | ["about 10-15 min"] | ["water--5 mL"]
cg0496181 | [Cu(L 1 )(µ-1,1-N 3 )(N 3 )] n (1). A mixture solution of L 1 (0.50 mmol) and sodium azide (1.0 mmol) in 5 mL of methanol was added into a side of a H-shaped tube, and a methanolic solution (5 mL) of copper(II) perchlorate hexahydrate (0.5 mmol) was added into the other side. Then methanol was carefully added to both sides until the bridge of the tube was full. The tube was sealed and was left to stand at room temperature. Slow diffusion between the two solutions yielded dark green crystals within about 1 week. Yield, 31.2%. Anal. Calcd. for C 12 H 10 CuN 8 : C, 43.70; H, 3.06; N, 33.98. Found: C, 43.71; H, 3.19; N, 34.04%. Main IR bands (cm -1 ): 2059vs, 2033s, 1597m, 1488m, 1446m, 1338m, 1155m, 1023m, 929w, 780m, 743w, 695m. | [] | [] | ["[Cu(L 1 )(µ-1,1-N 3 )(N 3 )] n", "C 12 H 10 CuN 8"] | ["copper(II) perchlorate hexahydrate--0.5 mmol"] | [] | ["L 1--0.50 mmol", "sodium azide--1.0 mmol"] | [] | ["1 week"] | ["methanol--5 mL"]
ejic.201601235 | Synthesis of [Pb(bbp)Br 2 ]·2H 2 O: Pale-yellow plate crystals of [Pb(bbp)Br 2 ]·2H 2 O were synthesized hydrothermally by heating PbBr 2 (37 mg, 0.1 mmol) and bbp (31 mg, 0.1 mmol) in H 2 O(3mL) to 140 °C for 6 h, followed by cooling over 72 h. Yield: 53 mg (38 %). | [] | ["72 h"] | ["[Pb(bbp)Br 2 ]·2H 2 O"] | ["PbBr 2--37 mg, 0.1 mmol"] | [] | ["bbp--31 mg, 0.1 mmol"] | ["140 °C"] | ["6 h"] | ["H 2 O--3 mL"]
b310262a | µ B = 1.37 BM.[Cu 2 (Sab4) 2 ]ⴢ0.5H 2 O, 7 To the solution of H 2 Sab4 (0.209 g, 1.00 mmol) and LiOH (0.048 g, 2.00 mmol) in water (10 mL) was added a solution Cu(OAc) 2 ⴢH 2 O (0.200 g, 1.00 mmol) in water (10 mL). The dark green reaction mixture was ﬁltered and allowed to stand in air at room temperature for several days to obtain dark green ﬁne crystals of 7. Yield: 0.162 g (59%). Anal. Calcd for C 22 H 27 N 2 O 6.5 Cu 2 : C, 47.8; H, 4.8; N 4.9; H 2 O, 1.6. Found: C, 48.0; H, 4.9; N, 5.1; H 2 O, 1.5%. IR (KBr, cm ⫺1 ): ν(OH) 3421, ν(NH) 2936, ν as (COO ⫺ ) 1599, ν s (COO ⫺ ) 1397, ν(phenolic, CO) 1267. µ B = 1.36 BM. | [] | ["several days"] | ["Cu 2 (Sab4) 2 ⴢ0.5H 2 O", "C 22 H 27 N 2 O 6.5 Cu 2"] | ["H 2 Sab4--0.209 g, 1.00 mmol", "LiOH--0.048 g, 2.00 mmol", "Cu(OAc) 2 ⴢH 2 O--0.200 g, 1.00 mmol"] | [] | [] | [] | [] | ["water--10 mL"]
b719565f | [(ROLi) 5 (ArOLi)·(diox) 0.5 ] ∞ 5. BuLi (6 mmol, 1.6 M solution in hexane) was added dropwise to a solution of 2,4,6-trimethylphenol (1 mmol, 136 mg), dimethylethanolamine (5 mmol, 0.5 mL), and dioxane (5 mmol, 0.43 mL) in hexane (3 mL) to give a light yellow solution. The solvent was removed in vacuo to give a light yellow oil. The oil was taken up in hexane (3 mL). A white precipitate formed, which completely dissolved on heating the solution to reﬂux. X-Ray quality crystals were obtained by slowly cooling the resulting solution in a hot water bath. Crystalline yield: 420 mg, 63.5%. d H (C 6 D 6 , 293 K): 2.05 (s, 30H, NCH 3 ), 2.21 (s, 10H, NCH 2 ), 2.43 (s, 6H, o-Me), 2.56 (s, 3H, p-Me), 3.25 (s, 4H, dioxane), 3.80 (s, 10H, OCH 2 ), 7.05 (s, 2H, m-H, Ph). d C (C 6 D 6 , 293 K): 19.04 (o-Me), 21.38 (p-Me), 45.29 (CCH 3 ), 60.99 (NCH 2 ), 66.15 (OCH 2 ), 67.46 (CH 2 , dioxane), 124.42 (p-C, Ph), 124.44 (o-C, Ph), 129.50 (m-C, Ph), 161.58 (i-C, Ph). | [] | [] | ["(ROLi) 5 (ArOLi)·(diox) 0.5"] | ["BuLi--6 mmol, 1.6 M solution in hexane"] | [] | ["2,4,6-trimethylphenol--1 mmol, 136 mg", "dimethylethanolamine--5 mmol, 0.5 mL"] | [] | [] | ["dioxane--5 mmol, 0.43 mL", "hexane--3 mL"]
ic700931u | Found: C, 57.30; H, 3.16; N, 8.28%. IR (KBr, ν,cm -1 ): 3450 vw b, 3250 vw, 3150 vw, 3000 vw, 2900 vw, 1595 s, 1519 s, 1500 m, 1419 s, 1342 m, 1234 m, 1213 m, 1180 m, 1156 m, 1080 w, 1064 w, 1023 m, 903 w, 880 m, 849 m, 820 m, 781 m, 772 m, 724 m, 663 m. | [] | [] | [] | [] | [] | [] | [] | [] | []
acs.inorgchem.7b01807 | The resulting mixture was stirred for about 2 h at room temperature, heated to 160 °C for 7 days, and then cooled to room temperature in 6 h. The black rod-shaped crystal of 1 was obtained in a yield of ca. 35% based on tpt. Anal. Calcd for C 21 H 21 N 6 CuPb 3 I 10 (2311.55): C, 10.91; N, 3.64; H, 0.92. Found: C, 10.65; N, 3.96; H, 1.32. IR (cm −1 ) for 1: 3438 (s), 2921 (m), 2861 (w), 2364 (m), 1633 (s), 1519 (s), 1376 (s), 1085 (m), 804 (w), 594 (w). The black rod-shaped crystal of 2 was obtained in a yield of ca. 40% based on tpt. Anal. Calcd for C 40 H 36 N 12 Cu 2 Pb 5 I 16 (3878.36): C, 12.39; N, 4.33; H, 0.94. Found: C, 12.57; N, 4.02; H, 1.23. IR (cm −1 ) for 2: 3430 (s), 2927 (m), 2854 (w), 2360 (m), 1637 (s), 1513 (s), 1386 (s), 1093 (m), 800 (w), 590 (w). | ["room temperature"] | ["6 h"] | ["1", "2"] | ["Cu--N/A", "Pb--N/A"] | [] | ["tpt--N/A"] | ["room temperature", "160 \nC"] | ["2 h", "7 days"] | []
b102525m | [Ag(ODOQ)(CF 3 CO 2 )] n 4: mp 182–183 ⬚C. Yield 82%.Found: C, 52.3; H, 4.18; N, 4.58. Calc. for C 26 H 24 AgN 2 F 3 O 4 : C, 52.6; H, 4.05; N, 4.72%. IR (cm ⫺1 , KBr): 3094w, 3053w, 2946m, 2869w, 1681s, 1616m, 1570m, 1502s, 1465s, 1428m, 1377s, 1318s, 1262s, 1206s, 1183, 1135s, 1105s, 986m, 930w, 825m, 780m, 756m, 724m, 639w, 586w, 517w, 467w. | [] | [] | ["[Ag(ODOQ)(CF 3 CO 2 )] n"] | [] | [] | [] | [] | [] | []
s1387-7003(03)00106-0 | 2. Experime ntal 2.1. Synthesis Light blue single crystals of 1 were prepared by slow diﬀusion of a methanolic solution of 4; 4 0 -bipyridine (0.156 g, 1.0 mmol) into an aqueous solution containing K 2 ½CuðoxÞ 2 2H 2 O (0.177 g, 0.5 mmol). Crystal formed over a period of 10 days. Yield: 60–70% (based on copper). Main IR features (cm 1 , KBr pellet) oxalato ligand: 1590 vs, 1540 m, 1410 m, 1360 w, 1310 m, 805 s.* Corresponding author. Tel.: +34-964-015-991; fax: +34-944-648500.E-mail address: qipcacao@lg.ehu.es (O. Castillo).Inorganic Chemistry Communications 6 (2003) 803–806 www.elsevier.com/locate/inoche 1387-7003/03/$ - see front matter Ó 2003 Elsevier Science B.V. All rights reserved. | [] | [] | ["NaN"] | ["K 2 ½CuðoxÞ 2 2H 2 O--0.177 g, 0.5 mmol"] | [] | ["4; 4 0 -bipyridine--0.156 g, 1.0 mmol"] | [] | ["10 days"] | ["methanolic solution--NaN", "aqueous solution--NaN"]
00958972.2011.617813 | 2.2. Synthesis of Co(2-mpac) 2 (H 2 O) 2 Co(2-mpac) 2 (H 2 O) 2 was synthesized according to the literature [16] and further proved by elemental analysis and the X-ray single crystal diffraction method.2.3. Synthesis of [Co(2-mpac) 2 (4,4 0 -bpy) .(4,4 0 -bpy)] n The orange coordination polymer was obtained by hydrothermal synthesis of a mixture of Co(2-mpac) 2 (H 2 O) 2 (0.1854 g, 0.5 mmol) and 4,4 0 -bpy (0.1562 g, 1.0 mmol) in 6 mL H 2 O, sealed in a Teflon-lined stainless container, heated at 140  C for 72 h and slowly cooled to room temperature at 5  Ch 1 . Yield: 64%. Anal. Calcd for C 32 H 26 CoN 8 O 4 (%): C, 59.59; H, 4.02; N, 17.31%. Found (%): C, 59.54; H, 4.06; N, 17.36. IR (KBr, cm 1 ) 1647(s), 1595(s), 1518(w), 1465(w), 1415(s), 1344(s), 1165(s), 1063(m), 995(w), 869(m), 794(w).2.4. Structure determination An orange crystal with dimensions 0.09  0.08  0.05 mm 3 was mounted on a glass fiber. Diffraction measurements were made on a Rigaku Mercury area-detector diffractometer equipped with a graphite-monochromated Mo-K radiation ( ¼ 0.71073 A ˚ ) at 296(2) K. A total of 8640 reflections were collected by using an !–’ scan mode, of which 3140 were unique with R int ¼ 0.0307 and used in the succeeding structure calculations. Data intensities were corrected by Lorentz-polarization factors and empirical absorption. The structure was solved by 3476 F. Guang et al. | [] | [] | ["Co(2-mpac) 2 (H 2 O) 2", "C 32 H 26 CoN 8 O 4"] | ["Co(2-mpac) 2 (H 2 O) 2--0.1854 g, 0.5 mmol"] | [] | ["4,4 0 -bpy--0.1562 g, 1.0 mmol"] | ["140  C"] | ["72 h"] | ["H 2 O--6 mL"]
s1070328414030026 | A solution of iso  Sm(NO 3 ) 3 ⋅ 6H 2 O (0.29 g, 1.0 mmol) in iso PrOH (5 mL) was added with stirring to a solution of iso  Bu 2 PS 2 Na ⋅ 3H 2 O (0.11 g, 0.25 mmol) in iso PrOH (2 mL). The formed precipitate of NaNO 3 was filtered off on a paper filter, and a hot solution of Biq (0.06 g, 0.25 mmol) in iso PrOH (7 mL) was added to the fil trate. The obtained solution was stirred for 1 h and evaporated to a minimum volume. A creamcolored precipitate was filtered off with suction, washed with iso PrOH (3 mL), and dried in a drying box above anhydrone. The product was recrystallized from MeCN (10 mL). The yield was 0.1 g (50%). | [] | [] | [] | ["iso  Sm(NO 3 ) 3 ⋅ 6H 2 O--0.29 g, 1.0 mmol", "iso  Bu 2 PS 2 Na ⋅ 3H 2 O--0.11 g, 0.25 mmol"] | [] | ["Biq--0.06 g, 0.25 mmol"] | [] | ["1 h"] | ["iso PrOH--5 mL", "iso PrOH--2 mL", "iso PrOH--7 mL", "MeCN--10 mL"]
c3ce41082j | {[Mn(BIPNDI) 3 ](NO 3 ) 2 (CHCl 3 ) n } ∞ (4a-c): To a rapidly stirred solution of BIPNDI (50 mg, 0.104 mmol) in chloroform (4a, 34 ml; 4b, 17 ml; 4c, 8 ml) was added dropwise a solution of Mn(NO 3 ) 2 .6H 2 O (30 mg, 0.104 mmol) in ethanol (4a, 8 ml; 4b, 4 ml; 4c, 2 ml) and the resulting mixture was stirred for 10 min. The yellow precipitate was collected by centrifugation, washed via several dispersion/centrifugation cycles in chloroform and ethanol and dried under high vacuum yielding 4a (22 mg, 32 %), 4b (37 mg, 54 %) or 4c (46 mg, 71 %) as amorphous yellow solids (yields based on ligand). 4a: FT-IR (ATR, cm −1 ): 3123w, 2962w, 1703s, 1660s, 1578m, 1521w, 1454m, 1375m, 1337s, 1242s, 1175m, 1109m, 1090m, 1065m, 1039m, 935m. Elemental Analysis (%) calculated for MnC 81 H 69 N 20 O 18 Cl 9 : C, 49.02; H, 3.50; N, 14.12; found: C, 48.10; H, 3.25; N, 13.77. 4b: FT-IR (ATR, cm −1 ): 3123w, 2966w, 1701s, 1661s, 1576w, 1521w, 1456m, 1374w, 1337s, 1241s, 1174m, 1109w, 1089s, 1065w, 1038w, 934m. Elemental Analysis (%) calculated for MnC 81 H 69 N 20 O 18 Cl 9 : C, 49.02; H, 3.50; N, 14.12; found: C, 48.17; H, 3.22; N, 13.74. 4c: FT-IR (ATR, cm −1 ): 3129w, 2966w, 1702s, 1660s, 1581m, 1521w, 1456m, 1377m, 1337s, 1245s, 1174m, 1109w, 1090m, 1064w, 1035w, 939m. Elemental Analysis (%) calculated for MnC 80 H 68 N 20 O 18 Cl 6 : C, 51.52; H, 3.67; N, 15.02; found: C, 52.23; H, 3.41; N, 14.64. | [] | [] | ["[Mn(BIPNDI) 3 ](NO 3 ) 2 (CHCl 3 ) n", "MnC 81 H 69 N 20 O 18 Cl 9", "MnC 80 H 68 N 20 O 18 Cl 6"] | ["Mn(NO 3 ) 2 .6H 2 O--30 mg, 0.104 mmol"] | [] | ["BIPNDI--50 mg, 0.104 mmol"] | [] | ["10 min"] | ["chloroform--4a, 34 ml; 4b, 17 ml; 4c, 8 ml", "ethanol--4a, 8 ml; 4b, 4 ml; 4c, 2 ml"]
cg201141k | 7e To a methanol solution (200 mL) in which NiCl 2 3 6H 2 O (0.18 g, 0.76 mmol) was suspended was added KSCN (0.15 g , 1.54 mmol) with vigorous stirring. After the precipitated KCl was filtered off, pybenH (0.30 g, 1.51 mmol) was dissolved. The solution was left for 24 h at room temperature, and 4,4 0 -dibromobiphenyl was then added t o the solution. Green crystals of inclusion compound 1 were obtained after slow evaporation of the solvent over a period of a week at room temperature. The crystals are insoluble in common organic solvents, such as dichloromethane, acetone, a nd hexane, but soluble in hot methanol, DMF, and DMSO.[Ni(SCN) 2 (pybenH) 2 ] 3 (4,4 0 -dibromobiphenyl) 1/2 (1). Anal. Calcd for C 32 H 22 N 4 O 4 S 2 BrNi: C, 52.70; H, 3.04; N, 7.68. Found: C, 52.48; H, 3.17; N, 7.43. IR (KBr, 12003200 cm 1 ): 22003200, 2100, 1684, 1638, 1471, 1423, 1324, 1301, and 1222 cm 1 .[Ni(SCN) 2 (pybenH) 2 ] 3 (biphenyl) 1/2 (2). Anal. Calcd for C 32 H 23 N 4 O 4 S 2 Ni: C, 59.10; H, 3.56; N, 8.61. Found: C, 58.98; H, 2.48; N, 8.46. IR (KBr, 12003200 cm 1 ): 22003200, 2101, 1684, 1607, 1425, 1324, 1229, and 1220 cm 1 .[Ni(SCN) 2 (pybenH) 2 ] 3 (diphenylacetylene) 1/2 (3). Anal. Calcd for C 33 H 23 N 4 O 4 S 2 Ni: C, 59.84; H, 3.50; N, 8.46. Found: C, 59.66; H, 3.57; N, 8.22. IR (KBr, 12003200 cm 1 ): 22003200, 2100, 1684, 1606, 1422, 1323, 1230, and 1219 cm 1 .[Ni(SCN) 2 (pybenH) 2 ] 3 9-fluoreneoxime) 1/2 (4). Anal. Calcd for C 32.5 H 22.5 N 4.5 O 4 S 2 Ni: C, 58.18; H, 3.38; N, 9.40. Found: C, 57.99; H, 3.43; N, 9.18. IR (KBr, 12003200 cm 1 ): 2200  3200, 2099, 1685, 1607, 1419, 1323, 1300, 1282, and 1221 cm 1 . | ["room temperature"] | ["a week"] | ["[Ni(SCN) 2 (pybenH) 2 ] 3 (4,4 0 -dibromobiphenyl) 1/2"] | ["NiCl 2 3 6H 2 O--0.18 g, 0.76 mmol"] | [] | ["KSCN--0.15 g , 1.54 mmol", "pybenH--0.30 g, 1.51 mmol", "4,4 0 -dibromobiphenyl--not specified"] | ["room temperature"] | ["24 h"] | ["methanol--200 mL"]
ic051284x | Synthesis of Ag 2 (bipy) 2 -µ-(3-amp)(tfa) 2 (5). A solution of 1 equiv of 3-amp (0.100 g, 0.93 mmol) in 5 mL of CH 2 Cl 2 was added to a stirred suspension of 2 equiv of Agtfa (0.408 g, 1.86 mmol) in 5 mL more CH 2 Cl 2 . This solution was stirred for 10 min, and then 2 equiv of bipy (0.288 g, 1.90 mmol) in 5 mL of CH 2 Cl 2 was added.This mixture was stirred an additional 10 min then dried in vacuo to leave 5 as an off-white powder in 92% (0.725 g, 0.85 mmol) isolated yield. Colorless block-shaped crystals were formed. | [] | ["10 min", "10 min"] | ["Ag 2 (bipy) 2 -µ-(3-amp)(tfa) 2"] | ["Agtfa--0.408 g, 1.86 mmol"] | [] | ["3-amp--0.100 g, 0.93 mmol", "bipy--0.288 g, 1.90 mmol"] | [] | [] | ["CH 2 Cl 2--5 mL"]
c3ce40736e | Syntheses of complexes of 1–6 Synthesis of [Mn 2 (ABT)(bpy) 4 (H 2 O) 2 ]·(ABT)·4H 2 O (1) A mixture of Mn(NO 3 ) 2 ·4H 2 O (0.0500 g, 0.2 mmol) and SABT·5H 2 O (0.0596 g, 0.2 mmol) in 10 mL of water and 10 mL of ethanol was stirred for 5 min. Then 0.0625 g (0.4 mmol) of 2,2′-bipyridyl was added to the above mixture, the yellow precipitates dissolved slowly and the new mixture was stirred for 3 h. Yellow crystals were obtained by evaporation of the filtrate after several days, yield: 82% (based on Mn 2+ ). IR (KBr, cm −1 ): 3426s, 2365s, 2128m, 1578s, 1375s, 1250w, 1147m, 767s, 720s, 655s, 630w. Elemental analysis calcd for C 48 H 48 Mn 2 N 24 O 6 (%): C, 49.36; H, 4.11; N, 28.79. | [] | ["several days"] | ["[Mn 2 (ABT)(bpy) 4 (H 2 O) 2 ]·(ABT)·4H 2 O", "C 48 H 48 Mn 2 N 24 O 6"] | ["Mn(NO 3 ) 2 ·4H 2 O--0.0500 g, 0.2 mmol", "SABT·5H 2 O--0.0596 g, 0.2 mmol"] | [] | ["2,2′-bipyridyl--0.0625 g, 0.4 mmol"] | [] | ["3 h"] | ["water--10 mL", "ethanol--10 mL"]
s10870-011-0112-9 | Synthesis of [Mn(dpa)(4,4 0 -bipy)] n (2) H 2 dpa (0.121 g, 0.5 mmol), triethylamine (1 mmol, 0.101 g), 4,4 0 -bipy (0.25 mmol, 0.048 g, Mn(ClO 4 ) 2 6H 2 O (0.181 g, 0.5 mmol), dissolved in a mixed solution of 6 mL water and 4 mL ethanol, stirred at room temperature for 10 min, then transferred the mixtures to a 25 cm 3 Teﬂonlined pot, heated at 165 °C for 72 h, and then cooled down to room temperature at a rate of 3 °C/h, the products were washed three times with water and ethanol, light yellow block crystals of 2 were collected in a yield of 30% (based on Mn). C 24 H 16 N 2 O 4 Mn, elemental analytical, calc: C, 63.87; H, 3.57; N, 6.21; found: C, 63.86; H, 3.56; N, 6.20. | ["room temperature"] | ["72 h"] | ["[Mn(dpa)(4,4 0 -bipy)] n", "C 24 H 16 N 2 O 4 Mn"] | ["Mn(ClO 4 ) 2 6H 2 O--0.181 g, 0.5 mmol"] | ["triethylamine--1 mmol, 0.101 g"] | ["H 2 dpa--0.121 g, 0.5 mmol", "4,4 0 -bipy--0.25 mmol, 0.048 g"] | ["room temperature", "165 °C"] | ["10 min"] | ["water--6 mL", "ethanol--4 mL"]
j.poly.2020.114564 | 2.1.1. Synthesis of 2,4,6-pyridine tricarboxylic acid (H 2 pdc-COOH) H 2 pdc-COOH was synthesized according to the literature [11]. To 2,4,6-trimethylpyridine (4.84g, 0.04 mol) in H 2 O (80 mL) in a 250 mL round-bottomed flask, KMnO 4 (50 g, 0.32 mol) was added over 4 hours while maintaining a temperature of 20-30°C. The resulting mixture was left to stir at room temperature for 16 hours. Increasing the temperature to 50°C, the reaction mixture was left to stir for a further 48 hours before cooling and filtering through fritted filter paper in order to remove solid MnO 2 from the reaction. The residue was washed with distilled water and the resulting filtrate evaporated to yield a white solid (3.24g, 38%). | [] | [] | ["2,4,6-pyridine tricarboxylic acid (H 2 pdc-COOH)"] | [] | ["KMnO 4--50 g, 0.32 mol"] | ["2,4,6-trimethylpyridine--4.84g, 0.04 mol"] | ["20-30°C", "50°C"] | ["16 hours", "48 hours"] | ["H 2 O--80 mL"]
acs.inorgchem.5b01356 | Synthesis of 1. A mixture of H 2 FDA (0.20 mmol), Dy(NO 3 ) 3 · 6H 2 O (0.10 mmol), 2 mL of N,N-dimethylformamide (DMF), and 6 mL of CH 2 Cl 2 was sealed in a 25 mL Teﬂon-lined autoclave, heated at 100 °C for 3 days, and then slowly cooled to room temperature over an additional 3 days. Colorless block crystals were collected after ﬁltration and dried in air. The mass of the crystals obtained was about 25 mg (50% yield based on dysprosium). Elem anal. Found (calcd) for C 28.5 H 30.5 Dy 2 N 3.5 O 18.5 : C, 32.91 (32.82); H, 2.50 (2.95); N, 4.80 (4.70). IR (KBr, ν/cm −1 ): 3357 (s), 1569 (s), 1417 (s), 1108 (w), 1019 (m), 967 (m), 832 (w), 782 (s), 677 (m), 621 (m), 505 (s). | [] | ["3 days"] | ["H 2 FDA", "Dy(NO 3 ) 3 \b6H 2 O", "C 28.5 H 30.5 Dy 2 N 3.5 O 18.5"] | ["Dy(NO 3 ) 3 \b6H 2 O--0.10 mmol"] | [] | ["H 2 FDA--0.20 mmol"] | ["100 \b0C"] | ["3 days"] | ["N,N-dimethylformamide (DMF)--2 mL", "CH 2 Cl 2--6 mL"]
bio.1291 | {[Eu(dpphO 2 ) 2 (NO 3 ) 2 ] + (NO 3 ) – ⋅ 5H 2 O} n (3). Yield: 324 mg (90.0%). M.p. 126–129°C. Anal. Calc: C, 51.43%; H, 5.32%; N, 3.00%. Found: C, 51.13%; H, 5.36%; N, 3.44%. IR: 511 m, 543 s, 694 s, 723 m, 745 m, 792w, 817vw, 925vw, 997w, 1029w, 1073w, 1097 s, 1122 s, 1146vs, 1172 m, 1223vw, 1310 s, 1384 s, 1399w, 1438vs, 1467 s, 1485 s, 1591vw, 2860w, 2933w, 3056w, 3398w. | [] | [] | ["{[Eu(dpphO 2 ) 2 (NO 3 ) 2 ] + (NO 3 ) – ⋅ 5H 2 O} n"] | [] | [] | [] | [] | [] | []
s0020-1693(03)00491-2 | Anal. Calc. for C 10 H 6 N 6 CuK: C, 38.5; H, 1.9, N, 26.9; Cu, 20.2.Found: C, 38.4; H, 2.0; N, 26.7; Cu, 20.4%. IR (KBr, cm 1 ): m(C–H) 3070, 3059; m(C–N) 2100, 2087; m(C–C) 1562. | [] | [] | ["C 10 H 6 N 6 CuK"] | [] | [] | [] | [] | [] | []
ic901527x | Synthesis of the Tetranuclear Complexes [Cu 4 X 4 (R-pybox) 2 ] [R-pybox = (S,S)i Pr-pybox, X = I (7),Br(8); (R,R)-Ph-pybox, X=I(9),Br(10),Cl(11); (S,S)i Pr-pybox-diPh, X = I (12),Cl (13)]. R-pybox (0.15 mmol) was added to a suspension of CuX (0.3 mmol) in acetone or dichloromethane (15 mL) and the mixture was stirred for 1 h or 3 h (for 12 and 13). The suspension was then filtered through kieselguhr and the resulting solution was concentrated to ca. 2 mL and diethyl ether (30 mL) was added. The solid was washed with diethyl ether (3  10 mL) and vacuum-dried. | [] | [] | ["[Cu 4 X 4 (R-pybox) 2 ]"] | ["CuX--0.3 mmol"] | [] | ["R-pybox--0.15 mmol"] | [] | ["1 h", "3 h"] | ["acetone or dichloromethane--15 mL", "diethyl ether--30 mL"]
c1ce05019b | Synthesis of [Zn(L 3 )(bbi)]$H 2 O (7). The preparation of 7 was similar to that of 1 except that H 2 L 3 was used instead of H 2 L 1 .Colourless crystals were obtained in a 40% yield based on Zn (OH) 2 . Anal. calcd for C 25 H 27 ZnN 5 O 5 (M r ¼ 542.89): C 55.31, H 5.01, N 12.90%. Found: C 55.24, H 4.97, N 12.85%. IR data (KBr, cm 1 ): 3385 (s), 1607 (s), 1526 (s), 1477 (s), 1386 (m), 1334 (s), 1283 (s), 1245 (m), 1182 (m), 1145 (w), 1110 (w), 860 (m), 787 (w), 761 (s), 660 (s), 637 (s). | [] | [] | ["[Zn(L 3 )(bbi)]$H 2 O", "C 25 H 27 ZnN 5 O 5"] | [] | [] | ["H 2 L 3--NaN"] | [] | [] | []
c2dt32057f | {[Ni(bpp) 2 (dpp) 2 ]·(H 2 O)} n (6). This has been synthesized following the same procedure as that of 5 using Ni(NO 3 ) 2 ·6H 2 O (1 mmol, 0.290 g) instead of Co(NO 3 ) 2 ·6H 2 O. The solution was filtered and the filtrate was kept in CaCl 2 desiccators. Green single crystals suitable for X-ray diﬀraction analysis were obtained after three days (yield 62%). Anal. Calc. for C 50 H 50 N 4 O 9 P 2 Ni: C, 61.81; H, 5.18; N, 5.76. Found: C, 61.78; H, 5.17; N, 5.73. IR spectra (in cm −1 ): ν(PvO), 1210; ν as (P–OR), 1023; ν s (P–OR), 907; ν(CH–Ar), 3100–2900; ν(CvC–Ar), 1600–1400. | [] | [] | ["[Ni(bpp)2(dpp)2]·(H2O)n"] | ["Ni(NO3)2·6H2O--1 mmol, 0.290 g"] | [] | ["bpp--NaN", "dpp--NaN"] | [] | ["three days"] | []
j.poly.2008.07.014 | l (R.T.): 1.7 B.M.2.2.3. [Cu(NO 3 )2(4-bpytm) 2 ]  Solv (2  Solv) 4-bpytm (0.213 mmol), Cu(NO 3 ) 2  3H 2 O (0.107 mmol), dmf (4 mL) and EtOH (2 mL) were added to a Schlenk tube, which was then placed in a microwave oven. The mixture was irradiated for 90 s at 700 W. The resulting blue solution was allowed to cool down to room temperature and immediately yielded blue crystals of 2  Solv. | ["700 W"] | ["90 s"] | [] | ["Cu(NO 3 )2  3H 2 O--0.107 mmol"] | [] | ["4-bpytm--0.213 mmol"] | [] | [] | ["dmf--4 mL", "EtOH--2 mL"]
j.poly.2010.03.026 | 2.3.1. [Ni(en)(dca) 2 ] n (1) and [Ni(dmen)(dca) 2 ] n (2) To an aqueous solution (20 cm 3 ) of NiCl 2 .6H 2 O (0.237 g, 1 mmol), a solution of en (0.060 g, 1 mmol) in the same solvent (10 cm 3 ) was added dropwise, followed by an aqueous solution (20 cm 3 ) of NaN(CN) 2 (0.178 g, 2 mmol) which resulted in a deep blue solution. This was ﬁltered and kept undisturbed in the open air for evaporation. After two weeks the blue crystals of 1 that separated were ﬁltered, washed with hexane and dried in vacuo over silica gel indicator. Yield: 0.188 g (75%). For preparation and isolation of 2 in the pure crystalline state, dmen (0.088 g, 1 mmol) was used instead of en and the reaction processed as above. Yield: 0.195 g (70%). Anal. Calc. for C 6 H 8 N 8 Ni (1): C, 28.7; H, 3.2; N, 44.9. Found: C, 28.2; H, 3.1; N, 44.3%. IR (KBr, cm 1 ): m (N–H) 3347, 3283; m (C–H) 2976, 2938; m as + m s (C„N) 2309; m as (C„N) 2257; m s (C„N) 2187; m as (C–N) 1362, 1350; m s (C–N) 923. UV–Vis (k max , nm): 617, 369, 269. Anal. Calc. for C 8 H 12 N 8 Ni (2): C, 34.4; H, 4.3; N, 40.3. Found: C, 34.1; H, 4.1; N, 40.1%. IR (KBr, cm 1 ): m (N–H) 3342, 3282; m (C–H) 2978, 2933; m as + m s (C„N) 2310; m as (C„N) 2254; m s (C„N) 2191 m as (C–N) 1369, 1359; m s (C–N) 926. | [] | ["two weeks"] | ["[Ni(en)(dca) 2 ] n", "[Ni(dmen)(dca) 2 ] n", "C 6 H 8 N 8 Ni", "C 8 H 12 N 8 Ni"] | ["NiCl 2 .6H 2 O--0.237 g, 1 mmol"] | [] | ["en--0.060 g, 1 mmol", "dmen--0.088 g, 1 mmol"] | [] | [] | ["water--20 cm3"]
zaac.201100254 | [Cu 4 L 2 (N 3 ) 8 ] n (3): A buffer layer of methanol/water (7 mL, 1:1) was carefully layered over an aqueous solution (3 mL) of CuSO 4 ·5H 2 O (0.1 mmol) and NaN 3 (0.2 mmol). Afterwards, a solution of L (0.1 mmol) in methanol (3 mL) was layered on the buffer layer. Black block crystals were collected after three weeks. Yield based on the ligand L:20%.Table 2. Selected bond lengths /Å and angles /° for complex 1.Co(1)–N(5) 2.032(2) Co(1)–N(4) 2.027(2) Co(1)–Cl(1) 2.2334(9) Co(1)–Cl(2) 2.2219(9) N(5)–Co(1)–N(4) 104.64(9) N(4)–Co(1)–Cl(2) 109.64(7) N(5)–Co(1)–Cl(2) 108.34(7) N(4)–Co(1)–Cl(1) 110.98(7) N(5)–Co(1)–Cl(1) 109.50(7) Cl(2)–Co(1)–Cl(1) 113.35(3) Table 3. Selected bond lengths /Å and angles /° for complex 2. | [] | [] | ["[Cu 4 L 2 (N 3 ) 8 ] n"] | ["CuSO 4 ·5H 2 O--0.1 mmol"] | ["NaN 3--0.2 mmol"] | ["L--0.1 mmol"] | [] | ["three weeks"] | ["methanol/water--7 mL, 1:1", "methanol--3 mL"]
znb-2017-0080 | For the preparation of 2, to 0.25 g (1.0 mmol) of mercury(II) cyanide in 10 mL methanol were added 2 equivalents of imidazolidine-2-thione (0.204 g, 2.0mmol) in 15 mL methanol. (Caution: Potassium cyanide is extremely dangerous and must be handled with care.) On mixing, a clear solution was obtained, which was stirred for 30min. The clear solution was kept at room temperature for crystallization. An off white crystalline product was obtained, which was washed with methanol and dried. Yield=60%, melting point=199–201°C. | [] | [] | ["Hg(CN) 2 "] | ["mercury(II) cyanide--0.25 g, 1.0 mmol"] | [] | ["imidazolidine-2-thione--0.204 g, 2.0 mmol"] | [] | ["30 min"] | ["methanol--10 mL"]
00958972.2018.1441404 | 2.2.4. Synthesis of [Br 2 In(CH 2 Br)(dpphO 2 )] n (2) The organoindium compound Br 2 InCH 2 Br was prepared according to the procedure for 1. In the second step, dpphO 2 (486 mg, 1 mmol) was dissolved in 10 mL of hot 1,4-dioxane and transferred to a solution of Br 2 InCH 2 Br in 1,4-dioxane (2 mL). The reaction was kept under stirring for 12 h and the white solid product precipitated. The solid was collected by ltration, dried under vacuum (yield 795 mg, 93%) and analyzed. Melting point: 260–262 °C. Anal. Calcd (%) for C 31 H 34 Br 3 InO 2 P 2 : Br, 28.03; In, 13.43. Found: Br, 27.34; In, 12.65. IR (KBr)/cm −1 : 3057 [ν(CH) Ar ]; 2850 [ν s (CH 2 )]; 1591, 1485, and 1438 [ν(C=C)]; 1155 [ν(P=O)]; 724 and 692 | [] | [] | ["[Br 2 In(CH 2 Br)(dpphO 2 )] n"] | ["Br 2 InCH 2 Br--NaN"] | [] | ["dpphO 2--486 mg, 1 mmol"] | [] | ["12 h"] | ["1,4-dioxane--10 mL"]
ejoc.200400454 | Absolute Configurations of (S,S)-3 and (R,R)-3: A solution of enantiopure methyl (R)-(⫹)-(3-formylphenoxy)-2-propionate (70 mg, 0.35 mmol, [α] D ⫽⫹59.8), (R,R)-3 (50 mg, 0.35 mmol), and ptoluenesulfonic acid in toluene (20 mL) was heated at reflux with azeotropic removal of water for 3 h. | [] | [] | [] | [] | [] | [] | ["reflux"] | ["3 h"] | ["toluene--20 mL"]
s0020-1693(02)01213-6 | 2.2. Synthesis 2.2.1. [Cu(1,10-phenanthroline) 2 V 2 O 6 ](1) A solution of Cu(NO 3 ) 2 ×/2.5H 2 O (0.0639 g, 0.2 mmol), 1,10-phenanthroline (0.05 g, 0.2 mmol), Na 3 VO 4 (0.05 g, 0.2 mmol), in the mole ratio 1:1:1 in 9 ml of water was heated at 170 8C for 10 days. After the reaction, elongated block shaped blue crystals were isolated in an yield of 50%. IR (KBr pellet, cm 1 ): 3658(w), 3641(w), 3070(m), 2387(m), 1773(w), 1746(s), 1718(w), 1681(w), 1635(m), 1612(m), 1557(m), 1515(w), 1474(m), 1423(m), 1220(m), 1142(m), 1105(s), 966(m), 915(m), 897(m), 772(w), 722(m). | [] | [] | ["[Cu(1,10-phenanthroline) 2 V 2 O 6 ]", "NaN"] | ["Cu(NO 3 ) 2 ×/2.5H 2 O--0.0639 g, 0.2 mmol"] | ["Na 3 VO 4--0.05 g, 0.2 mmol"] | ["1,10-phenanthroline--0.05 g, 0.2 mmol"] | ["170 8C"] | ["10 days"] | ["water--9 ml"]
s2056989015020319 | Partial room-temperature evaporation of these solutions provided pale-pink block-like single crystals of (I), suitable for X-ray analysis while a colourless powder was obtained from the preparation of (II). Recrystallization using the slow diffusion of water into a DMSO solution gave minor small crystals of (II), suitable for X-ray analysis. | [] | [] | ["(I)", "(II)"] | [] | [] | [] | [] | [] | []
s0277-5387(99)00080-7 | 4 ﬁltration, washed with 5 ml of cold 1:1 H O–MeOH [Cu (trpn)(tren)(NO )(H O)](ClO ) (II): To a solution 222243 mixture, ether, and air dried (yield: 0.41 g, 42%). Crystals containing trpn (0.47 g, 2.5 mmol), tren (0.37 g, 2.5 suitable for X-ray analysis were obtained when the mother mmol) and Cu(ClO ) –6H O (1.85 g, 5 mmol) in a 1:5 42 2 liquor was allowed to stand at room temperature for 3–4 H O–MeOH mixture (30 ml), NaNO (0.33 g, 5 mmol) 22 days. dissolved in a 1:2 H O–MeOH mixture (30 ml) was added 2 Characterization. Found: C, 27.3; H, 6.2; N, 24.7. Calc. drop by drop. The mixture was heated on a steam-bath for C H N ClO Cu: C, 27.5; H, 6.2; N, 24.9%. Selected until its volume was reduced to ca. 15 ml, then 5 ml of 9247 4 21 IR bands (KBr, cm ): n (N–H), 3321, 3264, 3232; MeOH was added and allow to crystallize at room 2 n (N ), 2045 vs; n (Cl–O) (ClO ), 1100 vs. temperature. After 1 h, the blue precipitate obtained was as 3 4 [Cu (trpn) (OH)](ClO ) . Copper(II) perchlorate hexa- collected by ﬁltration, washed with isopropyl alcohol, 22 43 hydrate (1.85 g, 5 mmol) dissolved in water (20 ml) was ether, and air dried (yield: 1.1 g, 53%). Single crystals added dropwise to trpn (0.95 g, 5 mmol) in a 1:1 H O– suitable for X-ray diffraction measurements were obtained 2 | [] | [] | ["[Cu(trpn)(tren)(NO)(H2O)](ClO4)"] | ["Cu(ClO4)2·6H2O--1.85 g, 5 mmol"] | ["NaNO2--0.33 g, 5 mmol"] | ["trpn--0.47 g, 2.5 mmol", "tren--0.37 g, 2.5 mmol"] | [] | ["3–4 days"] | ["H2O–MeOH mixture--30 ml"]
c9dt02962a | Synthesis of Cd−TCOOH: Cd−TCHO (30 mg, 0.12 mmol) crystals were washed with acetonitrile twice a day for 3 days and then immersed in acetonitrile (3 mL). In the reaction mixture, hydrogen peroxide (30%, 60 μL, 0.59 mmol) was added and continued to react for 48 h to obtain yellow, opaque crystals. The crystals were further immersed in acetonitrile twice a day for 3 days and dried in air. The weight is about 20 mg. Anal calc. for C 48 H 30 N 4 O 14 Cd 3 : C 47.10, H 2.47, O 18.30%; Found: C 47.18, H 2.52, O 18.22%. | [] | ["3 days"] | ["Cd−TCOOH: Cd−TCHO", "C 48 H 30 N 4 O 14 Cd 3"] | ["Cd−TCHO--30 mg, 0.12 mmol"] | ["hydrogen peroxide--30%, 60 μL, 0.59 mmol"] | [] | [] | ["48 h"] | ["acetonitrile--3 mL"]
cg801256h | IR (KBr pellets) ν/cm -1 : 3449, 2981, 1692, 1613, 1560, 1459, 1421, 1385, 1321, 1294, 1258, 1184, 1095, 1042, 960, 876, 801, 758, 710, 623. | [] | [] | [] | [] | [] | [] | [] | [] | []
ejic.200400734 | Synthesis of 1,3-Bis(4-pyridylthio)propan-2-one (L): L was synthesized under nitrogen. Sodium methylate (0.540 g, 10 mmol) and 4pyridinethiol (1.11 g, 10 mmol) were vigorously stirred in MeOH Eur. J. Inorg. Chem. 2005, 1303–1311 www.eurjic.org © 2005 Wiley-VCH Verlag GmbH & Co. KGaA, Weinheim 1309 (50 mL) for 1 h before a quantitative amount of 1,3-dichloro-2-propanone (0.635 g, 5 mmol) was added. The resulting solution was heated at 60 °C for 12 h and then filtered after cooling to room temperature. Removal of the solvent from the resultant red filtrate gave a brown oil that afforded yellow needle crystals after recrystallization from warm water. The crystalline product was redissolved in warm water (20 mL) and neutralized with NaHCO 3 powder. The so-obtained pale yellow precipitate was filtered off, washed with cold water and a little methanol, and then dried in air to give 0.773 g (2.80 mmol) of L (56%). C 13 H 12 N 2 OS 2 (276.4): calcd. C 56.50, H 4.38, N 10.14, S 23.20; found: C 56.42, H 4.35, N 10.00, S 23.05.1 H NMR (500 MHz, [D 6 ]DMSO): δ = 8.481 [d, J (HH) = 6.0 Hz, 4 H, H 2,6 py], 7.519 [d, J (HH) = 5.0 Hz, 4 H, | [] | [] | ["C 13 H 12 N 2 OS 2 "] | [] | [] | ["4pyridinethiol --1.11 g, 10 mmol", "1,3-dichloro-2-propanone--0.635 g, 5 mmol"] | ["60 \nC"] | ["12 h"] | ["MeOH--50 mL"]
c5dt01595b | [AMIm] 4 [Co 4 Na 5 (1,4-ndc) 8 Br] (4). The dark blue block crystals of 4 were prepared in the same way as for 1, except that [AMIm]Br (2 g) was used instead of [EMIm]Br. Anal. Calcd (found %) for C 132 H 116 BrCo 4 N 8 Na 5 O 32 : C 57.51 (57.63), H 4.24 (4.37), N 4.07 (4.15). IR (cm −1 , KBr pellet): 3437(w), 3146(w), 3079(w), 2959(w), 2932(w), 1599(s), 1572(s), 1511(w), 1459(m), 1414(s), 1353(s), 1262(w), 1209(w), 1166(w), 1119(w), 1032(w), 977(w), 869(w), 825(w), 804(w), 789(w), 765(w), 669(w), 573(w), 503(w), 447(w).X-ray crystal structure determination X-ray single crystal diﬀraction data for 1–4 were collected on a Bruker Apex-II CCD detector using graphite monochromatized Mo-Kα radiation (λ = 0.71073 Å) at room temperature. Routine Lorentz and polarization corrections were applied. The structures were solved by the direct method of SHELXS-97 and refined by the full-matrix least-squares method using the SHELXL-97 program package. | [] | [] | ["[Co 4 Na 5 (1,4-ndc) 8 Br] (AMIm) 4"] | ["NaN3--NaN"] | [] | ["1,4-ndc--NaN"] | [] | [] | ["[AMIm]Br--2 g"]
ncomms9348 | Separation of covalent trimers . The host-guest hybrid crystals were ﬁrstly dissolved in concentrated hydrochloric acid with stirring for 20 min. After removing the undissolved white solid (H 2 bdc) by ﬁltration, pH of the solution was adjusted to B11 with aqueous NaOH (1 M). After that, the aqueous solution was extracted with CH 2 Cl 2 for three times. The combined organic phase was dried over anhydrous Mg 2 SO 4 and concentrated to remove solvent under reduced pressure, ﬁnally giving white products. | [] | [] | [] | [] | [] | [] | [] | ["20 min"] | ["concentrated hydrochloric acid--NaN", "aqueous NaOH (1 M)--NaN", "CH 2 Cl 2--NaN", "anhydrous Mg 2 SO 4--NaN"]
ejic.201402561 | Sr[Bu–B(OH) 3 ] 2 (Sr Butylboronate, SrBBu): Microbeads of NaOH (194 mg, 4.85 mmol) were dissolved in an H 2 O/EtOH (1:1) mixture (14 mL). Butylboronic acid (490 mg, 4.81 mmol) was then added to the solution under magnetic stirring. After dissolution of the boronic acid, an aqueous solution of SrCl 2 ·6H 2 O at (214.09 g L –1 , 2.41 mmol, 3 mL) was added dropwise; this led to the immediate formation of a white precipitate. The suspension was stirred at room temperature for ca. 30 min. The suspension was then filtered through a sintered glass frit under vacuum, and the vacuum was maintained for 15 min. The precipitate was washed twice with an H 2 O/EtOH (1:1) mixture (10 mL; the vacuum was maintained after each wash for 15 min) and then twice with diethyl ether (10 mL; the vacuum was maintained after each wash for 5 min). The white powder was then dried in a furnace at 40 °C for ca. 3 d. Yield: 690 mg (87%). C 8 H 24 B 2 O 6 Sr (325.514): calcd. C 29.5, H 7.4, B 6.6, Sr 26.9; found C 28.6, H 7.0, B 6.1, Sr 27.0. | ["40 °C"] | ["ca. 3 d"] | ["Sr[Bu-B(OH) 3 ] 2", "C 8 H 24 B 2 O 6 Sr"] | ["SrCl 2 ·6H 2 O--214.09 g L -1, 2.41 mmol, 3 mL"] | ["NaOH--194 mg, 4.85 mmol"] | ["Butylboronic acid--490 mg, 4.81 mmol"] | [] | [] | ["H 2 O/EtOH (1:1) mixture--14 mL", "diethyl ether--10 mL"]
1521-3765(20001201)6:23<4371::aid-chem4371>3.0.co;2-x | Metal complexes 1 ± 5: In each case the metal salt, typically 0.2 mmol, was dissolved in water (1 mL) and to this an equimolar aqueous solution of the appropriate ligand was added with stirring. The solutions were allowed to stand at room temperature from which crystals suitable for single crystal X-ray analysis were obtained. 1: anal. calcd for C 9 H 17 Cl 2 N 7 O 5 Zn: C 24.59, H 3.90, N 22.31; found: C 24.26, H 3.70, N 21.96; 2: anal. calcd for C 18 H 42 Cl 6 N 14 O 6 Zn 3 : C 22.53, H 4.41, N 20.44; found: C 22.15, H 4.38, N 20.44; 3: anal. calcd for C 20 H 46 Cl 2 N 16 O 14 Zn 2 : C 25.65, H 4.95, N 23.93; found: C 26.01, H 4.27, N 23.83; 4: anal. calcd for C 18 H 30 Cd 3 Cl 5.8 N 14 (NO 3 ) 0.2 : C 21.65, H 3.03, N 19.93; found: C 20.16, H 2.82, N 19.20; 5: elemental analysis indicated contamination by CdSO 4 of the bulk sample isolated from solution. Analysis corresponds to [Cd 4 (C 9 H 15 N 7 O) 4 (SO 4 ) 4 ] ´ (H 2 O) 13 ´ (CdSO 4 ) 2 ; calcd C 17.76, H 3.56, N 16.11; found: C 17.53, H 3.54, N 15.81. | [] | [] | ["C 9 H 17 Cl 2 N 7 O 5 Zn", "C 18 H 42 Cl 6 N 14 O 6 Zn 3", "C 20 H 46 Cl 2 N 16 O 14 Zn 2", "C 18 H 30 Cd 3 Cl 5.8 N 14 (NO 3) 0.2", "[Cd 4 (C 9 H 15 N 7 O) 4 (SO 4) 4 ] ´ (H 2 O) 13 ´ (CdSO 4) 2"] | ["metal salt--0.2 mmol"] | [] | ["ligand--equimolar"] | [] | [] | ["water--1 mL"]
c4ce02380c | Yield: 3-Tb of ca. 77% based on H 2 OBA. Anal. calcd for 3-Tb ĲC 37 H 42 N 3 O 15 Tb): C, 47.90; H, 4.56; N, 4.53. Found: C, 47.52; H, 4.77; N, 4.27. IR (KBr, cm −1 ): 3383(s, br), 2930(w), 2025(m), 1704(m), 1670(s), 1596(s), 1541(s), 1415(s), 1238(s), 1101(s), 879(s), 790(s), 618(s). | [] | [] | ["3-Tb"] | [] | [] | [] | [] | [] | []
c0ce00682c | Synthesis of [Zn 2 (nbpdc) 2 (bib)] n (5) A similar synthetic procedure as for 1 was used except that Mn(NO 3 ) 2 was replaced by Zn(NO 3 ) 2 $6H 2 O (0.024 g, 0.08 mmol), giving colorless block crystals. Yield for 5: 37% (based on Zn). For 5: C 46.48, H 2.65, N 11.42; Found: C 46.56, H 2.68, N 11.36. IR (KBr, cm 1 ): 3436(m), 3129(s), 1629(m), 1540(m), 1292(s), 1093(m), 763(m). | [] | [] | ["[Zn 2 (nbpdc) 2 (bib)] n", "C 46.48, H 2.65, N 11.42"] | ["Zn(NO 3 ) 2 $6H 2 O--0.024 g, 0.08 mmol"] | [] | ["nbpdc--NaN", "bib--NaN"] | [] | [] | []
s0277-5387(01)00945-7 | Found: C, 55.4; H, 2.94; N, 7.60; O, 17.4%.2 .2 .2 .[ Cd 4 ( btec ) 2 ( phen ) 4 ( H 2 O ) 4 ] n (2) Cd(NO 3 ) 2 ·4H 2 O (0.16 g, 0.5 mmol), H 4 btec (0.12 g, 0.5 mmol), phen (0.08 g, 0.5 mmol) and NaOH (0.04 g, 1 mmol) were added to a 50% aqueous methanol solution (20 cm 3 )inaTeﬂon-lined stainless-steel reactor. The mixture was heated at 140 °C for 2 days and colorless needle-like crystals were formed in 72% yield after the mixture was cooled to r.t. Anal. Calc. for C 68 H 44 Cd 4 N 8 O 20 : C, 47.0; H, 2.50; N, 6.45; O, 18.6. | [] | [] | ["[Cd 4 (btec) 2 (phen) 4 (H 2 O) 4] n", "C 68 H 44 Cd 4 N 8 O 20"] | ["Cd(NO 3 ) 2 ·4H 2 O--0.16 g, 0.5 mmol"] | ["NaOH--0.04 g, 1 mmol"] | ["H 4 btec--0.12 g, 0.5 mmol", "phen--0.08 g, 0.5 mmol"] | ["140 °C"] | ["2 days"] | ["50% aqueous methanol solution--20 cm 3"]
cg500005p | (CuI) 4 (THT) 4 (orange emission), 3a. A 2.0 mL portion of 150 mM CuI in MeCN (0.30 mmol) and 2.0 mL of 400 mM THT in MeCN (0.80 mmol) were combined in a capped vial at room temp. A white precipitate with orange luminescence formed immediately upon stirring. The powder was collected by decanting and immediately placing it under vacuum for 2 h (0.035 g, 0.031 mmol, 42%). Anal.Calcd. for C 16 H 32 Cu 4 I 4 S 4 : C, 17.25; H, 2.87. Found: C, 17.12; H, 2.88.TGA Calcd. for (CuI) 4 (THT) 2 : 84.2. Found: 85.6 (90−100 °C). | [] | ["2 h"] | ["(CuI) 4 (THT) 4 (orange emission)"] | ["CuI--150 mM in MeCN (0.30 mmol)"] | [] | ["THT--400 mM in MeCN (0.80 mmol)"] | [] | [] | ["MeCN--2.0 mL"]
j.inoche.2012.12.034 | 1 was prepared by the hydrothermal reaction from Co(CH 3 COO) 2 ∙ 4H 2 OwithH 3 hmt in H 2 O/EtOH solvent with the volume ratio of 2:1 at 200 °C (see the syntheses of ligand and 1 in support materials). | [] | [] | ["NaN", "NaN"] | ["Co(CH 3 COO) 2 ∙ 4H 2 O--NaN"] | [] | ["H 3 hmt--NaN"] | ["200 °C"] | [] | ["H 2 O/EtOH--NaN"]
c5ra02417j | Crystals of compounds 1, 2 and 3 were isolated by hydrothermal reaction. The synthesis route is shown in Scheme 1. A heavy walled Pyrex tube containing a mixture of H 2 L (0.0516 g, 0.2 mmol), 4,4 0 -bipyridine (0.0312 g, 0.2 mmol), Cd(OH) 2 (0.0292 g, 0.2 mmol), water (2 mL) and ethanol (1 mL) was frozen and sealed under vacuum, then placed inside an oven at 140  C for 72 h and then cooled to room temperature at a rate of 5  Ch 1 . The yield obtained on yellow block crystals for 1 was 35% (0.035 g) (based on ligand). Calc. for l: C 51.32, H 3.38, N 6.96; found for l: C 51.30, H 3.39, N 6.97. IR (KBr, cm 1 ) 3256 (m), 1604 (m), 1549 (s), 1496 (s), 1392 (s), 1275 (m), 1159 (m), 682 (m). Complex 2 was synthesized by a similar procedure as for complex 1 except pyridine (0.2 mL) was used instead of 4,4 0 bipyridine, colorless needle-like crystals for 2 were obtained with a yield of 53% (0.056 g) (based on ligand). Calc. for 2:C 54.77, H 3.61, N 7.99; found for 2: C 54.75, H 3.62, N 8.01. IR (KBr, cm 1 ): 3251 (m), 1580 (s), 1501 (s), 1394 (s), 1281 (m), 756 (m). Complex 3 was prepared by solvothermal reaction between H 2 L (0.0516 g, 0.2 mmo1) and Zn(OH) 2 (0.0198 g, 0.2 mmol) in a mixture of water (2 mL) and ethanol (1 mL) as the solvent without any ancillary ligands. The isolated yield of the yellow crystals of 3 was 86% (0.055 g) (based on ligand). Calc. for 3:C 52.40, H 2.81, N 4.37; found for 3: C 52.35, H 2.80, N 4.38. IR (KBr, cm 1 ) 3332 (m), 1667 (s), 1575 (s), 1516 (s), 1448 (s), 1410 (m), 1321 (m), 1248 (s), 750 (s). | [] | [] | ["H 2 L", "Complex 2", "Complex 3"] | ["Cd(OH) 2--0.0292 g, 0.2 mmol", "Zn(OH) 2--0.0198 g, 0.2 mmol"] | [] | ["4,4 0 -bipyridine--0.0312 g, 0.2 mmol", "pyridine--0.2 mL"] | ["140 \nC"] | ["72 h"] | ["water--2 mL", "ethanol--1 mL"]
cg1004566 | IR (KBr, cm -1 ): 3074-2924b1594s,1535m,1481m,1202m,1019m, 811 m, 731 m, 498 m.[CuCl 2 (H4bpytm) 2 ] 3 Cl 2 (3). Compounds 4.dmso and 4.dmf were heated in an oven at 150 C for 15 min/1 h (respectively) to give desolvated green powders. In each case, the powder (5 mg) was dissolved in acetone (10 mL) and lactic acid (1 mL, 11 mmol). Blue single crystals of 3 appeared after 3 days at room temperature. Data: mp 235 C.IR (KBr, cm -1 ): 3404-2611 b, 1581 s, 1462 m, 1425 m, 1228 m, 1049 m, 808 m, 737 m, 502 m. Insufficient crystals were obtained for elemental analysis or a meaningful estimation of yield.[CuCl 2 (4bpytm)] 3 2dmf (4.dmf). 4bpytm (0.213 mmol), CuCl 2 3 2H 2 O (0.213 mmol), dmf (4 mL), and EtOH (2 mL) were added to a Schlenk tube, which was then placed in a microwave oven. The mixture was irradiated for 90 s at 700 W. The resulting blue solution was allowed to cool down to room temperature, and blue crystals of 4.dmf were obtained rapidly. Data: yield, 90%; mp 229 C. Anal. calcd for C 17 H 24 N 4 S 2 O 2 Cl 2Cu: C, 39.6; H, 4.7; N, 10.9; S, 12.4%. Found: C, 39.5; H, 4.5; N, 10.6; S, 12.9%. IR (KBr, cm -1 ): 3434 s, 1655 s, 1596 s, 1538 m, 1487 m, 1422 m, 1223 m, 1028 m, 809 m, 732 m, 504 m. | [] | [] | ["[CuCl 2 (H4bpytm) 2 ] 3 Cl 2 (3)"] | ["CuCl 2--not provided"] | [] | ["H4bpytm--not provided"] | [] | ["3 days"] | []
ic300778m | Synthesis of [Zn 2 (obb) 2 (bpy)]·DMF (2). H 2 obb (256 mg, 1 mmol), 4,4′-bipyridine (78 mg, 0.5 mmol), and Zn(NO 3 ) 2 ·6H 2 O (297 mg, 1 mmol) were dissolved in DMF/EtOH (2:1, v/v), which were placed in a small vial. The mixture was heated at 100 °C for 3 days and then cooled to room temperature. Colorless block crystals of the product were formed and collected by ﬁ ltration and washed with DMF several times (Yield: 350 mg, 81%, based on H 2 obb). Elemental analysis calcd (%) for 2: C 56.25, H 4.08, N 12.59; found C 56.44, H 4.18, N 12.46.Synthesis of [Cu 2 (obb) 2 (bpy) 0.5 (DMF)]·2DMF (3). H 2 obb (256 mg, 1 m mol), 4,4′-bipyridine (78 mg, 0.5 mmol), and Cu(NO 3 ) 2 ·6H 2 O (240 mg, 1 mmol) were dissolved in 4 mL of DMF, which were placed in a small vial. The mixture was heated at 120 °C for 2 days and then cooled to room temperature. Blue needle crystals of the product were formed and collected by ﬁltration and washed with DMF several times (Yield: 280 mg, 71%, based on H 2 obb). | [] | [] | ["[Zn 2 (obb) 2 (bpy)]·DMF", "[Cu 2 (obb) 2 (bpy) 0.5 (DMF)]·2DMF"] | ["Zn(NO 3 ) 2 ·6H 2 O--297 mg, 1 mmol", "Cu(NO 3 ) 2 ·6H 2 O--240 mg, 1 mmol"] | [] | ["H 2 obb--256 mg, 1 mmol", "4,4′-bipyridine--78 mg, 0.5 mmol"] | ["100 °C", "120 °C"] | ["3 days", "2 days"] | ["DMF/EtOH--2:1, v/v", "DMF--4 mL"]
174751912x13497101646885 | Synthesis of ligand (HL) 3-(2-Pyridyl)pyrazole (2.90 g, 20 mmol), 25% aqueous potassium hydroxide (10 mL), and chloroacetic acid (1.89 g, 10 mmol) were added to acetonitrile (80 mL), then the mixture was stirred over 3 days at room temperature. After the completion of the reaction, most of acetonitrile was evaporated, distilled water (20 mL) was added and the mixture extracted with chloroform (20 mL × 2). The aqueous layer was acidified by conc. HCl, and the product was obtained as a white solid. Yield: 43%; m.p. 240–242 °C. 1 H NMR (D 2 O, δ, ppm): δ 4.99 (s, 2H), 6.93–6.94 (d, 1H), 7.71–7.77 (m, 2H), 8.14–8.16 (d, 1H), 8.37–8.47 (m, 1H), 8.47–8.49 (d, 1H). IR (KBr pellet, cm −1 ): 3015br, 1733s, 1612s, 1629s, 1543m, 1482m, 1460m, 1429m, 1408m, 1362m, 1290w, 1246s, 1163m, 1062m, 1003m, 968m, 895m, 793s, 779s, 741w, 704w, 683w, 662w. Anal. Calcd for C 10 H 9 N 3 O 2 : C, 59.11; H, 4.46; N, 20.68. Found: C, 59.15; H, 4.48; N, 20.65%. | [] | [] | ["HL"] | [] | [] | ["3-(2-Pyridyl)pyrazole--2.90 g, 20 mmol", "chloroacetic acid--1.89 g, 10 mmol"] | ["room temperature"] | ["3 days"] | ["acetonitrile--80 mL", "distilled water--20 mL", "chloroform--20 mL"]
j.jssc.2005.09.029 | The product was isolated as brown blocks (51.3% yield based on V). Anal. Calcd for C 34 H 39 N 9 O 43 As 8 Cd 2 V 14 :C, 14.58; H, 1.40; N, 4.50 wt%. Found: C, 14.52; H, 1.54; N, 4.43 wt%. IR (KBr, cm 1 ) for 1 : 1599s, 1491w, 1475m, 1438s, 1358w, 1313w, 1249w, 1157w, 1116w, 995s, 822m, 762s, 714s, 629s, 557m, 468s. | [] | [] | ["C 34 H 39 N 9 O 43 As 8 Cd 2 V 14"] | [] | [] | [] | [] | [] | []
b417363e | [(Ag 3 L 2 )NO 3 ] n (2). A solution of L  (0.012 g, 0.10 mmol) in MeOH (5 ml), which achieved the pH value of 7 by neutralizing KOH with HL, was carefully layered on a solution of AgNO 3 (0.017 g, 0.10 mmol) in H 2 O (5 ml). Diﬀusion between the two phases over a period of two weeks produced colorless block crystals. For 2, yield: 71%. Calc. for C 12 H 8 Ag 3 N 3 O 7 : C 22.88, H 1.28, N 6.67%; found: C 22.27, H 1.27, N 6.66%.X-Ray crystallography Single crystals of complexes 1 and 2 with approximate dimensions 0.18  0.15  0.12 mm (1) and 0.40  0.20  0.20 mm (2) were used for X-ray diﬀraction analyses. Data were collected on a Bruker Smart Apex CCD diﬀractometer with Mo–Ka radiation (l ¼ 0.71073 A ˚ ) at 173(2) K. Empirical absorption corrections were applied by using the SADABS program for the Siemens area detector. The structures were solved with direct methods and all calculations were performed using the SHELXTL package. | [] | [] | ["(Ag 3 L 2 )NO 3 ] n", "C 12 H 8 Ag 3 N 3 O 7"] | ["AgNO 3--0.017 g, 0.10 mmol"] | [] | ["L--0.012 g, 0.10 mmol"] | [] | ["two weeks"] | ["MeOH--5 ml", "H 2 O--5 ml"]
ejic.200600674 | Yield: 161 mg (77%). C 25 H 36 NO 9 Ru 2 (696.71): calcd. C 43.10, H 5.21, N 2.01; found C 42.98, H 5.11, N 2.13. Main IR data (KBr disk): 2968 (m), 2935 (m), 2876 (m), 2139 (vs), 2085 (w), 1647 (m), 1435 (v)s, 1415 (vs), 1384 (vs), 1349 (s), 1300 (w), 1258 (w), 1179 (m), 1105 (m), 1067 (w), 1036 (m), 989 (w), 906 (w), 841 (m), 786 w, 752 (m), 684 (s), 651 (w), 623 (w), 530 (s), 479 (w), 431 (w), 421 (w) cm –1 . µ eff.(room temp.) = 3.69 µ B . Mass spectrometric data (ESI + ): m/z = 656 [Ru 2 {µ-O 2 CC(Me)=CHEt} 4 ].Red-brown crystals of 1 suitable for X-ray diffraction were obtained when a methanol solution of [Ru 2 {µ-O 2 CC(Me)=CHEt} 4 ]BF 4 was layered over a water solution of NaOCN. | [] | [] | ["C 25 H 36 NO 9 Ru 2 "] | [] | [] | [] | [] | [] | []
j.ica.2020.119591 | After stirring at room temperature for 5 min, the obtained clariﬁed solution was mixed and stirred again for 0.5 h to make the solution fully mixing, the pH of the mixture was adjusted to 4. Then, the mixture solution was put into Teﬂon-lined stainless steel autoclave and heated at 160 °C for 3 days, then cooled to room temperature, transparent block crystals were obtained. The synthesis method of complexes 2–5 is similar to that of complex 1, except that the rare earth nitrates used are diﬀerent. Detailed elemental analysis and infrared data are as follows: [Sm 2 (TTHA)(H 2 O) 4 ]·7H 2 O(1) Yield: 90% (based on Sm (NO 3 ) 3 ·6H 2 O). Elemental Analysis (%) Calcd for C 15 H 34 N 6 O 23 Sm 2 :C, 19.73; H, 2.96; N, 9.20. Found: C, 19.85; H, 2.85; N, 9.32. IR data (KBr, cm −1 ): 3452, 2931, 2848, 1619, 1551, 1496, 1434, 1386. | [] | [] | ["[Sm 2 (TTHA)(H 2 O) 4 ]·7H 2 O", "C 15 H 34 N 6 O 23 Sm 2"] | ["Sm (NO 3 ) 3 ·6H 2 O--NaN"] | [] | ["TTHA--NaN"] | ["160 \nC"] | ["3 days"] | []
j.poly.2011.01.008 | Found: C, 62.49; H, 5.27; N, 6.67%.2.1.5. [Cu II L dpen(meso) Gd III (thd) 2 (H 2 O)] 2 3H 2 O A solution of [NaCu II L dpen(meso) ]0.5MeOH (0.10 g, 0.167 mmol) in 20 mL of chloroform was added to a solution of [Gd(thd) 3 (H 2 O) 2 ] (0.13 g, 0.167 mmol) in 20 mL of chloroform, and the mixed solution was warmed for 4 h. The resulting solution was evaporated to dryness. The crude product was dissolved in methanol and ﬁltered. The ﬁltrate was allowed to stand for several days, during which time brown square block crystals precipitated. Yield: 0.03 g (17%). Anal. Calc. for Cu II L dpen(meso) Gd III (thd) 2 2.5H 2 O=C 52 H 63 N 2 O 8CuGd2.5H 2 O: C, 56.27; H, 6.17; N, 2.52. Found: C, 56.28; H, 6.08; N, 2.69%. FAB-MS: m/z: 1065.3 (M), 1945.5 ([M 2 – (thd) – (H 2 O) 2 ] + ). | [] | ["several days"] | ["[Cu II L dpen(meso) Gd III (thd) 2 (H 2 O)] 2 3H 2 O", "Cu II L dpen(meso) Gd III (thd) 2 2.5H 2 O"] | ["NaCu II L dpen(meso) ?0.5MeOH--0.10 g, 0.167 mmol", "Gd(thd) 3 (H 2 O) 2--0.13 g, 0.167 mmol"] | [] | [] | [] | ["4 h"] | ["chloroform--20 mL", "methanol--20 mL"]
j.poly.2016.04.029 | 2.1.16. [Co 8 ( l 4 -O) 4 (L 4 ) 4 (DMF) 3 (H 2 O)]3(H 2 O)6(DMF) (6-Co) H 3 L 4 (20 mg, 0.030 mmol) and Co(NO 3 ) 2 6H 2 O (44 mg, 0.150 mmol) were dissolved in DMF (2 cm 3 ) and heated in a sealed vial at 80 °C for 2 days resulting in formation of small black block crystals. Crystals were either taken directly from the mother liquor for single crystal X-ray analysis or washed with fresh DMF, collected by ﬁltration and dried in vacuo to give 6-Co4(DMF) as a black solid (yield 27 mg, 24%). Elemental Anal. Calc. for Co 8 O 4 (C 27 H 18 O 6 ) 4 (C 3 H 7 NO) 4 (H 2 O) 15 : C, 50.72; H, 4.33; N, 2.40.Found: C, 51.02; H, 3.60; N, 3.88%.2.1.17. [Fe 3 ( l 3 -O)(L 4 ) 2 (H 2 O)(DMF) 2 )]10(DMF) (7-Fe) H 3 L 4 (20 mg, 0.030 mmol) and Fe(NO 3 ) 3 nH 2 O (45 mg) were dissolved in DMF (2 cm 3 ) and heated in a sealed vial at 80 °C for 2 days resulting in formation of very small brown lath-shaped crystals amongst amorphous brown material. Crystals were taken directly from the mother liquor for single crystal X-ray analysis. | [] | [] | ["Co 8 ( l 4 -O) 4 (L 4 ) 4 (DMF) 3 (H 2 O)]3(H 2 O)6(DMF) (6-Co)"] | ["H 3 L 4--20 mg, 0.030 mmol", "Co(NO 3 ) 2 6H 2 O--44 mg, 0.150 mmol"] | [] | ["DMF--2 cm 3"] | ["80 \nC"] | ["2 days"] | ["DMF--2 cm 3"]
ejic.201501075 | [K(18-crown-6)][W(CO) 5 (NCO)] ([K(18-crown-6)][2]): W(CO) 6 (20 mg, 0.06 mmol), KOCN (4.6 mg, 0.06 mmol) and 18-crown-6 (15.0 mg, 0.06 mmol) were weighed into a small gas-tight ampoule and dissolved in THF (5 mL) to give a colourless solution. This was degassed once by means of the freeze-pump-thaw method. The solution was then stirred under irradiation from a mercury lamp (150 W) for 2 h. The bright yellow solution was subsequently transferred to a small Schlenk tube and concentrated in vacuo down to 2 mL. Slow diffusion of hexane into this solution yielded yellow crystals suitable for single-crystal X-ray diffraction, which were solved as [K(18-crown-6)][2] (CCDC-1412566). The crystals were subsequently isolated and dried in vacuo. Yield: 28.2 mg (74 % crystalline yield). C 18 H 24 KNO 12 W (669.34): calcd. C 32.30, H 3.61, N 2.09; found C 32.13, H 3.58, N 2.32. | [] | [] | ["[K(18-crown-6)][W(CO) 5 (NCO)]"] | ["W(CO) 6--20 mg, 0.06 mmol", "KOCN--4.6 mg, 0.06 mmol"] | [] | ["18-crown-6--15.0 mg, 0.06 mmol"] | [] | ["2 h"] | ["THF--5 mL"]
ic010229v | (e) [(dmbp)CuBr 2 ] 2 (5). Evaporation of a 1:1 mixture of CuBr 2 and dmbp dissolved in water at 90 °C yielded thin purple plates. A brown, nearly opaque crystal 0.6 × 0.1 × 0.02 mm also gave a triclinic unit cell with space group P1h, with a ) 7.4524(3), b ) 9.6154(3), c ) 11.5976(1) Å, R)107.821(2), β ) 97.491(2), and γ ) 112.248(2)° with Z ) 2. | [] | [] | ["[(dmbp)CuBr 2 ] 2"] | ["CuBr 2--1:1 mixture"] | [] | ["dmbp--1:1 mixture"] | ["90 \b0C"] | [] | ["water--not specified"]
j.poly.2005.07.042 | 2.2.4. [Co(bte) 2 (NCS) 2 ] n (4) The synthetic procedure was similar to the synthesis of 3, except that KNCS was used instead of KNCO. Yield: 75%. Anal. Calc. for C 14 H 16 CoN 14 S 2 : C, 33.40; H, 3.20; N, 38.96. Found: C, 33.24; H, 3.14; N, 38.81%. IR data (cm 1 ): 3476w, 3117w, 2076vs, 1524s, 1439m, 1385w, 1350w, 1285m, 1211w, 1130s, 1069w, 1011m, 992m, 895w, 791w, 677m, 660w , 529w. | [] | [] | ["[Co(bte) 2 (NCS) 2 ] n", "C 14 H 16 CoN 14 S 2"] | [] | [] | [] | [] | [] | []
j.poly.2005.09.003 | 2.2.2. Synthesis of [Co(Pht)(Im) 2 ] n (2) To a hot solution of H 2 Pht (0.83 g, 5 mmol) and Im (0.69 g, 10 mmol) in water (15 ml) Co(O 2 CMe) 2 Æ 4H 2 O (1.25 g, 5 mmol) was added. The resulting mixture was stirred and heated for 20 min. The lilac precipitate so formed was ﬁltered oﬀ from hot solut ion, washed with hot water, ethanol and acetone and dried in air. Yield: 0.84 g (46.8%). Anal. Calc. for C 14 H 12 CoN 4 O 4 : C, 46.81; H, 3.37; N, 15.60; Co, 16.41. Found: C, 46.72; H, 3.32; N, 15.49; Co, 16.33%. IR data (KBr, cm 1 ): 3137s, 3062m, 2970m, 2880m, 1612s, 1589vs, 1579sh, 1486m, 1460m, 1444m, 1394s, 1373vs, 1329m, 1267m, 1144m, 1107m, 1075vs, 957m, 914w, 840m, 752s, 702m, 656vs, 620m, 606w, 573w, 482m. Single crystals suitable for diﬀraction studies were obtained by recrystallization of 2 from hot aqueous solution. | [] | [] | ["[Co(Pht)(Im) 2 ] n", "C 14 H 12 CoN 4 O 4"] | ["Co(O 2 CMe) 2 Æ 4H 2 O--1.25 g, 5 mmol"] | [] | ["H 2 Pht--0.83 g, 5 mmol", "Im--0.69 g, 10 mmol"] | [] | ["20 min"] | ["water--15 ml"]
c4ce02140a | grown by slow diffusion in an H-shaped tube. A solution of NaN(CN) 2 (0.615 mmol) in methanol was placed to the bottom of one arm, and mixture of Cd(NO 3 ) 2 4H 2 O and terpy in stoichiometric amounts was dissolved in methanol and added to the other arm. Then methanol was filled in the tube. Well-shaped white crystals were obtained after one week. (1) [Cd(µ 1,5 -dca)(NO 3 )(terpy)] n : Anal. Calc. for C 17 H 11 Cd N 7 O 3 : C, 43.10; H, 2.34; N, 20.70%. Found: C, 43.51; H, 2.45; N, 20.55%. IR (KBr; cm -1 ): 2295(s) ν as + ν s (C≡N dca ), 2261(s) ν as (C≡N dca ), 2162(vs) ν s (C≡N dca ), 1598(s), 1582(s) 1571(s) ν(C=N terpy ) and ν(C=C terpy ). 2.2.2 Preparation of [Cd(µ µµ µ 1,5 -dca)(terpy)(H 2 O)] n •n(dca) (2) A solution of sodium dicyanamide (0.11g, 1.23 mmol) in water (10 ml) was slowly added to the methanolic solution (15 ml) of Cd(NO 3 ) 2 . | [] | [] | ["[Cd(µ 1,5 -dca)(NO 3 )(terpy)] n", "[Cd(µ µµ µ 1,5 -dca)(terpy)(H 2 O)] n •n(dca)"] | ["Cd(NO 3 ) 2 \n4H 2 O--stoichiometric amounts", "sodium dicyanamide--0.11g, 1.23 mmol"] | [] | ["terpy--stoichiometric amounts"] | [] | ["one week"] | ["methanol--15 ml", "water--10 ml"]
s1600536812006435 | Experimental The complex was hydrothermally synthesized under auto-generated pressure. A mixture of cobalt formate (1 mmol), NaN 3 (1 mmol) and 1,10-phenanthroline (1 mmol) in methanol was sealed in a Teflon-lined stainless-steel Parr bomb that was heated at 413 K for 48 h. Red crystals of the title complex were collected after the bomb was allowed to cool to room temperature. Yield 20% based on metal salt.Refinement H atoms were included in calculated positions and treated as riding on their parent C atoms with C—H = 0.93Å and U iso (H) = 1.2U eq (C). | [] | [] | [] | ["cobalt formate--1 mmol"] | [] | ["NaN 3--1 mmol", "1,10-phenanthroline--1 mmol"] | ["413 K"] | ["48 h"] | ["methanol--not specified"]
s0277-5387(99)00034-0 | CuCl ( L )( HO )(2) of the exocyclic-NH group and the amino acidic nitrogen 22 2 To a solution of KL (0.26 g, 1 mmol) in aqueous KCl atom than that of the N(3) atom is due to the conjugation (20 ml, 0.5 M), a saturated aqueous solution of CuCl of their respective lone pairs into the p system of the 2 (0.13 g, 1 mmol) was added. Green crystals appeared after pyrimidinic nucleus, which has been conﬁrmed by X-ray 48 h, and these were ﬁltered off, washed with ethanol and studies where both groups are co-planar to pyrimidine then with diethylether. Anal. calc. for CuCl(L)(H O) : C, nucleus [18]. According to literature data, oxo and nitroso 22 | [] | [] | ["CuCl(L)(HO)"] | ["KL--0.26 g, 1 mmol", "CuCl2--0.13 g, 1 mmol"] | [] | ["L--1 mmol"] | [] | ["48 h"] | ["aqueous KCl--20 ml, 0.5 M", "saturated aqueous solution of CuCl--not specified"]
j.crci.2014.03.016 | 2.3.1.3.Data for [HgI 2 (Y)] 2 (3).White solid; yield: 89%, mp 180–182 8C.Anal.calcd.for Hg 2 I 4 O 4 S 2 C 22 H 28 (%): C, 19.88; H, 2.12; S, 4.82.Found: C, 19.81; H, 2.07; S, 4.59.IR (KBr disk): n (cm 1 )(assign.): 1629 (C5O) and 824 (S + –C  ).1 H NMR (DMSO-d 6 ) d H ppm (multiciplicity of the signal, integr., assign.): 2.84 (s, 6H, S(CH 3 ) 2 ), 3.79 (s, 3H, OCH 3 ), 5.24 (s, 1H, CH), 6.89 (d, 3 J HH = 8.1 Hz, 2H, Ph), 7.79 (d, 3 J HH = 8.1 Hz, 2H, Ph). | [] | [] | ["[HgI 2 (Y)] 2", "Hg 2 I 4 O 4 S 2 C 22 H 28"] | [] | [] | [] | [] | [] | []
cg500833s | Yield: 1.8 g (90%). Melting point: 250 °C; IR (cm −1 , KBr pellet): 3403(m), 3086(m), 2421(w), 1895(w), 1704(w), 1645(w), 1605(s), 1501(s), 1473(s), 1396(w), 1244(s), 1213(s), 1167(s), 1135(m), 1091(w), 896(w), 853(w), 782(m), 761(m), 731(s), 690(m), 622(w), 542(w), 489(w), 466(w), 427(w) (Figure S1, Supporting Information).1 H NMR (DMSO-d 6 , 500 MHz) δ (ppm): 8.74 (s, 2H; H Ar ), 8.23 (d, 3H; H Ar ), 7.77 (m, 4H; H Ar ), 7.34 (m, 4H, H Ar ) (Figure S2, Supporting Information); 13 C NMR (DMSO-d 6 ) δ (ppm): 166.30, 144.21, 144.06, 138.17, 134.91, 133.26, 124.48, 123.49, 123.36, 123.08, 120.57, 111.35 (Figure S3, Supporting Information). ESI-MS: m/z [M-1] 353.10 (100%); calculated 354.13 (Figure S4, Supporting Information); Anal. Calcd for C 21 H 14 N 4 O 2 (354.13): C, 71.16; H, 3.98; N, 15.82%. Found: C, 70.91; H, 4.07; N, 15.52%. | [] | [] | [] | [] | [] | [] | [] | [] | []
adfm.200600676 | Analysis (%) calculated for C 6 H 6 O 12 Fe 3 : C 16.48, H 1.38, found: C 16.20, H 1.47.Six guest-inclusion compounds with the formula of [Fe 3 (HCOO) 6 ](guest), namely 3-iodine ([Fe 3 (HCOO) 6 ](I 2 ) 0.84 ), 4-THF ([Fe 3 (HCOO) 6 ](C 4 H 8 O)), 5-furan ([Fe 3 (HCOO) 6 ](C 4 H 4 O)), 6-benzene ([Fe 3 (HCOO) 6 ](C 6 H 6 )), 7-acetonitrile ([Fe 3 (HCOO) 6 ](CH 3 CN)), and 8-acetone ([Fe 3 (HCOO) 6 ]((CH 3 ) 2 CO)) were prepared. The compounds were obtained by exposing samples of 2-empty to the vapor of the guests in sealed vessels. Inclusion experiments were carried out at room temperature, and the periods were 2 to 10 days until a constant weight of the samples was achieved, which depended on the guests (Table 1). 3-Iodine was almost black whereas others kept the same color as 2-empty. Analysis (%) for 3-iodine, calculated for C 6 H 6 Fe 3 I 1.68 O 12 : C 11.07, H 0.93, found: C 10.75, H 0.98; for 4-THF, calculated for C 10 H 14 Fe 3 O 13 : C 23.56, H, 2.77, found: C 23.88, H 2.80; for 5-furan, calculated for C 10 H 10 Fe 3 O 13 : C 23.75, H 1.99, found: C 23.84, H 2.13; for 6-benzene, calculated for C 12 H 12 Fe 3 O 12 : C 27.95, H 2.35, found: C 28.05, H 2.45; for 7-acetonitrile, calculated for C 8 H 9 Fe 3 NO 12 : C 20.07, H 1.90, N 2.93, found: C 20.05, H 1.98, N 2.96; for 8-acetone, calculated for C 9 H 12 Fe 3 O 13 : C 21.81, H 2.44, found: C 21.68, H 2.47. | [] | [] | ["[Fe 3 (HCOO) 6 ](I 2 )", "[Fe 3 (HCOO) 6 ](C 4 H 8 O)", "[Fe 3 (HCOO) 6 ](C 4 H 4 O)", "[Fe 3 (HCOO) 6 ](C 6 H 6 )", "[Fe 3 (HCOO) 6 ](CH 3 CN)", "[Fe 3 (HCOO) 6 ]((CH 3 ) 2 CO)"] | ["HCOO--6"] | [] | [] | ["room temperature"] | ["2 to 10 days"] | []
b706781j | The clear solution was stirred for 30 min and then left for slow evaporation in air. After a few days colourless crystals suitable for single crystal X-ray crystallography separated out which were filtered and dried in air. Yield 120 mg (40%). Anal. Calc.for C 42 H 28 N 4 AgF 3 O 2 : C, 64.16; H, 3.59; N, 7.13; found: C, 63.91; H,3.75;N,7.07%.FTIR(KBr)n/cm 21 : 1679 vs, 769 s, 700 s.Ag?KL?NO 3 (5). 85 mg (0.5 mmol) of AgNO 3 dissolved in 5 ml of ethanol was added to 141 mg (0.5 mmol) of L dissolved in 20 ml of warm ethanol dropwise with stirring. Immediately a white fluffy compound appeared. It was stirred for 1 h and then filtered. Yield 125 mg (80%). On keeping the filtrate in the dark for several days, crystals suitable for X-ray crystallography were obtained. Anal. Calc. for C 10 H 7 N 2 AgO 3 :C, 38.58; H, 2.27.; N, 9.00 found: C, 38.51; H, 2.13; N, 9.18%. | [] | ["several days"] | ["Ag?KL?NO 3", "C 42 H 28 N 4 AgF 3 O 2", "C 10 H 7 N 2 AgO 3"] | ["AgNO 3--85 mg, 0.5 mmol"] | [] | ["L--141 mg, 0.5 mmol"] | [] | [] | ["ethanol--5 ml", "warm ethanol--20 ml"]
j.molstruc.2016.04.024 | 2.2. Synthesis of [Cu 3 (CN) 3 (tib)] n (1) A mixture of CuCN (0.20 mmol), K 3 [Fe(CN) 6 ] (0.10 mmol), tib (0.05 mmol) and water (8 mL) was sealed in a 15-mL Teﬂon-lined reactor, which was heated at 160  C for 72 h and then cooled to room temperature at a rate of 10  Ch 1 . Colorless crystals of 1 were obtained with 26% yield based on tib. Anal. Calc. for C 18 H 12 Cu 3 N 9 (%): C, 39.67; H, 2.22; N, 23.12. Found: C, 39.69; H, 2.42; N, 22.75. IR (KBr, cm 1 ): 3442br, 3118w, 2118s, 2093m, 1614s, 1501s, 1243m, 1066m, 815m, 647m. | [] | [] | ["[Cu 3 (CN) 3 (tib)] n", "C 18 H 12 Cu 3 N 9"] | ["CuCN--0.20 mmol", "K 3 [Fe(CN) 6 ]--0.10 mmol"] | [] | ["tib--0.05 mmol"] | ["160 \nC"] | ["72 h"] | ["water--8 mL"]
ic400829d | [ClO 4 ⊂(Cu 2 L 3 2 )](ClO 4 ) 3 , 3 . The general method outlined above was followed using copper(II) perchlorate hexahydrate. The product was puriﬁed by recrystallization with diethyl ether diﬀusion from methanol. | [] | [] | [] | ["copper(II) perchlorate hexahydrate--NaN"] | [] | [] | [] | [] | []
j.optmat.2019.02.051 | Tetragonal prismatic crystals with well-developed morphology formed during slow cooling of the solution. The solution of Na 2 [As 2 ((+)C 4 H 2 O 6 ) 2 ] was obtained from the reaction of tartaric acid L (+)(C 4 H 4 O 6 ) with NaOH and As 2 O 3 in a molar ratio of 2 : 2 : 1. Barium antimony tartrate was synthesized by reaction of concentrated aqueous solutions of K 2 [Sb 2 (+)(C 4 H 2 O 6 ) 2 ]·3H 2 O and Ba(NO 3 ) 2 . The precipitated barium compound, washed with cold H 2 O, subsequently was dissolved in an appropriate amount of H 2 O (solubility at 22 °C ca. 6 g/ L). From this solution plate-shaped single crystals of Ba [Sb 2 ((+)C 4 H 2 O 6 ) 2 ]·4H 2 O were obtained by evaporation of the solvent at room temperature, while prismatic crystals of the trihydrate compound was obtained by crystallization in the temperature region between 80 °C and 50 °C. At ambient conditions crystals of Ba [As 2 ((+)C 4 H 2 O 6 ) 2 ]·3H 2 O and of the tetrahydrate Ba [Sb 2 ((+)C 4 H 2 O 6 ) 2 ]·4H 2 O dehydrate quickly when removed from the growth solution. This aspect had to be taken into account for the handling of the samples for structure determination. | [] | [] | [] | [] | [] | [] | [] | [] | []
ejic.200500950 | Compound 2 was obtained by a similar procedure to that of 1, except that the mixed solvent THF/CH 3 CN/H 2 Owas used; the use of a single solvent (such as THF or CH 3 CN) never gave a perfect crystal. Complex 2 was only obtained when the solvent evaporation was conducted in the dark and the solution was nearly dry. | [] | [] | [] | [] | [] | [] | [] | [] | ["THF/CH 3 CN/H 2 O--mixed solvent"]
j.ica.2008.12.008 | 2.2.2. Synthesis of {[Mn(bpdc)(dpe)]  CH 3 OH  2H 2 O} n (2) The procedure is similar to the synthesis of 2 except that dpe (0.054 g, 0.3 mmol) was used instead of bpy. After several days, yellow crystals were obtained (Yield: 0.0467 g, 85.4% based on H 2 bpdc). Anal. Calc. for C 25 H 24 MnN 4 O 7 (547.42): C, 54.80; H, 4.38; N, 10.22. Found: C, 54.83; H, 4.33; N, 10.25%. IR (KBr): m = 3442, 1581, 1392, 1223, 1161, 1106, 1067, 1004, 792 cm 1 . | [] | [] | ["{[Mn(bpdc)(dpe)] \n CH 3 OH \n 2H 2 O} n", "C 25 H 24 MnN 4 O 7"] | [] | [] | ["dpe--0.054 g, 0.3 mmol"] | [] | ["several days"] | []
zaac.201300126 | Synthesis of H 4 L: 2,2⬘,2⬘⬘,2⬘⬘⬘-[2,3,5,6-Tetramethyl-1,4-phenylenebis(methylenenitrilo)]tetraacetic acid (H 4 L) (see Scheme S1, Supporting Information) was synthesized according to the literature. | [] | [] | ["H 4 L: 2,2⬘,2⬘⬘,2⬘⬘⬘-[2,3,5,6-Tetramethyl-1,4-phenylenebis(methylenenitrilo)]tetraacetic acid"] | [] | [] | [] | [] | [] | []
ic801846h | IR (KBr, cm -1 ) ν: 3417 (s), 1621 (s), 1565 (s), 1443 (s), 1386 (s), 1282 (m), 1195 (w), 1078 (m), 1021 (w), 960 (s), 886 (vs), 808 (m), 786 (m), 769 (vs), 700 (w), 669 (w), 591 (w), 508 (w).Synthesis of Compound 6. The synthetic procedure was similar to that of 4 except that Nd(NO 3 ) 3 · 6H 2 O was used instead of La(NO 3 ) 3 · 6H 2 O. Yellow cubic crystals were obtained in about 28% yield based on Mo. Anal. Calcd for C 28 H 48 Nd 4 GeMo 12 N 4 O 74 : C, 9.81; H, 1.40; N, 1.63%. Found: C, 9.86; H, 1.34; N, 1.59%. IR (KBr, cm -1 ) ν: 3417 (s), 1621 (s), 1565 (s), 1443 (s), 1386 (s), 1282 (m), 1195 (w), 1078 (m), 1021 (w), 960 (s), 886 (vs), 808 (m), 786 (m), 769 (vs), 700 (w), 669 (w), 591 (w), 508 (w).X-ray Crystallographic Analysis. The structures of compounds 1-6 were determined by a Bruker-AXS CCD diffractometer equipped with a graphite-monochromated Mo KR radiation source Figure 1. (a) Crystal structure of [SiMo 12 O 40 ] 4. (b) Disorder of SiO 4 . | [] | [] | ["Compound 6", "C 28 H 48 Nd 4 GeMo 12 N 4 O 74"] | ["Nd(NO 3 ) 3 · 6H 2 O--NaN"] | [] | [] | [] | [] | []
b916558d | The yield of 2,3,2¢,3¢-tetra-tert-butyl-4,4¢-bis-trimethylsilanyloxy1,2,1¢,2¢-tetrahydro-[1,1¢]biphosphetyl (7) was 2.87 g (53%) as colorless crystals, which start to sublimate at 92-94 ◦ Candthen melted at 98-99 ◦ C.1 H NMR (500 MHz, C 6 D 6 ,TMS):d 0.20 (s, 18H, Me-Si), 1.10 (s, 18H, Me), 1.20 (s, 18H, Me), 2.49 (s, 2H, H–C = C).13 C NMR (500 MHz, THF-D 8 ): 0.03 (s, Me-Si), 29.70 (t, 3 J PC + 4 J PC = 5.4 Hz, Me), 29.90 (s, Me), 33.02 (t, 2 J PC + 3 J PC = 3.7 Hz, C-Me), 35.60 (s, C-Me), 46.35 ((t, 1 J PC + 2 J PC = 5.8 Hz, P-CH), 137.88 (t, 1 J PC + 2 J PC = 10.1 Hz, C = C), 147.09 (t, 2 J PC + 3 J PC = 4.6 Hz, C = C).31 P NMR (500 MHz, C 6 D 6 ): d 27.13 (s, 2P).The structure was conﬁrmed by X-ray analysis. Anal. Calcd. for C 28 H 56 O 2 P 2 Si 2 : (Mol. Wt.: 542.86) C, 61.95; H, 10.40; P, 11.41. | [] | [] | ["C 28 H 56 O 2 P 2 Si 2"] | [] | [] | [] | [] | [] | []
ic7007057 | Reflux Syntheses. (CuCN) 3 (Pyz) 2 , 1a. Copper(I) cyanide (1.79 g, 20.0 mmol) and KCN (1.30 g, 20.0 mmol) were suspended in 50 mL of H 2 O and warmed. Pyz was added (0.801 g, 10.0 mmol), and the resulting suspension was refluxed under N 2 overnight. The suspended solid was collected by means of filtration, washed with H 2 O, ethanol, and diethyl ether, and then dried under vacuum. An orange powder was isolated (1.27 g, 2.97 mmol, 59.3%). IR (KBr pellet, cm -1 ) 3078 (w), 2124 (m), 2104 (m), 1412 (s), 1161 (m), 1121 (m), 1043 (m), 793 (s). Anal. Calcd for C 11 H 8 N 7 Cu 3 : Cu, 44.5; C, 30.81; H, 1.88; N, 22.56. Found: Cu, 43.3; C, 30.80; H, 1.81; N, 22.56. TGA Calcd for (CuCN) 3 (Pyz): 81.4. Found: 80.7 (125-185 °C). Calcd for CuCN 62.8. Found: 62.8 (185-220 °C). | [] | [] | ["(CuCN) 3 (Pyz) 2"] | ["Copper(I) cyanide--1.79 g, 20.0 mmol", "KCN--1.30 g, 20.0 mmol"] | [] | ["Pyz--0.801 g, 10.0 mmol"] | ["reflux"] | ["overnight"] | ["H 2 O--50 mL"]
c7ce00108h | 5 ethylene glycol (15 mL) was added and the resulting mixture was heated at 200°C under stirring for 12 hours. Water (30 mL) was added to the reaction mixture under stirring after it has been cooled down to room temperature. pH was reduced to 1, and the colourless solid 9,9-bis((S)-2methylbutyl)-9H-fluorene-2,7-dicarboxylic acid H 2 L1 precipitates. H 2 L1 was isolated by filtration, washed with water and CH 2 Cl 2 and dried overnight at 100°C (0.82 g, 96 % yield). Decomposition > 300°C; 1 H NMR (300 MHz, DMSO-d 6 , ppm): δ 13.01 (s, 2H, COOH), 8.07 (s, 2H, H AR ), 8.04 – 7.95 (m, 4H, H AR ), 2.19 (dd, J = 14.0, 3.5 Hz, 2H, CH 2 ), 1.95 (dd, J = 14.0, 7.0 Hz, 2H, CH 2 ), 0.92 – 0.62 (m, 4H, CH 2 ), 0.48 (t, J = 7.3 Hz, 6H, CH 3 ), 0.44 – 0.33 (m, 2H, CH), 0.14 (d, J = 6.6 Hz, 6H, CH 3 ). 13 C NMR (75 MHz, DMSO-d 6 , ppm): δ 167.6 (COOH), 151.3 (C AR ), 143.9 (C AR ), 130.0 (C AR ), 128.8 (CH AR ), 120.8 (CH AR ), 124.9 (CH AR ), 46.4 (CH 2 ), 54.6 (C 9 ), 30.4 (CH 2 ), 30.2 (CH), 20.8 (CH 3 ), 10.8 (CH 3 ). IR (4000-400 cm -1 ): 2962 (O-H), 2917, 1685 (C=O), 1608, 1585 (C-O), 1411, 1300, 1277, 837, 762, 752, 665, 648, 640. UV-Vis (THF): λ max = 323 nm ; HRMS (ESI + , MeOH/CH 2 Cl 2 90:10): m/z calcd for C 25 H 29 O 4 : 393.20713 [M-H] ; found 393.2071. []   =+14.56 (C=4.12; THF). ( []   =  . ). Page 5 of 38 CrystEngComm CrystEngComm Accepted Manuscript Published on 15 March 2017. Downloaded by University of Newcastle on 17/03/2017 05:12:55. View Article Online DOI: 10.1039/C7CE00108H | ["100°C"] | ["overnight"] | ["C 25 H 29 O 4"] | [] | [] | ["9,9-bis((S)-2methylbutyl)-9H-fluorene-2,7-dicarboxylic acid H 2 L1--NaN"] | ["200°C"] | ["12 hours"] | ["ethylene glycol--15 mL", "water--30 mL", "CH 2 Cl 2--NaN"]
j.poly.2016.11.041 | [ [[ [ZnI 2 (annapH) 2 ] ]] ] (3). Reaction time: 2 hours. Colour: yellow-orange. Yield: 86 %. Anal. Found (required for C 36 H 30 I 2 N 2 O 4 Zn): C, 49.35 (49.48); H, 3.62 (3.46); N, 2.92 (3.21); Zn, 7.40 (7.48) %. Selected IR-max (KBr discs, cm –1 ): 3420br, w-m (N −H), 1626vs (C=O), 1548m s (C=C), 1216m-s (C–N), 455w-m (M −O). | [] | [] | ["[ZnI 2 (annapH) 2 ]", "C 36 H 30 I 2 N 2 O 4 Zn"] | [] | [] | [] | [] | ["2 hours"] | []
j.jssc.2004.03.005 | 2.3. Preparation of [Cd(H 4 bpb) 0.5 (dmf)(NO 3 ) 2 ] 3 A mixture of Cd(NO 3 ) 2 (23.6 mg, 0.1 mmol) and H 4 bpb (63.6 mg, 0.2 mmol) in DMF (15 mL) was stirred for half an hour, then the solution was ﬁltered. Colorless platelet crystals were obtained by slow diffusion of diethyl ether into the ﬁltrate after about 6 days. Yield: 80%. Cacl. elem. anal. for C 13 H 18 CdN 5 O 7 : C 33.31; H 3.87; N 14.94. Found: C 33.32; H 3.85; N 14.75. | [] | ["about 6 days"] | ["[Cd(H 4 bpb) 0.5 (dmf)(NO 3 ) 2 ] 3", "C 13 H 18 CdN 5 O 7"] | ["Cd(NO 3 ) 2--23.6 mg, 0.1 mmol"] | [] | ["H 4 bpb--63.6 mg, 0.2 mmol"] | [] | ["half an hour"] | ["DMF--15 mL"]
cg201177p | Solid State Synthesis. Barbituric acid 3 CaCl 2 3 5H 2 O, diacetamide 3 CaCl 2 3 5H 2 O and malonamide 3 CaCl 2 3 2H 2 O were obtained by manually kneading barbituric acid (1 mmol), urea (4 mmol), oxamide (1 mmol), diacetamide (1 mmol), or malonamide (1 mmol) with CaCl 2 (1 mmol) in an agate mortar for 20 min with a drop of ethanol; all reactions were quantitative.Nicotinamide 3 CaCl 2 3 H 2 O was obtained by ball milling (using a Retsch MM 200 Mixer Mill) nicotinamide (1 mmol) and CaCl 2 (1 mmol) for 120 min with a drop of ethanol; the reaction was quantitative. Piracetam 2 3 CaCl 2 3 2H 2 O was obtained by ball milling piracetam (2 mmol) and CaCl 2 (1 mmol) for 120 min with a drop of water; the reaction was quantitative. | [] | [] | ["Barbituric acid 3 CaCl 2 3 5H 2 O", "diacetamide 3 CaCl 2 3 5H 2 O", "malonamide 3 CaCl 2 3 2H 2 O", "Nicotinamide 3 CaCl 2 3 H 2 O", "Piracetam 2 3 CaCl 2 3 2H 2 O"] | ["CaCl 2--1 mmol"] | [] | ["barbituric acid--1 mmol", "diacetamide--1 mmol", "malonamide--1 mmol", "nicotinamide--1 mmol", "piracetam--2 mmol"] | [] | [] | ["ethanol--a drop", "water--a drop"]
ejic.201402737 | [Co 4 (HL)(L)(trz) 3 (H 2 O)]·6H 2 O (3): The preparation of 3 was similar to that of 1 except that Htrz (0.20 mmol, 14 mg) was introduced. The purple crystals were obtained in a 40% yield based on Co II .C 38 H 39 Co 4 N 9 O 21 (M r = 1193.50): calcd. C 38.24, H 3.29, N 10.56; found C 38.13, H 3.41, N 10.37. IR: ν ˜ = 3420 (m), 1614 (w), 1565 (w), 1406 (w), 1269 (m), 1154 (m), 1073 (m), 1021 (s), 856 (s), 802 (s) cm –1 . | [] | [] | ["Co 4 (HL)(L)(trz) 3 (H 2 O)]·6H 2 O"] | [] | ["Htrz--0.20 mmol, 14 mg"] | [] | [] | [] | []
c1dt10739a | Experimental All reactions were carried out under aerobic conditions using commercial grade solvents. The chemicals manganese( II)nitrate tetrahydrate, triethanolamine, sodium azide, salicylic acid, triethylamine and potassium permanganate were obtained from Sigma Aldrich.[Mn III (teaH 2 )(sal)]· 1 / 2 H 2 O(1) Mn(NO 3 ) 2 ·4H 2 O (0.25 g, 1 mmol) was dissolved in MeOH (20 ml) followed by the addition of triethanolamine (0.13 ml, 1 mmol), salicylic acid (0.12 g, 1 mmol) and triethylamine (0.7 ml, 5 mmol) to give a deep brown solution. This was stirred for 2 h and then layered with Et 2 O. After 1–2 days large brown block crystals of 1 had formed. Yield: 251 mg, 70.3%. Anal. calculated (found) for 1·H 2 O: MnC 13 H 20 O 7 N: C, 43.71 (43.81); H, 5.64 (5.78); N, 3.92 (3.99). ATR IR data (cm -1 ): 3595w, 3499w, 2726w, 1602sh, 1576s, 1549sh, 1454s, 1407w, 1360w, 1316m, 1236w, 1139w, 1073w, 1033w, 702w, 650w, 630w. | [] | [] | ["[Mn III (teaH 2 )(sal)]· 1 / 2 H 2 O", "MnC 13 H 20 O 7 N"] | ["Mn(NO 3 ) 2 ·4H 2 O--0.25 g, 1 mmol"] | [] | ["triethanolamine--0.13 ml, 1 mmol", "salicylic acid--0.12 g, 1 mmol", "triethylamine--0.7 ml, 5 mmol"] | [] | ["1–2 days"] | ["MeOH--20 ml", "Et 2 O--layered"]
c9ra10975g | 2.2 Syntheses H 2 bpda (0.036 g, 0.15 mmol), 0.5 mL Ln(NO 3 ) 3 (Ln ¼ Dy, Sm, Tb) (0.1 mol L 1 ) and 12 mL deionized water were mixed together and stirred for several minutes, adjusting the pH value to 4 with hydrochloric acid. The mixture was placed in a 25 mL Teonlined autoclave, heated at 150  C autogenic pressure for 3 days, and then cooled to room temperature at a rate of 1  Ch 1 .Aer ltration, washing and drying, crystals of 1–3 were obtained suitable for X-ray diﬀraction analysis.Dy-1: colorless block crystals. Yield: 0.032 g (58%) based on dysprosium element. Anal. calcd for C 144 H 98 Dy 8 N 24 O 61 (%): C, 38.95; H, 2.22; N, 7.57. Found: C, 38.57; H, 2.26; N, 7.58. IR (cm 1 ): 3074–3380 br, 2351 m, 1630–1556 vs., 1465 s, 1415 s, 1380 vs., 1272 s, 1192 s, 1160 s 1087 m, 1018 s, 914 m, 856 s, 775 s, 678 s, 644 s, 570 s, 428 s. | [] | [] | ["H 2 bpda"] | ["Ln(NO 3 ) 3 (Ln ¼ Dy, Sm, Tb)--0.1 mol L \n1"] | [] | ["H 2 bpda--0.036 g, 0.15 mmol"] | ["150 \nC"] | ["3 days"] | ["deionized water--12 mL"]
j.ica.2006.11.020 | 2.2.2. {[Co(pyt) 2 (H 2 O) 2 ] Æ (DMF) Æ (H 2 O)} n (1b) A mixture of equimolar quantity (0.1 mmol) of Co(OAc) 2 Æ 4H 2 O (25 mg) and Hpyt (18 mg) in a H 2 O/DMF solution (10 mL) was sealed in a Teﬂon-lined stainless steel vessel (20 mL) and heated to 100 C for 1 day, and then gradually cooled to room temperature at a rate of 1 C/h. | [] | [] | ["[Co(pyt) 2 (H 2 O) 2 ] Æ (DMF) Æ (H 2 O)] n"] | ["Co(OAc) 2 Æ 4H 2 O--25 mg"] | [] | ["Hpyt--18 mg"] | ["100 \nC"] | ["1 day"] | ["H 2 O/DMF solution--10 mL"]
c4ce00105b | calcd (%): C, 39.89; H, 2.01; N, 15.51. Found (%): C, 40.01; H, 2.06; N, 15.44. IR (KBr, cm −1 ): 3514, 3432, 3080, 1627, 1563, 1453, 1408, 1259, 1206, 1169, 1110, 976, 842, 790, 730, 521, 432. | [] | [] | [] | [] | [] | [] | [] | [] | []
ic100974e | [Gd(NO 3 ) 3 (Q)] (Q = acbz, acetbz, dmtph) were synthesized by mixing ethanol solutions of Gd(NO 3 ) 3 3 6H 2 O with ancillary ligands in a molar ratio of 1:1 under heating at 50 C. The resulting white precipitates were filtered off and dried under vacuum at 70-80 C over 30 min. Yield: 90%. Elemental analysis and IR spectroscopy data can be found in the Supporting Information.X-Ray Single Crystal Analysis. Single crystals suitable for X-ray analysis were obtained by slow evaporation of benzene solutions of the corresponding [Ln(hfa) 3 (Q)] ¥ ternary compounds. All diffraction data were collected on a Bruker SMART APEX II CCD diffractometer (Mo KR, λ=0.71072 A ˚ ) at 100 K. | ["70-80 C"] | ["30 min"] | ["[Gd(NO 3 ) 3 (Q)]"] | ["Gd(NO 3 ) 3 3 6H 2 O--ethanol solutions"] | [] | ["Q--acbz", "Q--acetbz", "Q--dmtph"] | ["50 C"] | [] | ["ethanol--solutions", "benzene--solutions"]
c2dt30863k | Synthesis of [Cd(L)(biim-6)] (10). The preparation of 10 was similar to that of 3 except that biim-6 (10.9 mg, 0.05 mmol) was used. Colorless crystals of 10 were collected in 43% yield (based on Cd(OAc) 2 ·2H 2 O). Anal. Calc. for C 29 H 32 N 4 O 6 Cd (M r = 644.99): C, 54.00; H, 5.00; N, 8.69. Found: C, 54.09; H, 4.89; N, 8.57%. IR data (KBr, cm −1 ): 3147 (s), 3134 (s), 3104 (s), 2980 (s), 2932 (s), 2898 (s), 2858 (s), 1861 (s), 1604 (w), 1505 (w), 1455 (w), 1402 (w), 1278 (m), 1217 (w), 1018 (m), 940 (m), 760 (w), 656 (m), 622 (s), 565 (s), 523 (s), 437 (s). | [] | [] | ["[Cd(L)(biim-6)]", "C 29 H 32 N 4 O 6 Cd"] | [] | [] | ["biim-6--10.9 mg, 0.05 mmol"] | [] | [] | []
chem.201003376 | Preparation of [Zn 4 OACHTUNGTRENNUNG(TCBPA) 2 ]·14PhCH 3 ·3H 2 O (SNU-77 ’ ): Crystals of as-synthesized SNU-77, which were still in the mother liquor, were transferred into a 20 mL vial. The mother liquor was decanted and the crystals were washed with anhydrous DMA (220 mL). The product was immersed in anhydrous toluene (20 mL) for 2 days. During the guest-exchange process, toluene was replenished four times. FTIR (KBr pellet): n˜ = 3026 (C  HACHTUNGTRENNUNG(toluene)), 1599 (O  C=O), 1521 cm 1 (C=C); UV/Vis (diffuse reflectance): l max = 410 nm; luminescence (solid): l max = 488 nm (excitation at l max = 410 nm); elemental analysis calcd (%) for Zn 4 C 176 H 166 O 16 N 2 : C 74.73, H 5.99, N 0.99; found: C 74.61, H 5.93, N 0.99. | [] | ["2 days"] | ["[Zn 4 OACHTUNGTRENNUNG(TCBPA) 2 ]·14PhCH 3 ·3H 2 O", "Zn 4 C 176 H 166 O 16 N 2"] | [] | [] | [] | [] | [] | ["anhydrous DMA--2×20 mL", "anhydrous toluene--20 mL"]
acs.inorgchem.5b01939 | Synthesis of [Co(H 2 O) 2 2+ ]·[CoI 3 − ] 2 ·L 1.5 ,(1-I). Ligand 1 (24.0 mg, 0.0277 mmol) was dissolved in 96% ethanol (1 mL) in a 10 mL glass vial. Then CoI 2 ·6H 2 O (23.3 mg, 0.056 mmol) was added. Upon dissolution of cobalt(II) salt the solution turned light orange. Then on the top of the vial a screw cap was placed and lightly closed, to allow vapor diﬀusion. Next, the vial was transferred to a 100 mL chamber ﬁlled with diethyl ether. Upon diﬀusion of diethyl ether the solution turned dark green. After two weeks dark green parallelepiped crystals appeared. Typical yield (with respect to the ligand): 24.2 mg (58%). | [] | [] | ["[Co(H 2 O) 2 2+ ]·[CoI 3 − ] 2 ·L 1.5 ,(1-I)"] | ["CoI 2 ·6H 2 O--23.3 mg, 0.056 mmol"] | [] | ["Ligand 1--24.0 mg, 0.0277 mmol"] | [] | ["two weeks"] | ["96% ethanol--1 mL", "diethyl ether--100 mL"]
om400678d | Synthesis and Characterization of Magnesium Acetylides [LMgCCR] 2 . [LMg{N(S iMe 3 ) 2 }] (1.00 mmol, 60 2 mg) was weighed into a Schlenk tube, dissolved in benzene (5.00 mL), and then treated with alkyne (1.00 mmol). The resulting mixture was stirred at 60 °C for 60 h, by which time crystals had formed. The crystalline product [LMgCCR] 2 was isolated by ﬁltration at room temperature.[LMgCC(CH 2 ) 3 CH 3 ] 2 (1). Yield: 395 mg, 0.75 mmol, 75%.1 H NMR (d 8 -toluene, 300 MHz, 298 K): δ 0.47 (d, 6H, 3 J = 6.9 Hz, i PrCH 3 ), 0.88 (t, 3H, 3 J = 7.2 Hz, Bu-CH 3 ), 1.16 (d, 6H, 3 J = 6.9 Hz, i PrCH 3 ), 1.19 (d, 6H, 3 J = 6.9 Hz, i Pr-CH 3 ), 1.31 (m, 4H, Bu-CH 2 ), 1.44 (s, 6H, NCCH 3 ), 2.20 (t, 2H, 3 J = 7.2 Hz, Bu-CH 2 ), 3.06 (sept, 2H, 3 J = 6.8 Hz, i Pr-CH), 3.40 (sept, 2H, 3 J = 6.8 Hz, i Pr-CH), 4.65 (s, 1H, βCH), 6.98−7.17 (m, 6H, Ar-H).13 C{ 1 H} NMR (d 8 -toluene, 77.5 MHz, 298 K): δ 13.8 (Bu-CH 3 ), 22.9, 24.3, 24.5, 24.9, 25.8, 27.4, 28.9, 31.2 (CCCH 2 ), 95.0 (β-CH), 112.2 (MC α C β ), 121.0 (MC α  C β ), 123.9 (m-Ar-C), 124.0 (m-Ar-C), 125.8 (p-Ar-C), 142.2 (o-Ar-C), 143.6 (o-Ar-C), 146.1 (i-Ar-C), 169.3 (NCMe). IR (KBr): 3056, 3020, 2959, 2924, 2866, 2059, 1538, 1520, 1461, 1436, 1403, 1366, 1312, 1263, 1233, 1175, 1100, 1061, 1022, 933, 849, 795, 760 cm −1 . Anal. | [] | [] | ["[LMgCCR] 2", "[LMgCC(CH 2 ) 3 CH 3 ] 2"] | ["[LMg{N(S iMe 3 ) 2 }]--1.00 mmol, 60 mg"] | [] | ["alkyne--1.00 mmol"] | ["60 \nC"] | ["60 h"] | ["benzene--5.00 mL"]
b710916d | 1 H NMR (DMSO-d 6 ): d 16.54 (br), 16.50 (br), 8.29–8.21 (m), 8.10–8.07 (m), 7.72 (s), 7.69 (t), 7.61–7.53 (m), 7.19 (s), 4.97 (s), 4.50 (s). | [] | [] | [] | [] | [] | [] | [] | [] | []
aoc.5842 | Found (%): C, 53.83; H, 3.61; N, 9.69.2.4.2 ¦ Preparation of [Cs(phen)(BS) (H 2 O)] n (2) Cs 2 CO 3 (0.325 g, 1.0 mmol) and SBT (0.334 g, 2.0 mmol) were refluxed in MeOH–H 2 O (1:1) mixture for 1 h. To this mixture, 10 mL of MeOH solution of phen (0.396 g, 2.0 mmol) was added dropwise. The resultant reaction mixture was refluxed for an additional hour. The solvent was evaporated and white solid was recrystallized from ethyl acetate. Colourless transparent crystals suitable for X-ray diffraction were formed in three days. Yield: 0.380 g, 74.3%. Melting point: 300  C (decomposed).Selected IR data (cm −1 ): ν OH = 3510–3000, ν S=O = 1680, ν C=C = 1588, ν C=N = 1520. UV–visible (1.0 × 10 −5 M, H 2 O; λ max ,nm(ε,M −1 cm −1 )): 224 (4.6 × 10 4 ), 263 (2.9 × 10 4 ), 319 (3.0 × 10 3 ). Elemental analysis: calcd for C 19 H 13 CsN 3 O 3 S 2 (%): C, 43.19; H, 2.48; N, 7.95. Found (%): C, 43.12; H, 2.38; N, 7.93. | [] | [] | ["[Cs(phen)(BS) (H 2 O)] n", "C 19 H 13 CsN 3 O 3 S 2"] | ["Cs 2 CO 3--0.325 g, 1.0 mmol"] | [] | ["SBT--0.334 g, 2.0 mmol", "phen--0.396 g, 2.0 mmol"] | ["refluxed"] | ["1 h", "additional hour", "three days"] | ["MeOH–H 2 O--(1:1) mixture", "MeOH--10 mL", "ethyl acetate--recrystallized"]
j.poly.2015.10.052 | The bulk compounds of six complexes, except 2 and 7, were synthesized in the powder form by the direct mixing of the corresponding ligand solutions and the M(II) salt solution in water in an equal-molar ratio. In the case of 2 and 7, the bulk products were prepared as crystals, following the procedure mentioned in Section 2.3.2. The purity of the complexes was veriﬁed by PXRD, which gave a good correspondence between the simulated PXRD patterns. The purity of the bulk sample was further conﬁrmed by the results of elemental analysis and IR spectra as well, which were also found to be in accordance with the data obtained for the single crystals. | [] | [] | [] | [] | [] | [] | [] | [] | []
ic050678l | λ max /nm (reflectance): 611, 654. λ max /nm (1.20 × 10 -3 M MeOH solution): 610 ( ) 242).[Cu(HCOO) 2 (Hpz*) 2 ], 4. Hydrated copper(II) formate (3.22 g, 14.27 mmol) was dissolved in 20 mL of ethanol. To the light blue solution was added a Hpz* solution (2.74 g, 28.5 mmol in 20 mL of ethanol) under stirring. After 30 min, 40 mL of light petroleum (40-60 °C) was added and the solution was refluxed for 2 h. A pale blue precipitate formed, and the suspension was stirred for 12 h. Then, the solid was filtered off, washed with 10 mL of petroleum ether, and dried under vacuum (yield 4.84 g, 98%). | [] | ["12 h"] | ["[Cu(HCOO) 2 (Hpz*) 2 ]"] | ["Hydrated copper(II) formate--3.22 g, 14.27 mmol"] | [] | ["Hpz*--2.74 g, 28.5 mmol"] | ["reflux"] | ["2 h"] | ["ethanol--20 mL", "light petroleum--40 mL (40-60 °C)", "petroleum ether--10 mL"]
00958970802108825 | Reaction of H 3 pdc (1 mmol), VO(acac) 2 (0.5 mmol) and NaOH (2 mmol) in 10 mL H 2 O using the method described above gave red needle-like microcrystals of 2 in 32% yield (0.042 g). Anal. Calcd for C 10 H 6 N 4 Na 2 O 12 V 2 (%): C, 23.01; H, 1.16; N, 10.73. Found: C, 23.17; H, 1.47; N, 10.77. IR (KBr, cm 1 ): 3606(w), 3407(w), 3132(w), 1694(s), 1668(s), 1609(m), 1490(w), 1386(m), 1308(m), 1273(m), 1217(m), 1019(m), 902(s), 856(m), 777(m).Reaction of H 3 pdc (1 mmol), VO(acac) 2 (0.5 mmol), KOH (2 mmol) in 10 mL H 2 O using the method described above gave red needle-like microcrystals of 3 in 38% yield (0.050 g). Anal. Calcd for C 10 H 4 N 4 K 2 O 11 V 2 (%): C, 22.40; H, 0.75; N, 10.45. Found: C, 22.33; H, 0.69; N, 10.54. IR (KBr, cm 1 ): 3616(w), 3130(m), 1651(s), 1621(m), 1486(w), 1381(m), 1320(m), 1275(m), 1224(m), 1020(m), 918(s), 859(m), 783(m).2.3. X-ray crystallography The X-ray single-crystal data were collected on a Saturn 70 CCD diffractometer for 1, a Mercury CCD diffractometer for 2 and a Smart CCD diffractometer for 3. The structures were solved by direct methods and refined by full matrix least-squares techniques using SHELXTL-97 [16]. All non-hydrogen atoms were refined anisotropically. Hydrogen atoms were determined with difference Fourier maps or geometrical calculations riding on the related atoms, and their positions and thermal parameters were fixed during the Vanadium polymers 3557 Downloaded by [University of Tennessee, Knoxville] at 14:19 21 December 2014 | [] | [] | ["H 3 pdc", "VO(acac) 2", "NaOH", "H 2 O", "KOH"] | ["VO(acac) 2--0.5 mmol"] | ["NaOH--2 mmol", "KOH--2 mmol"] | ["H 3 pdc--1 mmol"] | [] | [] | ["H 2 O--10 mL"]
b511147a | 2.3 Synthesis of [{Cu(mephenterpy)}VO 2 (HO 3 PCH 2 CH 2 CH 2 PO 3 )] (3) and [{Cu(mephenterpy)} 2 (V 2 O 5 ) 2 (O 3 PCH 2 CH 2 CH 2 PO 3 )] (4) Solutions of CuSO 4 ?5H 2 O (0.129 g, 0.52 mmol), Na 3 VO 4 (0.060 g, 0.32 mmol), 49-(4-methylphenyl)-2,29:69,20-terpyridine (0.084 g, 0.26 mmol), propylenediphosphonic acid (0.181 g, 0.88 mmol) and water (10 g, 555 mmol) were stirred briefly and heated to 120 150, 180, 200 uC for 48 h. Dark green blocks of 3 were recovered in quantitative yields at all temperatures except 180 uC, while green plates of compound 4 were recovered in 10% yield as a by-product at 180 uC. Anal. | [] | [] | ["{Cu(mephenterpy)}VO 2 (HO 3 PCH 2 CH 2 CH 2 PO 3 )", "{Cu(mephenterpy)} 2 (V 2 O 5 ) 2 (O 3 PCH 2 CH 2 CH 2 PO 3 )"] | ["CuSO 4 ?5H 2 O--0.129 g, 0.52 mmol", "Na 3 VO 4--0.060 g, 0.32 mmol"] | [] | ["49-(4-methylphenyl)-2,29:69,20-terpyridine--0.084 g, 0.26 mmol", "propylenediphosphonic acid--0.181 g, 0.88 mmol"] | ["120 \n150, 180, 200 uC"] | ["48 h"] | ["water--10 g, 555 mmol"]
ic026130l | Found: H, 4.07; C, 38.31; N, 8.31; P, 6.44; Mn, 10.31. IR (KBr cm -1 ): 3562 (ν linked water ), 18 1608 (sh) and 1567 (ν asCO ), 1462 (ν sCO ), 853 (PF 6 ), 792 (ν py. deform.), 558 (PF 6 ) (strong bands only). MS (ES): m/z 697.2 (100%) [(MnBMPG) 2 ,H 2 O + 1], 380.1 (28%) [MnBMPG(H 2 O) + Na].Crystal Data, Data Collection, and Refinement. Crystals of [Mn(BMPG)OH 2 ]PF 6 (1) were obtained from aqueous solution as pale yellow prismatic crystals. One of these, of size 0.3 × 0.4 × 0.4 mm, was mounted on a SMART 1000 Bruker AXS diffractometer with Mo KR radiation [λ ) 0.7107 Å]. Of 1960 unique reflections measured, 945 with I > 2σ(I) were used in structure solution and refinement. The structure was solved by direct methods 21 and refined 22 on F 2 by full-matrix least squares using anisotropic displacement parameters for all non-hydrogen atoms. | [] | [] | ["[Mn(BMPG)OH 2 ]PF 6", "NaN"] | ["NaN--NaN"] | [] | ["NaN--NaN"] | [] | [] | []
chem.201300762 | Synthesis of compound 13·4PF 6 : A mixture of macrocyclic polyether 9 (0.450 g, 0.354 mmol), 2,7-diazapyrene 14 [16] (0.216 g, 1.06 mmol), 11·2PF 6 [17] (0.863 g, 1.06 mmol), and DMF (20 mL) was stirred at RT under N 2 for 7 d before the solvent was removed under vacuum. The solid residue was purified by column chromatography on silica gel using (CH 3 ) 2 CO and NH 4 PF 6 /ACHTUNGTRENNUNG(CH 3 ) 2 CO (0.25 g/100 mL to 1.5 g/100 mL) as the eluents. The fractions containing the product were combined, concentrated to a small volume, and an excess of H 2 O was added to precipitate the product, which was then collected by filtration and washed several times with H 2 O. After drying in air overnight, the pure product 13·4PF 6 (0.72 g, 84%) was obtained as a red-purple solid. In solution, 13·4PF 6 exists as a 3:1 (by 1 H NMR spectroscopy) mixture of two translational isomers (major-13·4PF 6 and minor-13·4PF 6 ). Both major-13·4PF 6 and minor13·4PF 6 exist presumably as a mixture of four stereoisomers, resulting in complex NMR spectra for 13·4PF 6 . Most of the 1 H and 13 C NMR signals of minor-13·4PF 6 overlap with the signals of major-13·4PF 6 or are broadened, but some individual 1 H NMR signals of minor-13·4PF 6 can be identified. The 1 H and 13 C NMR signals of minor-13·4PF 6 could not be fully assigned. Only the 1 H and 13 C NMR spectra of major-13·4PF 6 are reported (the signals of the stereoisomers of major-13·4PF 6 overlap within the resolution limits of both NMR spectroscopic techniques). Major-13·4PF 6 : 1 H NMR (CD 3 CN, 500 MHz, 298 K): d = 10.04 (s, 2 H), 9.43 (s, 2H), 8.56 (AA’XX’, J= 6.6 Hz, 2 H), 8.51 (AA’XX’, J = 6.4 Hz, 2H), 8.19–8.13 (m, 2H), 8.09 (dd, J= 8.3, 1.9 Hz, 2H), 7.98 (d, J = 1.7 Hz, 2 H), 7.98–7.93 (m, 4H), 7.92–7.84 (m, 2H), 7.90 (AA’XX’, J = 8.0 Hz, 4 H), 7.87 (d, J = 9.5 Hz, 2 H), 7.79 (AA’XX’, J= 8.2 Hz, 4H), 7.65 (d, J= 9.2 Hz, 2H), 7.57 (AA’XX’, J = 8.0 Hz, 4H), 7.42 (AA’XX’, J =8.3 Hz, 4H), 7.42 (d, J= 8.1 Hz, 2H), 7.12 (AA’XX’, J= 6.7, 2.4 Hz, 2H), 6.91 (AA’XX’, J= 6.8, 2.4 Hz, 2H), 6.44 (d, J = 13.7 Hz, 2H), 6.10 (AA’XX’, J = 13.8 Hz, 2H), 5.73 (d, J = 7.9 Hz, 2 H), 5.70 (s, 2 H), 5.65–5.62 (m, 4H), 5.60 (dd, J = 7.9, 7.9 Hz, 2H), 4.44–4.36 (m, 2H), 4.35–4.26 (m, 4H), 4.14–3.62 (m, 22H), 3.60–3.49 (m, 4H), 2.43 (s, 6H), 1.76 (d, J= 8.3 Hz, 2H), 1.63 ppm (s, 18H); 13 C NMR (CD 3 CN, 125 MHz, 298 K): d =166.4, 151.0, 149.4, 146.6, 145.9, 145.6, 143.8, 142.3, 141.3, 140.2, 140.2, 139.9, 137.6, 137.4, 136.7, 136.3, 132.1, 132.1, 132.0, 130.9, 130.8, 130.7, 130.7, 130.3, 130.1, 129.2, 128.6, 128.5, 127.9, 127.7, 127.7, 127.6, 127.4, 127.1, 126.8, 125.7, 124.5, 123.2, 113.6, 107.2, 105.0, 81.8, 73.0, 72.9, 72.5, 71.1, 70.8, 70.4, 68.9, 68.9, 67.9, 66.1, 28.4, 20.8 ppm; HRMS (ESI): m/z calcd for C 120 H 118 F 24 N 4 O 14 P 4 : 1064.3959 [M2PF 6 ] 2 + ; found: 1064.3914. | [] | ["2 h"] | ["13·4PF 6"] | [] | [] | ["macrocyclic polyether 9--0.450 g, 0.354 mmol", "2,7-diazapyrene 14--0.216 g, 1.06 mmol", "11·2PF 6--0.863 g, 1.06 mmol"] | [] | ["7 d"] | ["DMF--20 mL"]
acs.inorgchem.9b01595 | A solvothermal reaction of Zn(NO 3 ) 2 ·6H 2 O (11.90 mg, 0.04 mmol), DPTTZ (6.0 mg, 0.02 mmol), and BDC (6.73 mg, 0.04 mmol) in DMF (6.5 mL) under the same conditions (80 °C, 2 d) yielded needle-shaped pale yellow crystals (6.6 mg, 62% yield) suitable for SXRD analysis. The SXRD analysis (Table S1) revealed an orthorhombic unit cell and yielded a total of 23 443 reﬂections to a maximum θ of 22.00° (0.95 Å resolution), of which 6124 were independent (average redundancy 3.828, completeness = 99.5%, R int = 8.34%, R sig = 7.07%) and 4833 (78.92%) were greater than 2σ(F 2 ). | [] | [] | ["NaN"] | ["Zn(NO 3 ) 2 ·6H 2 O--11.90 mg, 0.04 mmol"] | [] | ["DPTTZ--6.0 mg, 0.02 mmol", "BDC--6.73 mg, 0.04 mmol"] | ["80 °C"] | ["2 d"] | ["DMF--6.5 mL"]
c9tc05113a | 100 mg of the freshly prepared crystals of 1 and 2 were respectively soaked in each of the dye solutions. After soaking for diﬀerent durations, the relative amounts of the dyes remaining in the solutions were determined with their absorption intensities (Fig. S3, ESI†). As expected, the cationic dyes show much faster absorption (Fig. S3, ESI† and Fig. 2a). The absorption of dyes leads to a color change throughout the crystals of compound 1 (Fig. S4a, ESI† andFig.4b).Furthermore,nosulfurwasfoundinBG@1 indicating that no SO 4 2 exists in the structure (Fig. S4c, ESI†). | [] | [] | [] | [] | [] | [] | [] | [] | []
j.molstruc.2008.12.054 | 2.2.2. [Zn 2 (pzdc) 2 (bipy)(H 2 O) 2 ] n 3nH 2 O(2) An aqueous solution (5 mL) of ZnCl 2 (0.2 mmol) was added to 7 mL aqueous solution containing 4,4 0 -bipyridine (0.2 mmol) and pyrazine-2,3-dicarboxylic acid (0.2 mmol). The resulting mixture was dropwise added a HNO 3 solution (0.1 mol L 1 ) until the mixture was clariﬁed. Then the mixture was left undisturbed at room temperature for one week. Colorless needle crystals of 2 were obtained with 35% yield based on bipy. Anal. calcd for C 22 H 24 N 6 O 13 Zn 2 (%): C, 37.15; H, 3.40; N, 11.82. Found: C, 37.08; H, 3.02; N, 11.65. IR data (KBr, cm 1 ): 3415m, 3230m, 1655s, 1590s, 1460m, 1387s, 1351s, 844m. | [] | [] | ["[Zn 2 (pzdc) 2 (bipy)(H 2 O) 2 ] n 3nH 2 O", "C 22 H 24 N 6 O 13 Zn 2"] | ["ZnCl 2--0.2 mmol"] | [] | ["4,4 0 -bipyridine--0.2 mmol", "pyrazine-2,3-dicarboxylic acid--0.2 mmol"] | ["room temperature"] | ["one week"] | ["aqueous solution--5 mL"]
c2dt12166b | traces of undissolved solid. The ﬁltrate was allowed to cool to room temperature. 1-Butylimidazole (0.567 g, 4.56 mmol) was added and the resulting solution was stirred at room temperature for 20 h. After gravity ﬁltration the ﬁltrate was reduced to a low volume on a rotary evaporator and then diethyl ether was sl owly added. The precipitated beige solid was ﬁltered off, washed with diethyl ether and allowed to air-dry. The solid was recrystallised from hot ethanol to yield yellow crystals, which were then ﬁltered off, washed with cold etha nol (1 cm 3 ) and allowed to airdry. Yield: 0.301 g (51%). Solubility: soluble in MeOH, hot EtOH, CHCl 3 and DMSO. Anal. calcd for C 118 H 102 Ag 6 N 8 O 12 : C, 57.35; H, 4.16; N, 4.53%. Found: C, 57.23; H, 4.23; N, 4.47%. IR (cm −1 , KBr): 3468, 2958, 1622, 1565, 1536, 1427, 1391, 1321, 1274, 1232, 1179, 1112, 1085, 1018. | [] | [] | ["Ag(1-Butylimidazole) 6 "] | [] | [] | ["1-Butylimidazole--0.567 g, 4.56 mmol"] | [] | ["20 h"] | []
s0020-1693(02)01578-5 | 2.2. Synthesis of complexes 2.2.1. [Rh 2 (m-OOCH) 4 (DMF) 2 ](1) A solution of RhCl 3 ×/3H 2 O (0.2633 g, 1 mmol) in dimethylformamide (DMF) (10 cm 3 ) and 98% HCOOH (2 cm 3 ) was heated at 373 K for 2 h and left for 24 h at room temperature (r.t.). The blue /black long prisms of the product were filtered off and washed with cold ethanol. Yield 0.207 g, (78%). The crystals were suitable for X-ray structure measurements. Anal. Calc. for 1, C 10 H 18 N 2 O 10 Rh 2 : C, 22.57; H, 3.41; N, 5.26. Found: C, 22.36; H, 3.28; N, 5.15%. IR (KBr, cm 1 ): 2982 vw, 2959 w, 2932 w, 2900 vw, 2875 w, 2848 w, 1660 vs, n CO (DMF), 1603 sh n as COO , 1596 vs n as COO , 1494 w, 1438 wm, 1413 w, 1372 s n s COO , 1334 vs n s COO , 1327 vs n s COO ,1272 w, 1106 m, 788 s, 675 w, 664 w, 478 m n s RhO ,446sn as RhO , 378 vw, 368 w. UV /Vis (nm (o), H 2 O): 590 (181), 457 (86), 408 sh, 350(134) sh, 247 sh (3330).1 HNMR(D 2 O): 7.95 (s, H CONMe 2 ), 7.01 (t, HCOO, 3 J RhH /4.3 Hz), 3.03 (s, NCH 3 ), 2.87 (s, NCH 3 ). | [] | ["24 h"] | ["[Rh 2 (m-OOCH) 4 (DMF) 2 ]", "C 10 H 18 N 2 O 10 Rh 2"] | ["RhCl 3 ×/3H 2 O--0.2633 g, 1 mmol"] | [] | [] | ["373 K"] | ["2 h"] | ["dimethylformamide (DMF)--10 cm 3", "98% HCOOH--2 cm 3"]
cg5016803 | Benzene was slowly diﬀused into the solution, and after 24 h, brown rods suitable for X-ray diﬀraction were obtained. Yield: 50% (9.1 mg, 0.0077 mmol, Cu(ClO 4 ) 2 limiting reagent). MS(ESI): m/z: calc for [Cu 2 L 2 ] 2+ : 223.0039, found 223.0037. IR (KBr) v/cm −1 : 3147 (w), 1736 (w), 1622 (w), 1515 (m), 1441 (m), 1356 (m), 1286 (m), 1110 (s, br), 1080 (s, br), 972 (m), 921 (w), 763 (m), 725 (m), 669 (m), 625 (s). Calc for C 32 H 32 N 16 O 16 Cl 4 Cu 2 (1165.42): C, 32.97; H, 2.77; N, 19.23%. Found: C, 32.78; H, 2.74; N, 18.79%. | [] | [] | ["C 32 H 32 N 16 O 16 Cl 4 Cu 2"] | ["Cu(ClO 4 ) 2--9.1 mg, 0.0077 mmol"] | [] | [] | [] | ["24 h"] | ["Benzene--slowly diﬀused"]
cg200068v | Preparation of {[Ni 2 (L) 2 (μ-OH 2 ) 2 ] 3 3H 2 O} n (7). Complex 7 was obtained by the same procedure used for preparation of 3 except that the pH value was adjusted to 7 instead of 4. Green prism crystals of 7 were obtained in 76% yield. Anal. Calcd for C 20 H 20 N 6 O 13 Ni 2 : C 35.86, H 3.01, N 12.55%. Found: C 35.93, H 2.94, N 12.60%. IR (KBr pellet, cm 1 ): 3420 (m, br), 1561 (s), 1368 (s), 1107 (m), 1060 (w), 1022(w), 880 (w), 776 (m), 719 (m), 670 (m), 566 (w), 481 (w). | [] | [] | ["{[Ni 2 (L) 2 (μ-OH 2 ) 2 ] 3 3H 2 O} n", "C 20 H 20 N 6 O 13 Ni 2"] | [] | [] | ["L--not specified"] | [] | [] | []
cg060228j | [Cu 2 (4-PBIM) 2 Mo 4 O 13 ] (3). The procedure was similar to that for 2 except that 4-PBIM was used instead of 2,5-dimethylpyrazine.Yield: ∼36%. Anal. Calcd. for C 24 H 18 Cu 2 Mo 4 N 6 O 13 : C 25.98, H 1.64, N 7.58, O 18.75; found C 26.24, H 2.10, N 7.86, O 19.07. FTIR (KBr pellet, v/cm -1 ): 3059 (m), 1618 (s), 1537 (m), 1441 (s), 1392 (m), 1317 (m), 1221 (m), 1149 (m), 1066(m), 957 (vs), 895 (vs), 752 (vs), 613 (m), 546 (vs), 512 (vs).[Cu(OPBIM)(H 2 O)Mo 3 O 10 ]‚H 2 O (4). A mixture of MoO 3 (0.044 g, 0.32 mmol), CuSO 4 ‚5H 2 O (0.082 g, 0.32 mmol), 3-PBIM (0.03 g, 0.16 mmol), and H 2 O (10 mL) was placed in a 18 mL Teflon-lined Parr acid digestion bomb and heated for 3 days at 180 °C under autogenous pressure. After the reaction mixture was allowed to cool to room temperature, dark-red needlelike crystals of 4 were obtained. | [] | [] | ["{[Cu 2 (4-PBIM) 2 Mo 4 O 13 ]", "[Cu(OPBIM)(H 2 O)Mo 3 O 10 ]\nH 2 O"] | ["CuSO 4 \n‚5H 2 O--0.082 g, 0.32 mmol", "MoO 3--0.044 g, 0.32 mmol"] | [] | ["4-PBIM--NaN", "3-PBIM--0.03 g, 0.16 mmol"] | ["180 °C"] | ["3 days"] | ["NaN--NaN", "H 2 O--10 mL"]
c0dt00249f | Preparation of complexes 1–6 [(CuCN) 3 (dmpzm)] n (1). A mixture of CuCN (9 mg, 0.1 mmol), dmpzm (10 mg, 0.05 mmol) and MeCN (2 mL) was loaded into a Pyrex glass tube. It was then heated to 150 ◦ C for 2 d, and cooled to room temperature at a rate of 5 ◦ Ch -1 . Colorless blocks of 1 were formed, which were collected by ﬁltration, washed with MeCN– Et 2 O(v/v= 1 : 4) and dried in air. Yield: 7 mg (50% based on Cu). Anal. Calcd for C 14 H 16 Cu 3 N 7 : C, 35.67; H, 3.42; N, 20.81%.Found: C, 35.58; H, 3.19; N, 20.95%. IR (KBr, cm -1 ): 3015 (w), 2963 (w), 2921 (w), 2097 (s), 1640 (w), 1557 (s), 1470 (s), 1425 (s), 1387 (s), 1278 (s), 1233 (w), 1152 (w), 1036 (m), 823 (m), 775 (s), 682 (m), 623 (w), 471 (w).[(CuCN) 3 (dmpze)] n (2). Compound 2 was prepared as colorless blocks in a similar manner to that described for 1, using CuCN (9 mg, 0.1 mmol) and dmpze (11 mg, 0.05 mmol) as starting materials in MeCN (2 mL). Yield: 7 mg (45% based on Cu). Anal. | [] | [] | ["[(CuCN) 3 (dmpzm)] n", "[(CuCN) 3 (dmpze)] n"] | ["CuCN--9 mg, 0.1 mmol"] | [] | ["dmpzm--10 mg, 0.05 mmol", "dmpze--11 mg, 0.05 mmol"] | ["150 \nC"] | ["2 d"] | ["MeCN--2 mL"]
zaac.201200479 | A white crystalline powder was obtained by the reaction of Cd(NCS) 2 (343 mg, 1.50 mmol) with an excess of 4-ethylpyridine by stirring the reactants at 120 °C in a closed test tube. The residues were filtered off and washed with water and diethyl ether and dried in air. | [] | [] | ["NaN"] | ["Cd(NCS) 2--343 mg, 1.50 mmol"] | [] | ["4-ethylpyridine--excess"] | ["120 \nC"] | [] | []
s10870-005-9047-3 | Synthesis of {[Yb 2 (OH) 2 (atpt) 2 ]·0.5H 2 O} n A solution of YbCl 3 ·6H 2 O (0.078 g, 0.2 mmol), 2-aminoterephthalic acid (0.036 g, 0.2 mmol), NaAc·3H 2 O (0.04 g, 0.3 mmol), H 2 O (10.0 mL), and aqueous NaOH (0.4 mL, 0.26 mmol) was sealed in a 25-mL stainless steel reactor with Teﬂon liner and heated at 160 ◦ Cfor 72 h. Light brown crystals were obtained. Analysis calculated for C 16 H 13 N 2 O 10.5 Yb 2 : C 25.69, H 1.74, N 3.74; found: C 26.04, H 2.02, N 3.92%. | [] | [] | ["{[Yb 2 (OH) 2 (atpt) 2 ]·0.5H 2 O} n", "C 16 H 13 N 2 O 10.5 Yb 2"] | ["YbCl 3 ·6H 2 O--0.078 g, 0.2 mmol"] | ["NaAc·3H 2 O--0.04 g, 0.3 mmol"] | ["2-aminoterephthalic acid--0.036 g, 0.2 mmol"] | ["160 \nC"] | ["72 h"] | ["H 2 O--10.0 mL", "aqueous NaOH--0.4 mL, 0.26 mmol"]
cg500898c | Preparation of 2. The compound of 2 was prepared in a similar procedure as described for 1 except L 2 was taken in the place of only L 1 . The dark yellow crystals were obtained and dried in the air to give 0.0098 g. Yield: 55.65% based on L 2 , Elemental analysis: (%) Calc. for C 23 H 19 AgN 2 O 5 S: C, 50.80; H, 3.50; N, 5.20. Found C, 50.69; H,3.45; N,5.12. IR (cm −1 ):. 3568.64(s), 3449.20(m), 1607.90(s), 1581.86(s), 1474.53(s), 1276.98(s), 1205.90(s), 1164.35(s), 1143.13(s), 1045.47(s), 1022.06(s), 785.96(s), 769.70(s), 709.15(s), 615.99(s), 540.31(s). | [] | [] | ["2"] | [] | [] | ["L 2--not specified"] | [] | [] | []
ncomms6723 | Synthesis of PCN-265 . L29 (10 mg), Fe 2 Ni (15 mg) and acetic acid (0.43 ml) in 2 ml of DMF were ultrasoni cally dissolved in a Pyrex vial. The mixture was heated in an oven at 150 °C for 12 h. After cooling down to room temperature, dark brown crystals were collected by ﬁltration.Synthesis of PCN-266 . L30 (10 mg), Fe 3 (15 mg) and acetic acid (0.3 ml) in 2 ml of DMF were ultrasonically dissolved in a Pyrex vial. The mixture was heated in an oven at 150 °C for 12 h. After cooling down to room temperature, dark brown crystals were collected by ﬁltration.Synthesis of PCN-280 . L5 (10 mg), L15 (10 mg), Fe 3 (10 mg) and acetic acid (0.2 ml) in 2 ml of NMP and 0.1 ml n-pentanol were ultrasonically dissolved in a Pyrex vial. The mixture was heated in an oven at 150 °C for 12 h. After cooling down to room temperature, dark brown crystals were collected by ﬁltration. | [] | [] | ["PCN-265", "PCN-266", "PCN-280"] | ["Fe 2 Ni--15 mg", "Fe 3--15 mg", "Fe 3--10 mg"] | ["acetic acid--0.43 ml", "acetic acid--0.3 ml", "acetic acid--0.2 ml"] | ["L29--10 mg", "L30--10 mg", "L5--10 mg", "L15--10 mg"] | ["150 °C", "150 °C", "150 °C"] | ["12 h", "12 h", "12 h"] | ["DMF--2 ml", "DMF--2 ml", "NMP--2 ml"]
b504730g | [(PhSO 2 )CK 2 ]6. A THF solution (5 mL) of bis(phenylsulfonyl)methane (1 mmol, 296 mg) was added to a −78 ◦ C cooled solution of BnK (2 mmol, 260 mg) in THF (20 mL). | [] | [] | ["[(PhSO 2 )CK 2 ]6"] | [] | [] | ["bis(phenylsulfonyl)methane--1 mmol, 296 mg", "BnK--2 mmol, 260 mg"] | [] | [] | ["THF--5 mL"]
10610270600979165 | Preparation of Bis-(4,4 0 -Bipyridinium-NMonoxide)Ethane Triﬂate, [2][OTf] 2 Bromoethyl-4,4 0 -bipyridinium-N-monoxide bromide, prepared as described above (5.00 g, 13.9 mmol), and 4,4 0 -bipyridinium-N-monoxide (3.59 g, 20.9 mmol) were dissolved in MeCN (75 mL) and reﬂuxed for 1 week. The light brown precipitate formed was ﬁltered, dried and then dissolved in a minimum amount of water. Five equivalents of [Na][OTf] were added and the mixture was heated until the solution was homogeneous. The solution was then cooled and the triﬂate salt of 2 2þ isolated as an off-white powder. | [] | [] | ["Bis-(4,4 0 -Bipyridinium-NMonoxide)Ethane Triﬂate", "Bromoethyl-4,4 0 -bipyridinium-N-monoxide bromide"] | [] | ["[Na][OTf]--five equivalents"] | ["4,4 0 -bipyridinium-N-monoxide--3.59 g, 20.9 mmol"] | [] | ["1 week"] | ["MeCN--75 mL"]
c3dt52330f | The resulting light-blue solution was transferred into a glass tube and the solution was kept at room temperature for one week. The final product contained a single phase of light-blue crystals of 1 (20.3 mg, 0.04 mmol) in a yield of 7.8% based on Cu. Elemental analysis found: C, 18.22; H, 3.50 (Calcd: C, 18.40, H, 3.67) on the basis of the formula of Cu 2 (C 4 H 4 O 6 ) 2 (H 2 O) 2 ·3.5H 2 O. | [] | [] | ["Cu 2 (C 4 H 4 O 6 ) 2 (H 2 O) 2 ·3.5H 2 O"] | [] | [] | [] | [] | ["one week"] | []
j.ica.2019.119094 | 4.2.3. {[BiI(µ 2 -I) 2 (MMI)] n } (3) A solution of 2-mercapto-1-methylimidazole (0.057 g, 0.5 mmol) in acetonitrile (10 mL) was added to a solution of BiI 3 (0,294 g, 0.5 mmol) in acetonitrile (10 mL). The resulting solution was stirred for 3 h at 50 °C. The solution obtained was ﬁltered and slowly evaporated until the red crystals were isolated. Yield: % 75.8; mp, 214–216 °C; mw, 703.86 g/mol. Elemental Anal. Calc. for C 4 H 6 BiI 3 N 2 S: C, 6.83; H, 0.86; N, 3.98; S, 4.56. Found: C, 6.89; H, 0.88; N, 3.86; S, 4.62. UV–Vis (DMSO): λ max (logε): 267.50 (4.64).IR (cm −1 ): 3199m, 3126m, 1560s, 1462w, 1431m, 1402w, 1277m, 1149m, 1092m, 1076w, 1016w, 914w, 839m, 733s, 687s, 660s, 507m. | [] | [] | ["{[BiI(µ 2 -I) 2 (MMI)] n}", "C 4 H 6 BiI 3 N 2 S"] | ["BiI 3--0.294 g, 0.5 mmol"] | [] | ["2-mercapto-1-methylimidazole--0.057 g, 0.5 mmol"] | ["50 °C"] | ["3 h"] | ["acetonitrile--10 mL"]
00958970410001671174 | [Mn(H 2 O) 4 (bpy)](C 4 H 2 O 4 ) E 4H 2 O, 2 A synthetic procedure analogous to that used for 1 was employed except that fumaric acid (0.058 g, 0.50 mmol) was used instead of succinic acid. The resulting colourless filtrate was weakly acidic (pH ¼ 5.80) and after several days yielded yellow crystals. Yield: 25% based on the initial MnSO 4  H 2 O. Anal.Calcd. for C 14 H 26 MnN 2 O 12 (%): C, 35.83; N, 5.97; H, 5.58. Found: C, 35.78; N, 5.96; H, 5.57. IR (cm 1 ): 3261vs, 1686w, 1609s, 1541vs, 1414m, 1375vs, 1325vw, 1217m, 1154w, 1063m, 1040w, 1007w, 982m, 800s, 725w, 670m, 631m, 590w, 476vw, 449vw. | [] | [] | ["[Mn(H 2 O) 4 (bpy)](C 4 H 2 O 4 ) E 4H 2 O", "C 14 H 26 MnN 2 O 12"] | ["MnSO 4  H 2 O--not available"] | [] | ["bpy--not available", "fumaric acid--0.058 g, 0.50 mmol"] | [] | ["several days"] | []
b922044e | [(Ph 3 Sn) 2 L] (2). Bis(triphenyltin) oxide (0.31 g, 0.43 mmol), 1,1¢-Fc(COOH) 2 (0.12 g, 0.44 mmol). Yield: 0.36 g, 86%. Mp: 130–131 ◦ C. Anal. Calcd for C 48 H 38 FeO 4 Sn 2 (2): C, 59.31; H, 3.94. Found: C, 59.14; H, 3.98. UV-visible (CH 2 Cl 2 ) l max /nm (e, L mol -1 cm -1 ): 451 (410). IR (KBr, cm -1 ): 1623, 1601 (u asym CO 2 ) and 1328, 1310 (u sym CO 2 ).1 H NMR (400 MHz, CDCl 3 , ppm): d 3.92 (t, 4H, J = 2Hz,C 5 H 4 ), 4.66 (t, 4H, J = 2Hz,C 5 H 4 ), 7.34– 7.38 (m, 18H, –CH(o & p), 7.69–7.73 (m, 12H, –CH(m)).119 Sn NMR (186.5 MHz, CDCl 3 , ppm): d -112.0 (s). ESI-MS: m/z (%) 351.0215 [Ph 3 Sn] + (100), 717.0453 [(Ph 3 Sn) 2 OH] + (22), 759.0569 [(Ph 3 Sn) 2 CH 3 COO] + (35), 973.0324 [(Ph 3 Sn) 2 LH] + (2). | [] | [] | ["(Ph 3 Sn) 2 L", "C 48 H 38 FeO 4 Sn 2"] | ["Bis(triphenyltin) oxide--0.31 g, 0.43 mmol"] | [] | ["1,1¢-Fc(COOH) 2--0.12 g, 0.44 mmol"] | ["130–131 \t C"] | [] | []
j.molstruc.2014.09.056 | and 1,10-phen (0.6 mmol, 0.1189 g) with a molar ratio of 1:1:2 M ratio under the same conditions as 1. Anal. Calcd. for 4,C 68 H 42 CdN 6 O 16 : C, 62.2; N, 6.4; H, 3.2. Found: C, 62.3; N, 6.5; H, 3.3. IR (KBr)/ cm 1 : 3440, 3055, 2611, 2507, 1939, 1713, 1584, 1547, 1516, 1425, 1367, 1262, 1144, 1098, 1045, 906, 850, 772, 726, 664, 639, 589, 470, 418. | [] | [] | ["1,10-phen", "4,C 68 H 42 CdN 6 O 16"] | [] | [] | ["1,10-phen--0.6 mmol, 0.1189 g"] | [] | [] | []
j.poly.2014.07.004 | 2.2.2. Synthesis of {[Pb(Hsfpip) (H 2 O) 3 ]H 2 O} n (1) A mixture of Pb(NO 3 ) 2 (0.033 g, 0.1 mmol), H 3 sfpip (0.050 g, 0.1 mmol) in distilled water (12 mL) that adjusted the pH to 3.0 with 0.5 mol/L NaOH aqueous solution, then sealed in a 25 mL Telfon-lined stainless steel container, which was heated to 180 °C for 3 days. Pale yellow block crystals of 1 were obtained in yield 62.8% (0.046 g) based on Pb. Elemental Anal. Calc. for C 19 H 18 N 4 O 10 PbS 2 : C, 31.48; H, 1.41; N, 7.65. Found: C, 31.45; H, 1.39; N, 7.62%.IR(KBr, cm 1 ): 3856(w), 3455(s), 2979(w), 1561(m), 1512(w), 1444(w), 1415(s), 1366(w), 1297(w), 1198(s), 1081(s), 1016(m), 891(w), 885(m), 808(m), 627(s), 517(s), 503(m), 473 (w), 412(w).2.2.3. Synthesis of {[Pb 2 (Hsfpip) 2 (H 2 O) 2 ]H 2 O} n (2) Compound 2 was synthesized in a similar procedure as 1 except adjust the pH to 5.0 instead of 3.0. Pale yellow block crystals were obtained in a 66.8% (0.045 g) yield based on Pb. Elemental Anal.Calc. for C 38 H 20 N 8 O 15 Pb 2 S 4 : C, 33.28; H, 1.47; N, 8.17. Found: C, 33.25; H, 1.43; N, 8.15%. IR(KBr, cm 1 ): 3453(s), 1632(s), 1554(w), 1513(w), 1446(w), 1415(s), 1413(m), 1198(s), 1168 (s), 1130(w), 1068(m), 1021(m), 884(m), 807(s), 731(w), 704(m), 691(s), 625(s), 547(w), 515(m), 455(m). | [] | [] | ["{[Pb(Hsfpip)(H 2 O) 3 ]?H 2 O} n", "C 19 H 18 N 4 O 10 PbS 2"] | ["Pb(NO 3 ) 2--0.033 g, 0.1 mmol"] | [] | ["H 3 sfpip--0.050 g, 0.1 mmol"] | ["180 \nC"] | ["3 days"] | ["distilled water--12 mL"]
c1ce05303e | [Pb 3 (2-Hstp)(2-stp)(OH)(4,4 0 -bipy)] (5). A mixture of PbCl 2 (0.014g, 0.05 mmol) and 4,4 0 -bipy (0.016g, 0.1 mmol) in 3 mL H 2 O was stirred for 30 min, then adding to 2 mL solution of 2-NaH 2 stp (0.013g, 0.05 mmol). Subsequently, the mixture solution was placed in a 23-mL Teﬂon-lined autoclave and heated at 140  C for 96 h. Colorless lath-like crystals of 5 were collected by ﬁltration, washed with ethanol, and dried in air (yield: 18 mg, ca. 84% based on Pb). Anal. calcd for C 26 H 16 N 2 O 15 Pb 3 S 2 :C, 24.36; H, 1.26%; N, 2.18%; Found C, 24.37; H, 1.67%; N, 2.32%. IR data for 5 (KBr, cm 1 ): 3422 (w), 1600 (m), 1549 (s), 1487 (m), 1411(m), 1387 (m), 1368 (s), 1220 (s), 1180 (s), 1074 (s), 1015 (m), 800 (m), 616 (s). | [] | [] | ["[Pb 3 (2-Hstp)(2-stp)(OH)(4,4 0 -bipy)]"] | ["PbCl 2--0.014g, 0.05 mmol", "2-NaH 2 stp--0.013g, 0.05 mmol"] | [] | ["4,4 0 -bipy--0.016g, 0.1 mmol"] | ["140 \n C"] | ["96 h"] | ["H 2 O--3 mL"]
s11243-010-9385-7 | Synthesis of [Ag 2 (bpy) 2 (H 2 O)](pdc)3H 2 O (2) The synthesis of block-like colorless crystals of [Ag 2 (bpy) 2 (H 2 O)](pdc)3H 2 O (2) followed the same procedure as for (1) except that hexanedioic acid was replaced with pyridine-3,5-dicarboxylic acid (0.05 mmol). Found: C, 43.2; H, 3.7; N, 9.2; O, 17.1%. C 27 H 27 Ag 2 N 5 O 8 calcd.: C,42.3; H, 3.5; N, 9.2; O, 16.7%. IR (KBr)/cm -1 : 3,391, 3,046, 1,689, 1,611, 1,598, 1,632, 1,567, 1,485, 1,440, 1,410, 1,379, 1,324, 1,286, 1,218, 1,141, 1,071, 1,043, 1,029, 1,004, 994, 968, 922, 855, 805, 771, 728, 690, 626, 570, 506, 488. | [] | [] | ["[Ag 2 (bpy) 2 (H 2 O)](pdc)·3H 2 O", "C 27 H 27 Ag 2 N 5 O 8"] | ["Ag--not specified"] | [] | ["bpy--not specified", "pyridine-3,5-dicarboxylic acid--0.05 mmol"] | [] | [] | []
15533174.2012.756903 | Synthesis of [Mn(bpp) 2 (C 4 O 4 ) 2 ]·H 2 O Addition of 1.0 mL (1.0 M) NaCO 3 to an aqueous solution of 0.199 g (1.0 mmol) MnCl 2 ·4H 2 O in 10.0 mL H 2 Oproduced white precipitate, which was separated by centrifugation, washed with distilled water for several times and then transferred into a solution of 0.1128 g (1.0 mmol) acetylenedicarboxylic acid in 10.0 mL water and 5.0 mL EtOH. The resulting mixture was stirred at 80 ◦ C for 30 min, and then a ethanol 1190 Downloaded by [Colorado College] at 14:16 09 December 2014 | [] | [] | ["[Mn(bpp) 2 (C 4 O 4 ) 2 ]·H 2 O"] | ["MnCl 2 ·4H 2 O--0.199 g, 1.0 mmol"] | ["NaCO 3--1.0 mL, 1.0 M"] | ["acetylenedicarboxylic acid--0.1128 g, 1.0 mmol"] | ["80 \b0C"] | ["30 min"] | ["H 2 O--10.0 mL", "EtOH--5.0 mL"]
chem.201200696 | Synthesis of DMOF-8 [Zn 15 ACHTUNGTRENNUNG(bme-btz) 18 (L 3 ) 3 ACHTUNGTRENNUNG(H 2 O) 2 ]: The same synthetic conditions as those used for the preparation of DMOF-2 were used except with H 4 L 3 instead of H 4 L 1 and N,N-diethylformamide (DEF) instead of DMF. The colorless block crystals were isolated by washing with DMF and were immersed in dichloromethane for 24 h. After the removal of dichloromethane by decanting, the sample was dried under a dynamic vacuum at room temperature overnight. Yield: 142.4 mg, 69% based on 1 mol of H 4 L 3 . IR (KBr): n˜ =3924 (w), 3859 (w), 3742 (m), 3673 (w), 3649 (w), 3591 (m), 3564 (m), 3445 (m), 2976 (s), 2939 (m), 2884 (m), 1671 (s), 1541 (s), 1514 (m), 1456 (s), 1395 (s), 1297 (w), 1262 (m), 1212 (s), 1109 (m), 1025 (w), 944 (w), 856 (w), 824 (w), 765 (w), 672 (w), 644 (w), 495 (m), 418 cm 1 (s). | ["room temperature"] | ["24 h"] | ["DMOF-8 [Zn 15 ACHTUNGTRENNUNG(bme-btz) 18 (L 3 ) 3 ACHTUNGTRENNUNG(H 2 O) 2 ]"] | [] | [] | ["H 4 L 3--not specified"] | [] | [] | ["N,N-diethylformamide (DEF)--not specified"]
c4ra10331a | Elemental analysis calcd (%) for C 19 H 18 N 3 O 4 SCd: C, 45.89; H, 3.62; N, 8.45. Found: C, 45.86; H, 3.69; N, 8.49. IR (cm 1 ): 3114(m), 2948(w), 1538(m), 1505(m), 1421(s), 1357(s), 1273(m), 1154(m), 1128(w), 1089(w), 999(m), 943(w), 858(w), 845(w), 817(m), 795(m), 753(m), 744(s), 674(s).[Zn(tdc)(bib)] n (4). The synthesis of 4 was similar to that of 3, but with Zn(OAc) 2 $2H 2 O (22.0 mg, 0.1 mmol) in place of Cd(OAc) 2 $2H 2 O. Colorless block crystals of 4 were obtained (yield: 26% based on zinc). Elemental analysis calcd (%) for C 18 H 20 N 4 O 4 SZn: C, 47.60; H, 4.41; N, 12.34. Found: C, 47.56; H, 4.43; N, 12.45. IR (cm 1 ): 3124(w), 2935(w),1627(s), 1531(m), 1507(w), 1463(m), 1345(vs), 1327(m), 1279(m), 1202(w), 1156(m), 1119(m), 1011(m), 909(w), 854(w), 835(w), 809(s), 765(vs), 734(w), 686(w), 666(m).X-ray crystallography The crystal structure data of 1–4 were collected on Bruker SMART APEX II CCD diﬀractometer equipped with a graphitemonochromated Mo Ka (l ¼ 0.71073 ˚ A) radiation using an u scan mode at 293 K. An empirical absorption correction was applied using the SADABS program. | [] | [] | ["[Zn(tdc)(bib)] n", "C 18 H 20 N 4 O 4 SZn"] | ["Zn(OAc) 2 $2H 2 O--22.0 mg, 0.1 mmol"] | [] | ["tdc--not provided", "bib--not provided"] | [] | [] | []
c2dt32171h | Syntheses of [Mn((R,R)-5-Brsalcy)(4-CH 3 C 6 H 4 PO 3 H)]·CH 3 OH· H 2 O (3) and [Mn((S,S)-5-Brsalcy)(4-CH 3 C 6 H 4 PO 3 H)]·CH 3 OH· H 2 O (4) Compounds 3 and 4 were obtained as rod-like dark brown crystals following a similar procedure to 1 and 2, respectively, except that 4-methylphenylphosphonic acid instead of 2-fluorophenylphosphonic acid was used as the starting material. For 3: yield 73%. Elemental analysis calcd for C 28 H 31 Br 2 MnN 2 O 7 P: C, 44.64; H, 4.15; N, 3.72. Found: C, 44.46; H, 3.50; N, 3.44%.IR (KBr, cm −1 ): 3422(w), 2937(m), 1615(s), 1527(s), 1454(s), 1416(w), 1375(s), 1346(m), 1307(s), 1281(s), 1180(s), 1133(s), 1021(w), 923(w), 814(s), 716(m), 657(s), 623(w), 576(w), 525(m), 427(m).For 4: yield 70%. Elemental analysis calcd for C 28 H 31 Br 2 MnN 2 O 7 P: C, 44.64; H, 4.15; N, 3.72. Found: C, 44.57; H, 4.09; N, 3.69%. IR (KBr, cm −1 ): 3410(w), 2933(m), 1618(s), 1528(s), 1455(s), 1418(w), 1376(s), 1349(m), 1307(s), 1283(s), 1180(s), 1132(s), 1019(w), 908(w), 814(s), 716(m), 657(s), 623(w), 576(w), 526(m), 428(m).Thermal analysis reveals that the weight losses between 29 and 180 °C is 6.0% for 3 and 6.6% for 4, respectively, close to the calculated value for the release of one methanol and one water molecules (calcd 6.6%) (Fig. S2†). | [] | [] | ["[Mn((R,R)-5-Brsalcy)(4-CH 3 C 6 H 4 PO 3 H)]·CH 3 OH· H 2 O", "[Mn((S,S)-5-Brsalcy)(4-CH 3 C 6 H 4 PO 3 H)]·CH 3 OH· H 2 O"] | [] | [] | [] | [] | [] | []
cm050377+ | Crystallization of HMTT‚2BiBr 3 (3). The single-crystal structure was obtained from samples prepared as follows. HMTT (18.6 mg, 0.037 mmol), BiBr 3 (27.8 mg, 0.062 mmol), together with benzene (2.0 mL, anhydrous) were loaded into a heavy-wall borosilicate glass tube (Kimax, 1 / 2 in. OD). The tube was then sealed under vacuum (with the reagents being chilled by liquid nitrogen) and heated in an oil bath at 150 °C for 8 h, during which dark red, blocklike single crystals suitable for single-crystal X-ray diffraction study were obtained. Bulk samples of HMTT‚2BiBr 3 (3) with single-phase purity can be prepared by heating a mixture of HMTT (11.5 mg, 0.023 mmol), BiBr 3 (30.7 mg, 0.068 mmol), and benzene (anhydrous, 1.1 mL) in a sealed glass tube (Kimax, heavy-wall, 1 / 2 in. OD) at 120 °C for 5 days and then cooling to room temperature at 0.1 °C/min in a programmable oven. The dark red product was filtered and washed with benzene (29.5 mg, 92% based on HMTT).X-ray powder diffraction indicated a single phase consistent with the single-crystal structure (see Supporting Information). Chemical analysis of the product C 24 H 24 S 6 Bi 2 Br 6 yields the following: calcd [C (20.56%), H (1.73%), S (13.72%)]; found [C (20.39%), H (1.78%), S (13.33%)]. | [] | [] | ["HMTT‚2BiBr 3", "C 24 H 24 S 6 Bi 2 Br 6"] | ["BiBr 3--27.8 mg, 0.062 mmol"] | [] | ["HMTT--18.6 mg, 0.037 mmol"] | ["150 \nC", "120 \nC"] | ["8 h", "5 days"] | ["benzene--2.0 mL, anhydrous"]
j.ica.2012.07.008 | for C 29 H 26 Ag 2 N 2 O 12 S (842.32): C, 42.35; H, 3.11; N, 3.32%. Found: C, 42.15; H, 3.16; N, 3.40%. IR (KBr, cm 1 ): 3442(s), 3033(w), 1579(s), 1480(s), 1373(s), 1301(s), 826(s), 776(s), 735(s).2.4. Synthesis of {[Co 2 (dstc)(bpe) 2 (H 2 O) 2 ]2H 2 O} n (3) A mixture of Co(OAc) 2 4H 2 O (0.05 mmol, 12.5 mg), 3,3 0 ,4,4 0 diphenylsulfonetetracarboxylic dianhydride (DSPA) (0.05 mmol, 17.9 mg), bpe (0.05 mmol, 9.1 mg), NaOH (0.1 mmol, 4.0 mg) and water (15 mL) was stirred for 20 min in air, then sealed in a 25 mL Teﬂon reactor, which was heated at 150 °C for 72 h.Noodle-shaped pink noodle crystals were obtained by cooling the solution to room temperature at a rate of 5 °Ch 1 . Yield: 65% based on Co. Anal. Calc. for C 40 H 34 Co 2 N 4 O 14 S (944.65): C, 50.86; H, 3.63; N, 5.93%. Found: C, 50.73; H, 3.77; N, 5.81%. IR (KBr, cm 1 ): 3452(s), 2927(w), 1606(w), 1547(w), 1320(m), 1096(m), 832(s), 668(m). | [] | [] | ["{[Co 2 (dstc)(bpe) 2 (H 2 O) 2 ]\n2H 2 O} n"] | ["Co(OAc) 2 \n4H 2 O--0.05 mmol, 12.5 mg"] | [] | ["3,3 0 ,4,4 0 diphenylsulfonetetracarboxylic dianhydride (DSPA)--0.05 mmol, 17.9 mg", "bpe--0.05 mmol, 9.1 mg", "NaOH--0.1 mmol, 4.0 mg"] | ["150 °C"] | ["72 h"] | ["water--15 mL"]
j.ica.2006.11.020 | Pink block-shaped crystals were obtained in a yield of 15% (4 mg, based on Hpyt). Anal. Calc. for C 17 H 21 CoN 7 O 6 S 2 : C, 37.64; H, 3.90; N, 18.07. Found: C, 37.98; H, 3.79; N, 17.84%. IR (cm 1 ): 3197b, 1660s, 1617s, 1544w, 1493w, 1425w, 1376vs, 1219w, 1170s, 1092m, 1059w, 1013m, 954w, 841w, 721m, 701w, 664w, 544w, 497w.2.2.3. {[Co(pyt) 2 (H 2 O) 2 ] Æ (DMF) 0.5 Æ (CH 3 OH) 0.5 Æ (H 2 O) 0.5 } n (1c) ACH 3 OH solution (5 mL) containing Co(ClO 4 ) 2 Æ 6H 2 O (37 mg, 0.1 mmol) was carefully layered onto a CHCl 3 /DMF buﬀer (5 mL), below which Hpyt solid (18 mg, 0.1 mmol) was placed at the bottom of a straight glass tube. Upon slow evaporation of the solvents, pin k block-shaped X-ray quality crystals of 1c were collected after 2 weeks in a 21% yield (5 mg, based on Hpyt). Anal. | [] | [] | ["{[Co(pyt) 2 (H 2 O) 2 ] Æ (DMF) 0.5 Æ (CH 3 OH) 0.5 Æ (H 2 O) 0.5 } n", "C 17 H 21 CoN 7 O 6 S 2"] | ["Co(ClO 4 ) 2 Æ 6H 2 O--37 mg, 0.1 mmol"] | [] | ["Hpyt--18 mg, 0.1 mmol"] | [] | ["2 weeks"] | ["CH 3 OH solution--5 mL", "CHCl 3 /DMF buﬀer--5 mL"]
ejic.201700662 | Full Paper slowly. After completion of the addition, the mixture was stirred for ca. 10 h with the system equipped with a drying tube. Then, the solvent was evaporated completely under reduced pressure. The residue was dissolved in diluted acetic acid solution (4 mol L –1 , 100 mL), and the solution was left in a refrigerator at 0–4 °C for ca.5 h and then filtered. A yellow solid was obtained and dried in vacuo to give the primary product 1-(3-pyridyl)-3-phenyl-1,3propanedione (5.10 g). | [] | [] | ["1-(3-pyridyl)-3-phenyl-1,3propanedione"] | [] | [] | [] | [] | ["ca. 10 h", "ca.5 h"] | []
j.inoche.2013.09.047 | Yield: 52% based on Co. Anal. calc. for C 29 H 28 CoN 4 O 4 (555.48): C, 62.70; H, 5.08; N, 10.09%. Found: C, 62.55; H, 5.13; N, 10.23%. IR (KBr pellet, cm −1 ): 3098w, 2934w, 1592s, 1513m, 1474w, 1449w, 1372s, 1342s, 1216w, 828w, 752m;(b) Synthesis of 2:Synthesisof2 was similar to that described for the preparation of 1 except using L2 (39.4 mg, 0.1 mmol) instead of L1. Purple block-like crystals of 2 were obtained in 61% yield based on Co. Anal. calc. for C 29 H 28 CoN 4 O 4 (555.48): C, 65.14; H, 4.75; N, 8.00%. Found: C, 65.35; H, 4.64; N, 8.11%. IR (KBr pellet, cm −1 ): 3413s, 2926w, 2360w, 1720m, 1635s, 1566s, 1507m, 1402s, 1225m, 1105w, 842w, 755w, 620w. | [] | [] | ["C 29 H 28 CoN 4 O 4"] | [] | [] | ["L2--39.4 mg, 0.1 mmol"] | [] | [] | []
00958972.2012.705282 | 2.2.5. Synthesis of [Cu 2 (HCAM) 2 (bipy) .(H 2 O) 2 ] .4H 2 O (5). The process of synthesis is same to that of 1 except for reactant (for 5: Cu(CH 3 COO) 2  H 2 O (0.08 mmol), La(CH 3 COO) 3  6H 2 O (0.1 mmol), 4,4 0 -bipyridine (0.1 mmol), and chelidamic acid (0.1 mmol)). The initial purpose was to synthesize a heterometal coordination polymer, but only blue prismatic crystals of 5 that are stable in air were obtained over a period of 4 days. Yield: 76% (based on chelidamic acid). Anal. Calcd (%): C, 38.30; H, 3.48; N, 7.45. Found (%): C, 38.34; H, 3.50; N, 7.49. IR (KBr, cm 1 ): 3392.71(w), 3054.28(w), 2729.13(vw), 2612.58(vw), 2505.18(vw), 1633.56(s), 1487.08(w), 1464.36(w), 1369.57(vs), 1308.39(vw), 1258.46(w), 1214.26(w), 1070.24(s), 925.25(w), 863.89(w), 805.38(s), 746.85(w), 655.02(w), 575.92(w), 503.69(vw). | [] | [] | ["[Cu 2 (HCAM) 2 (bipy) .(H 2 O) 2 ] .4H 2 O", "NaN"] | ["Cu(CH 3 COO) 2 \nH 2 O--0.08 mmol", "La(CH 3 COO) 3 \n6H 2 O--0.1 mmol"] | [] | ["4,4 0 -bipyridine--0.1 mmol", "chelidamic acid--0.1 mmol"] | [] | ["4 days"] | []
ic9021867 | {[Ni 2 (mbpb) 3 ]Gd(H 2 O) 6 }(CF 3 SO 3 ) 3 7H 2 O (4). This compound was synthesized by following the same procedure as that for 2 but using Gd(CF 3 SO 3 ) 3 (0.076 g, 0.125 mmol). In this case, a microcrystalline green powder was obtained by evaporation of the green solution. Yield: 69%. Anal. Calcd for C 55 H 62 N 12 O 22 Ni 2 GdSF 3 : C, 41.11; H, 3.89; N, 10.46. Found: C, 40.77; H, 4.21; N, 10.33. IR (KBr, cm -1 ): 3392, ν(OH); 1611, ν(CdO); 1581, ν(CdC); 1559, ν(CN); 1277, 1259, ν(CF 3 SO 3 ).Physical Measurements. Elemental analyses were carried out at the “Centro de Instrumentaci  on Cientı ´ fica” (University of Granada) on a Fisons-Carlo Erba analyzer model EA 1108. The IR spectra on powdered samples were recorded with a ThermoNicolet IR200FTIR by using KBr pellets. The magnetic susceptibility measurements were obtained with the use of a Quantum Design SQUID magnetometer MPMS-XL operating at different magnetic fields up to 7 T and between 1.9 and 300 K. | [] | [] | ["{[Ni 2 (mbpb) 3 ]Gd(H 2 O) 6 }(CF 3 SO 3 ) 3 7H 2 O", "C 55 H 62 N 12 O 22 Ni 2 GdSF 3"] | ["Gd(CF 3 SO 3 ) 3--0.076 g, 0.125 mmol"] | [] | ["mbpb--not provided"] | [] | [] | []
d0dt02003f | Synthesis of 4. The synthetic process of 4 is similar to that of 3, except that AgNO 3 was replaced by AgCF 3 CO 2 (0.08 g, 0.36 mmol). Yield: ca. 57%. Elemental analysis (%) calcd for C 70 H 82 N 8 O 12 F 18 S 6 Ag 12 : C 27.51, H 2.68, N 3.66; found: C 27.83, H 2.31, N 3.72. IR (KBr, cm −1 ): 2949 (C−H); 1479 (C−N); 1196 (C−F); 725 (C–S). | [] | [] | ["4"] | ["AgCF 3 CO 2--0.08 g, 0.36 mmol"] | [] | [] | [] | [] | []
b907453h | solution was allowed to stand for two weeks. The red needle crystals formed were ﬁltered. Yield: 83%. The ﬁnal pH value of the solution was 5.4. Elem. Anal. Calcd for 5: C, 50.81%; H, 4.46%; N, 13.10%. Found: C, 50.03%; H, 4.46%; N, 13.15%.IR(KBr pellet, cm 1 ): 3448(s), 1701(m), 1599(s), 1474(m), 1444(s), 1314(m), 1228(s), 1193(s), 1160(s), 1096(m), 1036(s), 1021(m), 997(w), 778(s), 737(w), 685(w), 655(w), 618(m), 581(w), 494(w), 419(w). | [] | [] | [] | [] | [] | [] | [] | ["two weeks"] | []
j.molstruc.2015.06.053 | 2.2. Synthesis of [Zn 2 (tdc) 2 (bib) 2 ] n ·2n(H 2 O) (1) A mixture of Zn(NO 3 ) 2 $6H 2 O (0.029 g, 0.1 mmol), H 2 tdc (0.017 g, 0.1 mmol), bib (0.019 g, 0.1 mmol) and DMF (3 mL) was sealed into a 20 mL small vial. Then the mixture was hold at 100  C for three days. After being slowly cooled to room temperature, colorless block crystals of 1 were isolated in 54% yielding based on H 2 tdc. | [] | [] | ["[Zn 2 (tdc) 2 (bib) 2 ] n·2n(H 2 O)"] | ["Zn(NO 3 ) 2 $6H 2 O--0.029 g, 0.1 mmol"] | [] | ["H 2 tdc--0.017 g, 0.1 mmol", "bib--0.019 g, 0.1 mmol"] | ["100  C"] | ["three days"] | ["DMF--3 mL"]
15533174.2013.802337 | Hydrothermal Synthesis of 1 The crystals of 1 were synthesized from t he hydrothermal reaction of an aqueous mixture of La 2 (SO 4 ) 3 .8H 2 O (0.22 g, 0.31 mmol) and C 12 H 8 N 2 (o-phen; Fluka, 99%, 0.42 g, 1.84 mmol) in 7.00 mL of deionized water. The reaction was performed in a 25 mL Teﬂon-lined autoclave, under an autogenous pressure generated at 180 ◦ C for 72 h. After cooling down to room temperature naturally, the colorless needle-shaped crystals were ﬁltered and dried in air. Anal. Calcd. (%) for 1:C, 29.95; H, 2.09; N, 5.80. Found (%): C, 30.04; H, 2.17; N, 5.62. | [] | [] | ["La 2 (SO 4 ) 3 .8H 2 O", "C 12 H 8 N 2"] | ["La 2 (SO 4 ) 3 .8H 2 O--0.22 g, 0.31 mmol"] | [] | ["C 12 H 8 N 2 (o-phen; Fluka, 99%)--0.42 g, 1.84 mmol"] | ["180 \nC"] | ["72 h"] | ["deionized water--7.00 mL"]
j.poly.2015.06.039 | 8 mg, 0.1 mmol) was used instead of Zn(CH 3 COO) 2 ·2H 2 O. Green crystals of 10 were obtained in a 52% yield based on Ni(CH 3 COO) 2 ·4H 2 O. Anal. Calcd for C 43 H 32 N 3 NiO 5.5 (M r = 737.43): C, 70.04; H, 4.37; N, 5.70. Found: C, 69.79; H, 4.20; N, 5.78%. IR (cm -1 ): 3627(s), 1604(w), 1558(w), 1446(m), 1360(w), 1148(s), 1108(m), 1030(s), 843(m), 751(m), 713(s), 623(s). 2.3. X-ray crystallography Single-crystal X-ray diffraction data for compounds 1-10 were performed on an Oxford Diffraction Gemini R Ultra diffractometer with graphite-monochromated Mo Kα radiation (λ = 0.71073 Å) at 293 K. All the structures were solved and refined by the SHELXL-97 program within WINGX [14]. The ordered non-hydrogen atoms in each structure were refined with anisotropic displacement parameters, while the hydrogen atoms were placed in idealized positions and allowed to ride on the relevant carbon atoms. In 1, there are some accessible void volumes which are occupied by disordered crystallization water molecules. No satisfactory disorder model could be achieved, so the SQUEEZE function PLATON was applied to remove residual electron density [15]. The number of solvent molecules was obtained in combination with elemental analysis data. In 2-6, the disordered atoms of the organic ligands were refined with the PART instructions, and the disordered types in compounds 2-6 were shown in Scheme S1. In 2, the disordered atoms C8 and C8', C9 and C9', C10 and C10', C11 and C11', C12 and C12', C13 and C13', C14 and C14', and O5 and O5' were split over two sites with a total occupancy of 1 for each pair of disordered atoms (the occupancies of atoms C8-C14 and O5 are 0.52494, C8'-C14' and O5' are 0.47506). The disordered atoms O3 and O3', and O4 and O4' were split over two sites with a total occupancy of 1 for each pair of disordered atoms in 2 (the occupancies of atoms O3 and O4 are 0.89615, O3' and O4' are 0.10385). In 3, the disordered atoms C8 and C8', C9 and C9', C10 and C10', C11 and C11', C12 and C12', C13 and C13', C14 and C14', and O5 and O5' were split over two sites with a total occupancy of 1 for each pair of disordered atoms (the occupancies of atoms C8-C14 and O5 are 0.56722, C8'-C14' and O5' are 0.43278). In 4, the disordered atoms C32 and C32', C33 and | [] | [] | ["Ni(bpb)(bpe)2"] | ["Ni(CH3COO)2·4H2O--8 mg, 0.1 mmol"] | [] | ["bpb--0.1 mmol, 22.8 mg", "bpe--0.1 mmol, 36.6 mg"] | [] | [] | []
ncrs.2013.0002 | Source of material Pyridine-2,4,6-tricarboxylic acid (H 3 ptc) waspreparedinaccordancewiththe procedureinliterature[1]. Other chemicals were of reagent grade obtained commercially and used as received withoutfurther purification.Amixture of Ce(NO 3 ) 3 ·6H 2 O(1 mmol, 0.434 g), H 3 ptc (1 mmol, 0.211 g) and water (15 mL) was put into aTeflon-lined stainless steelautoclave (25 mL), heated at 180 °C for three days and then allowed to cool to room temperature at arate of 6°C/h. Yellow single crystals of the title complex were obtained in 32 %yield, based on H 3 ptc. Elemental analysis, found (%):C23.95; H1.98; N3.39; calculated for C 8 H 8 CeNO 9 : C23.89; H2.00; N3.48. IR data (KBr, cm –1 ): 3479 (s), 1614(vs), 1579 (vs), 1552 (vs), 1439 (vs), 1384 (vs), 1351 (vs), 1272 (s),1017 (m), 791 (s), 738 (m), 713 (s). | [] | [] | ["C 8 H 8 CeNO 9"] | ["Ce(NO 3 ) 3 ·6H 2 O--1 mmol, 0.434 g"] | [] | ["H 3 ptc--1 mmol, 0.211 g"] | ["180 \nC"] | ["three days"] | ["water--15 mL"]
j.molstruc.2006.03.106 | 3.2. {[Cu(bpa) 2 Cl 2 ]} 1 2 CuCl 2 Æ2H 2 O (33 mg, 0.19 mmol) dissolved in 10 mL of MeOH was added slowly to bpa (100 mg, 0.58 mmol) dissolved in 10 mL of MeCN/H 2 O (3:1, v/v) and stirred overnight. The blue solid which precipitated was ﬁltered and dried in vacuo. Yield 82 mg (83 % based on Cu). Cobaltblue X-ray quality crystals of 2  3DMF  1 1 2 H 2 O were grown from the slow diﬀusion of a DMF solution of bpa layered with an aqueous so lution of CuCl 2 Æ2H 2 O. Anal. | [] | [] | ["{[Cu(bpa) 2 Cl 2 ]} 1 2 CuCl 2 Æ2H 2 O", "2  3DMF  1 1 2 H 2 O"] | ["CuCl 2 Æ2H 2 O--33 mg, 0.19 mmol"] | [] | ["bpa--100 mg, 0.58 mmol"] | [] | ["overnight"] | ["MeOH--10 mL", "MeCN/H 2 O (3:1, v/v)--10 mL", "DMF solution--not available"]
cg200675u | Syntheses of the Complexes. [Cu(mal)(dpo)(H 2 O)] n (1). Solid copper(II) basic carbonate (55 mg, 0.25 mmol) was added to an aqueous solution (15 cm 3 ) of malonic acid (52 mg, 0.5 mmol) under continuous stirring. The suspension was heated at 4050 C, until a blue slurry solution is obtained.This solutionwas filteredand then mixed withan ethanolic solution (5 cm 3 )of4,4 0 -bipyridine-N,N 0 -dioxide (94 mg, 0.5 mmol).Single crystals of 1 suitable for X-ray diffraction as blue prisms were obtained by slow evaporation at room temperature within a week. They were washed with a water/ethanol 50:50 (v/v) solution and air-dried. Yield 160 mg, 80%. (Found: C, 37.44; H, 3.26; N, 7.37; calcd. for C 13 H 12 O 7 N 2 Cu:C, 41.96; H, 3.23; N, 7.53%). | [] | [] | ["[Cu(mal)(dpo)(H 2 O)] n", "C 13 H 12 O 7 N 2 Cu"] | ["copper(II) basic carbonate--55 mg, 0.25 mmol"] | [] | ["malonic acid--52 mg, 0.5 mmol", "4,4 0 -bipyridine-N,N 0 -dioxide--94 mg, 0.5 mmol"] | ["40-50 \nC"] | ["within a week"] | ["aqueous solution--15 cm 3", "ethanolic solution--5 cm 3"]
j.ica.2015.10.021 | Colorless block-like crystals (yield: 76% based on H 3 L ligand) suitable for X-ray diffraction were obtained after ﬁltration and washing with distilled water. Anal. Calc. for C 84 H 69 N 6 O 25.5 Cd 3 (1907.65): C, 52.84; H, 3.62; N, 4.40. Found: C, 52.56; H, 3.18; N, 4.25%. IR data (KBr, cm 1 ): 3473(s), 3089(vw), 3048(vw), 2923 (vw), 1680(vs), 1614(s), 1548(vs), 1450(s), 1318(s). UV–Vis data (nm): 216, 262, 301, 334, 469, 1007.2.2.2. Co(1,10-phen) 2 (H 2 L) 2 (2) A mixture of Co(NO 3 ) 2 6H 2 O (0.1 mmol, 29.0 mg), 1,10-phen (0.15 mmol, 29.7 mg), H 3 L ligand (0.1 mmol, 31.6 mg), distilled water (9 mL) and DMF (6 mL) were put in a glass vessel and stirred for 2 h at room temperature. Adjust the pH value with 5 mol/L HNO 3 till the solution in the glass vessel become clear liquid (pH 4). Then the solution was transferred to a Pyrex ﬂask and kept at 100 °C for 12 h. After ﬁltration and washing with distilled water, orange crystals were obtained with yield of 88% based on Co(II). | ["100 \nC"] | ["12 h"] | ["Co(1,10-phen) 2 (H 2 L) 2"] | ["Co(NO 3 ) 2 6H 2 O--0.1 mmol, 29.0 mg"] | [] | ["1,10-phen--0.15 mmol, 29.7 mg", "H 3 L ligand--0.1 mmol, 31.6 mg"] | ["room temperature"] | ["2 h"] | ["distilled water--9 mL", "DMF--6 mL"]
j.ica.2014.01.019 | 2.4. Preparation of complex 6 [(CuI) 2 (3)] n A solution of copper(I) iodide (22.9 mg, 0.12 mmol) dissolved in acetonitrile (10 ml) was carefully layered onto a solution of ligand 3 (21.9 mg, 0.04 mmol) also dissolved in acetonitrile (10 ml). Slow evaporation of the resulting solutions produced yellow plate-like crystals suitable for X-ray crystallography. Yield 25.8 mg (75.8%), m.p. 184–188 °C. Elemental Anal. Calc. for C 32 H 24 N 6 O 3 ICu: C, 52.58; H, 3.31; N, 11.50. Found: C, 52.46; H, 3.21; N, 11.51%. | [] | [] | ["[(CuI) 2 ?(3)] n"] | ["copper(I) iodide--22.9 mg, 0.12 mmol"] | [] | ["ligand 3--21.9 mg, 0.04 mmol"] | [] | [] | ["acetonitrile--10 ml"]
acs.cgd.5b00757 | 6 Synthesis of {[Ni(L) 0.5 (pbmb)(H 2 O)]·H 2 O} n (3): The synthetic process was analogous to 1 except that bpa was substituted by 0.2 mmol pbmb (0.0608 g). The pale yellow-green crystals were gained in a yield of 80 % (based on Ni). Anal. Calcd for C 30 H 33 NiN 4 O 7 (%): C, 58.08; H, 5.36; N, 9.03. Found: C, 58.09; H, 5.39; N, 9.01. IR (KBr, cm –1 ): 3538(w), 3456(m), 3411(m), 3130(m), 2946(vw), 2854(vw), 1665(w), 1614(w), 1558(m), 1541(m), 1459(m), 1396(vs), 1316(w), 1289(w), 1264(w), 1230(w), 1162(w), 1139(w), 1034(m), 991(w), 909(w), 798(w), 730(m), 664(w), 560(w), 512(w), 434(w). Synthesis of {[Ni 2 (L)(bmp) 2 (H 2 O)]·7H 2 O} n (4): Weighing 0.2 mmol Ni(OAc) 2 ·4H 2 O (0.0496 g), 0.1 mmol L (0.0446 g), 0.1 mmol bmp (0.0332 g), 0.4 mmol NaOH (0.0160 g) into a 25 mL container, then 4 mL distilled H 2 O was poured into the mixture. After sealed, the suspension was heated at 160 °C for three days. Cooling the mixture, yellow-green crystals of 4 were achieved in a yield of 34 % (based on Ni). Anal. Calcd for C 64 H 82 Ni 2 N 8 O 18 (%): C, 56.15; H, 6.03; N, 8.18. Found: C, 56.13; H, 6.02; N, 8.21. IR (KBr, cm –1 ): 3428(m), 3131(m), 2940(w), 2863(w), 1614(w), 1547(s), 1512(vw), 1459(s), 1401(vs), 1290(vw), 1263(w), 1159(w), 1124(w), 1036(w), 928(w), 884(w), 781(s), 743(s), 674(vw), 560(vw), 436(vw). Synthesis of {[Ni(L) 0.5 (pbib) 1.5 ]·2H 2 O} n (5): The experimental procedure is akin to that of 1, except that 0.2 mmol pbib (0.0476 g) was used displacing bpa. After cooling the solution, green irregularblock-shaped crystals were separated out (yield, 65 % based on Ni). Anal. Calcd for C 32 H 34 NiN 6 O 7 (%): C, 57.07; H, 5.08; N, 12.48. Found: C, 57.09; H, 5.07; N, 12.50. IR (KBr, cm –1 ): 3429(m), 3137(m), 2937(w), 2869(w), 1627(s), 1587(w), 1547(w), 1519(w), 1457(w), 1444(w), 1375(vs), 1319(w), 1263(m), 1232(w), 1107(w), 1089(w), 1031(m), 938(w), 909(w), 889(w), 834(w), 781(s), 728(s), 659(w), 618(w), 560(w), 461(w). Synthesis of {[Ni 2 (L)(pbib) 1.5 ]·3H 2 O} n (6): Weighing 0.2 mmol Ni(OAc) 2 ·4H 2 O (0.0496 g), 0.1 mmol L (0.0446 g), 0.1 mmol pbib (0.0238 g), and 0.4 mmol NaOH (0.0160 g) into a 25 mL container, then a mixed solution of 8 mL EtOH/H 2 O (v:v = 1:3) was added in the mixture. After heating at 160 °C for three days in a closed vessed and cooling it, green irregular-shaped crystals were segregated from Page 6 of 38 ACS Paragon Plus Environment Crystal Growth & Design 1 2 3 4 5 6 7 8 9 10 11 12 13 14 15 16 17 18 19 20 21 22 23 24 25 26 27 28 29 30 31 32 33 34 35 36 37 38 39 40 41 42 43 44 45 46 47 48 49 50 51 52 53 54 55 56 57 58 59 60 | [] | [] | ["{[Ni(L) 0.5 (pbmb)(H 2 O)]·H 2 O} n", "{[Ni 2 (L)(bmp) 2 (H 2 O)]·7H 2 O} n", "{[Ni(L) 0.5 (pbib) 1.5 ]·2H 2 O} n", "{[Ni 2 (L)(pbib) 1.5 ]·3H 2 O} n"] | ["Ni(OAc) 2 ·4H 2 O--0.0496 g, 0.2 mmol", "Ni(OAc) 2 ·4H 2 O--0.0496 g, 0.2 mmol", "Ni(OAc) 2 ·4H 2 O--0.0496 g, 0.2 mmol", "Ni(OAc) 2 ·4H 2 O--0.0496 g, 0.2 mmol"] | [] | ["pbmb--0.0608 g, 0.2 mmol", "L--0.0446 g, 0.1 mmol", "pbib--0.0476 g, 0.2 mmol", "L--0.0446 g, 0.1 mmol", "pbib--0.0238 g, 0.1 mmol"] | ["160 \nC", "160 \nC"] | ["3 days", "three days", "three days"] | ["H 2 O--7 mL", "distilled H 2 O--4 mL", "EtOH/H 2 O (v:v = 1:3)--8 mL"]
cg700778b | Cd(SCN) 2 (1,2-btze) (4). A solution of 1,2-btze (16.6 mg, 0.1 mmol) in water (6 mL) was carefully injected into an aqueous solution (1 mL) of a mixture of CdCl 2 (18.3 mg, 0.1 mmol) and NH 4 SCN (15.2 mg, 0.2 mmol). Colorless (sometimes light pink) columnar crystals of 4 were obtained after 1 day. Yield: 23% (9 mg) based on Cd. Anal.Calcd for C 6 H 6 N 10 CdS 2 : C, 18.26; H, 1.53; N, 35.49; S, 16.25. Found: C, 18.17; H, 1.04; N, 34.95; S, 16.01%. IR (KBr, cm -1 ): 3118 (m), 2953 (w), 2088 (s), 1483 (m), 1443 (w), 1318 (w), 1267 (w), 1171 (s), 1092 (s), 1018 (w), 975 (m), 685 (w), 662 (m). | [] | [] | ["Cd(SCN) 2 (1,2-btze)", "C 6 H 6 N 10 CdS 2"] | ["CdCl 2--18.3 mg, 0.1 mmol", "NH 4 SCN--15.2 mg, 0.2 mmol"] | [] | ["1,2-btze--16.6 mg, 0.1 mmol"] | [] | ["1 day"] | ["water--6 mL"]
cg1015109 | Preparation of {[Zn 2 (Hpyro) 2 (H 2 O) 2 (H 2 -3-bpmp)] 3 H 2 O} n (1). Zinc nitrate hexahydrate (72 mg, 0.24 mmol), pyromellitic acid (79 mg, 0.32 mmol), 3-bpmp (101 mg, 0.38 mmol), and 8 mL of deionized water were placed into a 23 mL Teflon-lined acid digestion bomb. The bomb was sealed and heated in an oven at 120 C for 65 h and then cooled slowly to 25 C. Colorless blocks of 1 (97 mg, 84% yield based on Zn) were isolated after washing with distilled water and acetone and drying in air. Anal. calcd for C 36 H 34 N 4 O 19 Zn 2 (1): C, 45.16; H, 3.58; N, 5.85%. Found: C, 45.44; H, 3.31; N, 6.06%. IR (cm -1 ): 3478 (w), 3022 (w), 2774 (w), 2456 (w), 2156 (w), 2086 (w), 1979 (w), 1709 (m), 1643 (w), 1567 (m), 1489 (m), 1458 (m), 1416 (m), 1335 (s), 1297 (m), 1229 (s), 1137 (s), 1114 (s), 1034 (m), 966 (m), 956 (m), 934 (s), 852 (vs), 840 (vs), 807 (vs), 778 (m), 755 (s), 731 (s). | [] | [] | ["[Zn 2 (Hpyro) 2 (H 2 O) 2 (H 2 -3-bpmp)] 3 H 2 O", "C 36 H 34 N 4 O 19 Zn 2"] | ["Zinc nitrate hexahydrate--72 mg, 0.24 mmol"] | [] | ["pyromellitic acid--79 mg, 0.32 mmol", "3-bpmp--101 mg, 0.38 mmol"] | ["120 \nC"] | ["65 h"] | ["deionized water--8 mL"]
acs.inorgchem.8b00402 | (UO 2 )Ag(3-MCPCA) 3 (2)and(UO 2 )Ag 2 (3-MCPCA) 4 (3).UO 2 (NO 3 ) 2 ·6H 2 O aqueous solution (0.5 M; 200 μL, 0.1 mmol) and 1 M AgNO 3 aqueous solution (100 μL, 0.1 mmol) were added to a suspension of H-3-MCPCA (0.056 g, 0.2 mmol) in water (1 mL) in a stainless steel bomb. After it was treated with ammonium hydroxide (10 μL), the mixture was sealed, kept at 150 °C for 48 h, and cooled to room temperature. Light yellow block crystals of 2 and yellowish-green prismatic crystals of 3, accompanied by a certain amount of unknown white crystals, were produced. The ﬁnal crystals were ﬁltered oﬀ, rinsed with water, and subjected to air-drying at room temperature. | [] | [] | ["(UO 2 )Ag(3-MCPCA) 3"] | ["UO 2 (NO 3 ) 2 ·6H 2 O aqueous solution--0.5 M; 200 μL, 0.1 mmol", "AgNO 3 aqueous solution--1 M; 100 μL, 0.1 mmol"] | ["ammonium hydroxide--10 μL"] | ["H-3-MCPCA--0.056 g, 0.2 mmol"] | ["150 °C"] | ["48 h"] | ["water--1 mL"]
ic0510359 | [{Cu 2 (µ-Br) 2 (PPh 3 ) 2 }(µ-quina)] ∞ (6-Br) (quina ) quinazoline). To a solution of CuBr (17.1 mg, 0.12 mmol) and PPh 3 (32.8 mg, 0.13 mmol) in CH 3 CN (15 mL) was added an aqueous solution (10 mL) of quina (7.9 mg, 0.06 mmol/10 mL) to obtain an orange solution. After 1 day, 6-Br was obtained as small orange crystals in 35% yield (19.6 mg). Anal. Calcd for C 44 H 36 Br 2 Cu 2 N 2 P 2 :C, 56.12; H, 3.85; N, 2.98. Found: C, 56.13; H, 3.75; N, 3.02.[Cu 2 (µ-Br) 2 (PPh 3 ) 2 (dmap) 2 ] (7-Br) (dmap ) N,N-dimethyl4-aminopyridine). To a dichloromethane solution (15 mL) of [CuBr(PPh 3 )(CH 3 CN)] 2 (232.4 mg, 0.26 mmol) was added dmap (62.9 mg, 0.51 mmol) in 5 mL of CH 2 Cl 2 . After stirring for 2 h, we added 16 mL of hexane to the resulting brown solution to afford the brown precipitate, which was then filtered off. The filtrate gave colorless 7-Br and blue crystals after a few days. Crystals were isolated by filtration, and the blue crystals were removed by washing with CH 3 CN. Yield of the colorless crystals, 9% (23.0 mg). Anal. | [] | [] | ["{Cu 2 (µ-Br) 2 (PPh 3 ) 2 }(µ-quina)] ∞ (6-Br) (quina ) quinazoline", "[Cu 2 (µ-Br) 2 (PPh 3 ) 2 (dmap) 2 ] (7-Br) (dmap ) N,N-dimethyl4-aminopyridine"] | ["CuBr--17.1 mg, 0.12 mmol", "[CuBr(PPh 3 )(CH 3 CN)] 2--232.4 mg, 0.26 mmol"] | [] | ["PPh 3--32.8 mg, 0.13 mmol", "quina--7.9 mg, 0.06 mmol/10 mL", "dmap--62.9 mg, 0.51 mmol"] | [] | ["1 day", "2 h"] | ["CH 3 CN--15 mL", "CH 2 Cl 2--5 mL", "hexane--16 mL"]
j.jssc.2018.06.008 | 2.5. Synthesis of {[Co(R,R-p-picchxn)(NO 3 ) 2 ]·THF·2/3H 2 O} n (4) A solution of Co(NO 3 ) 2 ·6H 2 O (58.1 mg, 2.0 × 10 –1 mmol) in CH 3 OH (3 mL) was carefully layered on top of a bilayer solution comprised of a THF solution (3 mL) containing rac-p-picchxn (60.1 mg, 2.0 × 10 –1 mmol) on the bottom and a buﬀer solvent of CH 3 OHTHF (6 mL, v/v = 1/1) on the top at ambient temperature. The solution was allowed to stand for approximately ten days, resulting in the formation of orange-red rhombic-shaped crystals. Yield 70% based on the metal (64.8 mg, 1.4 × 10 –1 mmol). Anal. Calcd. for C 18 H 24 CoN 6 O 6 · 2/3H 2 O: C, 44.00; H, 5.20; N, 17.10. Found: C, 44.11; H, 5.56; N, 16.92. IR (ATR, cm –1 ): 3216br, 2934m, 2864w, 1615m, 1303s, 1026m, 799m, 627m. | [] | [] | ["{[Co(R,R-p-picchxn)(NO 3 ) 2 ]·THF·2/3H 2 O} n", "C 18 H 24 CoN 6 O 6 · 2/3H 2 O"] | ["Co(NO 3 ) 2 ·6H 2 O--58.1 mg, 2.0 × 10 –1 mmol"] | [] | ["rac-p-picchxn--60.1 mg, 2.0 × 10 –1 mmol"] | [] | ["approximately ten days"] | ["CH 3 OH--3 mL", "THF--3 mL", "CH 3 OHTHF--6 mL, v/v = 1/1"]
(sici)1521-3749(199805)624:5<902::aid-zaac902>3.0.co;2-6 | 37,2)%; H 5,1 (ber. 5,4)%; N 9,2 (ber. 9,1)%; Cl 23,9 (ber.23,5)%.200 mg (0,44 mmol) H 3 pedta ´ 3 HCl ´ H 2 O und 132 mg (0,22 mmol) La 2 (CO 3 ) 3 ´8H 2 O (rein, VEB Laborchemie Apolda) wurden in 10 ml Wasser unter RuÈ hren aufgeloÈ st.Die stark saure LoÈ sung wurde unter pH-Kontrolle und RuÈhren mit 1 M und (ab pH ca. 6) mit 0,01 M waÈsseriger NaOHLoÈ sung neutralisiert. Die resultierende KomplexloÈ sung mit einem Volumen von ca. 20 ml und einem pH-Wert von 7,1 wurde bei 80 °C auf 5 ml eingeengt. Bereits in der Hitze bildeten sich am GefaÈûrand feine weiûe faserige Nadeln. Zur weiteren VervollstaÈndigung der Kristallisation lieû man abkuÈ hlen und lagerte die LoÈ sung uÈ ber Nacht bei + 4 °C. Die Nadeln wurden mit einer vorgekuÈ hlten Fritte abgesaugt, dreimal mit Eiswasser und einmal mit kaltem Aceton gewaschen und 3 h bei 60 °C getrocknet; Ausbeute: 163 mg (80%). Zur KristallzuÈ chtung wurden 100 mg Produkt in der Siedehitze in 40 ml Wasser vollstaÈndig geloÈ st und anschlieûend auf 20 ml Volumen eingeengt. Diese LoÈsung lieû man abkuÈ hlen und bei Zimmertemperatur kontrolliert uÈ ber einen Zeitraum von vier Monaten auf ein Volumen von 5 ml eindunsten. Dabei bildete sich am GefaÈûboden eine weiûe fein906 Z. anorg. allg. Chem. 624 (1998) Abb. 6 Struktur von [La(pedta)(H 2 O)] ´ 2 H 2 O im Kristall. | ["+ 4 °C"] | ["über Nacht"] | ["H 3 pedta ´ 3 HCl ´ H 2 O", "La 2 (CO 3 ) 3 ´8H 2 O"] | ["H 3 pedta ´ 3 HCl ´ H 2 O--200 mg (0,44 mmol)", "La 2 (CO 3 ) 3 ´8H 2 O--132 mg (0,22 mmol)"] | [] | [] | ["80 °C"] | [] | ["Wasser--10 ml"]
c4dt01931h | and ether and then dried. Yield 1.47 g, 63%, colourless powder, no m.p. was determined due to decomposition above 300 °C. Anal. calcd for C 4 H 8 N 8 S 2 BK·H 2 O (found): C 16.00 (16.19), H 3.36 (3.76), N 37.33 (36.98); 1 H NMR (dmso-d6) δ = 3.72 (s, 9H, H 3 C); 13 C{ 1 H} NMR (dmso-d6) δ = 167.0 (CvS), 33.8 (H 3 C); 11 B{ 1 H} NMR (dmso-d6) δ = −11.4 (br); crystals suitable for X-ray diﬀraction were obtained by slow evaporation of the thf solution of 3 from a sample vial with holes in its plastic lid at around 4 °C in a refrigerator. | [] | [] | ["NaN"] | [] | [] | [] | [] | [] | ["ether--NaN", "thf--NaN"]
ejic.200500704 | C 32 H 28 N 4 S 2 (532.73): calcd. C 72.1, H 5.3, N 10.5; found C 72.0, H 5.3, N 10.5. X-ray quality crystals were grown from diethyl ether diffusion into an NMR sample of L 4 in CDCl 3 . | [] | [] | ["C 32 H 28 N 4 S 2"] | [] | [] | ["L 4--N/A"] | [] | [] | ["diethyl ether--N/A", "CDCl 3--N/A"]
cg201447c | Syn thesis of [{Co( L-mal)(azpy) 0.5 }·2H 2 O] n (1) and [{Co(Lmal)(bpee) 0.5 }·H 2 O] n (3). Compounds 1 and 3 were synthesized by employing solvothermal conditions at 120 °C. Co(NO 3 ) 2 ·6H 2 O (0.5 mmol, 0.145 g) was dissolved in 4 mL of DMF in a 20 mL glass vial; to this, an aqueous solution (2 mL) of L-malic acid (0.5 mmol, 0.067 g) was added with stirring Then ethanolic solution (2 mL) of azpy (0.25 mmol, 0.045 g) in the case of 1 or bpee (0.25 mmol, 0.041 g) in the case of 3 was added, and the mixture was stirred for 30 min to mix well. Then the vial was sealed and heated to 120 °C for 12 h. After being cooled to room temperature, beautiful orange-red crystals of 1 and red-colored crystals of 3 were isolated, washed with DMF, and dried in air. Yield (75%) for 1. Anal. Calcd. for C 9 H 11 CoN 2 O 7 :C, 33.97; H, 3.48; N, 8.80 Found: C, 33.41; H, 3.03; N, 9.29. FT-IR (KBr pellet, 4000−400 cm −1 ): 3475(b), 2923 (s), 2802 (w), 2645 (w), 1656 (s), 1592 (s), 1428 (s), 1301 (w), 1247 (s), 1095 (s), 836 (m), 707 (w) 619 (s), 551 (w). Yield (70%) for 3. Anal. Calcd. f or C 10 H 10 CoNO 6 : C, 40.15; H, 3.37; N, 4.68. Found: C, 39.98; H, 3.03; N, 4.89. FT-IR (KBr pellet, 4000−400 cm −1 ): 3471(b), 2921 (s), 2803 (w), 2644 (w), 1656 (s), 1599 (s), 1424 (s), 1302 (w), 1244 (s), 1091 (s), 831 (m), 705 (w) 612 (s), 555 (w). | [] | [] | ["[{Co( L-mal)(azpy) 0.5 }·2H 2 O] n", "C 9 H 11 CoN 2 O 7", "[{Co(Lmal)(bpee) 0.5 }·H 2 O] n", "C 10 H 10 CoNO 6"] | ["Co(NO 3 ) 2 ·6H 2 O--0.5 mmol, 0.145 g"] | [] | ["L-malic acid--0.5 mmol, 0.067 g", "azpy--0.25 mmol, 0.045 g", "bpee--0.25 mmol, 0.041 g"] | ["120 °C"] | ["12 h"] | ["DMF--4 mL", "ethanol--2 mL"]
chem.201805833 | [Ru 2 (2,4,5-Me 3 PhCO 2 ) 4 (phz)]·CH 2 Cl 2 (1-CH 2 Cl 2 ): A solution of [Ru 2 (2,4,5-Me 3 -PhCO 2 ) 4 (THF) 2 ] (40 mg, 0.04 mmol) in CH 2 Cl 2 (10 mL) was separated into five portions and placed in narrow-diameter glass tubes (f=8 mm) (bottom layer). A mixed solvent of CH 2 Cl 2 / benzene (1:1 v/v, 1 mL) was then placed on the bottom layer to slow the rate of diffusion (middle layer). Finally, a solution (2 mL) of phz (28 mg, 0.16 mmol) in benzene (10 mL) was carefully placed on the middle layer of each bath (top layer). The glass tubes were left undisturbed for one week to obtain needle-type brown crystals of 1 (yield 50%). Elemental analysis (%) calcd for C 53 H 54 Cl 2 N 2 O 8 Ru 2 : C 56.83, H 4.86, N 2.50; found: C 57.01, H 4.72, N 2.4; IR (KBr): n(CO 2 )=1533, 1415 cm 1 . | [] | [] | ["C 53 H 54 Cl 2 N 2 O 8 Ru 2"] | ["[Ru 2 (2,4,5-Me 3 -PhCO 2 ) 4 (THF) 2 ]--40 mg, 0.04 mmol"] | [] | ["phz--28 mg, 0.16 mmol"] | [] | ["one week"] | ["CH 2 Cl 2--10 mL", "benzene--10 mL"]
b919676p | Consequently, the resulting solution was transferred and sealed in a 25 mL Teﬂon-lined stainless steel vessel, which was heated at 140  C for 3 days. After the reactor was slowly cooled to room temperature at a rate of 5  Ch 1 , light-purple block crystals were ﬁltered off, washed with water, and dried in air. Yield: 64%. ICP analysis of compound 1 gave the contents of Co and Cu as 8.62 and 9.22 wt%, respectively (Calcd: Co, 8.58; Cu, 9.25 wt%), indicating a Co:Cu ratio of 1:1. Elem. Anal. Calcd for 1: C, 52.45; H, 2.93; N, 8.16. Found: C, 52.43; H, 2.99; N, 8.20. IR (KBr, cm 1 ): n ¼ 1615 (s), 1508 (m), 1465 (m), 1376 (s), 750 (s), 719 (m). | [] | [] | [] | [] | [] | [] | ["140 \nC"] | ["3 days"] | []
cplu.201402124 | Bis(hydroxylammonium) 5-(2-oxidotetrazolyl)-tetrazolate (4) 5-(1H-Tetrazolyl)-2-hydroxytetrazole monohydrate (0.67 g, 3.89 mmol) was dissolved in 10 mL of water. Hydroxylamine (0.51 g 50% w/v in water, 7.78 mmol) was added. Bis(hydroxylammonium) 5-(2-oxidotetrazolyl)-tetrazolate precipitated as white powder. Recrystallization in methanol yielded colorless crystals (0.80 g, 3.62 mmol, 93%). | [] | [] | ["Bis(hydroxylammonium) 5-(2-oxidotetrazolyl)-tetrazolate"] | [] | [] | ["5-(1H-Tetrazolyl)-2-hydroxytetrazole monohydrate--0.67 g, 3.89 mmol", "Hydroxylamine--0.51 g 50% w/v in water, 7.78 mmol"] | [] | [] | ["water--10 mL", "methanol--recrystallization"]
ic402892f | CuCdMOF 10. Sequential Synthesis. In a vial (Ø × h=65× 22 mm), a CH 2 Cl 2 (5 mL) solution of 4 (22 mg, 0.044 mmol) was layered a CH 2 Cl 2 /MeOH (1/1, 2 mL) buﬀer layer before a MeOH (2 mL) solution of CdCl 2 (4 mg, 0.022 mmol) was added. After few days, dark-red crystals of 10 were obtained (7.3 mg, 18%). | [] | [] | ["CuCdMOF 10"] | ["CdCl 2--4 mg, 0.022 mmol"] | [] | ["4--22 mg, 0.044 mmol"] | [] | ["few days"] | ["CH 2 Cl 2--5 mL", "MeOH--2 mL"]
ic9716161 | Synthesis of [(THF) 4 Nd 3 (SePh) 9 ] n (10). Nd (0.58 g, 4.0 mmol), Ph 2 Se 2 (1.89 g, 6.0 mmol), and Hg (50 mg, 0.25 mmol) were stirred in THF (50 mL) for 2 days. The light blue solution was filtered, concentrated (40 mL), and layered with hexanes (30 mL). Colorless crystals formed after 1 day (2.6 g, 89%). X-ray-quality crystals were obtained by recrystallization and layering with pentane (20 mL). The crystals did not melt but turned gray at ca. 140 °C, light brown by 230 °C, and continued to darken up to 300 °C. Anal. Calcd for C 70 H 77 O 4 Nd 3 Se 9 : C, 39.5; H, 3.65. Found: C, 37.8; H, 3.66. IR: 3167 (w), 2911 (s), 2725 (w), 2674 (w), 2364 (w), 1571 (m), 1461 (s), 1378 (s), 1304 (w), 1208 (w), 1169 (w), 1155 (w), 1071 (m), 1019 (m), 974 (w), 915 (w), 855 (m), 826 (w), 728 (s), 689 (s), 664 (m), 614 (w), 464 (s) cm -1 . | [] | ["1 day"] | ["[(THF) 4 Nd 3 (SePh) 9 ] n"] | ["Nd--0.58 g, 4.0 mmol", "Hg--50 mg, 0.25 mmol"] | [] | ["Ph 2 Se 2--1.89 g, 6.0 mmol"] | [] | ["2 days"] | ["THF--50 mL"]
00958970601105659 | 2.2. Synthesis of 1 An aqueous mixture (10 ml) of MnCl 2  4H 2 O (60 mg, 0.3 mmol), bpy (57.6 mg, 0.3 mmol), H 3 BTC (252 mg, 1.2 mmol) and KOH (201.6 mg, 3.6 mmol) in a molar ratio of 1 : 1 : 4 : 12 was sealed and heated at 180  C for 3 days under autogenous pressure. After cooling to room temperature, yellow crystals (60% yield based on Mn) were collected by filtration, washed with distilled water and dried in air at room temperature. Elemental Anal. calcd (%) for C 28 H 18 Mn 2 N 2 O 13 1: C 48.02, H 2.59, N 4.00; found: C 48.10, H 2.63, N3.89. IR (KBr, cm 1 ): 3647 v, 3463 s, 3073 m, 1720 v, 1698 v, 1683 v, 1611 vs, 1574 s, 1557 m, 1452 m, 1434 m, 1105 w, 816 s, 450 m. | [] | [] | ["C 28 H 18 Mn 2 N 2 O 13"] | ["MnCl 2 \t4H 2 O--60 mg, 0.3 mmol"] | ["KOH--201.6 mg, 3.6 mmol"] | ["bpy--57.6 mg, 0.3 mmol", "H 3 BTC--252 mg, 1.2 mmol"] | ["180 \tC"] | ["3 days"] | ["H 2 O--10 ml"]
j.molstruc.2006.08.009 | 2.2. Synthesis Preparation of compound 1. A mixture of aK 6 P 2 W 18 O 62 Æ15H 2 O (0.33 g), ZnCl 2 (0.23 g), phen (0.048 g) and H 2 O (10 mL) was stirred for half an hour in air. The mixt ure was then transferr ed to a Teﬂon-lined stainless steel autoclave (20 mL) and kept at 170 C for 4 days. After the autoclave had cooled to room temperature over 12 h, yellow block-shaped crystals of 1 were ﬁltered oﬀ, was hed with distilled water, and air-dried to give a yield of 50% based on W. Anal. Calcd. for C 72 N 12 H 70 Zn 3 P 2 W 18 O 73 1: C, 14.80%; H, 1.20%; N, 2.88%. Found: C, 14.78%; H, 1.18%; N, 2.93%. | [] | ["12 h"] | ["[Zn(phen)(H 2 O)]\n", "C 72 N 12 H 70 Zn 3 P 2 W 18 O 73"] | ["aK 6 P 2 W 18 O 62 Æ15H 2 O--0.33 g", "ZnCl 2--0.23 g"] | [] | ["phen--0.048 g"] | ["170 \nC"] | ["4 days"] | ["H 2 O--10 mL"]
j.ica.2013.05.009 | 2.2. Preparation of {[Cu 2 (glu) 2 (3-pina)]3.5H 2 O} n (1) Cu(NO 3 ) 2 2.5H 2 O (43 mg, 0.185 mmol), glutaric acid (49 mg, 0.185 mmol) and 3-pina (37 mg, 0.185 mmol) were placed into 5 mL distilled H 2 O in a 15 mL screw-cap vial. The vial was sealed and heated in an oil bath at 90 °C for 24 h, and then cooled slowly to 25 °C. Green blocks of 1 (38 mg, 63% yield based on Cu) were isolated after washing with distilled water and acetone, and drying in air. Anal. Calc. for C 21 H 28 Cu 2 N 3 O 12.5 1: C, 38.83; H, 4.35; N, 6.47. | [] | [] | ["{[Cu 2 (glu) 2 (3-pina)]?3.5H 2 O} n", "C 21 H 28 Cu 2 N 3 O 12.5"] | ["Cu(NO 3 ) 2 ?2.5H 2 O--43 mg, 0.185 mmol"] | [] | ["glutaric acid--49 mg, 0.185 mmol", "3-pina--37 mg, 0.185 mmol"] | ["90 °C"] | ["24 h"] | ["distilled H 2 O--5 mL"]
j.ica.2006.04.046 | 2.2. Preparations 2.2.1. [ { Gd 2 (L-Glu) 2 (H 2 O) 8 } Æ 4(ClO 4 ) Æ 2.5H 2 O] n (1) To a suspension of Gd 2 O 3 (0.36 mg, 1 mmol) in water (5 mL) was added 0.4 mL of concentrated HClO 4 acid (70%) (0.60 mg, 6 mmol) under continuous stirring at 60 C. After cooling to room temperature, L-glutamic acid (0.30 mg, 0.2 mmol) was dissolved under stirring and ﬁltered. The clear solution was left standing in a stoppered ﬂask for a year, whereupon colorless crystals of compound 1 were collected. Yield: @40%. Anal. Calc. for C 10 H 10 Cl 4 Gd 2 O 34.5 : C, 10.30; H, 0.86; N, 2.40. Found: C, 10.20; H, 0.85; N, 2.38%. Main FT IR bands (KBr, cm 1 ): 1652 and 1624vs. | [] | [] | ["[Gd 2 (L-Glu) 2 (H 2 O) 8 ] Æ 4(ClO 4 ) Æ 2.5H 2 O] n", "C 10 H 10 Cl 4 Gd 2 O 34.5"] | ["Gd 2 O 3--0.36 mg, 1 mmol"] | ["HClO 4 acid--0.60 mg, 6 mmol"] | ["L-glutamic acid--0.30 mg, 0.2 mmol"] | ["60 \nC", "room temperature"] | ["a year"] | ["water--5 mL"]
c4dt00211c | The synthesis of {[Cd(2,3-tdc)(bimb)](H 2 O)} n (2b) Compound 2b was synthesized by a procedure similar to that of 1b, except bimb (0.038 g, 0.20 mmol) replaced bimm. | [] | [] | ["{[Cd(2,3-tdc)(bimb)](H 2 O)} n", "2b"] | [] | [] | ["bimb--0.038 g, 0.20 mmol"] | [] | [] | []
cg500353k | [Cu 2 (C 2 O 4 )(bipy) 2 (THF) 2 ][(UO 2 ) 8 {(L) 6 H}(H 2 O) 6 ] 2 ·4H 2 O· 7THF (7).Kemp’s triacid (13 mg, 0.05 mmol), UO 2 (NO 3 ) 2 ·6H 2 O (25 mg, 0.05 mmol), Cu(NO 3 ) 2 ·2.5H 2 O (12 mg, 0.05 mmol), 2,2′-bipyridine (8 mg, 0.05 mmol), demineralized water (0.6 mL), and THF (0.5 mL) were placed in a 15 mL tightly closed glass vessel and heated at 140 °C under autogenous pressure, giving light green crystals of complex 7 in low yield overnight. | [] | [] | ["Cu 2 (C 2 O 4 )(bipy) 2 (THF) 2 ][(UO 2 ) 8 {(L) 6 H}(H 2 O) 6 ] 2 ·4H 2 O· 7THF"] | ["Kemp’s triacid--13 mg, 0.05 mmol", "UO 2 (NO 3 ) 2 ·6H 2 O--25 mg, 0.05 mmol", "Cu(NO 3 ) 2 ·2.5H 2 O--12 mg, 0.05 mmol"] | [] | ["2,2′-bipyridine--8 mg, 0.05 mmol"] | ["140 \nC"] | ["overnight"] | ["demineralized water--0.6 mL", "THF--0.5 mL"]
nmat1927 | ZIF -21: Co(Pur) 2 ·(DMF)(H 2 O). A solid mixture of cobalt(II) nitrate hexahydrate Co (NO 3 ) 2 ·6H 2 O (146 mg, 0.502 mmol, Aldrich) and purine (300 mg, 2.50 mmol) was dissolved in DMF (5 ml) in a 20 ml vial. To the solution, 2.0 M dimethylamine solution in methanol (1.25 ml, 2.50 mmol, Aldrich) was added. The vial was tightly capped and heated at 85 ◦ Cinan isothermal oven for 24 h to yield purple octrahedral crystals. After unassisted cooling of the vial to room temperature, the mother liquor was decanted and the crystals were rinsed three times with DMF (5 ml) and dried in air for 1 h (yield: 92 mg, 47% based on Co (NO 3 ) 2 ·6H 2 O). Elemental analysis: Calculated for Co (Pur) 2 ·(DMF)(H 2 O): C, 40.22; H, 3.89; N, 32.47. Found: C, 40.36; H, 3.93; N, 32.16%. Fourier-transform infrared (KBr, 4,000 −400 cm −1 ): 3,418(br), 3,086(w), 2,924(w), 2,855(w), 1,665(s), 1,589(s), 1,560(m), 1,468(s), 1,443(w), 1,396(s), 1,308(s), 1,234(w), 1,207(s), 1,188(s), 1,109(m), 916(m), 804(m), 791(w), 677(w), 648(m), 623(w), 573(w), 500(w). | [] | ["1 h"] | ["Co(Pur) 2 ·(DMF)(H 2 O)"] | ["Co (NO 3 ) 2 ·6H 2 O--146 mg, 0.502 mmol"] | [] | ["purine--300 mg, 2.50 mmol"] | ["85 °C"] | ["24 h"] | ["DMF--5 ml", "methanol--1.25 ml, 2.50 mmol"]
ic4018536 | The brown solid was collected by ﬁltration, washed with water three times, and dried in a vacuum oven. FTIR (KBr, cm −1 ): 3444 (m), 3034 (w), 2634 (w), 1702 (s), 1614 (s), 1570 (m), 1404 (s), 1311 (m), 1277 (s), 1204 (m), 1180 (m), 1106 (m), 1004 (s), 862 (m), 799 (s), 770 (s), 721 (m). | [] | [] | [] | [] | [] | [] | [] | [] | []
c2nj40063d | The dark blue solution was left in a closed vial. After one day blue crystals had grown and the solution color intensity had faded. Yield 0.423 mg (79%). C 16 H 46 Cl 2 Cu 2 N 4 O 14 (716.55) calc. C 26.82, H 6.47, N 7.82; found C 26.72, H 6.16, N 7.75%.IR: MIR (ATR) n/cm 1 = 429.1 (m), 619.1 (vs), 673.5 (m), 776.6 (m), 855.2 (m), 924.4 (s), 1031.2 (br, vs), 1164.8 (m), 1241.8m (m), 1304.5 (m), 1387.8 (m), 1440.4 (m), 1586.2 (m), 2881.8 (w), 2935.2, 2935.2 (w) 2967.4 (w), 3268.7 (w), 3326.6 (w). | [] | [] | ["C 16 H 46 Cl 2 Cu 2 N 4 O 14 (716.55)"] | [] | [] | [] | [] | ["one day"] | []
zaac.200800335 | Elementaranalyse: C 12 H 24 N 6 MnCl 2 (M r ⫽ 378.2 g/mol), berechnet: C: 38.11, H: 6.39, N: 22.22, gefunden: C: 38.33, H: 6.07, N: 22.53 %.IR (KBr, ν ˜ /cm ⫺1 ): 3273 (s), 2976 (w), 2942 (w), 2898 (w), 1620 (s, ν(C⫽N)), 1491 (m), 1477 (w), 1464 (w), 1414 (m), 1377 (m), 1298 (s), 1254 (w), 1211 (m), 1120 (w), 1084 (w), 1018 (m), 966 (m), 698 (m), 648 (s). UV/Vis (CH 2 Cl 2 , λ/nm, ε/l mol ⫺1 ·cm ⫺1 ): 229 (8621). | [] | [] | ["C 12 H 24 N 6 MnCl 2"] | [] | [] | [] | [] | [] | []
s10870-016-0652-0 | Synthesis of Com plex 2 A mixture containing Cu(OAc) 2 H 2 O (40.0 mg, 0.2 mmol ), H 3 L2 (42.0 mg, 0.2 mmol), and timb (27.6 mg, 0.1 mmol ) in 12 ml deionized water and 3 ml CH 3 CN was sealed in a Teﬂon-lined stainless steel container and heated at 120 °C for 3 days and then allowed to cool to room temperature at the rate of 1 °C/min. Blue block crystals of 2 were collected by ﬁltration and washed with water and ethanol several times with a yield of 47 %. Anal. calcd for C 56 H 50 N 16 O 16 Cu 3 : C 48.26; H 3.62; N 16.08; Found: C 48.27; H 3.63; N 16.07 %. IR(KBr pellet, cm -1 ): 3467 (br), 3089 (w), 2200 (s), 1608 (s), 1568 (s), 1521 (s), 1444 (m), Scheme 1 Structures of timb ligand and benzene carboxylate ligands J Chem Crystallogr (2016) 46:252–261 253 123 1419 (m), 1386 (m), 1287 (m), 1229 (m), 1108 (m), 1087 (s), 945 (m), 865 (w), 757 (m), 703 (m), 656 (w), 557 (m). | [] | [] | ["Complex 2"] | ["Cu(OAc) 2 \nH 2 O--40.0 mg, 0.2 mmol"] | [] | ["H 3 L2--42.0 mg, 0.2 mmol", "timb--27.6 mg, 0.1 mmol"] | ["120 \nC"] | ["3 days"] | ["deionized water--12 ml", "CH 3 CN--3 ml"]
zaac.200400144 | Experimental Synthesis of [Eu(3-PYA) 3 (H 2 O)] n (1) A heavy-walled Pyrex tube containing a mixture of Eu(ClO 4 ) 3 ·6H 2 O (0.0562 g, 0.1 mmol), racemic 3-pyridyl-3-aminopropionic acid (rac-HPAPA) (0.050 g, 0.3 mmol), water (0.1 ml) and ethanol (0.3 ml) was frozen and sealed under vacuum, then placed inside an oven at 120 °C. The pale yellow crystals were obtained after 36 hours of heating. Yield: 0.0372g (60.6 %) on the basis of rac-HPAPA. Anal. Found (Calculated for C 24 H 20 Eu N 3 O 7 ): C, 46.98 (46.90); H, 3.41 (3.26); N, 6.70 (6.84) %. IR (KBr, cm ⫺1 ): 3236(br, m), 3051(m), 1642(s), 1586(w), 1556(s), 1519(s), 1476(m), 1406(s), 1338(w), 1299(w), 1254(s), 1216(w), 1182(w), 1121(w), 1040(w), 1025(m), 985(s), 974(w), 878(m), 857(m), 814(s), 753(s), 730(m), 699(s), 633(m), 599(m), 534(w), 481(w).X-ray Data Collection and Structure Determination of 1 A single crystal of 1 with dimensions of 0.10⫻0.15⫻0.20 mm 3 was mounted with epoxy on a Pyrex fiber affixed to a brass pin and transferred to a Siemens SMART CCD area detector diffractometer equipped with MoKα radiation (λ⫽0.71073 A ˚ ) using ω-scan mode. The data collection covered over a hemisphere of reciprocal space by a combination of three sets of exposures; each | [] | [] | ["[Eu(3-PYA) 3 (H 2 O)] n", "C 24 H 20 Eu N 3 O 7"] | ["Eu(ClO 4 ) 3 \n6H 2 O--0.0562 g, 0.1 mmol"] | [] | ["racemic 3-pyridyl-3-aminopropionic acid (rac-HPAPA)--0.050 g, 0.3 mmol"] | ["120 \nC"] | ["36 hours"] | ["water--0.1 ml", "ethanol--0.3 ml"]
znb-2019-0195 | 2.3 Synthesis of complex 1 BMIOPE (16.5 mg, 0.05 mmol), Br-H 2 BDC (12.3 mg, 0.05mmol), and Cu(NO 3 ) 2 ·6H 2 O (14.8mg, 0.05mmol) were dissolved separately in DMF (0.5mL), and then the solutions were mixed along with the addition of water (2.0mL). The reaction mixture was sealed in a 10mL Teflon-lined stainless steel vessel and heated to 100°C for 3days, then cooled to room temperature over 24h. Blue block shaped crystals were obtained after cooling the container to room temperature, filtered, washed with H 2 O, and dried in air. Yield: 53.7% based on Cu(NO 3 ) 2 ×6H 2 O. – Elemental analysis (%) calcd. for C 28 H 21 BrCuN 4 O 5 : C 52.80, H 3.32, N 8.80; Found C 52.95, H 3.33, N 8.82. – IR (KBr, cm −1 ): 3446(w), 3118(w), 3068 (s), 1614(s), 1553(m), 1507(s), 1427(m), 1339(s), 1238(s), 1159(w), 1007(w), 838(m), 773(m), 731(s), 671(w), 547(m), 438(w). | [] | ["24 h"] | ["complex 1 BMIOPE", "C 28 H 21 BrCuN 4 O 5"] | ["Cu(NO 3 ) 2 \n6H 2 O--14.8 mg, 0.05 mmol"] | [] | ["BMIOPE--16.5 mg, 0.05 mmol", "Br-H 2 BDC--12.3 mg, 0.05 mmol"] | ["100°C"] | ["3 days"] | ["DMF--0.5 mL", "water--2.0 mL"]
c9dt02031d | Materials and methods All chemicals were reagent grade and commercially available. Caution! Azide and its derivates are potential explosive and should be processed with great care.Synthetic procedures of 1–3 Synthesis of [Cu(4-aba)(N 3 )] n (1). A mixture of Cu(NO 3 ) 2  3H 2 O (0.048 g, 0.2 mmol), 2-Haba (0.033 g, 0.2 mmol) and NaN 3 (0.013 g, 0.2 mmol) was dissolved in 6 mL solution of DMF/MeCN/H 2 O (1:1:1). The mixed solution was heated in a Teflon-lined bomb (10 mL) at 110 o C for 72 h, and then cooled to room temperature (Scheme 2). Dark green crystals of compound 1 were collected. (yield 73%, based on Cu 2+ ). EA. calcd For CuC 7 H 4 N 6 O 2 (267.70): C, 31.41; H, 1.49; N, 31.38%. Found: C, 31.32; H, 1.45; N, 31.27%. IR (KBr, cm -1 ): 2125 (m), 2084 (s), 1632 (s), 1512 (m), 1391 (m), 1110 (s), 768 (w), 608 (s). | [] | [] | ["[Cu(4-aba)(N 3 )] n", "CuC 7 H 4 N 6 O 2"] | ["Cu(NO 3 ) 2 ? 3H 2 O--0.048 g, 0.2 mmol"] | [] | ["2-Haba--0.033 g, 0.2 mmol", "NaN 3--0.013 g, 0.2 mmol"] | ["110 \nC"] | ["72 h"] | ["DMF/MeCN/H 2 O--6 mL"]
c0ce00546k | Synthesis of {[Ag 6 (dmtrz) 4 Cl]$(OH)$H 2 O} n (3). To the sol solution obtained in the procedure of 1, an aqueous solution of NaCl (wt. 36%, 0.02 mL) was injected. The mixture was stirred for another 10 min. The white solution was then sealed in a telﬂon-lined stainless steel autoclave (15 mL) and heated at 140  C for 3 days, followed by cooling down to room temperature. Light yellow crystals were collected by ﬁltration. Yield: 30% based on ligand for 3. Elemental analysis calcd. for 3 C 16 H 27 Ag 6 ClN 12 O 2 (1102.17): C, 17.44; H, 2.47; N, 15.25%. Found: C, 15.64; H, 2.01; N, 13.79%. IR (KBr pellets, cm 1 ): 3442(bs), 2927(w), 1655(w), 1569(w), 1509(m), 1413(s), 1385(s), 1081(w), 1036(w), 974(w), 773(m), 690(w), 625(w).Crystallographic study Suitable crystals of 1–3 were mounted on glass capillaries. The data collection was respectively carried out on a Bruker Apex CCD diffractometer with graphite monochromated Mo Ka radiation (l ¼ 0.71073  A) at 293 K. Data reduction was performed with SAINT, and absorption corrections were applied by the SADABS program.26 Structures were solved by direct methods using SHELXS and reﬁned with SHELXL.27 Heavy atoms and other non-hydrogen atoms are directly obtained from difference Fourier map. Final reﬁnements were performed by full-matrix least-squares methods with anisotropic thermal parameters for all non-hydrogen atoms on F 2 . The CN  anion in 1 lies disordered about a two-fold axis and shows atom disorders. | [] | [] | ["{[Ag 6 (dmtrz) 4 Cl]$(OH)$H 2 O} n", "3", "C 16 H 27 Ag 6 ClN 12 O 2"] | ["NaCl--wt. 36%, 0.02 mL"] | [] | ["dmtrz--not specified"] | ["140 \nC"] | ["3 days"] | ["sol solution--not specified"]
j.ica.2014.11.013 | 2.2.4. Complex 4 {[Tb(L)(DMA) 2 (NO 3 )] n H 2 O} The coordination polymer 4 was prepared by mixing Tb(NO 3 ) 35H 2 O (0.045 mmol, 20 mg) and H 2 L (0.010 mmol, 4 mg) in 4 ml H 2 O:DMA (1:1) solution. The mixture was heated for 48 h in a bath-reactor at temperature of 100 °C. After cooling the resulting clear solution to room temperature, colorless single crystals of complex 4 were obtained. Yield 22%, Elem. Anal. Calc. (found) for C 22 H 24 N 5 O 13 S 2 Tb: C, 33.47 (34.16); H, 3.06 (2.86); N, 8.87 (9.43), IR (cm 1 ): 2950, 1598s, 1502w, 1402w, 1371w, 1334w, 1155w, 1026m, 841w, 596w, 481w, 4413w. | [] | [] | ["{[Tb(L)(DMA) 2 (NO 3 )] n H 2 O}", "C 22 H 24 N 5 O 13 S 2 Tb"] | ["Tb(NO 3 ) 35H 2 O--0.045 mmol, 20 mg"] | [] | ["H 2 L--0.010 mmol, 4 mg"] | ["100 °C"] | ["48 h"] | ["H 2 O:DMA--4 ml (1:1)"]
ic049325x | Found: C, 33.59; H, 6.39.[Rb 4 (µ-DMP) 4 (THF) 2 ] ∞ (4). This reaction used Rb 0 (1.21 g, 14.1 mmol) and H-DMP (1.74 g, 14.1 mmol) in ∼20 mL of THF. Yield 3.11 g (90.0%). IR: (KBr, ν/cm -1 ): 2953(s), 2864(m), 1582(m), 1425(s), 1350(s), 1281(m), 1261(m), 1133(m), 1103(m), 1037(m), 947(w) 883(m), 839(s), 765(s), 677(w), 523(m), 428(w).1 H NMR (399.8 MHz, THF-d 8 ) δ 6.62 (2.0H, d, OC 6 H 3 (CH 3 ) 2 )), 5.85 (1.0H, m, OC 6 H 3 (CH 3 ) 2 )), 2.02 (6.0H, s, OC 6 H 3 (CH 3 ) 2 )). | [] | [] | ["[Rb 4 (µ-DMP) 4 (THF) 2 ] ∞", "NaN"] | ["Rb 0--1.21 g, 14.1 mmol"] | [] | ["H-DMP--1.74 g, 14.1 mmol"] | [] | [] | ["THF--∼20 mL"]
j.scib.2019.10.001 | 2.2. Synthesis of [Zn 2 (PyC) 2 (BPy)] (FDM-61) Single crystals of FDM-61 could be synthesized successfully within a relatively wide metal-to-linker ratio range, and similar crystalline qualities and yields are achieved. Typically, Zn(NO 3 ) 2 ·6H 2 O (37.0 mg, 0.125 mmol), 4-pyrazolecarboxylic acid (H 2 PyC, 8.4 mg, 0.075 mmol), and 4,4′-bipyridine (BPy, 7.8 mg, 0.05 mmol) were dissolved in a solution of 1.5 mL N,N-diethylformamide (DEF) and 0.5 mL water in a 4-mL vial. The vial was capped tightly and placed in an oven at 85 °C for 24 hours. Colorless polyhedral crystals were collected and rinsed with N,N-dimethylformamide (DMF) for three times. Yield: 45% based on H 2 PyC or 27% based on Zn(II). Elemental analysis for activated FDM-61 (solvent exchanged with EtOH nine times over three days, followed by supercritical CO 2 activation): Calc. (Found, %) for [Zn 2 (PyC) 2 (BPy)] (C 18 H 12 N 6 O 4 Zn 2 ): C = 42.63 (39.31); H = 2.39 (3.50); N = 16.57 (15.13); Zn = 25.79 (24.76). FT-IR: (KBr, 4000-450 cm -1 ): 3424(w), 1546(vs), 1426(s), 1284(vs), 1221(w), 1175(w), 1048(s), 1005(s), 897(w), 802(s), 729(w), 623(w), 606(w), 498(w). | [] | ["three days"] | ["[Zn 2 (PyC) 2 (BPy)] (FDM-61)", "C 18 H 12 N 6 O 4 Zn 2"] | ["Zn(NO 3 ) 2 ·6H 2 O--37.0 mg, 0.125 mmol"] | [] | ["4-pyrazolecarboxylic acid (H 2 PyC)--8.4 mg, 0.075 mmol", "4,4′-bipyridine (BPy)--7.8 mg, 0.05 mmol"] | ["85 °C"] | ["24 hours"] | ["N,N-diethylformamide (DEF)--1.5 mL", "water--0.5 mL"]
b806671j | Anal. for L1,C 10 H 8 N 6 . Calc. (%): C, 56.60; H, 3.80; N, 39.60.Found (%): C, 56.23; H, 3.88; N, 39.35.1 H NMR (400 MHz, dmso-d 6 : CCl 4 ¼ 1 : 3, TMS): d ¼ 9.13 (4 H, s, trz), 7.92 (4 H, s, C 6 H 4 ). | [] | [] | ["C 10 H 8 N 6"] | [] | [] | [] | [] | [] | []
c4qi00077c | Synthesis of [Cd( D-tart)(bpy)(H 2 O)] n ·9n(H 2 O) (2). The same diﬀusion technique was followed for the synthesis of 2 using D-tart in place of L-tart in the same 1 : 1 : 1 molar ratio using ethanol as a solvent. Colourless, plate shaped single crystals were obtained from the junction of the layers after two weeks. | [] | [] | ["[Cd(D-tart)(bpy)(H 2 O)] n ·9n(H 2 O)"] | [] | [] | ["D-tart--1 : 1 : 1 molar ratio", "bpy--1 : 1 : 1 molar ratio"] | [] | ["two weeks"] | ["ethanol--not specified"]
ic050218s | Preparation of {[Ag 2 (L8) 2 (SO 3 CF 3 )]‚H 2 O} n (5). A solution of AgSO 3 CF 3 (12 mg, 0.047 mmol) in benzene (10 mL) was layered onto a solution of L8 (9.0 mg, 0.033 mmol) in CH 2 Cl 2 (10 mL). | [] | [] | ["{[Ag 2 (L8) 2 (SO 3 CF 3 )]‚H 2 O} n", "5"] | ["AgSO 3 CF 3--12 mg, 0.047 mmol"] | [] | ["L8--9.0 mg, 0.033 mmol"] | [] | [] | ["benzene--10 mL", "CH 2 Cl 2--10 mL"]
ic049569h | Synthesis of {[Co(µ-ox)(H 2 O)(ade)]‚2(ade)‚(H 2 O)} n (5). An aqueous methanolic solution (45 mL) of adenine (0.120 g, 0.88 mmol) was added dropwise to an aqueous solution containing 30 mL of Co(ox)‚2H 2 O (0.054 g, 0.30 mmol) and K 2 (ox)‚H 2 O (0.327 g, 1.78 mmol) with continuous stirring at 50 °C. The resulting red solution was allowed to evaporate at room temperature. Single crystals of compound 5 were obtained after 4 days. Yield: 40%. | [] | ["4 days"] | ["{[Co(µ-ox)(H 2 O)(ade)]‚2(ade)‚(H 2 O)} n"] | ["Co(ox)‚2H 2 O--0.054 g, 0.30 mmol", "K 2 (ox)‚H 2 O--0.327 g, 1.78 mmol"] | [] | ["adenine--0.120 g, 0.88 mmol"] | ["50 °C"] | [] | ["aqueous methanolic solution--45 mL", "aqueous solution--30 mL"]
j.ica.2011.09.040 | 2.2.2. [Co(PTA) 2 (Imh) 2 ](HPTA)H 2 O 2 A solution of Co(NO 3 ) 2 6H 2 O (0.15 g, 0.50 mmol) in water (10 mL) was added to an ethanol (5 mL) and water (10 mL) solution of HPTA (0.28 g, 2.0 mmol), and then a water (8 mL) solution of Imh (0.07 g, 1.0 mmol) was added into the above solution. The color of the solution turned to purple, and pH value is 5.0. The mixture was then transferred into a Teﬂon-lined stainless steel vessel that was sealed and heated to 110 °C for 5 days. Cooled to room temperature, purple crystals of complex 2 were collected (0.12 g; Yield, 40% based on Co). Anal. Calc. for C 30 H 32 N 4 O 7 Co: C, 58.16; H, 5.21; N, 9.04; Co, 9.51. Found: C, 57.90; H, 5.22; N, 9.02; Co, 9.35%. IR (KBr, cm 1 ): 3246( m O–H ); 3151( m N–H ); 3066, 3031( m Ar–H ); 2957, 2920( m C–H ); 2860, 2626( m O–HO ); 2514( m N–HO ); 1678( m C@O ); 1557( m asðCOO  Þ ); 1389( m sðCOO  Þ ); 1610, 1594, 1500( m C ... | [] | [] | ["[Co(PTA) 2 (Imh) 2 ]? (HPTA)?H 2 O", "C 30 H 32 N 4 O 7 Co"] | ["Co(NO 3 ) 2 ?6H 2 O--0.15 g, 0.50 mmol"] | [] | ["HPTA--0.28 g, 2.0 mmol", "Imh--0.07 g, 1.0 mmol"] | ["110 \nC"] | ["5 days"] | ["water--10 mL", "ethanol--5 mL"]
c3ce27023h | 5 added to yield brown solid. (Yield 295 mg, 75%). The second step is, to dissolve the isolated ester (1.935 g, 5 mmol) and NaOH (0.6 g, 15 mmol) in 20 mL of ethanol:water (4 : 1). The reaction mixture was refluxed for 4 h at 80°C, after which the solvent was removed under reduced pressure, 10 mL of water was added into it, and the solution was acidified (pH=2) with dilute HCl solution. The obtained white solid product H 3 L was filtered and washed with water until free from acid. Yield: 62%. FT-IR (KBr, cm -1 ): 3286 (bs, γ O–H ), 2987 (mb, γ C–H ), 1602 (s, γ C=O asymmetric), 1542 (s, γ C=C ), 1360 (m, γ C=O symmetric), 1275 (s, γ C–O ), 1054 (w), 1024 (s), 910 (w), 775 (s), 712 (w), 596 (m),; 1 H-NMR (DMSO-d6): 8.69 (1H, s), 8.61 (1H, s), 8.43 (1H, s), 8.26 (2H, s), 7.87 (1H, s), 5.41 (2H, s). Synthesis of Compound 1: A mixture of H 3 L (6.3mg, 0.02 mmol) and Cd(NO 3 ) 2 ·4H 2 O (12.32 mg, 0.04 mmol) was dissolved in 8 mL of DMA. The mixture was heated for 48 h in a bath-reactor at temperature of 100°C, and after cooling to room temperature colorless crystals were obtained, separated by filtration, washed with water and DMA, and then dried in air (yield 55% based on metal salt). FT-IR (KBr, cm -1 ): 3134 (bs, γ O–H ), 2987 (mb, γ C–H ), 1614 (s, γ C=O asymmetric), 1541 (s, γ C=C ), 1364 (m, γ C=O symmetric), 1275 (s, γ C–O ), 1172 (w), 998 (s), 896 (w), 777 (s), 730 (w), 590 (m), 413 (w). Synthesis of Compound 2: A mixture of Cu(NO 3 ) 2 ·2½H 2 O (9.2 mg, 0.04 mmol) and H 3 L (6.3 mg, 0.02 mmol) was dissolve in 9 ml of DMA:water (2:1). After that 0.5 ml of 12(N) HNO 3 was added. It was then heated for 48 h in a bath-reactor at temperature of 95°C, and after cooling to room temperature blue crystals were obtained, separated by filtration, washed with water and DMA, and then dried in air. Yield 52% based on metal salt. FT-IR (KBr, cm -1 ): 3369 (br, γ O–H ), 2922 (mb, γ C–H ), 1617 (s, γ C=O asymmetric), 1455 (s, γ C=C ), 1365 (m, γ C=O symmetric), 1275 (s, γ C–O ), 1030 (w), 774 (s), 730 (w), 595 (m), 468 (w). Synthesis of Compound 3: A mixture of H 3 L (3.2 mg, 0.01 mmol) and Co(NO 3 ) 2 ·6H 2 O (5.8 mg, 0.02 mmol) was dissolved in 4 mL of DMA:water (1:1). The mixture was heated for 12 h in a bath-reactor at temperature of 120°C, and after cooling to room temperature pink crystals were obtained, separated by filtration, washed with water and DMA, and then dried in air. The yield was approximately 51% based on metal salt. FT-IR (KBr, cm -1 ): 3264 (bs, γ O–H ), 2984 (s, γ C–H ), 1606 (s, γ C=O asymmetric), 1543 (s, γ C=C ), 1361 (m, γ C=O symmetric), 1275 (s, γ C–O ), 1011 (w), 916 (w), 777 (s), 708 (w), 651 (m), 437 (w). Page 5 of 22 CrystEngComm CrystEngComm Accepted Manuscript Downloaded by University of Illinois at Chicago on 22 February 2013 Published on 01 February 2013 on http://pubs.rsc.org ¦ doi:10.1039/C3CE27023H View Article Online | [] | [] | ["Compound 1", "Compound 2", "Compound 3"] | ["Cd(NO 3 ) 2 ·4H 2 O--12.32 mg, 0.04 mmol", "Cu(NO 3 ) 2 ·2½H 2 O--9.2 mg, 0.04 mmol", "Co(NO 3 ) 2 ·6H 2 O--5.8 mg, 0.02 mmol"] | [] | ["H 3 L--6.3mg, 0.02 mmol", "H 3 L--6.3 mg, 0.02 mmol", "H 3 L--3.2 mg, 0.01 mmol"] | ["100°C", "95°C", "120°C"] | ["48 h", "48 h", "12 h"] | ["DMA--8 mL", "DMA:water (2:1)--9 ml", "DMA:water (1:1)--4 mL"]
j.inoche.2005.04.005 | The green columnar crystals of 1 were prepared from a simple hydrothermal reaction of NiSO 4 Æ 6H 2 O (105 mg, 0.4 mmol), Na 4 btc (137 mg, 0.4 mmol), K 2 (ox) Æ 2H 2 O (81 mg, 0.4 mmol), H 2 (ox) Æ 2H 2 O (50 mg, 0.4 mmol) and H 2 O (16 ml) in a molar ratio of 1:1:1:1:2222 at 160 C for 5 days. Yield: ca. 42% based on Ni. IR (KBr, cm 1 ) m: 3369 s, 1674 s, 1608 s, 1495 m, 1361 m, 1316 s, 1258 w, 1141 m, 1094 w, 1069 s, 872 w, 826 m, 796 s, 757 m, 664 s, 619 s, 559 s, 490 m. | [] | [] | ["1"] | ["NiSO 4 Æ 6H 2 O--105 mg, 0.4 mmol"] | [] | ["Na 4 btc--137 mg, 0.4 mmol", "K 2 (ox) Æ 2H 2 O--81 mg, 0.4 mmol", "H 2 (ox) Æ 2H 2 O--50 mg, 0.4 mmol"] | ["160 C"] | ["5 days"] | ["H 2 O--16 ml"]
cg8008943 | {[Cu(cis-L) 2 (H 2 O) 2 ](CF 3 SO 3 ) 2 · 2H 2 O} n (2). Compound 2 was pre pared by reﬂuxing L (2.0 mmol) and Cu(CF 3 SO 3 ) 2 (1.0 mmol) in 15 mL of water solution for 1 h. The precipitate was ﬁltrated, and blue crystals were isolated from the ﬁltrate after several days. Yield: 52% (based on L). Anal. Calc. C 26 H 32 CuF 6 N 12 O 10 S 2 : (914.30): C, 34.16; H, 3.53; N, 18.38. Found: C, 34.37; H, 3.55; N, 18.62%. IR data (cm -1 ): 3141 (bs), 1619 (s), 1384 (s), 1271 (m), 1173 (m), 1025 (w), 773 (m), 669 (m), 647 (m), 561 (w).{[Cu(trans-L) 2 ]Cl 2 } n (3). Compound 3 was prepared by reﬂuxing L (2.0 mmol) and CuCl 2 · 2H 2 O (1.0 mmol) in 15 mL of water solution for 1 h. The precipitate was ﬁltrated, and blue crystals were isolated from the ﬁltrate after several days. Yield: 45% (based on L). Anal. | [] | ["several days"] | ["{[Cu(cis-L) 2 (H 2 O) 2 ](CF 3 SO 3 ) 2 · 2H 2 O} n", "C 26 H 32 CuF 6 N 12 O 10 S 2"] | ["Cu(CF 3 SO 3 ) 2 --1.0 mmol", "CuCl 2 · 2H 2 O--1.0 mmol"] | [] | ["cis-L--2.0 mmol", "trans-L--2.0 mmol"] | [] | ["1 h"] | ["water solution--15 mL"]
c0ce00315h | {[Cd 1.5 (SIP)(azopy) 1.5 (H 2 O) 2 ]$0.5(azopy)$2H 2 O} n (3) and {[Cd 2.25 (SIP) 0.5 (m 3 -OH) 3 (H 2 O)]$0.5H 2 O} n (4). The synthetic procedures of 3 and 4 are similar to that described for the preparation of 1 except using Cd(Ac) 2 $2H 2 O (0.134 g, 0.5 mmol) instead of ZnSO 4 $7H 2 O. The crystals of 3 were obtained in 63% yield (based on cadmium salt). The crystals of 4 were in very low yield (<10%) and have not been duplicated, thus, the physical measurement was only performed on the single-crystal X-ray analysis. Only 3 was obtained in the following repeated experiments. Anal. Calcd for 3,C 28 H 27 Cd 1.5 N 8 O 11 S (852.2): C, 39.46; H, 3.19; N, 13.15. Found: C, 39.01; H, 3.51; N, 13.62. | [] | [] | ["{[Cd 1.5 (SIP)(azopy) 1.5 (H 2 O) 2 ]$0.5(azopy)$2H 2 O} n", "{[Cd 2.25 (SIP) 0.5 (m 3 -OH) 3 (H 2 O)]$0.5H 2 O} n", "C 28 H 27 Cd 1.5 N 8 O 11 S"] | ["Cd(Ac) 2 $2H 2 O--0.134 g, 0.5 mmol"] | [] | ["azopy--not specified", "m 3 -OH--not specified"] | [] | [] | []
ic7023428 | Preparation of {[Cu(µ-OH)(µ-BrPhtrz)][(H 2 O)(BF 4 )]} n (2).Compound 2 was prepared in a similar manner using BrPhtrz instead of ClPhtrz. Yield: 0.039 g, 26.7% (based on Cu(BF 4 ) 2 6H 2 O). Anal. Calcd for C 9 H 10 N 4 BrO 2 BF 4 Cu: C, 24.78; H, 2.31; N, 12.84; Br, 18.32. Found: C, 25.13; H, 2.40, N, 13.04; Br, 18.30.IR (KBr pallet, cm -1 ): 3589, 3557, 3502, 3457, 3426, 3169, 3146, 1613(s), 1591(s), 1564(m), 1540(s), 1490(w), 1411(w), 1397(vw), 1385(vw), 1336(m), 1303(w), 1286(w), 1227(m), 1204(w), 1179(m), 1140(m), 1124(s), 1084(vs), 1071(vs), 1029(s) 1012(vs), 971(s), 896(w), 873(w), 819(m), 762(m), 708(vw), 679(vw), 631(w), 628(m), 532(m), 522(m), 494(m) 423(w). | [] | [] | ["{[Cu(µ-OH)(µ-BrPhtrz)][(H 2 O)(BF 4 )]} n", "C 9 H 10 N 4 BrO 2 BF 4 Cu"] | [] | [] | ["BrPhtrz--NaN"] | [] | [] | []
ic2014978 | Synthesis of [Dy 2 (Hovph)(ovph)(NO 3 ) 2 (H 2 O) 4 ] 3 NO 3 3 2CH 3 OH 3 3H 2 O(2).A procedure similar to that for 1 was followed except that Et 3 N was replaced by pyridine (1.0 mmol, 0.08 mL). Yield: 42 mg (34%, based on the metal salt). Elem anal. Calcd for C 30 H 45 N 9 O 24 Dy 2 : C, 29.01; H, 3.63; N, 10.16. Found: C, 28.59; H, 3.54; N, 10.02. IR (KBr, cm 1 ): 3349(br), 3235(w), 2839(w), 1624(w), 1610(s), 1591(w), 1561(s), 1546(w), 1477(w), 1465(m), 1436(m), 1333(w), 1307(m), 1287(m), 1241(m), 12 19(s), 1173(w), 1161(w), 1090(w), 1054(w), 1021(w), Scheme 1. Title Ligand H 2 ovph, the Related Ligands (H 3 L 1 , 24 H 2 L 2 , 23 and H 2 L 3 22 ), and Their Coordinating Modes in Dysprosium(III)-Based SMMs Scheme 2. Reversible Deprotonation and Base-Assisted KetoEnol Ta utomerism of H 2 ovph and the Corresponding Coordination Modes in Complexes 13 | [] | [] | ["[Dy 2 (Hovph)(ovph)(NO 3 ) 2 (H 2 O) 4 ] 3 NO 3 3 2CH 3 OH 3 3H 2 O", "C 30 H 45 N 9 O 24 Dy 2"] | [] | [] | ["Hovph--not provided", "ovph--not provided"] | [] | [] | ["pyridine--1.0 mmol, 0.08 mL"]
j.jssc.2020.121549 | replacing Co(NO 3 ) 2 ·6H 2 O with Ni(NO 3 ) 2 ·6H 2 O (0.20 mmol, 0.059 g). Green Crystals were obtained (yield: 60% based on Ni(NO 3 ) 2 ·6H 2 O). Anal. Calcd for ： C 59 H 42 N 9 O 6 Ni 2 (%): C, 68.62; H, 4.10; N, 12.22. Found: C, 68.32; H, 3.95; N, 11.55. IR (KBr disk, cm −1 ): 3477 (w), 3157 (w), 3067 (w), 1671 (m), 1620 (s), 1604 (s), 1585 (s), 1508 (vs), 1476 (s), 1453 (s), 1428 (w), 1370 (s), 1325 (w), 1287 (m), 1232 (s), 1143 (m), 1075 (m), 1008 (w), 979 (w), 909 (w), 822 (m), 768 (s), 745 (vs), 694 (m), 585 (w), 534 (m). 2.2.5 Synthesis of [Zn(pdca)(bbibp) 0.5 ] n (5) The synthesis method of the complex 5 is the same as that of the complex 3 by replacing Co(NO 3 ) 2 ·6H 2 O with Zn(NO 3 ) 2 ·6H 2 O (0.20 mmol, 0.059 g). Colorless massive crystals were obtained (yield: 53% based on Zn(NO 3 ) 2 ·6H 2 O). Anal. Calcd for：C 33 H 24 N 5 O 6 Zn (%): C, 59.94; H, 3.76; N, 10.60. Found (%): C, 59.61; H, 3.25; N, 10.24. IR (KBr disk, cm −1 ): 3128 (w), 2808 (m), 1623 (vs), 1514 (vs), 1476 (s), 1466 (s), 1360 (w), 1332 (s), 1293 (s), 1235 (vs), 1155 (w), 1120 (m), 1008 (m), 992 (s), 915 (m), 822 (vs), 768 (vs), 758 (vs), 713 (w), 672 (m), 620 (m), 579 (m), 534 (m), 514 (w) (Figure s1). 2.3 X-ray crystal structure determination Suitable size crystals of complexes 1-5 were selected for single-crystal X-ray diffraction. The data was collected on a Bruker Apex Smart CCDC diffractometer with graphite-monochromated Mo-k α radiation (λ = 0.71073 Å) by using the ω-2ө | [] | [] | ["{[Ni(H3b)(NCS)]·1.5(DMF)}n", "[Zn(pdca)(bbibp)0.5]n"] | ["Ni(NO3)2·6H2O--0.20 mmol, 0.059 g", "Zn(NO3)2·6H2O--0.20 mmol, 0.059 g"] | [] | [] | [] | [] | []
ejic.200300115 | This was filtered off, dried in air, weighed and then suspended in H 2 O (2 mL). The suspension was heated at reflux with slow addition of water until complete dissolution of the precipitate (5⫺15 min). The clear solutions were left to cool down and were kept at ambient temperature under the conditions suitable for slow evaporation of the solvent. Separate crystals formed over several days. Besides the complexes 1 to 4, well defined crystals also formed in the cases of Zn, Mn II ,Ni II and Cu II . The Ba and Ag I salts were insoluble in hot H 2 O.Calcium 3,6-Dioxo-2,5-diazabicyclo[2.2.2]octane-1,4-dicarboxylate Tetrahydrate (ⴞ)-(1): Yield 30 mg (88%). Colourless needles, becoming turbid in air. C 8 H 14 CaN 2 O 10 (338.3): calcd. C 28.4, H 4.2, N 8.3, Ca 11.6; found C 28.7, H 3.9, N 8.1, Ca 12.0. | [] | ["several days"] | ["Calcium 3,6-Dioxo-2,5-diazabicyclo[2.2.2]octane-1,4-dicarboxylate Tetrahydrate", "C 8 H 14 CaN 2 O 10"] | [] | [] | [] | [] | [] | ["H 2 O--2 mL"]
c3ce42030b | Complex (2). A solution of silver( I) perchlorate monohydrate (10 mg, 0.048 mmol) in methanol (1 ml) was added to a solution of ligand L (9.1 mg, 0.096 mmol) in methanol (2 ml). The mixture was then left in darkness and allowed to evaporate slowly at room temperature, with occasional agitation from earthquakes and aftershocks. This produced colourless crystals suitable for X-ray crystallography.Yield 16 mg (84%), m.p. 88 °C. IR (KBr) ν max cm −1 : 3110, 1653, 1466, 1226, 1176, 1144, 1086, 1019, 835, 770, 674. ESI-MS m/z: found [L+Ag] + 201.9415, C 5 H 5 AgNO requires [L+Ag] + 201.9417; found [2L+Ag] + 296.9785, C 10 H 10 AgN 2 O 2 requires [2L+Ag] + 296.9788. | [] | [] | ["Complex (2)"] | ["silver( I) perchlorate monohydrate--10 mg, 0.048 mmol"] | [] | ["ligand L--9.1 mg, 0.096 mmol"] | [] | [] | ["methanol--1 ml", "methanol--2 ml"]
15533170701563939 | 2963 (m), 2930 (m), 2872 (m), 1651 (s), 1387 (m), 1368 (m), 723 (m).Synthesis of L2 L2 was prepared by the similar procedure as described for L1, with N-isopropylethane-1,2-diamine replaced by N,Ndimethylethane-1,2-diamine (1.0 mmol, 88.2 mg). Anal.Calcd. for C 10 H 15 N 3 (FW 177.2): C, 67.76; H, 8.53; N, 23.71. Found: C, 67.54; H, 8.45; N, 23.92%. Yield, 103.0 mg (58.2% on the basis of pyridine-2-carbaldehyde). Selected IR data (KBr, cm 21 ): 2960 (m), 2927 (m), 2870 (m), 2815 (m), 1648 (s), 1459 (m), 1372 (m), 725 (m).Synthesis of [CuL1(NCS)] n .nClO 4 (1) To a stirred methanol solution (10 mL) of L1 (0.1 mmol, 19.1 mg) was added a methanol solution (5 mL) of NH 4 NCS (0.1 mmol, 7.6 mg) and a methanol solution (5 mL) of Cu(ClO 4 ) 2 . | [] | [] | ["L2", "[CuL1(NCS)] n .nClO 4"] | ["Cu(ClO 4 ) 2--NaN"] | [] | ["N-isopropylethane-1,2-diamine--NaN", "N,Ndimethylethane-1,2-diamine--1.0 mmol, 88.2 mg", "L1--0.1 mmol, 19.1 mg"] | [] | [] | ["methanol--10 mL", "methanol--5 mL"]
ic034964d | [Cu(hfac) 2 ] 3 L 2 ‚2C 6 H 6 (8). A mixture of Cu(hfac) 2 (0.1510 g, 0.32 mmol) and L (0.0500 g, 0.21 mmol) was dissolved in benzene (10 mL). The resulting dark brown solution was filtered and slowly concentrated with a flow of air to a volume of ∼5 mL. The resulting claret red crystals were filtered off, washed with a small amount of cold benzene, and dried in air. Yield 55%. Calculated for C 52 H 40 N 8 O 16 F 36 Cu 3 , %: C, 33.9; H, 2.2; N, 6.1. Found, %: C, 34.1; H, 2.7; N, 6.1. | [] | [] | ["[Cu(hfac) 2 ] 3 L 2 ‚2C 6 H 6", "C 52 H 40 N 8 O 16 F 36 Cu 3"] | ["Cu(hfac) 2--0.1510 g, 0.32 mmol"] | [] | ["L--0.0500 g, 0.21 mmol"] | [] | [] | ["benzene--10 mL"]
c6qi00477f | Green plate-like crystals. Yield: 0.046 g (75.8%). FTIR, ν: 683 and 1154 (ClO 4 – ), 1468 and 1500 (OAc – ), 1572 (C=O), 3469 (NH) cm –1 . Anal. Calc. for C 15 H 15 ClN 4 O 7 Pb (605.96) (%): C 29.73, H 2.50 and N 9.25; found: С 30.1, Н 2.6 and N 9.3. [PbL(NO 2 )] n . | [] | [] | ["C 15 H 15 ClN 4 O 7 Pb"] | [] | [] | ["L(NO 2 )--NaN"] | [] | [] | []
anie.200604268 | {[(Mn(L)(bpe)Mn(L)][{Mn(L)(H 2 O)} 2 {Nb 6 Cl 12 (CN) 6 }]}·1.5MeCN·8H 2 O(2): [Mn 2 (L) 2 (OAc)](ClO 4 ) (0.0686 g, 0.16 mmol) and bpe (0.1166 g, 0.64 mmol) were dissolved in MeCN (20 mL) and stirred overnight. A 4.0 mm aqueous solution of [Me 4 N] 4 [Nb 6 Cl 12 (CN) 6 ]·2MeOH (4.0 mL) was added to this solution (4.0 mL).[6a] Red-brown elongated platelike crystals began to form after several minutes. The crystals were separated after 24 h, washed with water and methanol, and dried in air; yield: 13.7 mg, 58.1%. | [] | ["24 h"] | ["{[(Mn(L)(bpe)Mn(L)][{Mn(L)(H 2 O)} 2 {Nb 6 Cl 12 (CN) 6 }]}·1.5MeCN·8H 2 O", "2"] | ["[Mn 2 (L) 2 (OAc)](ClO 4 )--0.0686 g, 0.16 mmol", "[Me 4 N] 4 [Nb 6 Cl 12 (CN) 6 ]·2MeOH--4.0 mm aqueous solution (4.0 mL)"] | [] | ["bpe--0.1166 g, 0.64 mmol"] | [] | ["overnight"] | ["MeCN--20 mL", "water--4.0 mL", "methanol--4.0 mL"]
ic000953y | Cd(py) 4 Cr 2 O 7 . The compound Cd(py) 4 Cr 2 O 7 was synthesized by adding 4.45 × 10 -2 g (3.47 × 10 -4 mol) of CdO and 1.005 × 10 -1 g (2.67 × 10 -4 mol) of [pyH] 2 [Cr 2 O 7 ] to a Teflon “pouch”. To this mixture were added 1.76 × 10 -1 g (6.67 × 10 -4 mol) of (HF) x ‚pyridine, 5.21 × 10 -2 g (2.89 × 10 -3 mol) of H 2 O, and 1.503 g (1.902 × 10 -2 mol) of pyridine. Orange crystals were recovered in 60% yield based on cadmium. | [] | [] | ["Cd(py) 4 Cr 2 O 7"] | ["CdO--4.45 × 10 -2 g (3.47 × 10 -4 mol)"] | [] | ["[pyH] 2 [Cr 2 O 7 ]--1.005 × 10 -1 g (2.67 × 10 -4 mol)", "(HF) x ‚pyridine--1.76 × 10 -1 g (6.67 × 10 -4 mol)", "H 2 O--5.21 × 10 -2 g (2.89 × 10 -3 mol)", "pyridine--1.503 g (1.902 × 10 -2 mol)"] | [] | [] | []
j.molstruc.2011.01.004 | 2.4. Preparation of [Cu 2 (dampdoH 2 ) 2 (CF 3 SO 3 ) 2 ](3) A procedure similar to that for 1 was used with dampdoH 3 (0.093 g; 0.5 mmol) and Cu(CF 3 SO 3 ) 2 (0.27 g; 0.73 mmol). Green crystalline precipitate of 3 was collected in 82% yield. | [] | [] | ["[Cu 2 (dampdoH 2 ) 2 (CF 3 SO 3 ) 2 ]", "NaN"] | ["Cu(CF 3 SO 3 ) 2--0.27 g; 0.73 mmol"] | [] | ["dampdoH 3--0.093 g; 0.5 mmol"] | [] | [] | []
00958972.2010.540651 | 2.2.4. {[Co(L) 2 ] .2H 2 O} n (4). A procedure similar to that for 3 was followed to prepare 4 using CoCl 2  6H 2 O instead of MnCl 2  4H 2 O. Red crystals were obtained in 50% yield. Anal. Calcd (%) for C 28 H 24 CoN 2 O 10 : C, 55.36; H, 3.98; and N, 4.16. Found (%): C, 55.27; H, 4.37; and N, 4.35. IR (KBr, cm 1 ): 3418(br), 3076(m), 2921(m), 2852(w), 1642(s), 1568(m), 1535(m), 1378(s), 1323(w), 1203(m), 1012(w), 974(w), 826(w), 784(w), 755(m), 727(w), 692(w), and 642(w). | [] | [] | ["{[Co(L) 2 ] .2H 2 O} n", "C 28 H 24 CoN 2 O 10"] | ["CoCl 2 ? 6H 2 O--NaN"] | [] | [] | [] | [] | []
j.jorganchem.2009.03.008 | 4.2. Synthesis the complexes 4.2.1. Synthesis of [Co(Dpq) 2 (1,4-NDC) 0.5 ]  (1,4-HNDC) (1) A mixture of Co(NO 3 ) 2  6H 2 O (29.1 mg, 0.1 mmol), Dpq (23.4 mg, 0.1 mmol), 1,4-H 2 NDC (21.6 mg, 0.1 mmol), NaOH (2 mL, 0.1 mol/L), and H 2 O (9 mL), stirred for 20 min, was sealed to a Teﬂon-lined stainless steel autoclave (25 mL) and kept at 170 °C for 3 days. After the mixture was slowly cooled to room temperature, orange block crystals suitable for X-ray diffraction of complex 1 were obtained in 28% yield (based on Co). Anal. Calc. | [] | [] | ["[Co(Dpq) 2 (1,4-NDC) 0.5 ] ? (1,4-HNDC)", "Complex 1"] | ["Co(NO 3 ) 2 ? 6H 2 O--29.1 mg, 0.1 mmol"] | ["NaOH--2 mL, 0.1 mol/L"] | ["Dpq--23.4 mg, 0.1 mmol", "1,4-H 2 NDC--21.6 mg, 0.1 mmol"] | ["170 \nC"] | ["3 days"] | ["H 2 O--9 mL"]
d0tc02200d | Synthesis of [Zn 2 (pdda)(bpy) 0.5 ] (2). A mixture of H 4 pdda (0.1 mmol), Zn(NO 3 ) 2 ·6H 2 O (0.2 mmol), 4, 4’-bpy (0.1 mmol) and NaOH (0.2 mL, 1 mol·L -1 ) in DMF/H 2 O (6 mL V/V, 3/3) was dispersed by ultrasound for 10 min. The mixed solution was transferred to a 25 ml Teflon-lined stainless steel vessel for 72 h at 120 °C, and then slowly cool to ambient temperature at a rate of 5 °C min -1 . The colorless block crystals were isolated in 66 % yield based on Cd. Elemental analysis (%) calcd for C 26 H 13 N 2 O 8 Zn 2 : C, 50.97; H, 2.12; N, 4.57. Found (%): C, 52.06; H, 2.21; N, 4.62. FTIR (KBr, cm -1 ): 3432(m), 1611(s), 1584(w), 1546(vs), 1414(s), 1388(s), 1256(w), 1221(m), 1065(w), 1012(w), 926(w), 853(w), 805(w), 744(s), 678(s), 521(w), 418(w). | [] | [] | ["[Zn 2 (pdda)(bpy) 0.5 ]", "C 26 H 13 N 2 O 8 Zn 2"] | ["Zn(NO 3 ) 2 \n6H 2 O--0.2 mmol"] | ["NaOH--0.2 mL, 1 mol·L -1"] | ["H 4 pdda--0.1 mmol", "4, 4’-bpy--0.1 mmol"] | ["120 °C"] | ["72 h"] | ["DMF--6 mL V/V, 3/3", "H 2 O--6 mL V/V, 3/3"]
ic060746j | BP-TTF was synthesized as described in the literature.10 The Cu complex [CuCl 2 (BP-TTF)] was prepared by a diffusion method; BP-TTF (10 mg) in CHCl 3 and TBA 2 CuCl 4 (223 mg) in dry CH 3 OH were added in the diffusion cell under a N 2 atmosphere. After about 2 weeks, black needle crystals of [CuCl 2 (BP-TTF)] were collected by filtration and washed with dry CH 3 OH. The composition of this complex was determined by scanning electron microscopy-energy-dispersive spectrometry (JEOL JCM-5000 and Oxford WDX 400 spectrometers) and structure analysis. | [] | ["about 2 weeks"] | ["BP-TTF", "[CuCl 2 (BP-TTF)]"] | ["TBA 2 CuCl 4--223 mg"] | [] | ["BP-TTF--10 mg"] | [] | [] | ["CHCl 3--not specified", "dry CH 3 OH--not specified"]
j.ica.2017.08.019 | 2.2.3. [CdL(H 2 O)] n (3) A mixture of Cd(NO 3 ) 2 4H 2 O (30 mg, 0.10 mmol), H 2 L (13 mg, 0.05 mmol), H 2 O (6 mL) and DMF (2 mL) was sealed in a 15 mL Teﬂon-lined reactor and heated at 120 °C for 72 h. Upon cooling to room temperature at a rate of 10 °Ch 1 , yellow platelet crystals of 3 were obtained in 25% yield based on H 2 L. Anal. calcd for C 14 H 11 CdNO 6 : C, 41.86; H, 2.76; N, 3.49. Found: C, 42.35; H, 2.78; N, 3.58. IR: 3443m, 3083w, 3049w, 2921w, 2869w, 1607m, 1552s, 1453m, 1375s, 1263m, 1127m, 1044m, 807m, 775m, 735s cm 1 . | [] | [] | ["[CdL(H 2 O)] n", "C 14 H 11 CdNO 6"] | ["Cd(NO 3 ) 2 \n4H 2 O--30 mg, 0.10 mmol"] | [] | ["H 2 L--13 mg, 0.05 mmol"] | ["120 \nC"] | ["72 h"] | ["H 2 O--6 mL", "DMF--2 mL"]
j.ica.2015.10.034 | 2.2.3. [Ni{(SSi(OtBu) 3 } 2 ( l -C 7 H 18 N 2 ) 4 ] n (3) Anal. Calc. for C 38 H 90 N 4 O 6 S 2 Si 2 Ni: C, 51.97; H, 10.33; S, 7.30; N, 7.38. Found: C, 51.78; H, 10.32; S, 7.11; N, 6.72%. Yield: 39%, M. p.88–89 °C.m [cm 1 ] = 3323 (s), 3294 (s), 3247 (s), 3144 (w), 2963 (vs), 2919 (vs), 2849 (s), 1583 (m), 1472 (m), 1459 (m), 1383 (s), 1359 (vs), 1235 (vs), 1180 (vs), 1111 (w), 1037 (vs), 1019 (vs), 973 (vs), 907 (m), 812 (s), 798 (s), 679 (s), 656 (s), 595 (m), 548 (s), 503 (w), 475 (m), 421 (w); UV–Vis (solid state): k max [nm] = 223, 322, 393 (sh), 617 (br). | [] | [] | ["[Ni{(SSi(OtBu) 3 } 2 ( l -C 7 H 18 N 2 ) 4 ] n", "C 38 H 90 N 4 O 6 S 2 Si 2 Ni"] | [] | [] | [] | [] | [] | []
s0277-5387(03)00128-1 | for C 32 H 32 Cl 6 CoN 6 O 4 P 2 : C, 42.78; H, 3.56; N, 9.36%.The nickel complexes [Ni{L 1 } 2 (Pr i OH)] 2 (2) and [Ni{L 4 } 2 (Pr i OH)] 2 (3) were prepared in the same way starting with Ni(NO 3 ) 2 ×/6H 2 O. Anal. for 2 Found: C, 42.24; H, 3.88; N, 8.87. Calc. for C 32 H 32 Cl 6 N 6 NiO 4 P 2 : C, 42.79; H, 3.56; N, 9.36%. Compounds are soluble in alcohols and chloroform and insoluble in water. | [] | [] | ["C 32 H 32 Cl 6 CoN 6 O 4 P 2", "C 32 H 32 Cl 6 N 6 NiO 4 P 2"] | ["Ni(NO 3 ) 2 ×/6H 2 O--NaN"] | [] | ["L 1--NaN", "L 4--NaN"] | [] | [] | ["alcohols--NaN", "chloroform--NaN", "water--NaN"]
ejic.200700542 | {[Zn(OOCC 6 H 4 Fc) 2 (phen)](H 2 O)} (4) The preparation was similar to that for 3, except Zn(OAc) 2 ·2H 2 O (21.9 mg, 0.1 mmol) was used instead of Cd(OAc) 2 ·2H 2 O. The resulting orange solution was allowed to stand at room temperature in the dark. After two weeks, good quality red crystals of 4 were obtained. Yield: 43.2 mg (50%).IR (KBr): ν ˜ = 3424 (m), 3080 (m), 1605 (s), 1547 (m), 1387 (s), 1179 (m), 1104 (m), 850 (m), 788 (m), 727 (m), 478 (m) cm –1 . | [] | [] | ["{[Zn(OOCC 6 H 4 Fc) 2 (phen)](H 2 O)}", "NaN"] | ["Zn(OAc) 2 \b2H 2 O--21.9 mg, 0.1 mmol"] | [] | ["phen--NaN"] | ["room temperature"] | ["two weeks"] | []
cg200315f | Synthesis of {[Zn(TIPA)(mal) 1/2 ](NO 3 ) 3 3H 2 O} n (1). Asolvothermal reaction of Zn(NO 3 ) 2 (0.076 g, 0.40 mmol), TIPA (0.088 g, 0.20 mmol), and malonic acid (0.021 g, 0.20 mmol) was conducted in the mixed solvents of DMF and H 2 O (v/v = 1:2) in a Teflon-lined stainless steel vessel and heated at 90 °C for three days, and the mixture was then cooled to room temperature. The colorless bulky crystals of 1 were obtained in high yield (90% based on TIPA ligand). Anal. Calcd for C 57 H 56 N 16 O 16 Zn 2 : C, 50.64; H, 4.18; N, 16.58%. Found: C, 50.87; H, 4.61; N, 16.71%. IR (KBr, cm 1 ): 3411m, 3113w, 1662s, 1604m, 1519s, 1358m, 1313m, 1262w, 1125m, 1064m, 960w, 831m, 751w, 653m, 545w, 444w. | [] | [] | ["{[Zn(TIPA)(mal) 1/2 ](NO 3 ) 3 3H 2 O} n", "C 57 H 56 N 16 O 16 Zn 2"] | ["Zn(NO 3 ) 2--0.076 g, 0.40 mmol"] | [] | ["TIPA--0.088 g, 0.20 mmol", "malonic acid--0.021 g, 0.20 mmol"] | ["90 °C"] | ["three days"] | ["DMF--mixed solvents", "H 2 O--mixed solvents"]
j.poly.2018.08.024 | 4 White air-stable solids were further recrystallized from MeOH-CH 2 Cl 2 (v:v=1:1) to give colorless flake crystals of 2 in three days. Yield: 100 mg (86%). IR (KBr disc, cm 1 ):  (P 2 N) 1232 (s),  (PO) 1128 (s), 1100 (s). Anal. Calcd. for C 66 H 66 N 4 O 4 P 4 Mn: C, 68.43; H, 5.75; N, 4.84. Found: C, 68.58; H, 5.82; N, 4.93. MS (FAB): m/z 1157 (M + ), 1022 (M +  4t Bu-py), 887 (M +  2py). µ eff = 5.86 μ B . [Mn{N(Ph 2 PO) 2 } 2 (  -bpy)] n (3): To a solution of [Mn(CH 3 COO) 2 ·4H 2 O] (25 mg, 0.10 mmol) in MeOH-H 2 O (v:v=1:1) (15 mL) was added K[N(Ph 2 PO) 2 ] (92 mg, 0.20 mmol) and 4,4’-bipyridine (16 mg, 0.10 mmol) with stirring. The mixture was stirred at room temperature for 2 h. The precipitates were collected by suction filtration and washed twice with 10 mL portions of methanol. Light yellow air-stable solids were further recrystallized from MeOH-CH 2 Cl 2 (v:v=3:1) to give yellow bar crystals of 3 in three days. Yield: 88 mg (85%). IR (KBr disc, cm 1 ):  (P 2 N) 1238 (s),  (PO) 1128 (s), 1098 (s). Anal. Calcd. for C 58 H 48 N 4 O 4 P 4 Mn: C, 66.72; H, 4.64; N, 5.37. Found: C, 66.88; H, 4.73; N, 5.43. MS (FAB): m/z 1043 (M + ), 887 (M +  bpy). µ eff = 5.88 μ B . [Mn{N(Ph 2 PO) 2 } 2 (  -bpy)] n [Mn 2 {N(Ph 2 PO) 2 } 2 (  -Ph 2 PO 2 ) 2 (  -bpy)] n (4): To a solution of [Mn(CH 3 COO) 2 ·4H 2 O] (25 mg, 0.10 mmol) in MeOH-H 2 O (v:v=1:1) (15 mL) was added K[N(Ph 2 PO) 2 ] (92 mg, 0.10 mmol), Ph 2 PO 2 K (26 mg, 0.10 mmol) and 4,4’-bipyridine (16 mg, 0.10 mmol) with stirring. The mixture was stirred at room temperature for 2 h. The precipitates were filtered and the mother liquid was evaporated to give light yellow air-stable crystals of 4 in five days. Yield: 39 mg (45%). IR (KBr disc, cm 1 ):  (P 2 N) 1240 (s),  (PO) 1128 (s), 1100 (s). Anal. Calcd. for C 140 H 116 N 8 O 12 P 10 Mn 3 : C, 65.23; H, 4.54; N, 4.35. Found: C, 65.38; H, 4.63; N, 4.40. MS (FAB): m/z 1376 {Mn 2 {N(Ph 2 PO) 2 } 2 (  -Ph 2 PO 2 ) 2 }, 887 {Mn{N(Ph 2 PO) 2 } 2 }. µ eff = 5.88 μ B . [Mn{N(Ph 2 PO) 2 } 2 (  -bpe)2CH 2 Cl 2 ] n (5): To a solution of [Mn(CH 3 COO) 2 ·4H 2 O] (25 mg, 0.10 mmol) in MeOH-H 2 O (v:v=1:1) (15 mL) was added K[N(Ph 2 PO) 2 ] (92 mg, 0.20 mmol) and trans-1,4-bis-(pyridyl)ethene (18 mg, 0.10 mmol) with stirring. The mixture was stirred at room temperature for 4 h. The precipitates were collected by suction filtration and washed twice with 10 mL portions of methanol. Light yellow air-stable solids were further recrystallized from MeOH-CH 2 Cl 2 (v:v=3:1) to give yellow bar crystals of 5 in three days. Yield: 112 mg (90%). IR (KBr disc, cm 1 ):  (P 2 N) 1238 (s),  (PO) 1126 (s), 1097 (s). Anal. Calcd. for C 60 H 44 N 4 O 4 P 4 Cl 4 Mn2(CH 2 Cl 2 ): C, 60.14; H, 4.40; N, 4.53. Found: C, 60.18; H, 4.43; N, 4.48. MS (FAB): m/z 1203 (M + ), 887 (M +  bpe). µ eff = 5.89 μ B . | [] | [] | ["2", "3", "4", "5"] | ["[Mn(CH 3 COO) 2 ·4H 2 O]--25 mg, 0.10 mmol", "K[N(Ph 2 PO) 2 ]--92 mg, 0.20 mmol", "K[N(Ph 2 PO) 2 ]--92 mg, 0.10 mmol", "K[N(Ph 2 PO) 2 ]--92 mg, 0.20 mmol"] | [] | ["4,4’-bipyridine--16 mg, 0.10 mmol", "N(Ph 2 PO) 2--92 mg, 0.20 mmol", "N(Ph 2 PO) 2--92 mg, 0.10 mmol", "N(Ph 2 PO) 2--92 mg, 0.20 mmol", "Ph 2 PO 2 K--26 mg, 0.10 mmol", "trans-1,4-bis-(pyridyl)ethene--18 mg, 0.10 mmol"] | ["room temperature", "708C", "room temperature", "room temperature", "room temperature", "room temperature"] | ["3 days", "2 h", "5 days", "3 days", "4 h", "3 days"] | ["MeOH-CH 2 Cl 2--v:v=1:1", "MeOH-H 2 O--v:v=1:1", "MeOH-CH 2 Cl 2--v:v=3:1", "MeOH-H 2 O--v:v=1:1", "MeOH-CH 2 Cl 2--v:v=3:1"]
j.ica.2012.05.037 | 2.4. Synthesis of [Cd)(ndd)(1,4-pyb)] n (3) Compound 3 was synthesized in an analogous manner to compound 2 except that 2,2 0 -bpy was replaced by 1,4-pyb (0.2 mmol, 0.058 g). Colorless crystals of 3 were collected and washed with distilled water and dried in air to give the product; yield, 47.5% (based on Cd II salts). Elemental Anal. Calc. for C 32 H 26 N 2 O 8 Cd (678.97): C, 56.60; H, 3.85; N, 4.13. Found: C, 56.24; H, 3.30; N, 3.94%. IR (KBr pellet, cm 1 ): 3424.20(m), 3079.12(m), 2927.57(m), 1746.93(s), 1620.62(w), 1594.19(w), 1507.74(w), 1411.21(w), 1327.18(w), 1268.91(w), 1246.48(w), 1229.55(w), 1171.30(m), 1097.52(m), 1055.41(m), 1019.32(m), 916.00(m), 875.72(m), 814.34(m), 778.81(m), 731.54(m), 626.65(m), 596.19(m), 485.23(m). The simulated and experimental PXRD patterns of 1–3 are shown in Figs. S4–S6 (in the Supporting information). The simulated and experimental PXRD patterns are in good agreement with each other, indicating the phase purities of the products. The differences in intensity may be due to the preferred orientation of the powder samples.2.5. X-ray crystallography study Data collection of complexes 1–3 were performed on a Bruker Smart Apex II CCD diffractometer with graphite monochromated Mo K a radiation (k = 0.71073 Å) at room temperature. All absorption corrections were performed by using the SADABS program. The Table 1 Crystal data and structure reﬁnements for 1–3. | [] | [] | ["[Cd)(ndd)(1,4-pyb)] n", "C 32 H 26 N 2 O 8 Cd"] | [] | [] | ["1,4-pyb--0.2 mmol, 0.058 g"] | [] | [] | []
jacs.5b04695 | competing reagent. As we expected, PCN-128W was found to change its color from white to yellow when compressed with a glass slide or treated with 6.0 M HCl solution as described previously. | [] | [] | [] | [] | [] | [] | [] | [] | []
ejic.200800284 | [Ag 2 (L 2 ) 2 (ClO 4 ) 2 ]·CH 2 Cl 2 ·CH 3 OH (3): AgClO 4 (8.01 mg, 0.038 mmol) was dissolved in methanol (2 mL) and added to a solution of L 2 (15.0 mg, 0.035 mmol) in dichloromethane. Single crystals suitable for X-ray analysis were obtained by slow concentration. Yield ca. 50%; m.p. 180–184 °C (decomp.).C 25 H 26 AgClO 6 S 2 (629.92): calcd. C 47.67, H 4.16, S 10.18; found C 47.53, H 4.19, S 10.20. IR (KBr): ν ˜ = 3064, 3041, 2955, 2932, 2878, 2360, 2343, 1596, 1585, 1491, 1455, 1243, 1101, 1056, 953, Table 1. Relevant crystal data collection and refinement data for the crystal structures of L 1 , L 2 , and 1–6a. | [] | [] | ["[Ag 2 (L 2 ) 2 (ClO 4 ) 2 ]·CH 2 Cl 2 ·CH 3 OH"] | ["AgClO 4--8.01 mg, 0.038 mmol"] | [] | ["L 2--15.0 mg, 0.035 mmol"] | [] | [] | ["methanol--2 mL", "dichloromethane--not specified"]
ic9903634 | Preparation of trans-[(NH 3 ) 2 Pt(pymo) 2 Ag(H 2 O)]NO 3 (3). Two solutions containing AgNO 3 (0.37 mmol in 2 mL of NH 3 :H 2 O (1:3)) and 1a (0.18 mmol in 10 mL of NH 3 :H 2 O (1:3)) were mixed. The colorless solution was left for 24 h at room temperature to afford an abundant amount of crystals of 3. The product was filtered and dried in air; the yield was 84 mg (77%). Anal. Calcd for AgPtC 8 H 14 N 7 O 6 : C, 15.82; H, 2.32; N, 16.15. Found: C, 15.8; H, 2.3; N, 16.1.Instruments. IR spectra (KBr pellets) were recorded on a Bruker IFs 113v FT spectrometer. The 1 H NMR experiments were recorded in D 2 O with sodium-3-(trimethylsilyl)-1-propanesulfonate (TSP) as the internal reference and in dmso-d 6 and dmf-d 7 with TMS as the internal reference, on Bruker DRX 400 and Bruker AC 200 instruments. | [] | [] | ["trans-[(NH 3 ) 2 Pt(pymo) 2 Ag(H 2 O)]NO 3", "AgPtC 8 H 14 N 7 O 6"] | ["AgNO 3--0.37 mmol in 2 mL of NH 3 :H 2 O (1:3)"] | [] | ["1a--0.18 mmol in 10 mL of NH 3 :H 2 O (1:3)"] | [] | ["24 h"] | []
c1ce05639e | instead of phen. Colorless block crystals were obtained in a 53% yield. Anal. Calcd for C 46 H 44 Zn 2 N 12 O 16 (M r ¼ 1151.67): C, 47.97; H, 3.85; N, 14.59%. Found: C, 47.76; H, 3.73; N, 14.43%. IR data (KBr, cm 1 ): 3437 (s), 3121 (m), 2921 (w), 2621 (s), 1686 (s), 1567 (s), 1369 (s), 1264 (s), 1174 (w), 1136 (m), 998 (m), 897 (m), 777 (m), 736 (m), 673 (m), 646 (m). | [] | [] | ["C 46 H 44 Zn 2 N 12 O 16"] | [] | [] | [] | [] | [] | []
cg201141k | [Ni(SCN) 2 (pybenH) 2 ] 3 (9,10-dichloroanthracene) x (8). Elemental analysis found: C, 56.84; H, 3.37; N, 8.22. IR (KBr, 12003200 cm 1 ): 22003200, 2102, 1684, 1607, 1420, 1322, 1300 , and 1223 cm 1 .[Ni(SCN) 2 (pybenH) 2 ] 3 (anthraquinone) 1/2 (9). Anal. Calcd for C 33 H 22 N 4 O 5 S 2 Ni: C, 58.51; H, 3.27; N, 8.27. Found: C, 58.24; H, 3.27; N, 8.04. IR (KBr, 12003200 cm 1 ): 22003200, 2100, 1684, 1607, 1419, 1322, 1301, 1294, and 1222 cm 1 . | [] | [] | ["[Ni(SCN) 2 (pybenH) 2 ] 3 (9,10-dichloroanthracene) x", "[Ni(SCN) 2 (pybenH) 2 ] 3 (anthraquinone) 1/2"] | ["Ni--NaN"] | [] | ["pybenH--NaN"] | [] | [] | []
ic050286e | Method B. A quantity of citric acid monohydrate (1.0 g, 4.9 mmol) was placed in a 25 mL round-bottom flask and dissolved in 3 mL of water. To that, cadmium nitrate, Cd(NO 3 ) 2 ‚4H 2 O (1.5 g, 4.9 mmol), was added slowly and under continuous stirring. The reaction mixture was then stirred at room temperature until both reactants were completely dissolved. Aqueous sodium hydroxide solution (0.1 M) was subsequently added slowly to adjust the pH of the reaction mixture to a final value of ∼2.5. The resulting reaction mixture was clear. It was allowed to stand at room temperature for slow evaporation. A few days later, a colorless crystalline material was deposited on the bottom of the flask. The crystalline product was isolated by filtration and dried in vacuo. | [] | ["a few days"] | [] | ["cadmium nitrate, Cd(NO 3 ) 2 ‚4H 2 O--1.5 g, 4.9 mmol"] | [] | ["citric acid monohydrate--1.0 g, 4.9 mmol", "aqueous sodium hydroxide solution (0.1 M)--NaN"] | [] | [] | ["water--3 mL"]
s11696-011-0109-z | {[Cd 6 (o-dppd) 2 (µ 2 -Cl) 6 (µ 3 -Cl) 2 (DMF) 2 (H 2 O) 2 Cl 2 ] · DMF · CH 3 OH} n (I) Amixtureofo-dppdH (0.05 mmol, 11.3 mg) and CdCl 2 · 2.5H 2 O (0.1 mmol, 22.8 mg) was added into a mixture of DMF (2 mL), H 2 O (0.5mL) and methanol (0.5 mL), and the resulting mixture was stirred at room temperature for 10 min. Then it was ﬁltered Fig. 3. Coordination environments of Cd(II) ions in I.Allhydrogen atoms and guest molecules are omitted for clarity. Symmetry operations: (#1) − x +2, −y +1, −z +1; (#2) − x +1, −y +1, −z.and the ﬁltrate was placed in a tube and kept in a bottle ﬁlled with ether. Within two weeks, the light yellow crystals (suitable for X-ray diﬀraction) were obtained and washed with ether and dried under reduced pressure. Yield: 56 % (based on Cd). For C 36 H 47 Cd 6 Cl 10 N 7 O 10 (M r = 1766.80) w i /mass % calculated: C, 24.47; H, 2.68; N, 5.55; found: C, 24.72; H, 2.62; N, 5.39. | [] | ["two weeks"] | ["{[Cd 6 (o-dppd) 2 (µ 2 -Cl) 6 (µ 3 -Cl) 2 (DMF) 2 (H 2 O) 2 Cl 2 ] · DMF · CH 3 OH} n"] | ["CdCl 2 \b2.5H 2 O--0.1 mmol, 22.8 mg"] | [] | ["o-dppdH--0.05 mmol, 11.3 mg"] | [] | ["10 min"] | ["DMF--2 mL", "H 2 O--0.5 mL", "methanol--0.5 mL"]
cplu.202000337 | Synthesis of [Mn(salen)(CyCOO)] 1 H 2 salen [36] (50 mg, 190 μmol) and “[MnCyCOO]” (60 mg, 180 μmol, 1 eq.) were combined in ethanol (10 mL), and the resulting brown solution was heated at reflux for 2 hours. On cooling to room temperature the solution was filtered, and the filtrate was subjected to diffusion of diethyl ether vapour for 1 week, giving dark yellowbrown crystals. Yield 21 mg (26 %). X-ray powder diffraction (Figure S1 in the Supporting Information) confirmed that crystals isolated by this method give predominantly the β-phase with only trace amounts of the solvated α-phase present. Found C, 61.24; H, 5.57; N, 6.47 %; Calculated for [Mn(salen)(CyCOO)] (C 23 H 25 N 2 O 4 Mn) C, 61.61; H, 5.62; N, 6.25 %; ν max (ATR, cm  1 ) 3020 m, 2964 s sh, 2910s, 2852 s, 1634 s, 1597 m, 1539 s, 1466 m, 1445 s sh, 1397 s sh, 1336 m, 1323 m, 1302 m, 1277 w, 1258 w, 1231 w, 1201 s sh, 1148 s, 1125 s, 1082 s, 1043 m, 1030 m, 972 m, 957 m, 900 s, 863 m, 855 m, 979 s, 751 s sh, 714 m, 646 m, 620 s.ChemPlusChem Full Papers doi.org/10.1002/cplu.202000337 1217ChemPlusChem 2020, 85, 1210 –1219 www.chempluschem.org © 2020 The Authors. Published by Wiley-VCH Verlag GmbH & Co. KGaA Wiley VCH Dienstag, 09.06.2020 2006 / 168059 [S. 1217/1219] 1 | [] | ["1 week"] | ["[Mn(salen)(CyCOO)]", "C 23 H 25 N 2 O 4 Mn"] | ["H 2 salen--50 mg, 190 μmol", "[MnCyCOO]--60 mg, 180 μmol, 1 eq."] | [] | [] | ["reflux"] | ["2 hours"] | ["ethanol--10 mL"]
s1600536807051112 | Experimental Nickel chloride hexahydrate and terephthalic acid were obtained commercially. Di-4-pyridylamine (dpa) was prepared via a published procedure (Zapf et al., 1998). Nickel chloride hexahydrate (88 mg, 0.37 mmol), terephthalic acid (62 mg, 0.37 mmol) and dpa (127 mg, 0.74 mmol) were added to 10 ml H 2 O in a 23 ml a Teflon-lined Parr acid digestion bomb. The pH was adjusted with 0.75 ml of 0.1 M NaOH and the bomb was sealed. The mixture was then heated under autogenous pressure at 393 K for 48 h., whereupon it was cooled slowly to 293 K. Small dark blue plates (76 mg, 42% yield based on dpa) of the title compound were produced. | [] | [] | [] | ["Nickel chloride hexahydrate--88 mg, 0.37 mmol"] | [] | ["terephthalic acid--62 mg, 0.37 mmol", "dpa--127 mg, 0.74 mmol"] | ["393 K"] | ["48 h"] | ["H 2 O--10 ml"]
acs.cgd.9b01032 | [Ag(bipy) 2 ][UO 2 (1,2-PDA)(NO 3 )] (8). 1,2-Phenylenediacetic acid (20 mg, 0.10 mmol), UO 2 (NO 3 ) 2 ·6H 2 O (35 mg, 0.07 mmol), AgNO 3 (17 mg, 0.10 mmol), and 2,2′-bipyridine (32 mg, 0.20 mmol) were dissolved in water (0.5 mL) and acetonitrile (0.2 mL). Yellow crystals of complex 8 were obtained within 3 days (46 mg, 70% yield based on U). Anal. calcd for C 30 H 24 AgN 5 O 9 U: C, 38.15; H, 2.56; N, 7.42. Found: C, 37.98; H, 2.57; N, 7.51%. | [] | [] | ["[Ag(bipy) 2 ][UO 2 (1,2-PDA)(NO 3 )]", "C 30 H 24 AgN 5 O 9 U"] | ["UO 2 (NO 3 ) 2 \n·6H 2 O--35 mg, 0.07 mmol", "AgNO 3--17 mg, 0.10 mmol"] | [] | ["1,2-Phenylenediacetic acid--20 mg, 0.10 mmol", "2,2′-bipyridine--32 mg, 0.20 mmol"] | [] | ["3 days"] | ["water--0.5 mL", "acetonitrile--0.2 mL"]
c2ra00968d | No further purification was necessary. r (17.6 uC, pycnometer) = 1.474 g mL 21 ;C 3 H 10 N 3 O 3 Cl (MW = 171.58 g mol 21 , calc./ found): C 21.00/20.78, H 5.87/5.74, N 24.49/24.13; DSC (5 uC min 21 ): 29.7 (T g ), .161 uC (dec.); m/z (+c ESI, H 2 O): 109.0 (71, [Cat]), 280.0 (100, [Cat 2 A]), 450.9 (62, [Cat 3 A 2 ]), 623.9 (67, [Cat 4 A 3 ]), 794.7 (51, [Cat 5 A 4 ]), 965.8 (45, [Cat 6 A 5 ]); m/z (–c ESI, H 2 O): 233.0 (44, [CatA 2 ]), 403.8 (50, [Cat 2 A 3 ]), 576.7 (48, [Cat 3 A 4 ]), 747.7 (100, [Cat 4 A 5 ]), 918.6 (75, [Cat 5 A 6 ]); 1 H NMR (DMSO-d 6 , 400.18 MHz, TMS) d (ppm): 3.31 (6 H, s, –CH 3 ), 5.34 (2 H, s, –CH 2 Cl), 6.22 (2 H, s(br), –NH 2 ); 13 C 1 H NMR (DMSO-d 6 , 100.52 MHz, TMS) d (ppm): 71.57 (1 C, –CH 2 Cl), 53.15 (2 C, N–CH 3 ); 14 N NMR (DMSO-d 6 , 40.51 MHz, NH 3 ) d (ppm): +377.2 (s, NO 3 2 ); 15 N NMR (DMSO-d 6 , 40.51 MHz, NH 3 ) d (ppm): +377.5 (s, NO 3 2 ), +115.6 (1 N, t, 1 J N–H = 66.7 Hz, –NH 2 ), +84.6 (1 N, s, –N(CH 3 ) 2 ); Raman v˜/cm 21 (rel. int.): 3289(3), 3166(6), 3044(46), 2979(100), 2882(14), 1448(15), 1048(46), 1009(4), 968(9), 888(5), 809(3), 744(53), 711(4), 528(3), 480(3), 440(2), 356(6), 245(3); IR v˜/cm 21 (golden gate, rel. int.): 3267(m) 3160(m) 3041(m) 2981(w) 2383(w) 2079(w) 1750(w) 1629(m) 1472(m) 1313(s) 1091(m) 1042(m) 1002(w) 956(m) 893(m) 827(m) 804(m) 743(m) 709(w) 570(w). | [] | [] | [] | [] | [] | [] | [] | [] | []
zaac.201400252 | Coordination Architectures of Manganese Complexes Synthesis of [Mn(3-pytza) 2 (4,4⬘-bipy)] (2): A mixture of MnCl 2 ·4H 2 O (0.0198 g, 0.1 mmol), K3-pytza (0.0486g, 0.2 mmol), and 4,4⬘-bipy (0.0156 g, 0.1 mmol) in EtOH (3 mL) was sealed in a 25 ml Teflon stainless steel container and heated at 120 °C for 48 h.Colorless block crystals of 2 were obtained. Yield: 60 % based on Mn.C 26 H 20 MnN 12 O 4 : calcd. C 50.41; H 3.25; N 27.13%; found C 50.60; H 3.31; N 27.04%. IR (KBr): ν ˜ = 1653 (m), 1618 (s), 1560 (m), 1458 (s), 1436 (m), 1419 (m), 1390 (s), 1298 (w), 1006 (w), 821 (m), 753 (w), 704 (m) cm –1 . | [] | [] | ["[Mn(3-pytza) 2 (4,4⬘-bipy)]", "C 26 H 20 MnN 12 O 4"] | ["MnCl 2 \n4H 2 O--0.0198 g, 0.1 mmol"] | [] | ["K3-pytza--0.0486g, 0.2 mmol", "4,4⬘-bipy--0.0156 g, 0.1 mmol"] | ["120 °C"] | ["48 h"] | ["EtOH--3 mL"]
c001557a | The naphthalene based complex 3 was prepared as described previously.9 Crystals of 3 were grown by slow evaporation of a solution of 3 in 18 : 1 : 1 toluene/EtOAc/ THF. Like 1 and 2, complex 3 crystallizes in the crown conformation with ethyl acetate on the a-face of the complex, and THF on the b-face. The c angles are more similar (46.51, 50.01, 47.61, 49.61)in3 than was observed for 1 and 2. Still, the chiral cavity of 3 has wide and narrow dimensions that are signiﬁcantly diﬀerent (16.8 A ˚ and 15.0 A ˚ , Fig. 5). | [] | [] | ["naphthalene based complex 3"] | [] | [] | [] | [] | [] | ["toluene--18 parts", "EtOAc--1 part", "THF--1 part"]
cg100870v | Synthesis of [MnL(bimx) 1/2 ] n (5). A mixture of MnCl 2 3 4H 2 O (19.8 mg, 0.1 mmol), H 2 L (27.4 mg, 0.1 mmol), and bimx (24.0 mg, 0.1 mmol) was dissolved in 9 mL of DMF/H 2 O (1:2, v/v). The final mixture was placed in a Parr Teflon-lined stainless steel vessel (15 mL) and heated at 100 C. After the reaction vessel was maintained for 3 days, then it was cooled to room temperature.Large quantities of colorless-block crystals were obtained, and crystals were filtered off, washed with distilled water, and dried under ambient conditions. The yield of the reaction was ca. 45% based on H 2 L ligand. Anal. Calcd for C 21 H 16 MnN 3 O 5 : C, 56.64; H, 3.62; N, 9.44. Found: C, 55 .72; H, 3.48; N, 9.65. IR (KBr, cm -1 ): 3421(m), 3131(w), 3083(w), 2362 (w), 1819(w), 1660(m), 1 617(s), 1584(s), 1553(s), 1511(m), 1449(s), 14 13(s), 1377(s), 1317(m), 1277(m), 1247(m), 1230(m), 1127(w), 1110(m), 1086(m), 1040(m), 1014(m), 936(w), 912(m), 853(m), 833(s), 805(m), 781(s), 743(m), 717(m), 656(m), 636(m), 6 01(m), 563(w), 542(w), 523 (w), 4 99(m), 448(m). | [] | [] | ["[MnL(bimx) 1/2 ] n", "C 21 H 16 MnN 3 O 5"] | ["MnCl 2 3 4H 2 O--19.8 mg, 0.1 mmol"] | [] | ["H 2 L--27.4 mg, 0.1 mmol", "bimx--24.0 mg, 0.1 mmol"] | ["100 \nC"] | ["3 days"] | ["DMF/H 2 O--9 mL"]
b517969f | [(CuSCN)(tpt)] n ,5. The preparation was carried out with a method similar to that for the preparation of 2 using acetonitrile– benzene (1 : 1, v/v) instead of acetonitrile and the reaction temperature was set to 140 ◦ C. Black needle-like crystals were collected and dried in air (yield 47%). Anal. Calc. for C 20 H 12 N 8 Cu 2 S 2 :C, 43.23; H, 2.17; N, 20.16. Found: C, 43.22; H, 2.19; N, 20.14%. | [] | [] | ["(CuSCN)(tpt)] n"] | [] | [] | [] | ["140 \t C"] | [] | ["acetonitrile–benzene--1 : 1, v/v"]
ic010343d | Found: C, 53.6; H, 3.71; N, 7.85. IR (cm -1 ): 3475 (w), 1737 (w), 1650 (ms), 1602 (s), 1476 (ms), 1437 (m), 1395 (s), 1350 (w), 1043 (w), 970 (ms), 881 (w), 825 (w), 722 (ms), 695 (ms), 646 (w).Removal of Guest Molecules. A freshly ground sample of 1 (62.4 mg) was subjected to a vacuum at 40 °C. After 18 h, 1 exhibited a weight loss of 4.6 mg (7.4%), equivalent to the loss of one ethanol molecule and one water molecule per formula unit (calcd 8.1%). Similar evacuation of 1 at 60 °C for 18 h results in a weight loss of 9.1%.Evacuation of 2 was performed similarly on a freshly ground sample of 2 (115.1 mg) at 60 °C. After 18 h, 2 exhibited a weight loss of 7.1 mg (6.2%), slightly less than the loss of one ethanol molecule and one water molecule per formula unit (calcd 8.1%). Similar evacuation of 2 at 90 °C for 48 h results in a weight loss of 10.1%. | ["40 \nC", "60 \nC", "60 \nC", "90 \nC"] | ["18 h", "18 h", "48 h"] | ["NaN"] | [] | [] | [] | [] | [] | []
acs.inorgchem.9b02341 | 2.2. Syntheses of [Cu(DPT)] n (1-A and 1-B). A mixture of Cu(NO 3 ) 2 ·3H 2 O (0.1 mmol, 24 mg), HDPT (0.1 mmol, 30 mg), HNO 3 (1M, 0.1 mL), and DMF (10 mL) was added to a 20 mL Teﬂon-lined stainless-steel autoclave, which was heated at 120 °C for 3 days under autogenous pressure. After slow cooling of 5 °Ch −1 to room temperature, orange-yellow crystals of [C u(DPT)] n were obtained. In each batch, the product is enantio-enriched with handedness excess of M or P chirality, resulting in 1-A or 1-B samples. The yield for both of them were approximately 75% (based on the Cu). The 1M and 1P crystals were picked from the bulk samples and determined by single-crystal X-ray diﬀraction. The IR spectra of 1P and 1M are almost identical. IR (KBr, ν/cm-1): 1598(s), 1549(w), 1492(m), 1451(m), 1418(s), 1321(m), 1224(s), 1109(m), 1003(m), 898(m), 833(s), 759(m), 703(m), 655(m), 622(m), 573(m). | [] | [] | ["[Cu(DPT)] n"] | ["Cu(NO 3 ) 2 \n3H 2 O--0.1 mmol, 24 mg"] | [] | ["HDPT--0.1 mmol, 30 mg"] | ["120 °C"] | ["3 days"] | ["HNO 3 (1M)--0.1 mL", "DMF--10 mL"]
j.jssc.2008.11.012 | 2.2.5. Synthesis of [Tb(PYDC)(C 2 O 4 ) 0.5 (H 2 O) 2 ]  H 2 O(5) Compound 5 was prepared in the same way as that for 1 but using Tb 2 O 3 (0.037 g, 0.10 mmol) and H 2 PYDC (0.034 g, 0.20 mmol) as the reactants. Yield: 66% (based on H 2 PYDC). Calcd for C 8 H 9 TbNO 9 (422.08): C 22.76, H 2.15, N 3.32; found: C 22.35, H 2.61, N 3.26. IR (KBr, cm 1 ): 3410 (s, br), 1672 (s), 1613 (m), 1567 (vs), 1492 (m), 1435 (s), 1393 (m), 1317 (w), 1163 (w), 1127 (w), 1058 (w), 858 (w), 819 (w), 730 (w), 683 (w). | [] | [] | ["[Tb(PYDC)(C 2 O 4 ) 0.5 (H 2 O) 2 ]  H 2 O", "C 8 H 9 TbNO 9"] | ["Tb 2 O 3--0.037 g, 0.10 mmol"] | [] | ["H 2 PYDC--0.034 g, 0.20 mmol"] | [] | [] | []
j.poly.2014.07.041 | 2.1.1. [Cu(SCN) 2 (pyrO)] (1) (pyridine-N-oxide)Bis(thiocyanate)copper(II) The preparation of the 1 was performed as follows: 0.1003 g of Cu(CH 3 COO) 2 H 2 O (0.504 mmol) was dissolved in the methanol. To this methanolic solution of Cu(II) ions was added dropwise a water/methanol solution of pyrO (0.0987 g, 1.093 mmol) with stirring. After that an aqueous solution of NH 4 SCN (0.0380 g, 0.499 mmol) was added to the light blue solution. The solution was intensively stirred at ambient temperature for 2 h and then it was ﬁltered. Green crystals suitable for X-ray analysis were isolated after 2 weeks upon slow evaporation of the solvents. Yield ca.43%. Anal. Calc. for C 12 H 10 CuN 4 O 2 S 2 : C, 38.96; H, 2.72; N, 15.15; S, 17.34. Found: C, 38.80; H, 2.96; N, 15.28; S, 17.19%. | [] | [] | ["[Cu(SCN) 2 (pyrO)]", "C 12 H 10 CuN 4 O 2 S 2"] | ["Cu(CH 3 COO) 2 ?H 2 O--0.1003 g, 0.504 mmol"] | [] | ["pyrO--0.0987 g, 1.093 mmol", "NH 4 SCN--0.0380 g, 0.499 mmol"] | ["ambient temperature"] | ["2 h", "2 weeks"] | ["methanol--methanolic solution", "water/methanol--solution", "water--aqueous solution"]
acs.cgd.8b01140 | Triethylamine (50 mL) was added, and the resulting solution was purged with nitrogen gas for 30 min. Then, bis(triphenylphosphine)palladium(II) dichloride (93 mg, 0.13 mmol, 4 mol %), copper(I) iodide (25 mg, 0.13 mmol, 4 mol %), and 4-ethynylpyridine (0.51 g, 5.0 mmol, 1.5 equiv) were added. The reaction mixture was cooled to −78 °C, subjected to a brief vacuum/backﬁll cycle, and stirred at 75 °C under nitrogen atmosphere. The progress of the reaction was monitored by TLC for disappearance of 4-hydroxy-3-(4-iodophenyl)pent-3-en-2-one and, upon completion (after 24 h), volatile materials were removed in vacuo. The residue was redissolved in 100 mL of methylene chloride and ﬁltered through a pad of Celite, using an extra 25 mL portion of solvent to wash the ﬁlter pad. The combined ﬁltrate was washed with saturated ammonium chloride (25 mL), distilled water (25 mL), and brine (25 mL), dried over anhydrous magnesium sulfate, and evaporated to dryness under a vacuum. The crude product was chromatographed on silica gel using pure hexanes followed by hexanes/ethyl acetate (1:3) mixture to obtain the title compound, L2, as a pale-yellow solid. Single crystals were grown by slow evaporation of a diethyl ether solution. Yield: 0.63 g (2.3 mmol, 69%). | [] | [] | ["L2"] | [] | ["bis(triphenylphosphine)palladium(II) dichloride--93 mg, 0.13 mmol, 4 mol %", "copper(I) iodide--25 mg, 0.13 mmol, 4 mol %"] | ["4-ethynylpyridine--0.51 g, 5.0 mmol, 1.5 equiv"] | ["−78 °C", "75 °C"] | ["24 h"] | ["Triethylamine--50 mL", "methylene chloride--100 mL", "diethyl ether--not specified"]
j.ica.2008.02.040 | 2.3. Preparation of {[Cu(ip)(3-bpmp)(H 2 O)]  2H 2 O} (2) Cu(NO 3 ) 2  6H 2 O (67 mg, 0.277 mmol), isophthalic acid (46 mg, 0.277 mmol), and 3-bpmp (74 mg, 0.55 mmol) were suspended in 6 g (333 mmol) distilled H 2 O (1:1:2 mol ratio) into a borosilicate glass tube that had been previously ﬂame sealed at one end. The tube was sealed and heated at 80 °C for 240 h, whereupon it was cooled slowly in air to 25 °C. Light blue crystals of 2 (125 mg, 40% yield based on Cu) were isolated after washing with distilled water and acetone and drying in air. Anal. Calc. for C 24 H 30 CuN 4 O 7 (2): C, 52.41; H, 5.50; N, 10.19. Found: C, 51.98; H, 5.22; N, 9.89%. IR (cm 1 ): 3082 w br, 2829 w, 2556w br, 1680 s, 1608 m, 1553 s, 1524 m, 1480 m, 1434 m, 1383 s, 1309 s, 1269 m, 1160 m, 1108 m, 1077 m, 1005 m, 930 m, 857 m, 835 m, 817 m, 799 m, 735 s, 728 s, 682 s, 673 s, 658 s. | [] | [] | ["{[Cu(ip)(3-bpmp)(H 2 O)] \t2H 2 O}", "C 24 H 30 CuN 4 O 7"] | ["Cu(NO 3 ) 2 \t6H 2 O--67 mg, 0.277 mmol"] | [] | ["isophthalic acid--46 mg, 0.277 mmol", "3-bpmp--74 mg, 0.55 mmol"] | ["80 \t°C"] | ["240 h"] | ["distilled H 2 O--6 g (333 mmol)"]
ejic.201100724 | Complex [1][PF 6 ] 2 ·H 2 O: RuCl 3 ·nH 2 O (0.48 g, 2.30 mmol) was added to a mixed solvent of water (40 cm 3 ), acetic acid (30 cm 3 ), and ethanol (16 cm 3 ), and the solution was kept at 70 °C for 10 min. After the addition of a solution of bpy (0.80 g, 5.12 mmol) in ethanol (5 cm 3 ), the mixture was kept at 90 °C for 15 min. The solution was then cooled to room temperature, and an aqueous solution (40 cm 3 )ofNH 4 PF 6 (4.0 g, 24.6 mmol) was added. The resulting dark brown solution was stored in a refrigerator (–5 °C) for 24 h. The solution was then filtered to collect the deposited solid, which was washed with small amount of water. The filtrate and the washings were discarded. Further washing of the solid in the frit with water to dissolve the solid gave a purple solution. The purple solution was evaporated to dryness to obtain a purple solid of [1][PF 6 ] 2 ·H 2 O; yield 0.73 g (65%). C 24 H 28 F 12 N 4 O 8 P 2 Ru 2 (992.58): calcd. C 29.04, H 2.84, N 5.64; found C 28.96, H 3.04, N 5.80. ESI-MS (positive, in H 2 O): m/z = 829.97 [M – PF 6 ] + , 683.99 [M – 2PF 6 +H] + , 668.98 [M – 2PF 6 –H 2 O+H] + , 343.01 [M – 2PF 6 ] 2+ , 334.00 [M – 2PF 6 –H 2 O] 2+ , 323.99 [M – 2PF 6 – 2H 2 O] 2+ . IR (KBr): ν ˜ = 1553 [v as (COO – )], 1429 [v s (COO – )], 844 (PF 6 – )cm –1 . | [] | [] | ["[Ru 2 (bpy) 4 (OH) 2 ][PF 6 ] 2 ·H 2 O"] | ["RuCl 3 ·nH 2 O--0.48 g, 2.30 mmol"] | ["NH 4 PF 6--4.0 g, 24.6 mmol"] | ["bpy--0.80 g, 5.12 mmol"] | ["70 °C", "90 °C", "-5 °C"] | ["10 min", "15 min", "24 h"] | ["water--40 cm 3", "acetic acid--30 cm 3", "ethanol--16 cm 3"]
c002403a | A synthesis of [Na 3 {Cl 2 C(PO 3 ) 2 }(H 2 O) 4 ] n (1) Compound 1 was synthesized using the gel crystallization method for both the Na 2 L1 and Na 2 L2 compounds. The hydrolysis rate of the Na 2 L1 for the clodronate has been described earlier, 10 but the hydrolysis product of the clodronic dianhydrides had never been previously crystallised. 1 was prepared from the starting material Na 2 L1 by mixing the water solution of Na 2 L1 (0.4022 mmol/0.9 mL, pH 5.12) with TMOS (0.1 mL). Once the gel (pH 6.46) was formed, ethanol was added as a precipitant above the gel. Colourless block crystals were formed in the gel (pH 5.17) in two days. 1 was also formed by mixing the water solution of the Na 2 L2 (0.0312 mmol/0.9 mL, pH 5.03) with TMOS (0.1 mL). | [] | [] | ["[Na 3 {Cl 2 C(PO 3 ) 2 }(H 2 O) 4 ] n", "Na 2 L1", "Na 2 L2"] | [] | [] | ["Na 2 L1--0.4022 mmol/0.9 mL, pH 5.12", "Na 2 L2--0.0312 mmol/0.9 mL, pH 5.03"] | [] | ["two days"] | ["water--0.9 mL", "TMOS--0.1 mL", "ethanol--as a precipitant"]
chem.201403162 | {[Zn 4 (pdpa) 2 (H 2 O) 8 ]·H 2 O} n (2): A mixture of [Zn(NO 3 ) 2 ]·6H 2 O (0.059 g, 0.2 mmol), H 4 pdpa (0.043 g, 0.1 mmol), NaOH (0.016 g, 0.4 mmol), H 2 O/CH 3 OH 4:1 (9 mL), and 1,4-dioxane (or THF) (1 mL) was placed in a 25 mL Teflon-lined stainless steel container. The mixture was sealed and heated at 130 8C for three days. After the mixture was cooled to ambient temperature at a rate of 58Ch 1 , colorless crystals of 2 were obtained in 64% yield (based on Zn). IR (KBr): n ˜ = 3336 (m), 2951 (w), 2167 (w), 2043 (w), 1617 (w), 1551 (s), 1454 (m), 1415 (w), 1376 (s), 1323 (w), 1263 (m), 1133 (m), 1040 (m), 929 (w), 887 (w), 809 (w), 774 (s), 712 (m), 672 cm 1 (w); elemental analysis calcd (%) for C 42 H 50 Zn 4 O 29 : C 39.40; H 3.94; found: C 39.26; H 3.99. | [] | [] | ["{[Zn 4 (pdpa) 2 (H 2 O) 8 ]\bH 2 O} n", "C 42 H 50 Zn 4 O 29"] | ["[Zn(NO 3 ) 2 ]\b6H 2 O--0.059 g, 0.2 mmol"] | ["NaOH--0.016 g, 0.4 mmol"] | ["H 4 pdpa--0.043 g, 0.1 mmol"] | ["130 \bC"] | ["three days"] | ["H 2 O/CH 3 OH 4:1--9 mL", "1,4-dioxane (or THF)--1 mL"]
b903617b | A second crop of 0.18 g (with similar IR spectrum), 41% was recovered from the ﬁltrate. IR spectrum: 3507 cm -1 , 3344 cm -1 (u(OH) H 2 OandCH 3 OH), (2096, 2070, 2057 cm -1 (u as (N 3 )), 1647, 1636, 1625 cm -1 (s, u(C = N)). Elemental analysis (air dried sample). Found (%): C 33.24, H 3.97, N 18.15. Calcd (%) for [Ni 6 (C 13 H 17 N 2 O 3 ) 2 (C 11 H 12 NO 3 ) 2 (H 2 O) 2 (N 3 ) 6 ](ClO 4 ) 2 ·2CH 3 OH: C 33.10, H 3.89, N 18.53. | [] | [] | ["[Ni 6 (C 13 H 17 N 2 O 3 ) 2 (C 11 H 12 NO 3 ) 2 (H 2 O) 2 (N 3 ) 6 ](ClO 4 ) 2 ·2CH 3 OH"] | [] | [] | [] | [] | [] | []
c5dt00994d | A mixture of 23 CuCl 2 ·2H 2 O (0.034 g, 0.2 mmol), Hcpt (0.020 g, 0.1 mmol) 24 was suspended in a mixed solvent of H 2 O (4 mL), DMF (2 25 mL) and dioxane (2 mL), and then heated at 120 °C for 72 h 26 under autogenous pressure in a 25 mL Teflon-lined stainless 27 steel reactor. After cooling to room temperature, green block 28 crystals were harvested. The yield was 30% for 1 (based on 29 Hcpt). Elemental analysis calcd (%) for 1 30 (C 46 H 52 Cl 4 Cu 4 N 14 O 15 ): C 38.45, H 3.65, N 13.65; found: C 31 38.18, H 3.77, N 13.32. 32 {[Cu 8 (cpt) 4 (Hcpt) 2 Cl 7 ( μ 3 -OH) 2 (H 2 O) 4 ]Cl 3 ·4CH 3 CN} n ( 2 ). 33 A mixture of CuCl 2 ·2H 2 O (0.034 g, 0.2 mmol), Hcpt (0.020 34 g, 0.1 mmol), H 2 O (4 mL) and CH 3 CN (2 mL) was added to 35 a 25 mL Teflon-lined stainless steel reactor, and then heated 36 at 120 °C for 3 days under autogenous pressure. After 37 cooling to room temperature, green long block crystals were 38 obtained. The yield was 75% for 2 (based on based on Hcpt). 39 Elemental analysis calcd (%) for 2 (C 62 H 60 Cl 10 Cu 8 N 22 O 18 ): 40 C 32.89, H 2.67, N 13.61; found: C 32.84, H 2.89, N 13.26. 41 {[Cu 8 (cpt) 4 Cl 4 ( μ 3 -OH) 2 ( μ 4 42 O) 2 ]Cl 2 ·4H 2 O·2CH 3 CN·3MeO- H} n (3) . A mixture of 43 CuCl 2 ·2H 2 O (0.034 g, 0.2 mmol), Hcpt (0.020 g, 0.1 mmol), 44 H 2 O (4 mL), MeOH (2 mL) and CH 3 CN (2 mL) was added 45 to a 25 mL Teflon-lined stainless steel reactor, and then 46 heated at 120 °C for 3 days under autogenous pressure. After 47 cooling to room temperature, green schistose crystals were 48 obtained by ﬁltration and washed with H 2 O and MeOH in 49 sequence, and dried in air. The yield was 65% for 3 (based 50 on Hcpt). Elemental analysis calcd (%) for 3 51 (C 43 H 52 Cl 6 Cu 8 N 14 O 19 ): C 28.85, H 2.93, N 10.95; found: C 52 28.51, H 2.69, N 11.08. 53 54 Table 1 The crystal data and structure reﬁnement for MOF 55 1-3 . 56 57 1 2 3 Empirical formula C 46 H 52 Cl 4 Cu 4 N 14 O 15 C 62 H 60 Cl 10 Cu 8 N 22 O 18 C 43 H 52 Cl 6 Cu 8 N 14 O 19 fw 1436.99 2264.17 1790.04 temp, K 129(5) 129(5) 133.2(5) crystal syst orthorhombic orthorhombic monoclinic Space group Cmmm Cccm Cc a, (Å) 7.0918(3) 15.8022(7) 13.3069(10) b, (Å) 28.8888(15) 24.0290(12) 25.629(2) c, (Å) 19.0752(6) 21.3108(8) 9.8560(8) α, (deg) 90.00 90.00 90.00 ß, (deg) 90.00 90.00 91.455(8)  , (deg) 90.00 90.00 90.00 V, (Å 3 ) 3908.0(3) 8091.9(6) 3360.2(5) Z 8 4 4 D c , (g/cm 3 ) 0.920 1.628 1.520 μ, (mm 1 ) 1.111 2.361 2.771 R int 0.0340 0.0288 0.0455 collected/uni que 5317/1975 10178/3676 20837/5904 GOF on F 2 1.087 1.084 1.069 R 1 , wR 2 [I>2  (I)] 0.0481/0.1381 0.0394/0.1118 0.0319/0.0832 R 1 ,wR 2 (all data) 0.0576/0.1471 0.0443/0.1152 0.0342/0.0845 largest peak, hole (e Å -3 ) 0.77/-0.45 1.02/-0.92 0.68/-0.34 58 Crystallographic studies 59 Data collections for 1 − 3 were performed on an Oxford 60 Supernova TM diffractometer with graphite-monochromated 61 Mo-Kα radiation (λ = 0.71073 Å) using ω-scan technique. 62 The structures were solved by direct methods and refined 63 with the full matrix least-squares technique based on the 64 SHELXS-97 and SHELXL-97 programs. | [] | [] | ["[Cu 8 (cpt) 4 (Hcpt) 2 Cl 7 ( μ 3 -OH) 2 (H 2 O) 4 ]Cl 3 ·4CH 3 CN} n", "[Cu 8 (cpt) 4 Cl 4 ( μ 3 -OH) 2 ( μ 4 O) 2 ]Cl 2 ·4H 2 O·2CH 3 CN·3MeO- H} n", "[Cu 8 (cpt) 4 Cl 4 ( μ 3 -OH) 2 ( μ 4 O) 2 ]Cl 2 ·4H 2 O·2CH 3 CN·3MeO- H} n"] | ["CuCl 2 ·2H 2 O--0.034 g, 0.2 mmol"] | [] | ["Hcpt--0.020 g, 0.1 mmol"] | ["120 °C", "120 °C", "120 °C"] | ["72 h", "3 days", "3 days"] | ["H 2 O--4 mL", "DMF--2 mL", "dioxane--2 mL", "CH 3 CN--2 mL", "MeOH--2 mL"]
00958970802360988 | 2.2. Synthesis of the complexes 2.2.1. {[Eu(2, 4-DFBA) 3 .(H 2 O) 2 ] .H 2 O} n (1). 1.2 mmol 2,4-DFBA was dissolved in 25 mL ethanol, and the mixture heated under reflux with stirring while the pH was adjusted to 5 by 2 mol L 1 NaOH aqueous solution. Then 5 mL ethanol solution of EuCl 3  6H 2 O (0.4 mmol) was dropped into the mixture. The resulting solution was filtered and colorless square single crystals suitable for X-ray structural analysis were obtained. Yield: 42%. C 21 H 15 F 6 O 9 Eu (677.29), Calcd. (%): C, 37.24; H, 2.23. Found (%): C, 37.01; H, 2.18. Selected IR (KBr pellet, /cm 1 ): 3407 br, 1615 vs, 1543 vs, 1437 vs, 1401 vs, 1274 vs, 1141 m, 1094 m, 850 m, 784 m, 621 m, 519 w, 441 w. | [] | [] | ["{[Eu(2, 4-DFBA) 3 .(H 2 O) 2 ] .H 2 O} n", "C 21 H 15 F 6 O 9 Eu"] | ["EuCl 3  6H 2 O--0.4 mmol"] | ["NaOH aqueous solution--2 mol L 1"] | ["2,4-DFBA--1.2 mmol"] | [] | [] | ["ethanol--25 mL"]
00958972.2011.614347 | 2.3. Synthesis of {[Ni(3,3-pybz) 2 (H 2 O)]E(H 2 O)} n (2) An aqueous solution (10 mL) containing 3-pyridin-3-yl-benzoic acid (0.10 mmol) and Ni(NO 3 ) 2  6H 2 O (0.10 mmol) was placed in a Parr TeFon-lined stainless steel vessel (25 mL) under autogenous pressure and heated to 160  C for 5d, subsequently cooled to room temperature at a rate of 5  Ch  . Green block crystalline products were obtained (yield: 56% based on Ni). Elemental analysis calcd for C 24 H 20 N 2 O 6 Ni (%): C, 58.69; H, 4.10; N, 5.70. Found (%): C, 58.56; H, 3.86; N, 5.57%. IR (KBr pellet, cm 1 ): 3384(b), 3062(w), 2976(w), 1933(w), 1837(w), 1626(s), 1546(s), 1434(vs), 1411(s), 1388(vs), 1192(m), 1038(m), 806(m), 776(vs), 704(vs), 678(m). | [] | [] | ["{[Ni(3,3-pybz) 2 (H 2 O)]E(H 2 O)} n", "C 24 H 20 N 2 O 6 Ni"] | ["Ni(NO 3 ) 2 \n6H 2 O--0.10 mmol"] | [] | ["3-pyridin-3-yl-benzoic acid--0.10 mmol"] | ["160  C"] | ["5d"] | ["H 2 O--10 mL"]
j.molstruc.2008.05.039 | Found (%): C, 54.02; H, 4.12; N, 6.05.2.3. Synthesis of [Zn(poda) 2 (bpy)(H 2 O)] n (2) Compound 2 was synthesized from the reaction mixture of H 2 poda (0.0194 g, 0.1 mmol) were dissolved in 2 ml of MeOH, then the solution was added dropwise with 6 ml H 2 O of Zn(NO 3 ) 2 (0.0308 g, 0.1 mmol) and 2 ml MeOH of bpy (0.0156 g,0.1 mmol). | [] | [] | ["[Zn(poda) 2 (bpy)(H 2 O)] n"] | ["Zn(NO 3 ) 2--0.0308 g, 0.1 mmol"] | [] | ["H 2 poda--0.0194 g, 0.1 mmol", "bpy--0.0156 g,0.1 mmol"] | [] | [] | ["MeOH--2 ml", "H 2 O--6 ml"]
acs.inorgchem.5b01023 | Synthesis of FIR-28. A total of 0.2 mmol (60 mg) of Zn(NO 3 ) 2 · 6H 2 O and 0.1 mmol (60 mg) of H 3 TPA were dissolved in a DEF/ EtOH (4:1, v/v) mixed solvent and then placed in a 20 mL vial. The mixture was heated at 100 °C for 96 h and then cooled to room temperature. Yellow and polyhedral crystals were obtained and washed with DEF several times. Yield: 45% based on H 3 TPA. Elem anal. for C 51 H 56 N 4 O 14 Zn 2 (FIR-28). Calcd: C, 56.72; H, 5.22; N, 5.19. Found: C, 56.41; H, 5.37; N, 5.23. | [] | [] | ["FIR-28", "C 51 H 56 N 4 O 14 Zn 2"] | ["Zn(NO 3 ) 2 \b6H 2 O--60 mg, 0.2 mmol"] | [] | ["H 3 TPA--60 mg, 0.1 mmol"] | ["100 °C"] | ["96 h"] | ["DEF/ EtOH--mixed solvent"]
acs.chemmater.0c03984 | Synthetic Procedures. [Me-HMTA]I. Hexamine (0.504 g, 3.60 mmol) was dissolved in MeOH (10 mL) and iodomethane (1.02 g, 7.2 mmol) was added dropwise over 15 min to form a cloudy solution. The reaction mixture was stirred at ambient temperature, with the exclusion of light for 4 h. The white precipitate formed was dried in vacuo and recrystallized from MeOH. Yield is 85%.[Et-HMTA]I. Hexamine (0.504 g, 3.60 mmol) was dissolved in MeOH (10 mL) and iodoethane (1.12 g, 7.2 mmol) was added dropwise over 15 min. The reaction mixture was stirred at 40 °C, with the exclusion of light for 24 h. The white precipitate formed was dried in vacuo and recrystallized from MeOH. Yield is 84%.[Pr-HMTA]I. Hexamine (0.504 g, 3.60 mmol) was dissolved in MeOH (10 mL) and 1-iodopropane (1.22 g, 7.2 mmol) was added dropwise over 15 min. The reaction mixture was stirred at 40 °C, with the exclusion of light for 24 h. The white precipitate formed was dried in vacuo and recrystallized from MeOH. Yield is 87%. | [] | [] | [] | [] | [] | ["Hexamine--0.504 g, 3.60 mmol", "iodomethane--1.02 g, 7.2 mmol", "iodoethane--1.12 g, 7.2 mmol", "1-iodopropane--1.22 g, 7.2 mmol"] | ["ambient temperature", "40 °C", "40 °C"] | ["4 h", "24 h", "24 h"] | ["MeOH--10 mL"]
a708767e | 2 H [Cu 2 I 2 (p-H 2 NC 6 H 4 NH 2 ){cyclo-(MeAsO) 4 }] 2: 1,4-diaminobenzene (21.6 mg, 0.2 mmol) and (MeAsO) n (84.7 mg, 0.8 mmol for n = 1) were dissolved in 10 ml MeCN and the solution cooled to 0 °C. An acetonitrile solution (5 ml) of CuI (38.1 mg, 0.2 mmol) was layered under this solution leading to the formation of deep-red crystals (39.8 mg, 43% yield). | [] | [] | ["H [Cu 2 I 2 (p-H 2 NC 6 H 4 NH 2 ){cyclo-(MeAsO) 4 }]"] | ["CuI--38.1 mg, 0.2 mmol"] | [] | ["1,4-diaminobenzene--21.6 mg, 0.2 mmol", "(MeAsO) n--84.7 mg, 0.8 mmol for n = 1"] | [] | [] | ["MeCN--10 ml", "acetonitrile--5 ml"]
ic901138h | Synthesis of [Cu 2 (L C2 ) 4 (py) 2 ] 3 2(CH 2 Cl 2 ) 3 (CH 3 OH)(1).HL C2 (0.054 g, 0.20 mmol) was dissolved in dichloromethane (20 mL) containing 10 drops of pyridine. Cu 2 (O 2 CCH 3 ) 4 (H 2 O) 2 (0.020 g, 0.050 mmol) was dissolved in methanol (20 mL). These solutions were filtered, and equal aliquots of each solution were divided into three test tubes with a buffer layer of pure methanol placed between the two solutions. After a few days, X-rayquality crystals were obtained. Yield: 0.0266 g (0.016 mmol, 33%). Anal. Calcd. (Found) for C 73 H 58 Cl 4 Cu 2 N 6 O 17 : C, 56.20 (57.33); H, 3.75 (3.35); N, 5.39 (5.26). The reflectance spectrum shows two bands having maxima at 384 nm (band II) and 714 nm (band I). | [] | [] | ["[Cu 2 (L C2 ) 4 (py) 2 ] 3 2(CH 2 Cl 2 ) 3 (CH 3 OH)"] | ["Cu 2 (O 2 CCH 3 ) 4 (H 2 O) 2--0.020 g, 0.050 mmol"] | ["pyridine--10 drops"] | ["HL C2--0.054 g, 0.20 mmol"] | [] | ["a few days"] | ["dichloromethane--20 mL", "methanol--20 mL"]
00958972.2014.983094 | 2.2.3. {[Co(HO-BDC)(bbb)]} n (3). A mixture of CoCl 2 ·6H 2 O (0.240 g, 1 mM), 1,4-bis (benzimidazol-1-yl)butane (0.290 g, 1 mM), 5-hydroxyisophthalic acid (0.365 g, 2 mM), NaOH (0.160 g, 4 mM), and 15 mL of H 2 O was placed in a Parr Teﬂon-lined stainless steel vessel (25 mL). The vessel was sealed and heated to 140 °C for 72 h. Then the reactant mixture was cooled to room temperature, leading to formation of pink crystals of 3. Yield 72% (based on CoCl 2 ·6H 2 O). Anal. Calcd for C 26 H 22 N 4 O 5 Co (%): C, 58.99; H, 4.19; N, 10.58.40 Y.-H. Wen et al.Downloaded by [Tulane University] at 09:13 28 January 2015 Found: C, 58.99; H, 4.19; Co, 11.13; N, 10.58. IR (KBr, cm −1 ): 3440 (m), 3116 (w), 3057 (w), 2947 (w), 2854 (w), 1637 (s), 1616 (w), 1556 (s), 1513 (m), 1481 (w), 1464 (m), 1443 (m), 1411 (s), 1390 (s), 1362 (m), 1335 (m), 1293 (w), 1278 (w), 1258 (w), 1225 (w), 1206 (w), 1195 (w), 1171 (w), 1119 (w), 1108 (w), 1010 (w), 1000 (w), 971 (w), 935 (w), 918 (w), 902 (w), 783 (m), 749 (s), 727 (m), 669 (w), 635 (w), 578 (w), 528 (w), 501 (w), 430 (w). | [] | [] | ["{[Co(HO-BDC)(bbb)]} n", "C 26 H 22 N 4 O 5 Co"] | ["CoCl 2 ·6H 2 O--0.240 g, 1 mM"] | ["NaOH--0.160 g, 4 mM"] | ["1,4-bis (benzimidazol-1-yl)butane--0.290 g, 1 mM", "5-hydroxyisophthalic acid--0.365 g, 2 mM"] | ["140 °C"] | ["72 h"] | ["H 2 O--15 mL"]
j.poly.2015.12.046 | 6 Found: C, 51.95; N, 8.93; H, 5.43 %. IR (cm -1 ): 3658.32(w), 3248.51(w), 3193.54(w), 3075.91(m), 2945.73(m), 1672.95(w), 1623.77(s), 1545.67(s), 1478.17(m), 1428.03(m), 1386.57(s), 1329.68(w), 1282.43(m), 1201.43(w), 1121.42(w), 1057.76(w), 1024.02(w), 918.91(m), 862.02(w), 790.67(m), 702.92(m), 646.03(w), 587.21(w). 2.3.5. [Zn(L) 0.5 (1,2-pda)] n (5) Prepared as described for 1, except that Zn(CH 3 COO) 2 ·2H 2 O (0.044 g, 0.20 mmol), L (0.030 g, 0.10 mmol) and 1,2-H 2 pda (0.039 g, 0.20 mmol) were used. Yield: 0.024 g (24 %). Anal calcd for C 18 H 17 ZnN 2 O 5 (MW = 406.73): C, 53.15; N, 6.88; H, 4.21 %. Found: C, 52.80; N, 6.87; H, 4.37 %. IR (cm -1 ): 3449.06(s), 3370.96(m), 3056.31(w), 1698.98(m), 1656.55(m), 1549.52(s), 1483.96(w), 1420.32(m), 1289.18(m), 1219.76(s), 1132.01(s), 926.62(m), 725.11(m), 560.22(m). 2.3.6. [CdBr(L)(1,2-pda) 0.5 ] n (6) Prepared as described for 1, except that CdBr 2 ·4H 2 O (0.065 g, 0.20 mmol), L (0.054 g. 0.20 mmol) and 1,2-H 2 pda (0.018 g, 0.20 mmol) were used. Yield: 0.014 g (14 %). Anal calcd for C 21 H 22 BrCdN 4 O 4 (MW = 586.74): C, 42.98; N, 9.54; H, 3.77 %. Found: C, 42.25; N, 9.29; H, 3.64 %. IR (cm -1 ): 344.24(w), 3250.43(m), 3199.33(s), 3124.12(m), 2942.84(m), 1695.12(m), 1545.67(s), 1480.99(m), 1398.14(m), 1285.32(m), 1192.76(w), 1132.01(w), 1051.98(w), 932.414(w), 867.81(w), 806.09(m), 707.747(m), 579.504(w). 2.3.7. [CdI(L)(1,2-pda) 0.5 ] n (7) Prepared as described for 1, except that CdI 2 ·4H 2 O (0.073 g, 0.20 mmol), L (0.053 g, 0.20 mmol) and 1,2-H 2 pda (0.019 g, 0.10 mmol) were used. Yield: 0.033 g (23 %). Anal calcd for C 21 H 22 ICdN 4 O 4 (MW = 633.73): C, 39.79; N, 8.84; H, 3.49 %. Found: C, 39.27; N, 8.73; H, 3.64 %. IR (cm -1 ): 3447.13(s), 3064.33(w), 2922.59(w), 1694.66(m), 1543.74(s), 1482.03(m), 1399.14(m), 1284.36(m), 1190.83(w), | [] | [] | ["[Zn(L) 0.5 (1,2-pda)] n", "[CdBr(L)(1,2-pda) 0.5] n", "[CdI(L)(1,2-pda) 0.5] n"] | ["Zn(CH 3 COO) 2 ·2H 2 O--0.044 g, 0.20 mmol", "CdBr 2 ·4H 2 O--0.065 g, 0.20 mmol", "CdI 2 ·4H 2 O--0.073 g, 0.20 mmol"] | ["1,2-H 2 pda--0.039 g, 0.20 mmol", "1,2-H 2 pda--0.018 g, 0.20 mmol", "1,2-H 2 pda--0.019 g, 0.10 mmol"] | ["L--0.030 g, 0.10 mmol", "L--0.054 g, 0.20 mmol", "L--0.053 g, 0.20 mmol"] | [] | ["NaN"] | ["ethanolic solution--10 mL", "DMF--45 mL"]
b925081f | Synthesis of [{Ag 2 Cl 2 (dppmapy) 2 }·0.5MeOH·0.5CH 2 Cl 2 ] n (4).To a solution of dppmapy (29 mg, 0.1 mmol) in CH 2 Cl 2 (5 ml) and MeOH (5 ml) was added AgCl (14 mg, 0.1 mmol). The resulting mixture was stirred for 20 min and ﬁltered. Slow evaporation of the solvents from the ﬁltrate overnight afforded colorless blocks of 4, which were collected by ﬁltration, washed by Et 2 O. Yield: 29 mg (31% based on Ag). Anal. Calcd. for C 37 H 32 Ag 2 Cl 3 N 4 O 0.5 P 2 :C, 48.06; H, 3.49; N, 6.06; Found: C, 47.94; H, 3.52; N, 6.12. IR (KBr disk): 3383 (m), 3250 (m), 3141 (m), 3051 (m), 2357 (w), 1606 (s), 1608 (s), 1519 (s), 1482 (m), 1436 (s), 1323 (m), 1279 (w), 1217 (s), 1095 (m), 998 (m), 881 (w), 809 (m), 750 (s), 694 (s), 526 (w), 428 (w). | [] | ["overnight"] | ["{Ag 2 Cl 2 (dppmapy) 2 }·0.5MeOH·0.5CH 2 Cl 2 n", "C 37 H 32 Ag 2 Cl 3 N 4 O 0.5 P 2 "] | ["AgCl--14 mg, 0.1 mmol"] | [] | ["dppmapy--29 mg, 0.1 mmol"] | [] | ["20 min"] | ["CH 2 Cl 2--5 ml", "MeOH--5 ml"]
j.ica.2014.11.030 | 4 ¦ P a g e ice cold aqueous NaNO 2 solution (2.75 g, 20 mL). An ice cold solution of salicylic acid (5.0 g, 36.45 mmol), previously dissolved in NaOH solution (5 g, 50 mL) was then added to the cold diazonium salt solution with vigorous stirring. A red colour was developed immediately and the stirring was allowed to continue for 1-2 hours. The reaction mixture was kept overnight in refrigerator, followed by 2-3 hours at room temperature and then acidified with dilute acetic acid to give an orange yellow precipitate. The precipitate was filtered, washed several times with water till the pH of the filtrate became almost neutral. Water soluble materials was removed by washing and then dried in air. The crude product was then washed with hexane to remove any tarry materials, dried in vacuum and recrystallized from methanol to yield yellow crystalline product. Yield: 65%; m.p.: 204-206 o C. Anal.Found: C, 58.90; H, 3.54; N, 9.71%.Calc. for C 14 H 10 N 2 O 5 : C, 58.74; H, 3.49; N, 9.79 %.UV-visible (DMF) λ max (nm): 240, 397. IR (cm -1 ): 1722 ν asy (OCO); 1683 , 1475,1458,1270,1245. 1 H NMR (DMSO-d 6 , 400 MHz) δ H : 8.31 [s, 1H, (A) H-2], 8.02 [d, 1H, (A) H-6, J = 8.8 Hz], 7.78 [d, 1H, (B) H-3, J =7.2 Hz], 7. 67 [d, 1H, (B) H-4, J=7.2 Hz], 7.58 [m, 2H, (B) H-5 & H-6], 7.15 [d, 1H, (A) H-5, J = 8.8 Hz] ppm; Signals for -OH and -COOH were not observed due to exchange. 13 C NMR (DMSO-d 6 , 100 MHz) δ C : 171.17 [CO 2 H], 168.37 [CO 2 H], 164.29 [(A) C-4], 150.44 [(B) C-1], 144.32 [(A) C-1], 131.50 [(B) C-5], 130.17 [(B) C2], 129.91 [(B) C-4], 129.03 [(B) C-3], 128.81 [(A) C-2], 126.11 [(A) C-6], 118.35 [(B) C-6], 118.21 [(A) C-3], 114.17 [(A) C-5] ppm. 2.2.2. Synthesis of (E)-5-((4-carboxyphenyl)diazenyl)-2-hydroxy benzoic acid(L 2 HH´) The analogous procedure was followed as in case of L 1 HH´, except that p-amino benzoic acid was used in place of o-amino benzoic acid for diazotization reaction. Yield: 70%; m.p.: 235-237 o C. Anal. Found: C, 58.26; H, 3.38; N, 9.57%. Calc. for C 14 H 10 N 2 O 5 : C, 58.74; H, 3.49; N, 9.79%; | [] | ["2-3 hours"] | ["C 14 H 10 N 2 O 5", "(E)-5-((4-carboxyphenyl)diazenyl)-2-hydroxy benzoic acid(L 2 HH´)"] | [] | [] | ["p-amino benzoic acid--not specified"] | ["room temperature", "refrigerator"] | ["1-2 hours", "overnight"] | ["NaNO 2 solution--2.75 g, 20 mL", "NaOH solution--5 g, 50 mL", "water--not specified", "methanol--not specified", "hexane--not specified"]
a608599g | The resulting purple crystals of 1 were ﬁltered off and washed with absolute ethanol and diethyl ether (5.30 g, 83.5%) {Found: C, 26.31; H, 4.31; N, 21.93; Ni, 9.11; SO 4 , 14.86. [Ni(C 7 H 9 N 5 O 2 )][SO 4 ]?5H 2 O requires C, 26.47; H, 4.44; N, 22.05; Ni, 9.24; SO 4 , 15.12%}. ν˜ max /cm 21 (KBr disc): 3546 (asym) and 3420 (sym) (NH); 3169 (sym) (OH); 1655 (sym) (C] ] N); 917 (sym) (NO). | [] | [] | ["[Ni(C 7 H 9 N 5 O 2 )][SO 4 ]?5H 2 O"] | [] | [] | [] | [] | [] | []
ic500544n | Preparation of the Compounds. {[Cu 2 (μ-H 2 O)(μ-pz) 2 (μ-bpm)(ClO 4 )(H 2 O)]ClO 4 ·2H 2 O} n (1), {[ Cu 2 (μ-H 2 O)(μ-3-Mepz) 2 (μ-bpm)](ClO 4 ) 2 ·2H 2 O} n (2), and {[Cu 2 (μ-OH)(μ-3,5-Me 2 pz)(μ-bpm)(H-3,5 Me 2 pz) 2 ](ClO 4 ) 2 } n (3). A similar synthetic procedure was used for the preparation of all three complexes. Bpm (0.074 g, 1/2 mmol) dissolved in a minimum amount of water (10 mL) was slowly added to an aqueous solution (15 mL) of copper(II) perchlorate hexahydrate (0.370 g, 1 mmol). The addition of Hpz (1) (0.068 g, 1 mmol), H-3Mepz (2) (0.082 g, 1 mmol), or H-3,5-Me 2 pz (3) (0.096 g, 1 mmol) caused a color change from green to blue. The blue color of each solution was enhanced when an aqueous solution (20 mL) of triethylamine (0.101 g, 1 mmol) was poured into the solution under continuous stirring. The resulting solutions were ﬁltered oﬀ to remove any small solid particle and allowed to evaporate at room temperature in a hood. X-ray quality dark green polyhedral crystals of 1 and 2 were grown from their corresponding solutions after a few days, which were collected by ﬁltration, washed with a small amount of cold water, and dried on ﬁlt er paper . Su itable X-ray cr ystals of 3 as green parallelepipeds were grown from its solution after several days, together with a minor amount of blue crystals of a monomeric Chart 1. Chemical Structures of Bipyrimidine- and Polymethyl-Substituted Pyrazolates Used as Bridging Ligands Inorganic Chemistry Article dx.doi.org/10.1021/ic500544n ¦ Inorg. Chem. XXXX, XXX, XXX−XXXB | [] | [] | ["{[Cu 2 (μ-H 2 O)(μ-pz) 2 (μ-bpm)(ClO 4 )(H 2 O)]ClO 4 ·2H 2 O} n", "{[ Cu 2 (μ-H 2 O)(μ-3-Mepz) 2 (μ-bpm)](ClO 4 ) 2 ·2H 2 O} n", "{[Cu 2 (μ-OH)(μ-3,5-Me 2 pz)(μ-bpm)(H-3,5 Me 2 pz) 2 ](ClO 4 ) 2 } n"] | ["copper(II) perchlorate hexahydrate--0.370 g, 1 mmol"] | ["triethylamine--0.101 g, 1 mmol"] | ["Bpm--0.074 g, 1/2 mmol", "Hpz (1)--0.068 g, 1 mmol", "H-3Mepz (2)--0.082 g, 1 mmol", "H-3,5-Me 2 pz (3)--0.096 g, 1 mmol"] | [] | [] | ["water--10 mL", "aqueous solution--15 mL", "aqueous solution--20 mL"]
j.ica.2012.07.021 | 2.3.2.2. [Hg 2 ( l -L)Br 4 ].[Hg 2 ( l -L)( l -Br 2 )Br 2 ] n (3). Colorless crystals, m.p. 179 °C. Yield: 0.133 g, 74%. Anal. Calc. for C 26 H 22 N 4 Br 4 Hg 2 :C, 28.10; H, 2.01; N, 5.04. Found: C, 27.97; H, 1.99; N, 5.01%. FTIR (cm 1 ) selected bands: 496(w), 629(m), 693(vs), 799 (m), 1011(m), 1250(s), 1432(s), 1571(s), 1627(vs), 3053(w).1 HNMR (DMSO): 3.80 (s, 4H), 7.42–7.45(m, 4H), 7.57–7.60 (m, 8H), 7.87– 7.90 (dd, 2H), 8.07–8.12 (td, 2H), 8.96 (d, 2H) ppm.13 C–{ 1 H} NMR (DMSO): 52.39; 127.65; 128.36; 128.40; 129.60; 130.78; 133.22; 140.45; 148.81; 150.33 and 168.54 ppm. | [] | [] | ["[Hg 2 ( l -L)Br 4 ].[Hg 2 ( l -L)( l -Br 2 )Br 2 ] n"] | [] | [] | [" l -L--not specified"] | ["179 \nC"] | [] | []
ja0771639 | 1 H NMR (CDCl 3 ): δ ) 8.9 (s, 2 H), 8.5 (s, 4 H), 7.6 (d, 4 H), 7.4 (m, 4 H), 4.0 (s, 12 H).Synthesis of H4adip, 5,5′-(9,10-Anthracenediyl)di-isophthalic Acid, 2. Compound 1 (0.6 g, 0.001 mol) was suspended in 50 mL of THF, to which 10 mL ofa2MKOHaqueous solution was added.The mixture was stirred at room temperature overnight. THF was removed using a rotary evaporator, and diluted hydrochloric acid was added to the remaining aqueous solution until it became acidic. The solid was collected by filtration, washed with water several times, and dried to give 2 (0.4 g, 80%). | [] | [] | ["H4adip", "5,5′-(9,10-Anthracenediyl)di-isophthalic Acid"] | [] | [] | [] | [] | ["overnight"] | ["THF--50 mL"]
cg400877g | Synthesis of Gd(HL)(H 2 L)(H 2 O) (7). The procedure was the same as that for 1,exceptthatLa(NO 3 ) 3 ·6H 2 O was replaced by Gd(NO 3 ) 3 ·6H 2 O (0.045 g, 0.10 mmol), and the pH was adjusted to 2.37. Colorless rodlike crystals were ﬁltered and washed with distilled water (ﬁnal pH: 0.86, 53.3% yield based on Gd). Elemental Anal.Calcd for C 16 H 17 O 11 P 2 Gd: C, 31.79; H, 2.83. Found: C, 31.65; H, 2.85. IR (KBr, cm −1 ): 3523(w), 2915(m), 1686(s), 1611(m), 1577(w), 1427(m), 1291(m), 1187(m), 1072(vs), 1011(s), 977(s), 909(m), 864(w), 848(w), 786(w), 697(m), 642(w), 561(m), 478(w). | [] | [] | ["Gd(HL)(H 2 L)(H 2 O)", "C 16 H 17 O 11 P 2 Gd"] | ["Gd(NO 3 ) 3 ·6H 2 O--0.045 g, 0.10 mmol"] | [] | [] | [] | [] | []
j.ica.2009.09.027 | 2.4. Preparation of [(dbphen) 2 Fe 2 (CN) 8 Ni(dabhctd)]2H 2 O(3) [(R-dabhctd)Ni(ClO 4 ) 2 ] (33.5 mg, 0.05 mmol) was dissolved in 5 mL of MeCN. A mixture of MeOH and H 2 O (v/v, 5:1, 10 mL) containing (n-Bu 4 N)[(dbphen)Fe(CN) 4 ] (37.5 mg, 0.05 mmol) was added to the solution. Dark-brown block crystals were harvested after slow evaporation of the resulting solution for several days. | [] | ["several days"] | ["[(dbphen) 2 Fe 2 (CN) 8 Ni(dabhctd)]?2H 2 O", "[(R-dabhctd)Ni(ClO 4 ) 2 ]"] | ["[(R-dabhctd)Ni(ClO 4 ) 2 ]--33.5 mg, 0.05 mmol", "(n-Bu 4 N)[(dbphen)Fe(CN) 4 ]--37.5 mg, 0.05 mmol"] | [] | [] | [] | [] | ["MeCN--5 mL", "MeOH--10 mL", "H 2 O--10 mL"]
j.poly.2020.114648 | 5 temperature to obtain colorless block crystals (yield: 34.4%, based on Cd(OAc) 2 ·2H 2 O). Anal. Calcd for C 29 H 26 CdCl 4 N 4 O 5 (Mr = 764.74): C, 45.55%; N, 7.33%; H, 3.43%; Found: C, 45.52%; N, 7.28%; H, 3.47%. IR: 3433w, 3099w, 2979w, 1603s, 1515m, 1329s, 847s, 621s.2.3 Synthesis of {[Cd(1,2-BDC)(L)]·H 2 O} n (2) The method of synthesizing colorless crystals 2 is similar to the procedure of 1, except that using 1,2-H 2 BDC (0.2 mmol, 33.23 mg) instead of H 2 TCPA (yield: 34.7% based on Cd(OAc) 2 ·2H 2 O). Anal. Calc. for C 29 H 30 CdN 4 O 5 (Mr = 626.97): C, 55.56%; N, 8.94%; H, 4.82%; Found: C, 55.59%; N, 8.89%; H, 4.86%. IR: 3446w, 3115w, 2951w, 1584s, 1560m, 1508m, 1371s, 1344s, 1208m, 857m, 441m. | [] | [] | ["{[Cd(TCPA)(L)]·H 2 O} n", "C 29 H 26 CdCl 4 N 4 O 5"] | ["Cd(OAc) 2 ·2H 2 O--NaN"] | [] | ["H 2 TCPA--NaN"] | ["NaN"] | [] | []
ch16467 | {[Ag 2 (L 2 )(NO 3 ) 2 ]CH 3 CN} n (2) A dichloromethane solution (1 mL) of L 2 (30.2 mg, 0.0643 mmol) was allowed to diffuse slowly into an acetonitrile solution (1 mL) of AgNO 3 (13.1 mg, 0.0772 mmol) in a capillary tube (internal diameter 5 mm). Slow evaporation of the solution gave colourless crystalline 2 suitable for X-ray analysis. Yield: 42 %. Mp 187–1888C. n max (KBr)/cm 1 2997, 2964, 2930, 1597, 1497, 1456, 1428, 1355 (NO 3  ), 1298, 1225, 1106, 1001, 754.Anal. Calc. for C 25 H 27 NO 2 S 3 AgN 2 O 6 : C 37.22, H 3.54, N 5.84, S 11.75. Found: C 37.23, H 3.36, N 5.84, S 11.75 %. | [] | [] | ["{[Ag 2 (L 2 )(NO 3 ) 2 ]CH 3 CN} n", "2", "C 25 H 27 NO 2 S 3 AgN 2 O 6"] | ["AgNO 3--13.1 mg, 0.0772 mmol"] | [] | ["L 2--30.2 mg, 0.0643 mmol"] | [] | [] | ["dichloromethane--1 mL", "acetonitrile--1 mL"]
b305356c | [Co 2 (mal) 2 (pyz)(H 2 O) 2 ] n (4). Compound 4 is obtained as red single-crystals (yield w50%) following a similar procedure to that of 2, using pyrazine instead of pyrimidine. Anal. Calc. for C 5 H 6 NO 5 Co: C, 27.4; H, 2.8; N, 6.4. Found: C, 27.3; H, 2.8; N, 6.3. IR peaks (KBr/cm 21 ): 3030, 2918, 1655, 1570, 1450, 1375, 720, 575. | [] | [] | ["Co 2 (mal) 2 (pyz)(H 2 O) 2"] | [] | [] | [] | [] | [] | []
acs.cgd.8b01080 | Synthesis . {[Co(L) 2 (H 2 O) 2 ](ClO 4 ) 2 ·3DMA .0.4H 2 O} n ( 1 ).A hot DMA solution (3 mL) of ligand L (50 mg, 0.16 mmol) was added to MeOH/H 2 O mixed solution (1:1, 2 mL) of Co(ClO 4 ) 2 6H 2 O (58 mg, 0.16 mmol). On slow evaporation of the filtrate at room temperature, red colored crystals were obtained. The crystals were separated and washed with methanol and air–dried (yield ~ 49% based on metal). Elemental analysis: Anal. Calcd for C 48 H 57.8 Cl 2 CoN 15 O 13.4 (%): C, 48.48; H, 4.90; N, 17.67; Found (%): C, 48.56; H, 4.94; N, 17.63. FT-IR (KBr pellet, cm −1 ): 3404(br), 3138(m), 1603 (m), 1517(s), 1304(s), 1089(s), 1117(s), 963(m), 846(s), 623(s). | [] | [] | ["{[Co(L) 2 (H 2 O) 2 ](ClO 4 ) 2 ·3DMA .0.4H 2 O} n"] | ["Co(ClO 4 ) 2 ?6H 2 O--58 mg, 0.16 mmol"] | [] | ["ligand L--50 mg, 0.16 mmol"] | [] | [] | ["DMA solution--3 mL", "MeOH/H 2 O mixed solution--2 mL"]
zkri-2014-1756 | Syntheses of the complexes Solid metal chloride (CuCl 2 ·2H 2 O = 0.170 g, ZnCl 2 = 0.136 g or CdCl 2 ·2.5H 2 O = 0.228 g, 1 mmol) solution in water (10 mL) was added to a freshly prepared K 2 [Ni(CN) 4 ]·H 2 O (0,258 g, 1 mmol) solution in water (10 mL) by mixing NiCl 2 ·6H 2 O (0.238 g, 1 mmol) in water (10 mL) with KCN (0.260 g, 4 mmol) in water (10 mL). M[Ni(CN) 4 ]·H 2 O (Cu[Ni(CN) 4 ]·H 2 O = 0.244 g, Zn[Ni(CN) 4 ]·H 2 O = 0.246 g or Cd[Ni(CN) 4 ]·H 2 O = 0.293 g) solution in water (1 mmol, 10 mL) was reuxed with stirring for 3 h at 50°C in a temperature-controlled bath, and then the solution was cooled to room temperature. To the resulting compounds (20 mL), an ethanol solution (10 mL) containing hmpH (0.654 g, 6 mmol) was added dropwise. The resultant solutions were reuxed with stirring for 6h at 60°C. The resultant solutions were ltered and le to crystallize at room temperature. Within a few weeks suitable crystals for X-ray measurements were obtained by slow evaporation. | [] | ["a few weeks"] | ["M[Ni(CN) 4 ]·H 2 O", "Cu[Ni(CN) 4 ]·H 2 O", "Zn[Ni(CN) 4 ]·H 2 O", "Cd[Ni(CN) 4 ]·H 2 O"] | ["CuCl 2 ·2H 2 O--0.170 g", "ZnCl 2--0.136 g", "CdCl 2 ·2.5H 2 O--0.228 g"] | [] | ["K 2 [Ni(CN) 4 ]·H 2 O--0.258 g, 1 mmol", "NiCl 2 ·6H 2 O--0.238 g, 1 mmol", "KCN--0.260 g, 4 mmol", "hmpH--0.654 g, 6 mmol"] | ["50°C", "60°C"] | ["3 h", "6 h"] | ["water--10 mL", "ethanol--10 mL"]
15533174.2012.749896 | Found: C, 52.13; H, 3.38; N, 9.11; S, 6.94. IR data (KBr pellets, cm –1 ): 3410 (bs), 1615 (vs), 1485 (s), 1410 (s), 1316 (w), 1087 (m), 790 (s), 756 (s), 640 (m). | [] | [] | [] | [] | [] | [] | [] | [] | []
c1ce06000g | Then the mixture was heated at 150  C for 3 days. After cooling to room temperature at a rate of 10  Ch 1 , brown crystals of 1 were collected in 57% yield. The ﬁnal pH value of the reaction system was 6.5 after the hydrothermal reaction. Anal. Calcd for C 30 H 46 Co 2 Mo 8 N 12 O 28 (M r ¼ 1908.17): C, 18.88; N, 8.81; H, 2.43. Found: C, 18.77; N, 8.89; H, 2.33. IR (cm 1 ): 3477 (m), 3125 (m), 2939 (w), 2856 (w), 1625 (w), 1571 (w), 1519 (m), 1445 (w), 1401 (w), 1350 (w), 1283 (w), 1238(m), 1085 (m), 940 (s), 910 (s), 884 (s), 827 (s), 783 (s), 732 (s), 672 (s), 622 (s), 549 (s), 479 (s). | [] | [] | ["C 30 H 46 Co 2 Mo 8 N 12 O 28"] | [] | [] | [] | ["150 \nC"] | ["3 days"] | []
d0tc01126f | Synthesis of tetraester 2 A 30 mL pressure tube was charged with terephthaldehyde (0.15 g, 1.12 mmol), diketodiester 1 63 (1.1 g, 3.35 mmol), NH 4 OAc (1.73 g, 22.4 mmol) and 15 mL of acetic acid. The reaction mixture was heated under N 2 atmosphere for 12 h. After completion of the reaction, the reaction mixture was poured into ice-cold water. The suspension was filtered and washed thoroughly with water. The crude product was washed with CHCl 3 /MeOH (50:50) mixture to obtain tetraester 2 as a yellow-colored solid in 83 % yield (0.69 g); mp >300 °C; IR (KBr) cm -1 3322, 2994, 2948, 1718, 1695, 1608; 1 H NMR (400 MHz, CDCl 3 ) + 4.0 (s, 12 H), 7.6 (d, J = 8.4 Hz, 8H), 8.14 (d, J = 8.0 Hz, 8H), 8.22 (s, 4H); 13 C NMR (100 MHz, CDCl 3 ) + 53.3, 125.4, 128.4, 129, 130, 130.5, 131, 131.5, 144.1, 167.7; ESI-MS m/z calculated for C 44 H 35 O 8 N 4 747.2454 [M+H] + , found 747.2457. | [] | [] | ["tetraester 2"] | [] | [] | ["terephthaldehyde--0.15 g, 1.12 mmol", "diketodiester 1 63--1.1 g, 3.35 mmol", "NH 4 OAc--1.73 g, 22.4 mmol"] | [] | ["12 h"] | ["acetic acid--15 mL"]
acs.inorgchem.9b02825 | {[Y 0.923 Er 0.077 (DAPMBH)(N 3 )C 2 H 5 OH]C 2 H 5 OH} n (4). Yield: 55%.Anal. Calcd. for Y 0.923 Er 0.077 C 29 H 35 N 8 O 6 : C, 50.73; H, 5.14; N, 16.32.Found: C, 49.58; H, 4.87; N, 15.65. FT-IR (solid, in cm −1 ): 3290 (m), 3191 (m), 2974 (m), 2838 (m), 2146 (s, νazide), 2102 (vs, νazide), 1608 (s), 1585 (vs), 1552 (s), 1486 (s), 1448 (s), 1406 (s), 1362 (vs), 1324 (m), 1301 (m), 1260 (s), 1165 (vs), 1034 (vs), 842 (m), 807 (m), 638 (m). | [] | [] | ["{[Y 0.923 Er 0.077 (DAPMBH)(N 3 )C 2 H 5 OH]C 2 H 5 OH} n"] | ["NaN--NaN"] | [] | ["DAPMBH--NaN"] | [] | [] | ["C 2 H 5 OH--NaN"]
j.jssc.2017.03.012 | 2.6. Synthesis of complex {[Ag 3 SO 4 (L1) 3 ](Cl)·4.5H 2 O} ∞ (1) Ag 2 SO 4 (31 mg, 0.1 mmol), L1 (21 mg, 0.1 mmol) were dissolved in ethanol (2 mL) at room temperature, then mixed solvent of acetonitrile and deionized water (3 mL) were added to with stirring. After 6 h, the solution was subjected to ﬁltration, and then was left to slowly evaporate in air. Colorless sheet-like crystals of 1 were obtained after one week. Yield: 20.4 mg (53.9% based on L1). Elem. Anal. Calcd.(Found) for C 33 H 39 Ag 3 N 6 O 8.5 S 4 Cl (Fw: 1142.93): C, 34.64 (34.37); H, 3.42 (3.47), N, 7.34 (7.29) %. IR (KBr) ν/cm −1 : 431 (w), 481 (w), 624 (m), 724 (m), 809 (w), 1052 (s), 1109 (s), 1422 (m), 1487 (w), 1579 (s), 2315 (w), 2385 (w), 2985 (w), 3441 (s) cm −1 . | [] | ["one week"] | ["{[Ag 3 SO 4 (L1) 3 ](Cl)·4.5H 2 O} ∞"] | ["Ag 2 SO 4--31 mg, 0.1 mmol"] | [] | ["L1--21 mg, 0.1 mmol"] | ["room temperature"] | ["6 h"] | ["ethanol--2 mL", "acetonitrile--3 mL", "deionized water--3 mL"]
cg100006a | IR (cm -1 ): 2832 w, 1620 m, 1594 s, 1652 m, 1449 w, 1430 m, 1384 m, 1317 w, 1284 w, 1227 w, 1193 w, 1156 w, 1082 s, 1030 m, 1001 w, 975 w, 923 w, 883 w, 836 w, 809 m, 771 w, 730 w. | [] | [] | [] | [] | [] | [] | [] | [] | []
c6dt03721f | Synthesis of [Cu 4 (μ 5 -5-phpymt) 2 (μ-Br) 2 ] n (3). Compound 3 was prepared as orange crystals in a similar manner to that described for 1, using CuBr (21.6 mg, 0.150 mmol), 5-phpymtH (14.1 mg, 0.075 mmol) as starting materials in MeCN (4 mL) and DMF (0.2 mL). Yield: 19.8 mg (67%). Anal.Calcd (%) for C 20 H 14 Br 2 Cu 4 N 4 S 2 : C 30.47, H 1.79, N 7.11.Found: C 30.67, H 2.08, N 7.33. IR (KBr pellet, ν/cm −1 ): 3053 (w), 1631 (m), 1581 (w), 1542 (w), 1492 (w), 1445 (w), 1398 (s), 1172 (m), 760 (m), 694 (m).Synthesis of [{Cu 2 (μ-5-phpymtH)(μ-5-phpymt)}(μ 3 -I)] 2 (4).Compound 4 was obtained as orange red crystals in an analogous manner to that used for 1, using CuI (14.3 mg, 0.075 mmol), 5-phpymtH (14.1 mg, 0.075 mmol) as starting materials in 4 mL of MeCN and 0.2 mL of DMF. Yield: 21 mg (89%). Anal. Calcd (%) for C 40 H 30 Cu 4 I 2 N 8 S 4 : C 38.16, H 2.40, N 8.90. Found: C 37.63, H 2.45, N 9.13. IR (KBr pellet, ν/cm −1 ): 3032 (w), 1602 (m), 1622 (s), 1553 (w), 1526 (w), 1507 (w), 1443 (w), 1397 (s), 1385 (s) 1367 (s), 1164 (s), 1151 (m), 754 (m), 762 (m), 693 (m). | [] | [] | ["[Cu 4 (μ 5 -5-phpymt) 2 (μ-Br) 2 ] n", "[{Cu 2 (μ-5-phpymtH)(μ-5-phpymt)}(μ 3 -I)] 2"] | ["CuBr--21.6 mg, 0.150 mmol", "CuI--14.3 mg, 0.075 mmol"] | [] | ["5-phpymtH--14.1 mg, 0.075 mmol", "5-phpymt--14.1 mg, 0.075 mmol"] | [] | [] | ["MeCN--4 mL", "DMF--0.2 mL"]
chem.200801373 | [CoACHTUNGTRENNUNG(acac)ACHTUNGTRENNUNG(tBu-bpi)ACHTUNGTRENNUNG(MeOH)] (12): Yield: 82%, m.p.: 128 8 C; 1 HNMR (199.92 MHz, C 6 D 6 , 295 K): d = 145.6 (s, 2H; H 5’ ), 129.5 (s, 1H; H 7 ), 45.6 (s, 2H; H 2’ ), 35.8 (s, 6H; H 6 ), 31.0 (s, 2H; H 3 ), 20.9 (s, 2H; H 4’ ), 3.5 (s, 2H; H 2 ), 0.5 (s, 3H; CH 3 OH), 13.1 ppm (s, 18H; tBu); IR (KBr): n˜ = 2990 (m), 2926 (m), 1638 (s), 1621 (s), 1589 (vs), 1487 (s), 1352 (w), 1234 (w), 1116 (w) cm 1 ; m B = 4.33 B; HRMS (ESI + ): m/z 569.2196, calcd for C 31 H 36 CoN 5 O 2 : 569.2201; elemental analysis calcd (%) for C 31 H 35 CoN 5 O 2 ·MeOH (632.66): C 62.65, H 6.75, N 11.07; found: C 62.93, H 6.50, N 11.24. | [] | [] | ["[CoACHTUNGTRENNUNG(acac)ACHTUNGTRENNUNG(tBu-bpi)ACHTUNGTRENNUNG(MeOH)] (12)"] | [] | [] | [] | [] | [] | []
s10904-006-9055-6 | Yield: 95%. Elemental analysis for NiC 17 H 10 NO 4 , Calcd. (%): C: 58.18, H: 2.87, N: 3.99; Found: C: 57.96, H: 2.84, N: 3.99.2.4. Synthesis of [Co 2 (2,6-ndc) 2 (4,4¢-bpy)] n (3) Brown crystals of 3 wer e obtained by adopting the same procedures as 1, while Co(NO 3 ) 2 Æ6H 2 Oand 4,4¢-bpy were used instead of Ni(NO 3 ) 2 Æ6H 2 Oand trans-1,2-bis(4-pyridyl)ethylene. Yield: 59%. Elemental analysis for CoC 17 H 10 NO 4 , Calcd. (%): C: 58.14, H: 2.87, N: 3.99; Found: C: 57.95, H: 2.72, N: 4.07. | [] | [] | ["[Co 2 (2,6-ndc) 2 (4,4¢-bpy)] n", "CoC 17 H 10 NO 4"] | ["Co(NO 3 ) 2 Æ6H 2 O--NaN"] | [] | ["2,6-ndc--NaN", "4,4¢-bpy--NaN"] | [] | [] | []
acs.cgd.6b01775 | C 27 H 46 Cl 6 Cu 3 N 16 O 2 (1030.12): C 31.30 (calc. 31.48); H 4.59 (4.50); N 21.57 (21.76) %. FT-IR (cm −1 ): 2986 (m), 2928 (m), 2881 (m), 1609 (m), 1510 (s), 1457 (s), 1381 (s), 1318 (s), 1228 (s), 1149 (s), 1113 (s), 1033 (s), 937 (m), 885 (s), 814 (m), 767 (m), 694 (m), 624 (m), 592 (m), 552 (m), 477 (w).[CuL 2 (H 2 O) 2 ](BF 4 ) 2 (H 2 O) (2). A solution of compound L (0.160 g, 0.5 mmol) and copper(II) tetraﬂuoroborate hexahydrate (0.086 g, 0.25 mmol) in 15 mL of ethanol was allowed to stand at room temperature.Two days later, blue crystals of 2 suitable for X-ray analysis were formed. Yield: 75% (0.175 g, 0.188 mmol). C 28 H 54 B 2 CuF 8 N 16 O 5 (931.99): C 36.25 (calc. 36.08); H 5.69 (5.84); N 23.88 (24.05) %. | [] | [] | ["C 27 H 46 Cl 6 Cu 3 N 16 O 2", "C 28 H 54 B 2 CuF 8 N 16 O 5"] | ["copper(II) tetrafluoroborate hexahydrate--0.086 g, 0.25 mmol"] | [] | ["compound L--0.160 g, 0.5 mmol"] | ["room temperature"] | ["Two days"] | ["ethanol--15 mL"]
j.ica.2014.03.024 | Synthesis of [{Cu(Pht)(Hpz) 2 } 2 ·0.5H 2 O], 3. To a suspension of 581 mg of Cu(Pht)(H 2 O) (2.4 mmol) in 80 mL of EtOH a large excess of Hpz (1.349 g, 19.8 mmol) dissolved in 15 mL of EtOH was added. The mixture was vigorously stirred for ca. 60 min and filtered obtaining a blue solution that was let to evaporate slowly in the air. The product crystallized in form of pale-blue hexagonal platelets, suitable for a single-crystal XRD determination. The crystals were separated from mother liquors, washed with EtOH and dried in the air. Mother liquors were let to further evaporate in the air, yielding a mixture of a microcrystalline blue compound with excess Hpz. Any attempt to purify this mixture failed. 3: Yield 394 mg, 45%. Elem. Anal. Calcd for [{Cu(Pht)(Hpz) 2 } 2 ·0.5H 2 O: C 45.65, H 3.42, N 15.21. Found: C 45.64, H 3.31, N 15.15. IR (cm -1 ) in KBr: 3637, 3467, 3325, 3202, 3120, 2989, 2928, 2868, 1616, 1599, 1581, 1560, 1530, 1478, 1445, 1385, 1292, 1262, 1166, 1137, 1070, 1053, 954, 908, 888, 861, 831, 769, 719, 696, 650, 606, 543, 474. ESI-MS (+) (MeOH, MeCN) (higher peaks, m/z; relative abundance, %): 69.2 (20) [HPz+H] + , 258.0 (78) [Cu I (Hpz) 2 (MeCN)(H 2 O)] + , 364.0 (100) [Cu(Pht)(HPz) 2 +H] + . μ eff (297 K) 3.13 BM. 2.5. | [] | [] | ["[{Cu(Pht)(Hpz) 2 } 2 ·0.5H 2 O]"] | ["Cu(Pht)(H 2 O)--581 mg, 2.4 mmol"] | [] | ["Hpz--1.349 g, 19.8 mmol"] | [] | ["ca. 60 min"] | ["EtOH--80 mL"]
c5ra08696e | Synthesis of {Cu 4 (OAc) 4 [1,3-(2,6-Me 2 C 6 H 3 N=CH) 2 -5tBuC 6 H 2 O-2] 2 ( 4 -O)} (2c) As for 2a, but using 2,6-diformyl-4-t-butyl-phenoxy(2,6dimethylaniline) (0.42 g, 1.0 mmol) and copper diacetate (0.37 g, 60 2.0 mmol) affording 2c as green crystals. Crystals suitable for single crystal X-ray diffraction can be grown from either methanol or acetonitrile. Yield: 0.32 g, 48 %; elemental analysis calculated for C 64 H 74 Cu 4 N 4 O 11 : C, 57.82; H, 5.61; N, 4.21. Found: C, 57.71; H, 5.69; N, 4.14 %. IR (nujol null, KBr): 3422(s), 65 3020(w), 2962(s), 2924(s), 2869(w), 2361(w), 1611(s), 1548(m), 1471(m), 1451(m), 1397(s), 1347(m), 1294(w), 1232(m), 1183(s), 1092(w), 1068(s), 1023(w), 923(w), 891(w), 868(w), 841(w), 797(w), 768(s), 722(w), 667(m), 630(m), 566(m), 510(m), 438(m). MS (ESI): m / z 1247 {Cu 4 (OAc) 2 [1,3-(2,670 Me 2 C 6 H 3 N=CH) 2 -5-tBuC 6 H 2 O-2] 2 ( 4 -O)} 2+ . | [] | [] | ["{Cu 4 (OAc) 4 [1,3-(2,6-Me 2 C 6 H 3 N=CH) 2 -5tBuC 6 H 2 O-2] 2 ( 4 -O)}", "C 64 H 74 Cu 4 N 4 O 11"] | ["copper diacetate--0.37 g, 2.0 mmol"] | [] | ["2,6-diformyl-4-t-butyl-phenoxy(2,6dimethylaniline)--0.42 g, 1.0 mmol"] | [] | [] | []
cg500975j | Yield: 35% (based on tipb). FT-IR (KBr pellets, cm −1 ): 3127, 1662, 1522, 1399, 1307, 1252, 1095, 1062, 826, 773, 660. | [] | [] | [] | [] | [] | [] | [] | [] | []
s11224-011-9811-2 | Syntheses [{Zn(l-dtdp) 2 (H 2 O) 2 }(NO 3 ) 2 2C 2 H 5 OH2H 2 O] n (1) Zn(NO 3 ) 2 6H 2 O (13 mg, 0.045 mmol) and phen (8 mg, 0.045 mmol) were dissolved in 3 mL of ethanol. A solution of dtdp (10 mg, 0.045 mmol) in 1 mL of ethanol was added with stirring. The mixture was left at room temperature, while the solvent was allowed to evaporate slowly. Colourless crystals of 1 were found after ca. | [] | [] | ["{Zn(l-dtdp) 2 (H 2 O) 2 }(NO 3 ) 2 ?2C 2 H 5 OH?2H 2 O", "phen"] | ["Zn(NO 3 ) 2 ?6H 2 O--13 mg, 0.045 mmol"] | [] | ["dtdp--10 mg, 0.045 mmol", "phen--8 mg, 0.045 mmol"] | [] | [] | ["ethanol--3 mL"]
s0277-5387(01)00794-x | Found: C, 57.36; H, 4.15; N, 11.57. Calc. for C 46 H 40 CdN 8 O 9 : C, 57.48; H, 4.19; N, 11.66%. IR (KBr, cm −1 ): 3421 (w), 3340 (m), 3223 (w), 3055 (vw), 1630 (s), 1589 (s), 1530 (m), 1535 (vw), 1514 (w), 1489 (w), 1443 (m), 1414 (w), 1385 (s), 1321 (s), 1286 (s), 1219 (m), 1182 (vw), 1173 (w), 1151 (m), 1074 (w), 1043 (vw), 1007 (m), 937 (m), 922 (m), 845 (m), 806 (s), 795 (m), 746 (m), 704 (s), 687 (vw), 640 (vw), 629 (m), 607 (s), 507 (w), 492 (vw), 418 (vw). | [] | [] | ["C 46 H 40 CdN 8 O 9"] | [] | [] | [] | [] | [] | []
c5ra24044a | 9 [{Hg(L1)(NCS) 2 } n ] (1). A solution of L1 (30.9 mg, 0.100 mmol) in MeOH/CH 2 Cl 2 (10 cm 3 , 1 : 4, v/v) was placed in a long test tube. A mixture of MeOH and CH 2 Cl 2 (5 cm 3 , 1 : 1, v/v) was layered on the top of this solution, followed by a solution of Hg(NCS) 2 (31.8 mg, 0.100 mmol) in MeOH (10 cm 3 ). The tube was sealed and allowed to stand at room temperature for two weeks, during which time X-ray quality colorless crystals of 1 grew on the bottom of the tube. The crystals were collected by decanting the solvent, washed with MeOH and dried in air. | [] | [] | ["[{Hg(L1)(NCS) 2 } n ]"] | ["Hg(NCS) 2 --31.8 mg, 0.100 mmol"] | [] | ["L1--30.9 mg, 0.100 mmol"] | [] | ["two weeks"] | ["MeOH/CH 2 Cl 2--10 cm 3 , 1 : 4, v/v", "MeOH--10 cm 3"]
j.ica.2012.10.020 | Deep-green single crystals suitable for X-ray diffraction were obtained a few days by slow evaporation of the ﬁltrate in open atmosphere.Yield 72% (Anal. Calc. for C 26 H 34 Cu 2 N 6 O 2 S 2 : C, 47.76; H, 5.24; N, 12.85. Found: C, 47.7; H, 5.4; N, 12.7%). IR (KBr, cm 1 ):1594 ( c C=N ), 2084( c SNC ), UV–Vis spectrum, k max (CH 3 CN): 594, 367, 270 and 229 nm. Magnetic moment, l = 1.78 BM. | [] | ["a few days"] | ["Cu(bpy)(bdc)(H 2 O) 2 "] | [] | [] | [] | [] | [] | []
cg1001368 | Synthesis of [Mn((S)-imp)((R)-imp)] ¥ (1). 32.4 mg (0.2 mmol) of Na-(S)-imp was dissolved in 1.0 mL of distilled water that was neutralized with HCl (1.0 M) to pH=6. After 19.8 mg (0.10 mmol) of MnCl 2 3 4H 2 O (dissolved in 6.0 mL of ethanol) was added into the above-mentioned aqueous solution, the reaction mixture was stirred at room temperature for half an hour and then placed into a Teflonlined autoclave (10 mL). The autoclave was sealed and heated at Scheme 1 *Corresponding author. E-mail: yqtian@lnnu.edu.cn. Fax: 86-41182156858. Tel: 86-411-82159141. 2356 Crystal Growth & Design, Vol. 10, No. 5, 2010 Zhang et al. 120 C for 72 h. After the autoclave was cooled to room temperature, colorless crystals of 1 were separated by filtration, washed with 3  10 mL of ethanol, and dried in air (yield: ca. 0.006 g, 17.5% based on MnCl 2 3 4H 2 O). Elementary analysis for 1 =C 12 H 14 MnN 4 O 4 : calcd. C, 43.26; H, 4.24; N, 16.81; found: C, 42.23; H, 4.19, N, 16.80%. IR (KBr, cm -1 ): 3434(s), 3124(m), 2989(w), 1602(vs), 1505(m), 1382(s), 1266(s), 1112(m), 1073(m), 983(w), 931(w), 879(w), 834(w), 744(m), 686(m), 447(w). | [] | [] | ["[Mn((S)-imp)((R)-imp)] ¥", "C 12 H 14 MnN 4 O 4"] | ["MnCl 2 3 4H 2 O--19.8 mg, 0.10 mmol"] | [] | ["Na-(S)-imp--32.4 mg, 0.2 mmol"] | ["120 \nC"] | ["72 h"] | ["distilled water--1.0 mL", "ethanol--6.0 mL"]
cplu.201300304 | [Cu 5 (L 2 ) 2 (N 3 ) 10 ] n (2): The synthetic method of complex 2 was similar to that of complex 1, by using cmei (28.9 mg, 0.20 mmol) instead of cmmi. Black crystals of 2 were obtained. Yield: ca. 20 %. Main IR bands: n ˜ =3430 br; n(N=N, azide)=2073, 2037; n(C=N)=1631 vs, 1350, 760 cm 1 .[Cu 3 (L 3 ) 2 (N 3 ) 6 ] n (3): At 0 8C, 3,5-dimethyl-1-hydroxymethylpyrazole (2.523 g, 20 mmol) was dissolved in CHCl 3 (30 mL), adding dropwise to a solution of SOCl 2 (1.6 mL, 22 mmol) in CHCl 3 (30 mL). The reaction mixture was heated at reflux for an hour at 70 8C, and was then evaporated under reduced pressure to dryness. The resulting light yellow slime was washed three times with diethyl ether, and the product was dried under vacuum to give 2.3 g of white viscous liquid. The white viscous liquid (28.9 mg) and CuCl 2 ·2H 2 O (34.0 mg, 0.20 mmol) were dissolved in CH 3 OH (10 mL). To the resultant green solution, NaN 3 (52.0 mg, 0.80 mmol) in CH 3 OH (10 mL) was added dropwise under stirring. The resultant dark brown solution was allowed to crystallize for several days, and black crystals of 3 were obtained. Yield: about 30% based on Cu. Main IR bands: n ˜ = 3344 br; n(N=N, azide)=2076 vs, 2038 vs; n(C=N) = 1631 s, 1596 s, 1554, 1469, 1424, 1394, 1383, 1338, 1287, 1102, 1043, 914, 808, 659 cm 1 . | [] | [] | ["[Cu 5 (L 2 ) 2 (N 3 ) 10 ] n", "[Cu 3 (L 3 ) 2 (N 3 ) 6 ] n"] | ["cmei--28.9 mg, 0.20 mmol", "CuCl 2 ·2H 2 O--34.0 mg, 0.20 mmol"] | ["SOCl 2--1.6 mL, 22 mmol", "NaN 3--52.0 mg, 0.80 mmol"] | ["cmmi--NaN", "3,5-dimethyl-1-hydroxymethylpyrazole--2.523 g, 20 mmol"] | [] | [] | ["CHCl 3--30 mL", "CH 3 OH--10 mL"]
d0ce00256a | Synthesis of [Zn(m-NPy 3 )(NO 3 ) 2 ·CH 3 OH] n (3). 3 was synthesized in a similar way to that of 1 except that Zn(NO 3 ) 2 ·6H 2 O (8.9 mg, 0.03 mmol) was used instead of Co(NO 3 ) 2 ·6H 2 O. Light yellow block crystals of 3 were obtained, filtrated, washed with water and dried in air. Yield: (3.9 mg; yield 56% based on m-NPy 3 ). Elemental analysis calculated for C 34 H 28 ZnN 6 O 7 (Mr = 698.03): C 58.50, N 12.04, H 4.04%. Found: C 59.35, N 12.47, H 3.51%. FT-IR (KBr pellet, cm −1 ): 3394 (s), 3032 (m), 1907 (m), 1596 (s), 1510 (m), 1464 (m), 1279 (m), 1182 (w), 1106 (m), 1008 (s), 802 (m). | [] | [] | ["[Zn(m-NPy 3 )(NO 3 ) 2 ·CH 3 OH] n", "C 34 H 28 ZnN 6 O 7"] | ["Zn(NO 3 ) 2 \n6H 2 O--8.9 mg, 0.03 mmol"] | [] | ["m-NPy 3--NaN"] | [] | [] | ["CH 3 OH--NaN"]
b915889h | [Zn(1,3-pda)(bipy)(H 2 O)] n $nH 2 O (2). The same synthetic method as that of 1 was used except that 1,2-H 2 pda was replaced by 1,3-H 2 pda. Yield: 55%. Anal. Calc. for C 20 H 20 N 2 O 6 Zn: C, 53.41; H, 4.48; N, 6.23. Found: C, 53.01; H, 4.89; N, 6.07%. IR (KBr pellet, cm 1 ): 3383 s, 3037 m, 2937 m, 1953 w, 1864 w, 1645 m, 1603 s, 1566 s, 1487 m, 1400 s, 1378 s, 1291 m, 810 m, 719 m, 584 m. | [] | [] | ["[Zn(1,3-pda)(bipy)(H 2 O)] n $nH 2 O", "C 20 H 20 N 2 O 6 Zn"] | [] | [] | [] | [] | [] | []
ic500062j | Method B. Na 10 [H 2 W 12 O 42 ] (0.1 mmol), Cu(CH 3 COO) 2 ·H 2 O (0.2 mmol), and L1 (0.05 mmol) were added to water (8 mL). The resulting solution was stirred, and the pH value was adjusted to 4.0, 5.0, 6.0, or 7.0 with 1 M HCl. The solution was then transferred to a Teﬂon-lined autoclave (15 mL) and kept at 160 °C for 72 h. After the mixture was slowly cooled to room temperature, blue striplike crystals were ﬁltered oﬀ, washed with distilled water, and dried at room temperature to give a yield of 18% based on L2. Anal. Calcd for C 90 H 82 N 18 Cu 6 W 24 O 86 : C, 14.24; H, 1.08; N, 3.32; Cu, 5.04; W, 58.29. | [] | [] | ["Na 10 [H 2 W 12 O 42 ]"] | ["Cu(CH 3 COO) 2 ·H 2 O--0.2 mmol"] | ["HCl--1 M"] | ["L1--0.05 mmol"] | ["160 °C"] | ["72 h"] | ["water--8 mL"]
cryst10050391 | 2.4.1. {[Cd(µ 3 -EDTA)(Him)·Cd(Him)(H 2 O) 2 ]·H 2 O} n (1) CdCO 3 (1 mmol, 0.17 g) and H 4 EDTA (0.5 mmol, 0.15 g) were reacted in water (100 mL) in a Kitasato ﬂask at 50–70 ◦ C, with permanent stirring until a clear solution was obtained. The heating was ceased and then Him (1.1 mmol, 75 mg) was added at r.t. A clear reaction mixture was immediately obtained and then ﬁltered without vacuum by a funnel provided with a G3-fritted glass disk (to remove any insoluble material) on a crystallization ﬂask. The slow evaporation of the solution was controlled with the aid of a plastic ﬁlm and produced the stable colorless crystals of 1 (two-three weeks at r.t.), which were removed and then dried in air at r.t. over several days. Yield: ~ 75%. Elemental analysis (%): Calc. for C 16 H 26 Cd 2 N 6 O 11 : C 27.33, H 3.73, N 11.95; Found: C 27.21, H 3.64, N 11.95. | [] | [] | ["[Cd(µ 3 -EDTA)(Him)·Cd(Him)(H 2 O) 2 ]·H 2 O} n", "CdCO 3"] | ["CdCO 3--1 mmol, 0.17 g"] | [] | ["H 4 EDTA--0.5 mmol, 0.15 g", "Him--1.1 mmol, 75 mg"] | ["50–70 \t C"] | ["two-three weeks at r.t."] | ["water--100 mL"]
1099-0682(200102)2001:2<449::aid-ejic449>3.0.co;2-r | [Ni(C 20 H 32 N 8 )(BQDC)]·3H 2 O (3): To an MeCN/H 2 O (v/v; 1:1, 20 mL) solution of A (0.50 g, 0.74 mmol), was added dropwise an aqueous solution (10 mL) containing potassium 2,29-biquinoline4,49-dicarboxylate (K 2 BQDC · 3H 2 O) (0.35 g, 0.74 mmol) at room temperature. The color of the solution turned from yellow to pale yellow. The solution was allowed to stand at room temperature.The pale yellow crystals formed, which were filtered off, washed with water, and dried in air. Yield: 79%. 2 FT IR (Nujol mull, cm 21 ): ν ˜ 5 3392 (s), 3277 (s), 3183 (s), 3074 (m), 1600 (s), 1579 (s), 1546 (m), 1492 (m), 1026 (s). 2 UV/Vis (diffuse reflectance): λ max [nm] 5 257, 334, 502, 682. 2 C 40 H 42 N 10 NiO 7 (833.5): calcd. C 57.22, H 5.76, N 16.68; found C 56.41, H 5.68, N 16.76. | [] | [] | ["[Ni(C 20 H 32 N 8 )(BQDC)]·3H 2 O", "C 40 H 42 N 10 NiO 7"] | [] | [] | ["potassium 2,29-biquinoline4,49-dicarboxylate (K 2 BQDC · 3H 2 O)--0.35 g, 0.74 mmol"] | [] | [] | ["MeCN/H 2 O--1:1, 20 mL"]
cssc.201402147 | [Pd(BuHSS)] (5): Yield: 140 mg, 96% (0.23 mmol); 1 H NMR (360 MHz, D 2 O, 25 8C): d = 1.61 (m, 2 H; -CH 2 CH 2 -), 2.27 (m, 4 H; CH 2 NH), 2.45 (m, 2H; -CH 2 CH 2 -), 3.33 (d, 2 J= 13.6 Hz, 2H; C H 2 -NH), 4.13 (d, 2 J= 13.6 Hz, 2 H; CH 2 -NH), 6.85 (d, 3 J= 8.3 Hz, 2 H; CH arom ), 7.44 (s, 2 H; CH arom ), 7.52 ppm (d, 3 J=7.9 Hz, 2 H; CH arom ); 13 C NMR (90 MHz, D 2 O, 25 8C): d = 164.6, 129.7, 128.0, 123.2, 118.4, 51.6, 51.5, 25.3 ppm; ESI-MS: m/z calcd for C 18 H 20 Na 2 N 2 O 8 S 2 Pd: 280.986 [M2Na] 2 ; found: 280.984 (for the correct isotope distribution, see Figure S8 in the Supporting Information); elemental analysis calcd (%) for C 18 H 20 Na 2 N 2 O 8 S 2 Pd·3H 2 O (662.84): C 32.62, H 3.95, N 4.23, S 9.68; found: C 32.78, H 3.80, N 4.18, S 9.76. | [] | [] | ["[Pd(BuHSS)]", "C 18 H 20 Na 2 N 2 O 8 S 2 Pd·3H 2 O"] | [] | [] | [] | [] | [] | []
ejic.200600623 | The mixture was ground for 5 min until the mixture turned into a slurry. X-ray quality single crystals of Zn complex 1 were grown from water within a day at room temperature in quantitative yield. Complex 2 was synthesized following the same procedure as 1, only the metal to ligand ratio was different (3:2).[(HNTA)(H 2 O) 3 Zn II ]·H 2 O (1) The molecular structure of complex 1 consists of a Zn II ion, partially deprotonated NTA, and water molecules (Fig | [] | [] | ["[(HNTA)(H 2 O) 3 Zn II ]·H 2 O"] | ["Zn II ion--NaN"] | [] | ["HNTA--NaN"] | [] | [] | ["water--NaN"]
j.ica.2006.08.006 | for C 16 H 20 CoN 2 O 6 (3): C, 48.62; H, 5.10; N, 7.09; Found: C, 47.78; H, 5.16; N, 7.02%. IR (KBr, cm 1 ): 3200 s vbr, 1590 m, 1554 s, 1500 m, 1490 m, 1475 m, 1404 s, 1312 m, 1251 w, 1205 w, 1178 w, 1136 w, 1113 w, 1041 w, 968 m, 930 w, 857 m, 826 m, 790 m, 761 m, 715 s, 658 s, 612 s, 555 m, 478 w, 405 w. | [] | [] | ["C 16 H 20 CoN 2 O 6 "] | [] | [] | [] | [] | [] | []
ic300804y | Cr(NCS) 2 (OCMe 2 ) 2 ,3.[Cr(NCMe) 4 ](BF 4 ) 2 (200 mg, 0.51 mmol) and KSCN (99.7 mg, 1.02 mmol) were each dissolved in 5 mL of acetone, and the latter was quickly added to former. White KBF 4 immediately precipitated, and after stirring overnight it was removed via ﬁltration through Celite. The light blue solution was taken to dryness forming a lime green solid (Yield 95.2 mg, 82%). Compound 3 was redissolved in a small amount of acetone, and diﬀusion of Et 2 O led to formation of light green crystals. IR (KBr): ν CH 2913 (w), ν CN 2093 (s), ν CO 1676 (s), ν Me2CO 1415 (m), 1357 (m) 1244 (s), δ NCS 477 (w), 426 (w) cm −1 . The diamagnetic correction is 144 × 10 −6 emu/mol. | [] | ["overnight"] | ["Cr(NCS) 2 (OCMe 2 ) 2 ,3"] | ["Cr(NCMe) 4 ](BF 4 ) 2--200 mg, 0.51 mmol", "KSCN--99.7 mg, 1.02 mmol"] | [] | [] | [] | [] | ["acetone--5 mL"]
ncrs.2011.0248 | Source of material Themixture of Cu(OAc) 2 ) H 2 O(20.0 mg,0.1 mmol) and tetrafluorophthlic acid (23.6mg, 0.1 mmol), 2,2'-bipyridine (31.2 mg, 0.2 mmol) were added to aH 2 Osolution (15 ml) in a Teflon linedstainless steelreactor.The mixture was heated at 433Kfor 3days, andthenslowlycooleddowntoroomtemperature forcrystallization of the blue crystals of the title compound. | [] | [] | [] | ["Cu(OAc) 2 ) H 2 O--20.0 mg, 0.1 mmol"] | [] | ["tetrafluorophthlic acid--23.6 mg, 0.1 mmol", "2,2'-bipyridine--31.2 mg, 0.2 mmol"] | ["433K"] | ["3 days"] | ["H 2 O--15 ml"]
j.ica.2006.07.016 | 2.1.2.4. Synthesis of AgNO 3 :dpam:dmp (2:1:2) (28). Complex 28 ð1½MeCN  H 2 OÞ was obtained by crystallization of millimolar stoich iometries of the silver nitrate with dpam and dmp from acetonitrile solution by standing and evaporation in ambience. Anal. Calc. for C 56 H 54.5 Ag 2 As 2 N 7.5 O 8 : C, 50.72; H, 4.19; N, 7.92. Found: C, 51.12; H, 4.18; N, 7.89%; m.p. >137 C (dec). | [] | [] | ["AgNO 3 :dpam:dmp (2:1:2) (28)"] | ["AgNO 3--millimolar stoichiometries"] | [] | ["dpam", "dmp"] | [] | [] | ["acetonitrile--millimolar stoichiometries"]
b602465c | Synthesis of [Ag 4 (mim) 4 ?(C 8 H 10 )] ‘ (1b) A solution of Hmim (0.2 mmol, 0.016 g) in methanol/p-xylene/ ethylbenzene (6 mL, v/v/v 4 : 1 : 1) was slowly and carefully layered onto a solution of AgNO 3 (0.2 mmol, 0.034 g) in aqueous ammonia (25%, 2.0 mL). Colourless plate-like crystals of 1b began to deposite after one week and the crystals were collected after a month, washed (2 : 1 methanol/p-xylene), and dried in air (yield 35%, based on Ag). Elemental analysis calcd (%) for 1b (C 24 H 30 Ag 4 N 8 ): C 33.44, H 3.51, N 13.00; found: C 33.51, H 3.73, N 12.95.Synthesis of [Ag(mim)] ‘ (1c) A solution of Hmim (0.2 mmol, 0.016 g) in methanol (6 mL) was slowly and carefully layered onto a solution of AgNO 3 (0.2 mmol, 0.034 g) in aqueous ammonia (25%, 2.0 mL). Colourless needle-like crystals of 1c began to appear after two weeks and the crystals were collected after a month, washed (methanol), and dried in air (yield 60%, based on Ag). Elemental analysis calcd (%) for 1c (C 4 H 5 AgN 2 ): C 25.42, H 2.67, N 14.82; found: C 25.51, H 2.74, N 14.79. | [] | ["one month"] | ["[Ag 4 (mim) 4 ?(C 8 H 10 )]", "1b", "C 24 H 30 Ag 4 N 8"] | ["AgNO 3--0.2 mmol, 0.034 g"] | [] | ["Hmim--0.2 mmol, 0.016 g"] | [] | ["one week"] | ["methanol/p-xylene/ethylbenzene--6 mL, v/v/v 4 : 1 : 1", "aqueous ammonia--2.0 mL"]
c4dt02316a | Synthesis of complex 4 Pb(NO 3 ) 3 ·6H 2 O (20 mg, 0.050 mmol), HL1 (7 mg, 0.050 mmol) and 4,4′-bipyridine (5 mg, 0.030 mmol) were dissolved in 2.0 mL of DMF, sealed in a capped glass vessel and heated to 70 °C for 48 h. Subsequent gradual cooling to room temperature (0.2 °C min −1 )aﬀorded colorless crystals in ca. 65% (18.9 mg) yield (based on Pb). FT-IR (KBr, cm −1 ): 3417 (bs), 3310 (bs), 1646 (s), 1597 (s), 1545 (s), 1456 (m), 1384 (s), 1324 (m), 1227 (s), 1176 (s), 919 (s), 823 (s), 686 (w), 568 (w), 451 (w). | [] | [] | ["Pb(NO 3 ) 3 ·6H 2 O"] | ["Pb(NO 3 ) 3 ·6H 2 O--20 mg, 0.050 mmol"] | [] | ["HL1--7 mg, 0.050 mmol", "4,4′-bipyridine--5 mg, 0.030 mmol"] | ["70 °C"] | ["48 h"] | ["DMF--2.0 mL"]
j.poly.2015.08.006 | 2.4.9. Reaction of 3,5-bis(triﬂuoromethyl)-benzonitrile with (SnMe 3 ) N 3 – Synthesis of 5-(3,5-bis(triﬂuoromethyl)phenyl)-1H-tetrazole (BTFTH) To a solution of 0.72 g (0.72 mmol) of (SnMe 3 )N 3 in 2 mL of DMF a solution of 0.08 g (0.33 mmol) of (CF 3 ) 2 C 6 H 3 -CN in 2 mL of DMF was added dropwise at 25° C. The reaction mixture was heated for 2 d at 110 °C whereupon the solution turned brown. The solution was then mixed with 50 mL of water and subsequently acidiﬁcated using dilute HCl to pH 3. The resulting colourless precipitate was ﬁltered off and recrystallised from ethyl acetate. Thus 45 mg (0.16 mmol) of colourless BTFTH were obtained. Yield 48%.C 9 H 4 F 6 N 4 (282.15): calcd. C 38.31; H, 1.43; N, 19.86. Found C, 38.28; H, 1.41; N, 19.66%. Single crystal were obtained with the following data: monoclinic (P2 1 /n (Nr. 14)); a = 7.311(1) Å, b = 6.743(2) Å, c = 22.090(4) Å, b = 95.70(2)°,Z=4.1 H NMR ([D 7 ] DMF): d = 8.62 (s, 2H, H 2,6) ); 8.23 (H 4 ) ppm.19 F NMR ([D 7 ]DMF): d = 63 (s) ppm.13 C NMR ([D 7 ]DMF): d = 123 (q, C F3 ); 124 (sept, C 4 ); 127 (m, C 2,6 ); 128 (s, C 1 ); 132 (q, C 3,5 ); 156 (br, C tet ) ppm. IR (KBr) ~ m = 3071; 2920; 1627; 1561; 1279; 1140 cm 1 . ESI-MS (neg.): 281 [MH]  m/z. | [] | [] | ["C 9 H 4 F 6 N 4 (282.15)"] | ["(SnMe 3 )N 3--0.72 g (0.72 mmol)"] | [] | ["(CF 3 ) 2 C 6 H 3 -CN--0.08 g (0.33 mmol)"] | ["110 \n°C"] | ["2 d"] | ["DMF--2 mL"]
cg101534n | The Ca-carboxylate precursory complexes were prepared by mixing an equivalent amount of CaCl 2 and aromatic carboxylic acids (1 g each) in the presence of Na 2 CO 3 (equivalent to the number of acid groups present in the aromatic carboxylic acids). The mixture was then thoroughly ground in a mortar over the duration of 2 h when crystalline powder of the precursor complexes was formed. The formation of the crystalline precursor complexes has been conﬁrmed by powder X-ray diﬀraction (PXRD) and Fourier transform-infrared (FT-IR) patterns. | [] | [] | [] | ["CaCl 2--NaN"] | [] | ["aromatic carboxylic acids--1 g", "Na 2 CO 3--equivalent to the number of acid groups present in the aromatic carboxylic acids"] | [] | ["2 h"] | []
jo900706x | 12-Acetyl-15-bromo-17,18-dihy dro-18,18-dimethylporphyrin (H 2 CA 12 Br 15 ). A solution of H 2 C-A 12 (14.0 mg, 0.0368 mmol) in CH 2 Cl 2 /TFA [18 mL (10:1)] was treated with NBS (368 μL, 0.100 M in CH 2 Cl 2 , 0.037 mmol). The reaction mixture was stirred for 1 h at room temperature. CH 2 Cl 2 was added, and the mixture was washed with NaHCO 3 . The organic layer was dried (Na 2 SO 4 ), concentrated, and chromatographed [silica, CH 2 Cl 2 / hexanes (2:1)] to afford a purple solid (7 mg, 40%): 1 H NMR δ 1.99 (br s, 2H), 2.03 (s, 6H), 3.25 (s, 3H), 4.58 (s, 2H), 8.75 (s, 1H), 8.76 (d, J = 4.2 Hz, 1H), 8.87 (d, J = 4.8 Hz, 1H), 8.95 (d, J = 4.2 Hz, 1H), 9.06 (d, J = 4.8 Hz, 1H), 9.44 (s, 1H), 9.48 (s, 1H), 10.63 (s, 1H); MALDI-MS obsd 460.3; ESI-MS obsd 461.09692 (M + H) + corresponds to 460.08965 (M), calcd 460.08987 (C 24 H 21 BrN 4 O); λ abs 418, 664 nm. | [] | [] | ["H 2 CA 12 Br 15"] | ["NBS--368 μL, 0.100 M in CH 2 Cl 2 , 0.037 mmol"] | [] | ["H 2 C-A 12--14.0 mg, 0.0368 mmol"] | ["room temperature"] | ["1 h"] | ["CH 2 Cl 2 /TFA--18 mL (10:1)"]
cg100907p | The resulting crystals (0.11 g, yield 54%) were collected by filtration, washed with water, and air-dried. Anal. Calcd for 3, [Pb 2 (C 12 H 8 N 2 )(C 4 H 2 O 4 ) 2 ] n (3)(C 20 H 12 O 8 N 2 Pb 2 , MW 822.7): C, 29.2; H, 1.4; N, 3.4. Found: C, 28.7; H, 1.7; N, 3.6. | [] | [] | ["[Pb 2 (C 12 H 8 N 2 )(C 4 H 2 O 4 ) 2 ] n", "C 20 H 12 O 8 N 2 Pb 2"] | [] | [] | [] | [] | [] | []
j.jssc.2014.03.033 | 2.2.3. 1D Ag(I) polymeric isomers [Ag(L 1 )(NO 3 )] n (1) and [Ag(L 2 ) (NO 3 )] n (2) A buffer layer of a mixed solution (13 cm 3 ) of acetonitrile/ methanol in a ratio of 1:1 was carefully layered over a solution of L 1 (5 cm 3 , 1.0 mmol/L) or L 2 (5 cm 3 , 1.0 mmol/L) in methanol. Then a solution of AgNO 3 (5 cm 3 , 1.0 mmol/L) in acetonitrile was layered over the buffer layer. Colorless crystals of 1 were isolated after one week. Yield: 1.6 mg (82.6%). Anal. Calcd. for C 8 H 6 N 7 AgO 3 S: C, 24.76; H, 1.56; N, 25.26%. Found: C, 24.92; H, 1.42; N, 25.49%. Main FT-IR absorptions (KBr pellets, cm  1 ): 3395 (b, w), 3123 (m), 1743 (w), 1573 (s), 1505 (m), 1458 (m), 1427 (w), 1350 (vs), 1265 (s), 1229 (w), 1139 (s), 1030 (s), 984 (m), 889 (w), 861 (w), 821 (m), 787 (m), 662 (m), 637 (m), 523 (m), 446 (w). Colorless crystals of 2 were also isolated after one week. Yield: 0.9 mg (56.4%). Anal. Calcd. for C 8 H 6 N 7 AgO 3 S: C, 24.76; H, 1.56; N, 25.26%. Found: C, 24.89; H, 1.38; N, 25.52%. Main FT-IR absorptions (KBr pellets, cm  1 ): 3106 (s), 3056 (w), 1763 (w), 1655 (s), 1533 (m), 1533 (w), 1375 (vs), 1273 (s), 1226 (w), 1149 (m), 1061 (w), 1014 (m), 962 (w), 916 (w), 879 (w), 833 (w), 806 (m), 673 (m), 646 (m), 555 (w). | [] | [] | ["[Ag(L 1 )(NO 3 )] n", "[Ag(L 2 )(NO 3 )] n", "C 8 H 6 N 7 AgO 3 S"] | ["AgNO 3--5 cm 3 , 1.0 mmol/L"] | [] | ["L 1--5 cm 3 , 1.0 mmol/L", "L 2--5 cm 3 , 1.0 mmol/L"] | [] | ["one week"] | ["acetonitrile/ methanol--1:1 ratio, 13 cm 3", "methanol--5 cm 3"]
j.poly.2007.06.013 | IR (KBr, cm 1 ): 2866 vw, 1648 vs, 1610 vs, 1378 m, 1339 m, 1306 s, 1224 w, 1166 vs, 1008 m, 777 m, 726 m, 647 m, 533 m.2.3.2. H 6 ipa-hyhb 4-Hydroxybutanoic acid hydrazide (1.9 g, 16 mmol) was added to a suspension of ipa (1.5 g, 8 mmol) in ethanol (100 mL) and the resulting yellow solution was stirred over night at room temperature. The volume of the reaction mixture was reduced to approximately 30 mL resulting in the precipitation of a pale yellow solid which was ﬁltered oﬀ, washed with a small amount of ethanol HO OH N N H N H N O O OHHO n n Scheme 1. The ligands H 6 ipa-hyhb (n = 2) and H 6 ipa-hyhh (n = 4). | [] | [] | ["H 6 ipa-hyhb"] | [] | [] | ["4-Hydroxybutanoic acid hydrazide--1.9 g, 16 mmol", "ipa--1.5 g, 8 mmol"] | ["room temperature"] | ["overnight"] | ["ethanol--100 mL"]
c1ce05254c | Elemental analysis (%) calcd for C 66 H 58 Mn 4 N 4 O 30 S 4 : C, 45.68; H, 3.37; N, 3.23; Mn, 12.66%. Found: C, 45.54; H, 3.21; N, 3.13; Mn, 12.43%. FT/IR data (cm 1 ): 3529(m), 3469(m), 3130(m), 2956(m), 2935(m), 2347(w), 2275(w), 1950(w), 1821(w), 1660(m), 1610(s), 1558(s), 1522(m), 1492(m), 1469(m), 1402(s), 1319(m), 1297(s), 1228(m), 1165(s), 1136(m), 1100(s), 1014(m), 935(w), 868 (w), 841(m), 783(m), 738(s), 693(m), 659(m), 614(s), 579(m), 461 (m), 427(w). | [] | [] | ["C 66 H 58 Mn 4 N 4 O 30 S 4"] | [] | [] | [] | [] | [] | []
c4ce00830h | H 3 CmdcpBr. White powder, 3.0 g (50%). Anal. calcd. for C 9 H 8 NO 6 Br: C, 35.32; H, 2.63; N, 4.58; found: C, 35.67; H, 2.37; N, 4.87 and IR bands (KBr disc, cm −1 ) ν 3564 (s), 3486 (s), 3322 (s), 3249 (s), 3053 (m), 2535 (w), 174 6 (s), 1627 (m), 1449 (w), 1356 (s), 1281 (w), 1249 (s), 1217 (m), 1181 (w), 1034 (w), 988 (w), 912 (w), 891 (w), 768 (s), 756 (s), 716 (s), 694 (s), 507 (m), 460 (m). | [] | [] | ["H 3 CmdcpBr", "C 9 H 8 NO 6 Br"] | [] | [] | [] | [] | [] | []
ic061540l | IR (KBr, 4000-400 cm -1 ): 3438 s, 1702 s, 1662 s, 1437 vw, 1387 m, 1284 vw, 913 vw, 801 w, 602 vw, 539 w, 464 vw. DTG: 20150 °C, ∆m ) 10.5% (-31H 2 O). | [] | [] | [] | [] | [] | [] | [] | [] | []
j.molstruc.2003.11.032 | 2.2. Preparation of the complexes [Eu(C 8 H 4 O 5 )(H 2 O) 5 ]·(H 2 O)·(C 8 H 4 O 5 ) 1/2 (1).Amixtureof 5-hydroxyisophthalic acid (0.055 g), NaOH (0.017 g) and distillated water (20 ml) were heated till boiling. When cooled, the solution was put into a 40-ml Teﬂon-lined stainless autoclave added Eu(NO 3 ) 3 (0.098 g).The Teﬂon-lined stainless autoclave was sealed and heated at 142 8C for 3 days, then cooled to room temperature.The light-yellow lamellar crystals of 1 were collected after washing by H 2 O. IR (KBr pellet, cm 21 ): 3589 (m), 1618 (m), 1591 (m), 1562 (vs), 1535 (vs), 1429 (vs), 1398 (vs), 1376 (m), 1315 (w), 1278 (m), 786 (s), 732 (s) (crystal 1 data [Eu(C 8 H 4 O 5 )(H 2 O) 5 ]·(H 2 O)·(C 8 H 4 O 5 ) 1/2 , M ¼ 530:22; monoclinic, space group C2/c, a ¼ 19:838ð16Þ; b ¼10:529ð8Þ; c ¼ 17:752ð14Þ A ˚ .b ¼ 107:503ð14Þ8: Z ¼ 8; V ¼ 1610:6ð6Þ A ˚ 3 , D C ¼ 1:9922 g cm 23 , l ðMo KaÞ¼ 0:71073 A ˚ , T ¼ 293ð2Þ K, m ¼ 3:617 mm 21 ,2:368,2 u , 26:478; R 1 ½I . 2 s ðIÞ ¼ 0:0413; wR2 (all data) ¼ 0.1028, GOF ¼ 0.953, deposited in CCDC-210810). | [] | [] | ["[Eu(C 8 H 4 O 5 )(H 2 O) 5 ]·(H 2 O)·(C 8 H 4 O 5 ) 1/2"] | ["Eu(NO 3 ) 3--0.098 g"] | ["NaOH--0.017 g"] | ["5-hydroxyisophthalic acid--0.055 g"] | ["142 \nC"] | ["3 days"] | ["distillated water--20 ml"]
c4ra09505g | Found: C, 31.32; H, 3.98. IR (cm 1 ): 3409(vs), 3229(s), 1616(s), 1589(s), 1437(s), 1419(s), 1383(vs), 1288(m), 1269(m), 1118(vw), 1103(w), 771(m), 732(m), 667(m), 487(w).Synthesis of {[Co 1.5 (Hbptc 3 )(1,4-bib) 0.5 (H 2 O) 5 ]$2H 2 O} n (3).A mixture of Co(NO 3 ) 2 $6H 2 O (0.1 mmol, 29.1 mg), H 4 bptc (0.05 mmol, 16.5 mg), 1,4-bib (0.05 mmol, 10.5 mg), NaOH (0.1 mmol, 4 mg) and H 2 O (10 mL) was stirred for 1 h and sealed in a 25 mL Teon-lined stainless-steel container. The container was heated to 90  C and held at this temperature for 48 h. It was then cooled to 30  C at a rate of 5  Ch 1 . Pink crystals were collected in 58% yield (based on Co). Anal. calc. for C 44 H 52 Co 3 N 4 O 30 (1293.62): C, 40.85; H, 4.05; N, 4.33. Found: C, 40.97; H, 4.10 N, 4.34. IR (cm 1 ): 3389(vs), 3140(vs), 1700(s), 1611(s), 1524(vs), 1490(s), 1410(vs), 1362(vs), 1307(vs), 1267(s), 1169(m), 1134(m), 1104(m), 1065(s), 963(m), 937(m), 928(m), 914(m), 824(s), 763(s), 689(s), 668(s), 656(s), 539(s), 472(s). | [] | [] | ["{[Co 1.5 (Hbptc 3 )(1,4-bib) 0.5 (H 2 O) 5 ]$2H 2 O} n", "C 44 H 52 Co 3 N 4 O 30"] | ["Co(NO 3 ) 2 $6H 2 O--0.1 mmol, 29.1 mg"] | ["NaOH--0.1 mmol, 4 mg"] | ["H 4 bptc--0.05 mmol, 16.5 mg", "1,4-bib--0.05 mmol, 10.5 mg"] | ["90 \nC"] | ["48 h"] | ["H 2 O--10 mL"]
j.jssc.2013.05.034 | Single crystals of polymorph 2 were synthesized by mixing 0.0359 g of H 2 fdc, 0.0408 g of Mn(C 2 O 4 )2H 2 O, 0.0439 g of EuCl 3  6H 2 O and 0.0440 g of phen in 10 g of distilled water. The reaction was carried out with a sealed autoclave (volume: 25 mL) at 150 1C in a preheated oven for 72 h. The light brownish products were directly obtained and shown to be a mixture of 2 and 1 by SEM (Fig. 1), EDX and single crystal X-ray diffraction. Phase pure 2 may be easily obtained, e.g., by manual separation, due to the large difference in particle sizes. Yield 0.03 g, ca. 32.3% based on H 2 fdc. | [] | [] | ["[Mn 2 Eu(phen) 2 (C 2 O 4 ) 3 (H 2 O) 2 ] n "] | ["Mn(C 2 O 4 )2H 2 O--0.0408 g", "EuCl 3  6H 2 O--0.0439 g"] | [] | ["H 2 fdc--0.0359 g", "phen--0.0440 g"] | ["150 1C"] | ["72 h"] | ["distilled water--10 g"]
c0dt00739k | Preparation of [Ni(4-pedt) 2 ] An excess of I 2 (100 mg) in 20 mL of CH 2 Cl 2 was added to a solution of (PPh 4 )[Ni(4-pedt) 2 ] (147 mg, 0.2 mmol) in 30 mL of CH 2 Cl 2 . The mixture was stirred for 15 min and ﬁltered. The neutral complex [Ni(4-pedt) 2 ] was obtained as a precipitate and washed with a large amount of CH 2 Cl 2 to remove the excess I 2 .Yield: 33.0 mg, 42%. Anal. calc. for C 14 H 10 N 2 S 4 Ni (%): C, 42.76; H, 2.56; N, 7.12. Found: C, 42.79; H, 2.58; N, 7.09.; IR (KBr, cm -1 ): 1592, 1556 (n py ), 1267, 460. | [] | [] | ["[Ni(4-pedt) 2 ]", "C 14 H 10 N 2 S 4 Ni"] | ["(PPh 4 )[Ni(4-pedt) 2 ]--147 mg, 0.2 mmol"] | ["I 2--100 mg"] | [] | [] | ["15 min"] | ["CH 2 Cl 2--20 mL"]
ic7014513 | Elemental analysis (%) calcd. for C 52 H 100 ClCu 2 N 8 O 62 PW 12 :C, 14.77; H, 2.36; N, 2.65; P, 0.73; W, 52.15; Cu, 3.23%. Found: C, 14.80; H, 2.37; N, 2.61; P, 0.69; W, 52.20; Cu, 3.25%. The synthesis method of 2 is similar to that for 1 except for H 3 PMo 12 O 40 · ∼20H 2 O (ca.45 mg, 0.02 mmol) as the substitute of H 3 PW 12 O 40 · ∼24H 2 O. | [] | [] | ["C 52 H 100 ClCu 2 N 8 O 62 PW 12"] | [] | ["H 3 PMo 12 O 40 · ∼20H 2 O--ca.45 mg, 0.02 mmol"] | [] | [] | [] | []
b814180k | ﬂoats to the top leaving the more dense 1 (d calc = 1.61 g cm 3 ) and 2 (d calc = 1.55 g cm 3 ) to settle to the bottom. | [] | [] | [] | [] | [] | [] | [] | [] | []
s12039-011-0169-1 | 2.1e [Cu(4-nimpdpm)(acac)] (2): It was prepared following the above procedure for 1 using 4nimpdpm (0.288 g, 0.001 mol) and Cu(acac) 2 (0.288 g, 0.001 mol). Yield: 35% (0.172 g). Anal. Calc. for C 23 H 19 N 5 O 4 Cu: C, 56.04; H, 3.88; N, 14.21%. Found: C, 56.24; H, 4.00; N, 14.33%. ESI-MS (m/z) obs (calcd.): 492 [M] + (492). IR (KBr pellet, cm −1 ): 2906, 1582, 1550, 1406, 1392, 1378, 1336, 1244, 1206, 1178, 1118, 1080, 1028, 994, 892, 818, 770, 732, 654. UVVis. (CH 2 Cl 2 , λ max nm; εM −1 cm −1 ): 490 (39764), 320 (15770), 233 (21567). | [] | [] | ["Cu(4-nimpdpm)(acac)"] | ["Cu(acac) 2--0.288 g, 0.001 mol"] | [] | ["4nimpdpm--0.288 g, 0.001 mol"] | [] | [] | []
s11243-010-9336-3 | General procedure for preparation of compounds 3a–c Compound 2b (1.05 mmol) was dissolved in one equivalent of methanolic solution of the respective alkali hydroxide (1 mol L -1 ). After 24-h stirring at room temperature, the solvent was removed under reduced pressure and the residue was suspended in diethylether. The obtained suspension was ﬁltered, and the solid was thoroughly washed with diethylether (3 9 20 mL).Lithium (S)-6-(4-isopropyl-4,5-dihydro-1,3-oxazol-2yl)pyridine-2-carboxylate (3a) Yield 95%; mp [ 300 °C; a½ 20 D ¼52:6  (c 1.03, CH 3 OH); 1 H NMR (CDCl 3 -d, 500 MHz, d ppm): 8.12 (d, 3 J = 7.0 Hz, 1H, PyH), 8.00 (m, 2H, PyH), 4.33 (t, 3 J = 9.0 Hz, 368 Transition Met Chem (2010) 35:363–371 123 | [] | [] | [] | [] | [] | [] | ["room temperature"] | ["24-h"] | []
cg8003504 | 420w. Anal. Calcd (%) for C 47 H 36 CdN 4 O 9 : C, 61.82; H, 3.97; N, 6.13.Found: C, 61.86; H, 3.95; N, 6.21.Using CdCl 2 · 2.5H 2 O (0.229 g, 1mmol) instead of CdSO 4 · 10H 2 O in the above system, pale-yellow crystals of 2 were collected, washed with water, and dried in air (yield 50%). IR data (KBr, cm -1 ): 3430m, 3300m, 3150s, 1715s, 1620s, 1555s, 1395m, 1250m, 1070w, 950m, 930w, 865s, 820m, 780s, 740s, 715s, 560m, 510w, 450w. Anal. Calcd (%) for C 146 H 102 Cd 4 N 10 O 26 : C, 61.27; H, 3.59; N, 4.89. Found: C, 61.32; H, 3.57; N, 4.92. | [] | [] | ["[Cd(HL)(μ 1,1 –N 3 ) 2 ] n", "C 47 H 36 CdN 4 O 9", "[Cd(HL)(μ 1,1 –N 3 ) 2 ] n", "C 146 H 102 Cd 4 N 10 O 26"] | ["CdSO 4 · 10H 2 O--NaN", "CdCl 2 · 2.5H 2 O--0.229 g, 1mmol"] | [] | ["NaN--NaN", "HL--NaN"] | [] | [] | []
c6ce00273k | IR (KBr, cm −1 ): 3444 vs, 2928 w, 2863 vw, 1625 s, 1550 vw, 1474 w, 1381 m, 1343 vw, 1119 w, 931 w, 762 w, 706 w, 575 w.Synthesis of [Ag 2 (H 2 nbtc)(bpp)] n (7). A mixture of H 4 nbtc (0.0420 g, 0.1 mmol), AgNO 3 (0.0510 g, 0.3 mmol) and bpp (0.0397 g, 0.2 mmol) was dissolved in the mixed solvent CH 3 OH/H 2 O/CH 3 CN (2 : 2 : 2, 6 mL), then placed in a 23 mL Teflon-lined stainless steel vessel and heated at 105 °C for 72 h before cooling to room temperature at a rate of 0.1 °C min −1 . The resulting yellow columnar crystals of 7 were dried in air. Yield: 0.047 g (57%, based on H 4 nbtc). Anal. calcd for C 29 H 20 O 12 N 4 Ag 2 (832.23) 7: C, 41.85; H, 2.42; N, 6.73%. | [] | [] | ["[Ag 2 (H 2 nbtc)(bpp)] n", "7", "C 29 H 20 O 12 N 4 Ag 2"] | ["AgNO 3--0.0510 g, 0.3 mmol"] | [] | ["H 4 nbtc--0.0420 g, 0.1 mmol", "bpp--0.0397 g, 0.2 mmol"] | ["105 \nC"] | ["72 h"] | ["CH 3 OH/H 2 O/CH 3 CN--2 : 2 : 2, 6 mL"]
zaac.201800037 | C 29 H 21 N 2 O 6 Zn: calcd. C 62.32; H 3.79; N 5.01 %; found: C 62.08; H 3.65; N 5.16%. IR (KBr): ν ˜ = 1600 (s), 1566 (m), 1481 (m), 1358 (s), 1260 (s), 1216 (s), 1159 (s), 1128 (m), 968 (m), 858 (m), 785 (s), 742 (s), 704 (m), 628 (m) cm –1 .Synthesis of [Co(PBDC)(bbbm)] n (2): A mixture of H 2 PBDC (0.035 g, 0.1 mmol), bbbm (0.029 g, 0.1 mmol), Co(NO 3 ) 2 ·6H 2 O (0.029 g, 0.1 mmol), pyridine (1 mL), and deionized water (8 mL) was placed in a Teflon-lined stainless steel autoclave (15 mL) and heated at 160 °C for 120 h under autogenous pressure. After the reaction mixture was cooled to 25 °C at a rate of 8 K·h –1 , purple block crystals of complex 2 were obtained in 57.14% yield (based on Co). | [] | [] | ["C 29 H 21 N 2 O 6 Zn"] | ["Co(NO 3 ) 2 \n·6H 2 O--0.029 g, 0.1 mmol"] | [] | ["H 2 PBDC--0.035 g, 0.1 mmol", "bbbm--0.029 g, 0.1 mmol"] | ["160 °C"] | ["120 h"] | ["pyridine--1 mL", "deionized water--8 mL"]
s1070328413050084 | The yield was 31%.For C 62 H 36 Cd 2 F 2 N 8 O 9 anal. calcd., %: C, 57.29; H, 2.79; N, 8.62. | [] | [] | ["C 62 H 36 Cd 2 F 2 N 8 O 9"] | [] | [] | [] | [] | [] | []
c0dt01230k | [Zn 3.2 Co 0.8 L 2 (H 2 O) 8 ]·3H 2 O(3). Complex 3 was prepared following the above approach for the preparation of 1 and 2. Zn(NO 3 ) 2 ·6H 2 O (30.0 mg, 0.1 mmol) and Co(NO 3 ) 2 ·6H 2 O (30.0 mg, 0.1 mmol) were added to a mixture of 5 ml H 2 O, 5 ml CH 3 CN and H 4 L (25.0 mg, 0.1 mmol) with pH ª 5.0. Purplish block-shaped crystals were obtained with 60% yield based on H 4 L. Anal. calcd for C 18 H 34 O 27 Co 0.8 Zn 3.2 : C, 23.22%; H, 3.68%. | [] | [] | ["[Zn 3.2 Co 0.8 L 2 (H 2 O) 8 ]\b3H 2 O", "C 18 H 34 O 27 Co 0.8 Zn 3.2"] | ["Zn(NO 3 ) 2 \b6H 2 O--30.0 mg, 0.1 mmol", "Co(NO 3 ) 2 \b6H 2 O--30.0 mg, 0.1 mmol"] | [] | ["H 4 L--25.0 mg, 0.1 mmol"] | [] | [] | ["H 2 O--5 ml", "CH 3 CN--5 ml"]
j.ica.2019.05.036 | 10 -3 Torr) at 90°C for 4 d and then at 170°C for 3 d to yield 0.78 g of a pale yellow crystalline powder. Final recorded weight loss amounted to 22.0 % to original weight corresponding to the loss of approximately 2/3 DMF molecules per formula unit (calc. 21.8%). The product was stored under nitrogen atmosphere. El. Anal.: Found: C 33.0, H 2.5, N 3.0. Calc. for {[Gd 2 (H 2 L) 3 (DMF) 2 ]} n , C 30 H 26 O 20 N 2 Gd 2 : C 33.3, H 2.5, N 2.7 %. ATR IR, solid (4000-650 cm –1 ): 3490 (vw), 3200-3020 (w, br), 1673 (m), 1627 (m), 1587 (s), 1480 (m), 1447 (vs), 1434 (vs), 1401 (s), 1369 (vs), 1242 (s), 1222 (vs), 1179 (m), 1114 (m), 1060 (w), 905 (w), 867 (m), 810 (vs), 788 (vs), 730 (w), 680 (s) cm –1 . The product 1 170 (0.190 g; 0.36 mmol of Gd) converted back into 1 after a treatment with DMF at 90°C (12 h) as revealed by IR spectrum and powder XRD pattern that were in good agreement with those of the original MOF (0.167 g; 68.7 % yield). | [] | [] | ["{[Gd 2 (H 2 L) 3 (DMF) 2 ]} n", "C 30 H 26 O 20 N 2 Gd 2"] | ["Gd--0.36 mmol"] | [] | ["H 2 L--not specified"] | ["90°C", "170°C", "90°C"] | ["4 d", "3 d", "12 h"] | ["DMF--not specified"]
cg901128k | 1248s, 1236s, 1152s, 1115s, 1079s, 1044s, 1002s, 901m, 736s, 727m, 690m.[Cu 2 (Tz) 3 (OH)] n (2). A mixture of CuCl 2 3 2H 2 O (0.5 mmol, 0.085 g), ETzc (0.5 mmol, 0.071 g), NaOH aqueous solution (1 mL, 1 M), and distilled water (8 mL) was heated at 160 °C for 72 h in a 20 mL sealed Teflon-lined stainless steel vessel. After the autoclave was cooled over a period of 26 h at a rate of 5 °C 3 h -1 , dark blue block-shaped crystals of 2 were isolated by filtration, washed with water, and dried in air. Yield: 0.039 g, 67% based on ETzc. Anal.Calcd for C 3 H 4 N 12 OCu 2 : C, 10.26; H, 1.15; N, 47.85%. Found: C, 10.31; H, 1.11; N, 47.91%. IR data (KBr, cm -1 ): 3392m, 3144m, 3122s, 1636w, 1478m, 1462m, 1444m, 1384m, 1345w, 1327w, 1233m, 1209m, 1177s, 1151s, 1141s, 1130s, 1111m, 1044m, 1027m, 1009w, 938w, 875w, 689m, 584m.{[Cu 5 (Tz) 9 ](NO 3 ) 3 8H 2 O} n (3). This green compound was obtained by a similar procedure to that for 2 except using Cu(NO 3 ) 2 3 4H 2 O instead of CuCl 2 3 2H 2 O. Yield: 0.046 g, 73% based on ETzc. Anal. Calcd for C 9 H 25 N 37 O 11 Cu 5 : C, 9.44; H, 2.20; N, 45.25%. Found: C, 9.38; H, 2.13; N, 45.35%. IR data (KBr, cm -1 ): 3453vs, 3149w, 1655w, 1625m, 1452m, 1384vs, 1317w, 1230m, 1164s, 1056m, 1020m, 890w, 694s. | ["NA"] | ["26 h"] | ["[Cu 2 (Tz) 3 (OH)] n", "[Cu 5 (Tz) 9 ](NO 3 ) 3 8H 2 O"] | ["CuCl 2 3 2H 2 O--0.5 mmol, 0.085 g", "Cu(NO 3 ) 2 3 4H 2 O--NA"] | [] | ["ETzc--0.5 mmol, 0.071 g"] | ["160 \nC"] | ["72 h"] | ["NaOH aqueous solution--1 mL, 1 M", "distilled water--8 mL"]
b103402m | Synthesis (3). To a solution of S,S-([)-1 (36.1[ Ag(S,S-1)][CF 3 SO 3 ] mg, 0.1 mmol) in (20 mL) was added a solution ofCH 2 Cl 2 silver triÑuoromethanesulfonate (25.7 mg, 0.1 mmol) in diethyl ether (10 mL). The mixture was stirred at room temperature to gradually a†ord a white precipitate. After 1.5 h, the white solid (54.0 mg, 87.2%) was collected by Ðltration and washed with diethyl ether. Mp P 160 ¡C (dec). 1H NMR (400 MHz, d 1.76 (s, 6H), 3.20È3.22 (d, J \ 6.2, 4H), 4.46È4.48CD 3 CN): (dd, J \ 7.8, 6.2 Hz, 2H), 4.73È4.78 (m, 4H), 7.58È7.69 (m, 10H). ESMS : m/z (%) 469.1 (100.00), 471.1 (93.58). Anal. calc. | [] | [] | ["S,S-([)-1", "Ag(S,S-1)][CF 3 SO 3 ]"] | ["silver triÑuoromethanesulfonate--25.7 mg, 0.1 mmol"] | [] | [] | ["room temperature"] | ["1.5 h"] | ["diethyl ether--10 mL", "CH 2 Cl 2 --20 mL"]
cg100785r | [K 2 (H 2 L)(H 2 O) 2 ] 3 H 2 O (5). Lda(50mg,0.20mmol),KOH(34mg, 0.61 mmol), and demineralized water (2.5 mL) were placed in a 15 mL tightly closed glass vessel and heated at 180 °C under autogenous pressure until complete dissolution (about 15 mn). The solution was then left to slowly evaporate at room temperature, and colorless crystals of complex 5 appeared in low yield within six weeks.[Rb(H 3 L)(H 2 O)] (6). Lda (50 mg, 0.20 mmol), RbOH (61 mg, 0.60 mmol), and demineralized water (1.3 mL) were placed in a 15 mL tightly closed glass vessel and heated at 180 °C under autogenous pressure until complete dissolution (about 15 mn). The solution was then left to slowly evaporate at room temperature, and colorless crystals of complex 6 appeared in low yield within two weeks. | [] | ["six weeks"] | ["[K 2 (H 2 L)(H 2 O) 2 ] 3 H 2 O"] | ["KOH--34 mg, 0.61 mmol"] | [] | ["Lda--50 mg, 0.20 mmol"] | ["180 \nC"] | ["about 15 mn"] | ["demineralized water--2.5 mL"]
b907389b | Calc. for C 5 H 4 N 2 O 7 SAg 2 : C 13.29, H 0.89, N 6.20%; Found: C 13.27, H 0.83, N 6.22%. Main IR (cm -1 ): 3039w, 1639s, 1550s, 1509m, 1384s, 1353s, 1226s, 1201s, 1143m, 1093m, 1032m, 831m, 705m, 626m, 505m.Synthesis of [Ag 3 (HL2) 2 (NO 3 )(H 2 O)] n (4; HLJU-3). An aqueous solution of AgNO 3 (0.085 g, 0.5 mmol) and H 2 L2 (0.088 g, 0.5 mmol) was stirred for 30 min and then ﬁltered. The resulting clear solution was allowed to evaporate slowly at room temperature for eight days, and colorless crystals of 4 suitable for X-ray diffraction were isolated in 69% yield (based on Ag) Anal. Calc.for C 10 H 10 N 3 O 12 S 2 Ag 3 : C 15.97, H 1.34, N 5.59%; Found: C 15.95, H 1.38, N 5.57%. Main IR (cm -1 ): 3482m, 3073w, 1654s, 1542m, 1465w, 1384s, 1359s, 1253m, 1209s, 1135s, 1035s, 835m, 696m, 588s. | [] | [] | ["[Ag 3 (HL2) 2 (NO 3 )(H 2 O)] n", "C 5 H 4 N 2 O 7 SAg 2", "C 10 H 10 N 3 O 12 S 2 Ag 3"] | ["AgNO 3--0.085 g, 0.5 mmol"] | [] | ["H 2 L2--0.088 g, 0.5 mmol"] | [] | ["30 min", "8 days"] | ["aqueous solution--not specified"]
ejoc.200901175 | N-Salicylidene 4-Amino-3,5-bis(pyridine-2-yl)-1,2,4-triazole (Habs): abpt (2.5 g, 10.5 mmol, 1 equiv.) was dissolved in hot methanol Y. Garcia et al.FULL PAPER (25 mL) to give a clear solution, to which was added salicylaldehyde (1.1 mL, 10.5 mmol, 1 equiv.) to afford a clear pale-yellow solution. The mixture was heated at reflux for 48 h and then allowed to cool down to room temperature. The resulting crystalline yellow precipitate was filtered and recrystallized from hot methanol (60 mL) to give the pure product (2.58 g, 7.5 mmol, 72 %).1 H NMR (300 MHz, [D 6 ]DMSO, 298 K): δ = 10.66 (s, 1 H, H 14 ), 8.98 (s, 1 H, H 7 ), 8.66 (m, 2 H, H 20 and H 26 ), 8.18 (d, J = 7.89 Hz, 2 H, H 17 and H 23 ), 8.06 (dt, J = 7.76, 1.69 Hz, 2 H, H 19 and H 25 ), 7.59 (m, 3 H, H 12 ,H 18 and H 24 ), 7.47 (dt, J = 7.80, 1.68 Hz, 1 H, H 11 ), 6.97 (m, 2 H, H 10 and H 13 ) ppm. | [] | [] | ["N-Salicylidene 4-Amino-3,5-bis(pyridine-2-yl)-1,2,4-triazole (Habs)"] | [] | [] | ["abpt--2.5 g, 10.5 mmol, 1 equiv.", "salicylaldehyde--1.1 mL, 10.5 mmol, 1 equiv."] | ["reflux"] | ["48 h"] | ["methanol--25 mL", "hot methanol--60 mL"]
zaac.201300512 | Syntheses of [Ni(2,4⬘-bpdc)(L)(H 2 O)] n (2): Complex 2 was obtained by the similar method as described for 1 by using of 2,4⬘-bpdc (0.5 mmol, 0.121 g) in place of 5-CH 3 -ip. The green crystals were obtained in pure phase, washed with water and ethanol, and dried at room temperature (Yield: 43 % based on Ni). C 28 H 24 NiN 4 O 5 : calcd. C 60.57; H 4.36; N 10.09%; found: C 60.55; H 4.37; N 10.11%. IR (KBr): ν ˜ = 3434 (br), 1620 (s), 1571 (s), 1408(s), 1358 (m), 1255 (m), 1112 (m), 1070(m), 941 (m), 854 (m), 763 (m), 658 (m) cm –1 .X-ray Crystallography: Single crystal X-ray diffraction analyses of complex 1 were carried out with a Bruker SMART APEX II CCD diffractometer equipped with a graphite monochromated Mo-K α radiation (λ = 0.71073 Å) by using a ω-scan mode. Empirical absorption correction was applied using the SADABS programs.[25] All the structures were solved by direct methods and refined by full-matrix least Ni II Metal-Organic Networks: From Polycatenated Framework to Topological Net squares methods on F 2 using the program SHEXL 97. | [] | [] | ["[Ni(2,4⬘-bpdc)(L)(H 2 O)] n", "C 28 H 24 NiN 4 O 5"] | [] | [] | ["2,4⬘-bpdc--0.5 mmol, 0.121 g"] | [] | [] | []
ic801580t | Preparation of [Ag-(1b) 2 ](CF 3 SO 3 ) (1b-M). Silver triﬂate (66 mg, 0.26 mmol) in methanol (2 mL) was slowly added to a solution of 1b (68 mg, 0.26 mmol) in methanol (2 mL). The reaction mixture was kept in a refrigerator and allowed to evaporate slowly to obtain colorless platelike crystals suitable for X-ray analysis. Yield: 30 mg (30%). Mp 132 -135 °C (dec). Anal. calcd for C 25 H 56 AgF 3 O 3 S 5 Si 2 : C, 38.20; H, 7.18. Found: C, 37.90; H, 7.24. | [] | [] | ["[Ag-(1b) 2 ](CF 3 SO 3 )", "1b-M", "C 25 H 56 AgF 3 O 3 S 5 Si 2"] | ["Silver triﬂate--66 mg, 0.26 mmol"] | [] | ["1b--68 mg, 0.26 mmol"] | [] | [] | ["methanol--2 mL"]
sciadv.aaq1636 | The vial was capped tightly and placed in an oven at 120°C. Colorless block-shaped crystals were isolated after 24 hours. The contents were cooled to room temperature, filtered, and washed with DMF (3 ml × 10 ml) to afford 60% yield of X-pcu-3-Zn-3i-a (based on L1 as the limiting reagent).Preparation of [Zn 2 (L2) 2 (L1)]·DMF (X-pcu-3-Zn-3i-b) Crystals of the X-pcu-3-Zn-3i-b were prepared by heating X-pcu-3Zn-3i-a at 130°C under vacuum for 12 hours. | [] | [] | ["X-pcu-3-Zn-3i-a", "X-pcu-3-Zn-3i-b"] | [] | [] | ["L1--not specified", "L2--not specified"] | ["120 \nC", "130 \nC"] | ["24 hours", "12 hours"] | ["DMF--3 ml × 10 ml"]
b802626b | 10e Syntheses of compounds Synthesis of [Zn(Hfcz)(H 2 O) 3 ](H 3 fcz)(SiMo 12 O 40 )·3H 2 O(1).A mixture of H 4 SiMo 12 O 40 (0.24 g, 0.13 mmol), Hfcz (0.15 g, 0.5 mmol), Zn(OAc) 2 ·2H 2 O (0.029 g, 0.13 mmol) and H 2 O(10mL) was adjusted to pH ≈ 4–5, stirred for 1 h, and then transferred and sealed in a 25 mL Teﬂon-lined stainless-steel container that was heated at 150 ◦ C for 72 h and then cooled to room temperature at a rate of 10 ◦ Ch −1 . Colorless crystals of 1 were collected in 68.9% yield based on Zn(OAc) 2 ·2H 2 O. Elemental analyses calcd for C 26 H 38 F 4 Mo 12 N 12 O 48 SiZn (2607.42): C 11.98; H 1.47; N 6.45.Found: C 12.00; H 1.45; N 6.49. IR (cm −1 ): 3435 (w), 1697 (w), 1513 (w), 1425 (w), 1384 (w), 1054 (w), 999 (s), 874 (s), 793 (s), 592 (s).Synthesis of [Cd 2 (Hfcz) 6 (H 2 O) 2 ](SiMo 12 O 40 )·H 2 O(2). Compound 2 was prepared similarly to compound 1 by using Cd(OAc) 2 ·2H 2 O (0.07 g, 0.26 mmol), instead of Zn(OAc) 2 · 2H 2 O. Colorless crystals of 2 were obtained in 55.3% yield based on Cd(OAc) 2 ·2H 2 O. Elemental analyses calcd for C 78 H 78 Cd 2 F 12 Mo 12 N 36 O 49 Si (3935.93): C 23.80; H 2.00; N 12.81. | [] | [] | ["[Zn(Hfcz)(H 2 O) 3 ](H 3 fcz)(SiMo 12 O 40 )\b3H 2 O", "C 26 H 38 F 4 Mo 12 N 12 O 48 SiZn"] | ["H 4 SiMo 12 O 40--0.24 g, 0.13 mmol", "Zn(OAc) 2 \b2H 2 O--0.029 g, 0.13 mmol"] | ["pH ≈ 4–5"] | ["Hfcz--0.15 g, 0.5 mmol"] | ["150 \bC"] | ["72 h"] | ["H 2 O--10 mL"]
c2ce25143d | Yield: 74 mg (79% based on W). Anal. Calcd. for C 39 H 46 B 2 Cl 2 Cu 6 N 24 S 6 W 2 : C, 24.84; H, 2.42; N, 17.83. Found: C, 24.77; H, 2.35; N, 17.72%. IR (KBr disk): 2562 (m), 2209 (s), 1625 (m), 1384 (s), 1349 (s), 1221 (s), 416 (w) cm 21 . UV-vis [DMF: l max ,nm(e,M 21 cm 21 )]: 323 (26 500), 491 (4350).1 H NMR (400 MHz, DMSO-d 6 ): d 2.41 (s, 9H, CH 3 in Tp*), 2.90 (s, 9H, CH 3 in Tp*), 6.03 (s, 3H, CH in Tp*). The B–H proton was not located. | [] | [] | ["C 39 H 46 B 2 Cl 2 Cu 6 N 24 S 6 W 2"] | [] | [] | [] | [] | [] | []
cg1014169 | [Cd(NO 3 ) 2 (L)(Py) 2 ] n (3). Cd(NO 3 ) 2 3 4H 2 O (0.15 g, 0.48 mmol), L (0.18 g, 0.48 mmol), Py (1 mL) and methanol (10 mL). Yield: 0.27 g (62.6%, based on Cd). Mp.: 185 °C (d).FT-IR (ν/cm 1 ): 3445(b), 3105(m), 3070(m), 2934(s), 2477(m), 2293(m), 1756(m), 1467(b), 1378(m), 1194(s), 1020(s), 923(s), 844(s), 772(s), 700(s), 629(s), 605(s) 578(s).Anal. Calcd. for C 27 H 30 CdCl 3 N 11 O 8 P: C 36.59, H 3.41, N 17.38; found: C 36.63, H 3.46, N 17.29. | [] | [] | ["[Cd(NO 3 ) 2 (L)(Py) 2 ] n"] | ["Cd(NO 3 ) 2 3 4H 2 O--0.15 g, 0.48 mmol"] | [] | ["L--0.18 g, 0.48 mmol", "Py--1 mL"] | [] | [] | ["methanol--10 mL"]
j.jssc.2019.121085 | h 1 to room temperature. Yellow ﬂake crystals of complex 1 were acquired after ﬁltration. Yield: 54% (based on UO 2 2þ ). Anal. Calcd for C 30 H 34 N 12 O 38 U 5 (2360.76): C, 14.38; N, 6.71; H, 2.01%. Found: C, 13.92; N, 6.26; H, 1.87%. IR data (KBr, cm 1 ): 3408 m, 2938 w, 1557 s, 1483 m, 1452 m, 1387 m, 1306 m, 1271 m, 1202 w, 986 w, 932 m, 851 w, 722 w, 689 w, 628 w, 548 w, 451 w.[(UO 2 ) 4 (H 3 O) 2 Na(TTHA)(HTTHA)]⋅H 2 O(2). A mixture of H 6 TTHA (0.0474 g, 0.1 mmol), Zn(UO 2 ) 2 (CH 3 COO) 6 ⋅7H 2 O (0.1085 g, 0.1 mmol), and deionized water (8 mL) was placed in a beaker, several drops of NaOH (0.2 mol L 1 ) were added to adjust pH. The following process was the same as complex 1. Yellow acicular crystals of complex 2 were obtained after ﬁltration. Yield: 49% (based on UO 2 2þ ). Anal. Calcd for C 30 H 31 N 12 NaO 34 U 4 (2078.73): C, 17.18; N, 8.01; H, 1.59%. Found: C, 16.97; N, 7.89; H, 1.78%. IR data (KBr, cm 1 ): 3444 m, 3246 m, 2932 w, 1768 m, 1549 s, 1481 s, 1383 s, 1312 s, 1279 s, 1183 m, 982 m, 918 s, 816 w, 702 m, 617 w, 544 w, 449 w. | [] | [] | ["[(UO 2 ) 4 (H 3 O) 2 Na(TTHA)(HTTHA)]⋅H 2 O", "C 30 H 34 N 12 O 38 U 5 (2360.76)"] | ["Zn(UO 2 ) 2 (CH 3 COO) 6 ⋅7H 2 O--0.1085 g, 0.1 mmol"] | [] | ["H 6 TTHA--0.0474 g, 0.1 mmol"] | [] | [] | ["deionized water--8 mL"]
c6ra14364d | Temperature plays a vital role in the crystal growth process.When the mixture (4-AphaH, Mn(CH 3 COO) 2 $4H 2 O and H 2 O/ ethanol,v/v ¼ 1 : 1, 1 mL) is heated at 50  C for three days, brown rod crystals of 1 were obtained. The color of the resultant solution is light brown. However, when the mixture is heated at 120  C for 2 hours, brown needle crystals of 2 were obtained. | [] | [] | [] | ["Mn(CH 3 COO) 2 $4H 2 O--NaN"] | [] | ["4-AphaH--NaN"] | ["50 \nC", "120 \nC"] | ["3 days", "2 hours"] | ["H 2 O/ ethanol--1 mL"]
s0277-5387(01)00965-2 | 2 .3 .14 . Synthesis of N,N%-dimethylpiperazinium bis ( phenylmalonato ) dioxouranate ( VI ) monohydrate (C 6 H 16 N 2 )[UO 2 (C 9 H 6 O 4 ) 2 ]·H 2 O(13), yield 85%. Anal.Found: C, 37.94; H, 3.69; N, 3.46; U, 31.44. Calc. for C 24 H 30 N 2 O 11 U: C, 37.90; H, 3.98; N, 3.68; U, 31.30%. | [] | [] | ["N,N%-dimethylpiperazinium bis ( phenylmalonato ) dioxouranate ( VI ) monohydrate", "C 6 H 16 N 2 [UO 2 (C 9 H 6 O 4 ) 2 ]·H 2 O"] | [] | [] | [] | [] | [] | []
s11243-020-00433-5 | Preparation of[Mn(Hbcpmba)] n (2) The procedure was similar to the preparation of 1, except that CuCl 2 ·4H 2 O was replaced with MnCl 2 ·4H 2 O. Yield 10mg (49%) based on H 3 bcpmba. Calcd. (Found) for C 23 H 16 MnO 8 : C, 58.19 (58.12); H, 3.37 (3.30); N, 0.00 (0.00) %. IR (KBr pellet, cm −1 ): 3440 (w), 2879 (w), 2499 (w), 1599 (s), 1369 (s), 1159 (s), 924 (w), 773 (m), 707 (w), 528 (w). | [] | [] | ["[Mn(Hbcpmba)] n", "C 23 H 16 MnO 8"] | ["MnCl 2 \n4H 2 O--NaN"] | [] | ["H 3 bcpmba--NaN"] | [] | [] | []
b104469a | Preparation of (4). This complexRad[Cr(dpa)(ox) 2 ] Æ H 2 O was prepared as the previous one but the the radical cation as an iodide salt dissolved in the minimum amount of water (1 mmol, 10 cm3) was added to the Ðltered violet aqueous solution containing the complex (1 mmol, 25[Cr(dpa)(ox) 2 ]~ cm3). 4 separates as brown prismatic crystals from the mother liquor on slow evaporation at room temperature. Yield ca.35%. Anal. calc. for (4): C, 48.67; H, 4.50;C 27 H 30 CrN 6 O 11 N, 12.61 ; found: C, 48.54; H, 4.43; N, 12.52%. | [] | [] | ["Rad[Cr(dpa)(ox) 2 ] Æ H 2 O", "C 27 H 30 CrN 6 O 11 "] | [] | [] | [] | [] | [] | []
j.poly.2018.10.043 | 2.2.1. Preparation of Na[Au(SC 4 H 3 N 2 ) 2 ] (1) A suspension of 2-pyrSH (1.1432 g, 10.189 mmol) in a 5:2 mixture of water and methanol (14 mL) was treated with an aqueous solution of NaOH (0.45 g, 11.3 mmol) to produce a clear, yellow solution of 2-pyrS  . A solution of NaAuCl 4 2H 2 O (1.00 g, 2.519 mmol) in water (10 mL) was slowly poured into the 2-pyrS  solution. A brown/black precipitate immediately formed, but slowly decomposed over 5 minutes, resulting in a white solid suspended in a pale-yellow solution. The suspension was extracted with chloroform (2  25 mL), resulting in the removal of the white solid (C 4 H 3 N 2 SSC 4 H 3 N 2 ). A mixture of the yellow aqueous layer and 1-butanol (50 mL) was placed in a round-bottomed ﬂask and the water layer was removed under rapid stirring and reduced pressure, resulting in the formation NaCl crystals. The yellow 1-butanol solution was removed from the NaCl crystals, which were washed with cold 1-butanol (2  2 mL). The combined 1-butanol solutions were reduced in volume to 25 mL, and the yellow solid that formed upon cooling was isolated by vacuum ﬁltration (0.94 g, 85%). The golden yellow crystals slowly darken and decompose starting at 190.0 °C. Anal. Found: C, 21.9; H, 1.4; N, 12.65; S, 14.7. Calc. for NaAuC 8 H 6 N 4 S 2 : C, 21.7; H, 1.4; N, 12.7; S, 14.5. IR: m max /cm 1 1559 m, 1539s, 1369s m (CC, CN); 1203 w, 1178s m (CN, NCS, and CS). dH(D 2 O): 6.912 (1H, t, J = 4.8 Hz, Hpyr-5), 8.185 (2H, d, J = 5.2 Hz, Hpyr-4, pyr-6). MS (ESI) m/z 464.9 ({Na 2 [Au(SC 4 H 3 N 2 ) 2 ]} + , 100%). | [] | [] | ["Na[Au(SC 4 H 3 N 2 ) 2 ]"] | ["NaAuCl 4 2H 2 O--1.00 g, 2.519 mmol"] | ["NaOH--0.45 g, 11.3 mmol"] | ["2-pyrSH--1.1432 g, 10.189 mmol"] | [] | ["5 minutes"] | ["water--10 mL", "methanol--4 mL", "chloroform--2  25 mL", "1-butanol--50 mL"]
j.jssc.2018.12.027 | 2.2.2. {[Fe 3 (HL 2 -H) 2 (H 2 O) 4 ]·6H 2 O} n 2 The mixture of Fe(SO 4 ) 2 ·7H 2 O (279 mg, 1.0 mmol), H 5 L 2 (113 mg, 0.4 mmol), 4,4′-bipy (64 mg, 0.4 mmol) and deionized water (10 mL) was stirred for 30 min, and sealed into a 15 mL Teﬂon-lined reactor.Solution was heated to 140 °C for 5 days, and then cooled to room temperature. The yellow block crystals was collected by vacuum ﬁltration, washed thoroughly with deionized water and dried in air (yield 87% based on iron). Elemental analysis for C 14 H 36 Fe 3 N 2 O 24 P 4 (%): Calcd., C 18.50, H 3.96, N 3.08. Found, C 18.48, H 3.92, N 3.06. | [] | [] | ["{[Fe 3 (HL 2 -H) 2 (H 2 O) 4 ]\b6H 2 O} n", "C 14 H 36 Fe 3 N 2 O 24 P 4"] | ["Fe(SO 4 ) 2 \b7H 2 O--279 mg, 1.0 mmol"] | [] | ["H 5 L 2--113 mg, 0.4 mmol", "4,4′-bipy--64 mg, 0.4 mmol"] | ["140 \bC"] | ["5 days"] | ["deionized water--10 mL"]
ch09473 | Synthesis of Complex 7 A solution of bpe (0.045 g, 0.25 mmol) in EtOH (3 mL) and Zn(CF 3 COO) 2 ·2H 2 O (0.081 g, 0.25 mmol) in acetonitrile solution (3 mL) were prepared. The zinc solution (0.5 mL) was layered over the bpe solution (0.5 mL) in a fusion tube; five such fusion tubes were prepared. A clear solution was observed on addition of the zinc salt solution. The resultant solution was then left to crystallize. After 2 days, rod-like crystals assembled as spheres started to form at the solvent junction, and they were isolated and dried under vacuum. Yield: 70 mg (60%). ν max (KBr)/cm −1 1698s, 1613s, 1561m, 1471m, 1431s, 1208s, 1131s, 1022s, 969m, 846s, 797s, 729s, 553s, | [] | [] | ["Complex 7"] | ["Zn(CF 3 COO) 2 \n2H 2 O--0.081 g, 0.25 mmol"] | [] | ["bpe--0.045 g, 0.25 mmol"] | [] | ["2 days"] | ["EtOH--3 mL", "acetonitrile--3 mL"]
s0277-5387(02)00842-2 | H 2 O, acetone and ether. Anal. Found: C, 46.31; H, 3.94; N, 10.20. Calc.: C, 46.40; H, 3.89; N, 10.82. IR: 3422.26, 3079.64, 1621.85, 1581.55, 1480.78, 1433.75, 1366.57, 1319.55, 1279.24, 1245.65, 1191.91, 1158.32, 1077.70, 1017.24, 956.78, 923.19, 762.69, 735.82, 701.50, 661.19 cm 1 . m eff /5.95 B.M. L M (EtOH)/0Scm 2 mol 1 .The yellow filtrate was reduced to 50 cm 3 on a hot plate for 1 day. Upon standing at room temperature for 1 week the solution turned clear and complex 4 deposited as yellow crystals. The crystals were filtered off and air-dried. Yield: 0.19g (13.54%). Complex 4 was soluble in MeOH and insoluble in distilled H 2 O, EtOH, ether, chloroform and acetone. Anal. Found: C, 46.89; H, 3.30; N, 10.02. Calc.: C, 52.86; H, 4.60; N, 11.41%. | ["room temperature"] | ["1 week"] | ["Complex 4"] | [] | [] | [] | ["hot plate"] | ["1 day"] | ["H 2 O--NaN", "acetone--NaN", "ether--NaN"]
j.ica.2015.01.018 | 2.4. Synthesis of complex 3 The synthetic procedure was similar to that of 1, except Cu(OAc) 2 H 2 O (0.2 mmol, 0.0398 g) replaced Mn(OAc) 2 4H 2 O. The blue crystals were obtained, washed with H 2 O and dried in air (Yield: 33% based on Cu). Anal. Calc. for C 38 H 25 CuN 2 O 10 : C, 62.25; H, 3.44; N, 3.82. Found: C, 62.34; H, 3.57; N, 3.75%. IR (KBr, cm 1 ): 3381 (s), 1598 (s), 1540 (s), 1473 (m), 1443 (s), 1416(s), 1315 (m), 1239 (s), 1159 (m), 1095 (m), 1056 (w), 1024 (w), 1013 (w), 887 (m), 855 (m), 806 (w), 774 (s), 765 (s), 735 (w), 714 (w), 666 (w), 649 (w), 606 (w), 510 (w). | [] | [] | ["complex 3", "C 38 H 25 CuN 2 O 10"] | ["Cu(OAc) 2 ?H 2 O--0.2 mmol, 0.0398 g"] | [] | [] | [] | [] | []
ejic.200800483 | X-ray diffraction confirmed that the compound synthesized by this way has the same structure as that obtained by hydrothermal synthesis (0.385 g, 91 % yield). IR (KBr): ν ˜ = 3374, 3340, 3093, 3006, 2898, 2855, 2690, 2609, 2573, 1698, 1635, 1599, 1584, 1484, 1430, 1403, 1314, 1270, 1159, 1109, 1077, 1018, 1000, 979, 920, 912, 829, 779, 749, 735, 679 cm –1 . TGA (in air): 6.5% weight loss at about 250 °C (6.3% of water calculated). C 7 H 7 O 6 PZn (283.48): calcd. C 29.66, H 2.49; found C 29.21, H 3.0. | [] | [] | ["C 7 H 7 O 6 PZn"] | [] | [] | [] | [] | [] | []
j.inoche.2013.08.028 | The reaction between L with two equivalence of Zn(NO 3 ) 2 ·6H 2 Oin DMF at 110 °C for 4 days resulted in formation of two dimensional [4,4] grid lamellae, [Zn(II)L 4 ] x (1) as colorless crystals in 52% yield. Ho wever 1 was also isolated in very poor yield when the same reaction was carried out for 6 h. The yield of 1 was not improved when the reaction was carried out for more than 4 days. Compound 1 is a half-white free ﬂowing solid under moisture free atmosphere and it became sticky solid upon exposing to moisture. It is soluble in water and insoluble in organic solvents.It has been characterized by FT-IR, 1 HNMR, 13 C NMR, TGA, UV–vis, single crystal X-ray diffraction techniques and by elemental analysis. | [] | [] | ["[Zn(II)L 4 ] x", "1"] | ["Zn(NO 3 ) 2 ·6H 2 O--two equivalence"] | [] | ["L--two equivalence"] | ["110 °C"] | ["4 days", "6 h"] | ["DMF--not specified"]
s160053681104743x | Experimental A mixture of zinc nitrate hexahydrate (59.4 mg, 0.2 mmol), benzotriazole-4-sulfonic acid (39.8 mg, 0.2 mmol), 1,10-phenanthroline (36.0 mg, 0.2 mmol) and potassium hydroxide (22.4 mg, 0.4 mmol) in 12 ml H 2 O was sealed in a 16 ml Teflonlined stainless steel container and heated to 413 K for 3 days. After cooling the container to the room temperature, colorless block crystals of the title complex were obtained. | [] | [] | ["NaN"] | ["zinc nitrate hexahydrate--59.4 mg, 0.2 mmol", "potassium hydroxide--22.4 mg, 0.4 mmol"] | [] | ["benzotriazole-4-sulfonic acid--39.8 mg, 0.2 mmol", "1,10-phenanthroline--36.0 mg, 0.2 mmol"] | ["413 K"] | ["3 days"] | ["H 2 O--12 ml"]
j.poly.2007.02.020 | 2.2.2. [Cu L2](ClO 4 ) 2 (2) This complex was prepared by a similar procedure to that of complex 1 by taking 1,5 diaminopentane (1.02 g, 10 mmol), 2-pyridine carboxaldehyde (2.14 g, 20 mmol) and copper(II) perchlorate (3.7 g, 10 mmol) in the molar ratio 1:2:1. The complex separates out as a dark brown solid from the methanolic medium. Our attempts to grow single crystals of the complex have not been successful so far. Anal. Calc. for [C 17 H 20 CuN 4 ](ClO 4 ) 2 : C, 37.56; H, 3.68; N, 10.31; Cu, 11.69; Found: C, 37.50; H, 3.72; N, 10.26; Cu, 11.63%. IR spectra [KBr disc, cm 1 ]: 2939 (w), 1598 (s), 1093 (br), 775 (s), 623 (s). FAB MS, base peak at m/z: 343 (ML2-H) + . The complex is pa rtially soluble in water and freely soluble in acetonitrile and DMSO. | [] | [] | ["[Cu L2](ClO 4 ) 2"] | ["copper(II) perchlorate--3.7 g, 10 mmol"] | [] | ["1,5 diaminopentane--1.02 g, 10 mmol", "2-pyridine carboxaldehyde--2.14 g, 20 mmol"] | [] | [] | ["methanolic medium--NaN"]
ic201652h | 5c To a suspension of MoO 3 (2.3 g, 16 mmol) in 4 M HCl (80 mL) was added N 2 H 4 3 H 2 O (210 μL, 4.29 mmol). The solution changed color slowly from deep yellow to dark red during heating at 80 °C for 3 h. The solution was then left to cool to room temperature and used subsequently for further reactions.[C(NH 2 ) 3 ] 5 H[{Mo VI O 3 } 2 {Mo V 2 O 4 }{HO 3 PC(O)(CH 2 -3-C 5 NH 4 )PO 3 } 2 ] 3 13H 2 O(1a). To 5 mL of a [Mo 2 O 4 (H 2 O) 6 ] 2+ solution in 4 M HCl (0.5 mmol) was added 0.15 g (0.5 mmol) of Risedronic acid. The pH of the solution was then adjusted to 7.7 with a 33% aqueous ammonia solution, and then guanidinium chloride (1.0 g, 10.4 mmol) was added to the above mixture, which was kept stirring at room temperature for 15 min. The precipitate formed was filtered off, and the resulting red filtrate was left for slow evaporation in an open vial. After 3 days, red block-shaped crystals of 1a were formed. Yield: 0.19 g (46% based on Mo). Elem anal. Calcd for 1a: Mo, 23.44; P, 7.57; C, 13.94; N, 14.54; H, 4.37. Found: Mo, 23.14; P, 7.48; C, 13.58; N, 14.98; H, 3.96. IR: 1658(s), 1581(w), 1569(w), 1444(sh), 1406(m), 1162(sh), 1131(s), 1070(s), 1051(s), 1032(w), 991(s), 921(s), 803(w), 746(m). | [] | [] | ["MoO 3", "[C(NH 2 ) 3 ] 5 H[{Mo VI O 3 } 2 {Mo V 2 O 4 }{HO 3 PC(O)(CH 2 -3-C 5 NH 4 )PO 3 } 2 ] 3 13H 2 O", "[Mo 2 O 4 (H 2 O) 6 ] 2+"] | ["MoO 3--2.3 g, 16 mmol", "N 2 H 4 3 H 2 O--210 μL, 4.29 mmol", "Risedronic acid--0.15 g, 0.5 mmol", "guanidinium chloride--1.0 g, 10.4 mmol"] | [] | [] | ["80 \nC", "room temperature", "room temperature"] | ["3 h", "15 min", "3 days"] | ["4 M HCl--80 mL", "4 M HCl--5 mL"]
acs.cgd.9b00139 | Preparation of (H 4 BAPEN) 0.5 ·[Zn 3 (HEDP) 2 ]·H 2 O (3). A mixture of 0.29 g ZnSO 4 (1.00 mmol), 0.20 mL BAPEN (1.09 mmol) and 0.28 mL H 4 HEDP (1.97 mmol) was put into a Teflon-lined autoclave, then 10 mL H 2 O was added. The content was kept at 160 °C for four days followed by the temperature cooling. Block colorless crystals were isolated in a 50% yield on the basis of Zn. EA (%) calcd for Page 2 of 10 ACS Paragon Plus Environment Crystal Growth & Design 1 2 3 4 5 6 7 8 9 10 11 12 13 14 15 16 17 18 19 20 21 22 23 24 25 26 27 28 29 30 31 32 33 34 35 36 37 38 39 40 41 42 43 44 45 46 47 48 49 50 51 52 53 54 55 56 57 58 59 60 3 Figure 1. (a) The asymmetric unit of 1; (b) the simplified chain along different directions; (c) the 1D zinc diphosphonate chain decorated by H 2 BAPEN; (d) the packing structure along b axis. | [] | [] | ["(H 4 BAPEN) 0.5 ·[Zn 3 (HEDP) 2 ]·H 2 O", "NaN"] | ["ZnSO 4--0.29 g (1.00 mmol)"] | [] | ["BAPEN--0.20 mL (1.09 mmol)", "H 4 HEDP--0.28 mL (1.97 mmol)"] | ["160 °C"] | ["four days"] | ["H 2 O--10 mL"]
c5ce00388a | 10 (0.0072 g, 0.019 mmol) Cu(ClO 4 ) 2 6H 2 O in 5 mL methanol were reacted with a methanolic solution of propanolamine (Hpa) (0.0058 g, 0.077 mmol) giving a green solution to which under continuously stirring was added 10 mL methanol solution of di(4-pyridyl)mercury (0.0069 g, 0.019 mmol). After two hours stirring, the mixture was filtered and left in air for slowly evaporation. In about a week violet single crystals of 2 resulted. IR (cm –1 , KBr): 3383(m), 3321(m), 2931(m), 2888(m), 2852(m), 1654(vs), 1592(s), 1527(s), 1501(s), 1415(s), 1343(s), 1221(m), 1109(vs), 1085(vs), 1066(vs), 934(m), 835(m), 750(w), 710(w), 692(w), 622(w). UVVIS: 275, 373, 599 nm. Elemental analysis: C 24.62, H 2.66, N 6.84% (calcd); C 25.37, H 2.74, N 7.19% (found). [Cu 2 (pa) 2 (py 2 Hg) 2 ](BF 4 ) 2 3 Green single crystals of 3 were prepared in the same manner as for 2, except that methanolic solutions of Cu(BF 4 ) 2 6H 2 O (0.0051 g, 0.021 mmol), Hpa (0.0065 g, 0.086 mmol) and di(4pyridyl)mercury (0.0077 g, 0.021 mmol) were mixed and left to slowly evaporate. IR (cm –1 , KBr): 3386(m), 3324(m), 3274(m), 2951(m), 2913(m), 2892(m), 1519(vs), 1528(m), 1488(m), 1467(m), 1412(s), 1282(m), 1109(vs), 1083(vs), 1028(vs), 929(m), 805(m), 763(m), 734(m), 627(s), 584(m), 521(m). UV-VIS: 268, 334, 372, 637 nm. Elemental analysis:C 26.86, H 2.77, N 7.23% (calcd); C 27.20, H 3.24, N 7.26 % (found). py 2 Hg : 4,4’-dihydroxy-biphenyl (1:1) 4 An ethanolic solution (5 mL) of 0.0024g (0.013 mmol) 4,4’-dihydroxy-biphenyl was added to a methanolic solution (5 mL) of 0.0047 g (0.013mmol) di(4-pyridyl)mercury and stirred for two hours. Left in air for slowly evaporation of the solvent, colorless single crystals of 4 appeared in few days. IR (cm –1 , KBr): 3391(m), 3062(m), 3042(m), 3004(m), 2977(m), 2927(m), 2874(m), 2855(m), 2734(m), 2650(m), 2581(m), 2481(m), 1655(s), 1606(vs), 1499(vs), 1437(s), 1406(s), 1384(s), 1294(vs), 1267(s), 1243(s), 1222(s), 1164(s), 1104(s), 1068(s), 1046(s), 1004(s), 880(vs), 821(vs), 792(s), 676(s), 513(s). Elemental analysis: C 48.66, H 3.34, N 5.16% (calcd); C 48.13, H 3.97, N 5.15% (found). py 2 Hg : 1,2,3-trihydroxybenzene (1:1) 5 Page 10 of 39CrystEngComm CrystEngComm Accepted Manuscript Published on 03 June 2015. Downloaded by University of California - San Diego on 09/06/2015 14:57:09. View Article Online DOI: 10.1039/C5CE00388A | [] | ["few days"] | ["py 2 Hg : 4,4’-dihydroxy-biphenyl", "py 2 Hg : 1,2,3-trihydroxybenzene"] | ["Cu(ClO 4 ) 2 6H 2 O--0.0072 g, 0.019 mmol", "Cu(Ac) 2 2H 2 O--0.16 g, 0.7 mmol", "Cu(BF 4 ) 2 6H 2 O--0.0051 g, 0.021 mmol"] | [] | ["propanolamine (Hpa)--0.0058 g, 0.077 mmol", "di(4-pyridyl)mercury--0.0069 g, 0.019 mmol", "en--0.25 g, 4.16 mmol", "Hpa--0.0065 g, 0.086 mmol", "di(4pyridyl)mercury--0.0077 g, 0.021 mmol", "4,4’-dihydroxy-biphenyl--0.0024 g, 0.013 mmol", "1,2,3-trihydroxybenzene--0.0047 g, 0.013 mmol"] | [] | ["two hours"] | ["methanol--5 mL", "water--10 mL", "ethanol--5 mL"]
s1070328420050012 | Dimethylammonium [(1H-1,2,3-triazole-4,5-dicarboxylato(3-))(μ-formato)europiate(III)] ∙ 0.5 hydrate (I): IR (ν, cm –1 ): 3600–2800 s, 2730 vw, 2539 vw, 2436 vw, 1571 vs, 1422 m, 1369 m, 1272 m, 1157 vs, 1027 vw, 1014 vw, 859 s, 821 vs, 798 m, 783 m, 712 w, 530 s, 435 s). The yield was 85%. | [] | [] | ["Dimethylammonium [(1H-1,2,3-triazole-4,5-dicarboxylato(3-))(μ-formato)europiate(III)] ∙ 0.5 hydrate (I)"] | [] | [] | [] | [] | [] | []
ic9504093 | Solvents were dried and purified by standard techniques. Infrared spectra were obtained using a Perkin-Elmer 180 spectrometer.Synthesis of cis-Dichlorobis(diethyl succinate)titanium(IV) Bis(hexachloroantimonate(V))-Dichloromethane(1/1) (1). To1mLof TiCl 4 (1.7 g, 9.1 mmol) in 60 mL of CH 2 Cl 2 was added dropwise 1.5 mL (9.0 mmol) of diethyl succinate. The yellow solution was stirred for1hatroom temperature, and 1.15 mL (9.1 mmol) of SbCl 5 was added dropwise. The resultant solution was filtered, and the volume was reduced under vacuum to 40 mL. After 24 h, the yellow needleshaped crystals were filtered off and washed with n-hexane (3 × 5 (18) Utko, J.; Sobota, P.; Lis, T.; Majewska, K. J. Organomet. Chem. 1989, 359, 295.(19) Sobota, P.; Płuzin´ski, T.; Lis, T. Bull. Acad. Sci., Ser. Sci. Chim. 1985, 11-12, 491.Figure 2. View of the ([Mg{C 2 H 4 (CO 2 Et) 2 } 3 ] 2+ ) ∞ cation. | [] | [] | ["cis-Dichlorobis(diethyl succinate)titanium(IV) Bis(hexachloroantimonate(V))-Dichloromethane(1/1)"] | ["TiCl 4--1.7 g, 9.1 mmol", "SbCl 5--1.15 mL, 9.1 mmol"] | [] | ["diethyl succinate--1.5 mL, 9.0 mmol"] | ["room temperature"] | ["24 h"] | ["CH 2 Cl 2--60 mL"]
asia.201403025 | [ZnSr(pydc) 2 (H 2 O) 7 ] n ·4nH 2 O (5). The method for the synthesis of 5 is similar to that of 4, except for employing ZnF 2 (0.0100 g, 0.1 mmol) instead of Zn(CH 3 COO) 2 ·2H 2 O as the transition metal source. Colourless block crystals were obtained. Yield: 0.0311 g (53%, based on Sr). Elemental anal. calcd. (%) for C 14 H 28 N 2 O 19 SrZn (5): C 24.68, H 4.14, N 4.11%; found: C 24.84, H 3.58, N 4.12%. Selected IR data (KBr): n ˜ =3386 (w), 1638 (s), 1609 (s), 1553 (s), 1481 (s), 1383 (s), 1362 (s), 1257 (s), 1093 (s), 1029 (s), 783 (s), 733 (s), 694 cm 1 (s).[SrCu(pydc) 2 ] n (6) and [SrCu(pydc) 2 (H 2 O) 3 ] n ·2nH 2 O (7). A mixture of H 2 pydc (0.0335 g, 0.2 mmol), Sr(OH) 2 ·8H 2 O (0.0263 g, 0.1 mmol), Cu(CH 3 COO) 2 ·H 2 O (0.0202 g, 0.1 mmol), H 2 O (2 mL) was placed in a Pyrex-tube (6 mL). The tube was heated for 2 days at 120 8C under autogenous pressure. Blue block crystals were obtained at this temperature. The tube was broken at 1208C and the reaction Table 1. Crystal data and the structure refinement for complexes 1–8. | [] | [] | ["[ZnSr(pydc) 2 (H 2 O) 7 ] n ·4nH 2 O", "C 14 H 28 N 2 O 19 SrZn"] | ["ZnF 2--0.0100 g, 0.1 mmol"] | [] | ["pydc--not provided"] | [] | [] | ["not provided--not provided"]
a908380d | 3-[2-(Triethylstannyl)tetrazol-5-yl]pyridine hydrate 3. A mixture of triethyltin azide (2.22 g, 8.95 mmol) and 3-cyanopyridine (0.93 g, 8.94 mmol) was taken in a ﬂask under N 2 and heated at 140 ⬚C for 30 min. The reaction mixture was cooled to room temperature at which point it solidiﬁed into a colourless glass. | [] | [] | ["3-[2-(Triethylstannyl)tetrazol-5-yl]pyridine hydrate"] | ["triethyltin azide--2.22 g, 8.95 mmol"] | [] | ["3-cyanopyridine--0.93 g, 8.94 mmol"] | ["140 \nC"] | ["30 min"] | []
c4ra10331a | [Cu 2 Br 2 (bip)] n (1). A mixture of H 2 tdc (17.2 mg, 0.1 mmol), CuBr 2 $2H 2 O (22.3 mg, 0.1 mmol), bip (40.8 mg, 0.2 mmol), and 10 mL deionized water was sealed in a 25 mL Teon-lined stainless steel vessel and heated at 120  C for 5 days under autogenous pressure, followed by cooling to room temperature at a rate of 5  Ch 1 . Yellow prismatic crystals of 1 were collected (yield: 15% based on copper). Elemental analysis calcd (%) for C 11 H 16 N 4 Br 2 Cu 2 : C, 26.87; H, 3.26; N, 11.40. Found: C, 26.56; H, 3.31; N, 11.51. IR (cm 1 ): 3113(w), 2924(w), 1600(w), 1538(m), 1500(m), 1417(m), 1373(w), 1277(m), 1154(m), 1126(w), 1091(w), 998(m), 942(w), 844(m), 743(s), 673(m). | [] | [] | ["[Cu 2 Br 2 (bip)] n", "C 11 H 16 N 4 Br 2 Cu 2"] | ["CuBr 2 $2H 2 O--22.3 mg, 0.1 mmol"] | [] | ["H 2 tdc--17.2 mg, 0.1 mmol", "bip--40.8 mg, 0.2 mmol"] | ["120 \n C"] | ["5 days"] | ["deionized water--10 mL"]
b204047f | The solvent was then reduced until a brown oily residue remained. This was then cooled to ⫺30 ⬚C and orange–brown crystals deposited, 0.60 g (47%), mp >200 ⬚C (dec.). 1 H NMR (C 6 D 6 , δ/ppm) 1.21 (m, 16H, CH 2 ), 2.22 (s, 18H, CH 3 ), 3.27 (m, 16H, CH 2 O), 6.76–7.01 (m, 24H, aromatics), 8.80 (s, 3H, CH). | [] | [] | [] | [] | [] | [] | [] | [] | []
cm990612m | [Co 2 (azpy) 3 (NO 3 ) 4 ]‚Me 2 CO‚3H 2 O(2‚Me 2 CO‚3H 2 O). An ethanol solution(5 mL) of azpy (0.18 g, 1.0 mmol) was carefully layered on top of an acetone solution (5 mL) of Co(NO 3 ) 2 ‚6H 2 O (0.15 g, 0.5 mmol). Deep orange plate crystals began to form in a few days. One of these crystals was used for X-ray crystallography. | [] | [] | ["Co 2 (azpy) 3 (NO 3 ) 4 ‚Me 2 CO‚3H 2 O"] | ["Co(NO 3 ) 2 ‚6H 2 O--0.15 g, 0.5 mmol"] | [] | ["azpy--0.18 g, 1.0 mmol"] | [] | ["a few days"] | ["ethanol solution--5 mL", "acetone solution--5 mL"]
s1600536811038633 | Experimental A mixture of nickel nitrate hexahydrate (29.1 mg, 0.1 mmol), 3,5-bis(pyridin-4-ylmethylamino)benzoic acid (33.4 mg, 0.1 mmol), and potassium hydroxide (5.61 mg, 0.1 mmol) in 8 ml H 2 O was sealed in a 16 ml Teflon-lined stainless steel container and heated to 373 K for 3 days. After cooling to the room temperature, green block crystals of the title complex were obtained. | [] | [] | ["Ni(BPMB) 2 (OH) 2"] | ["nickel nitrate hexahydrate--29.1 mg, 0.1 mmol"] | ["potassium hydroxide--5.61 mg, 0.1 mmol"] | ["3,5-bis(pyridin-4-ylmethylamino)benzoic acid--33.4 mg, 0.1 mmol"] | ["373 K"] | ["3 days"] | ["H 2 O--8 ml"]
acs.inorgchem.6b02883 | Elemental C, H, and N analysis was performed on samples of 1, 2, 3, and 4. The small discrepancies between the theoretical and measured C, H, and N mass percent may be the eﬀect of residual solvent, water, linker, or templating agent. In the case of 3 and 4, the lower activation temperatures necessary to retain crystallinity may be responsible for the larger deviations from the theoretical mass percent likely due to residual solvent.Synthesis of Fe(BDC)(pyz) (1). Iron(II) acetate (0.085 g, 0.5 mmol) was dissolved in DMF (6 mL) at 100 °C. Malonic acid (1.3 g, 12.5 mmol) and pyrazine (0.4 g, 5 mmol) were dissolved in DMF (6 mL).Terephthalic acid (0.081 g, 0.5 mmol) was dissolved in DMF (6 mL) at 100 °C. The malonic acid/pyrazine and terephthalic acid solutions were added sequentially to the iron(II) acetate solution, and the resulting mixture was heated at 100 °C for 2 days to yield brown crystals. The polycrystalline material was then washed twice with fresh DMF. Analytically pure material was activated by heating the crystals under vacuum at 50−100 °C for 1 week to give a 62% yield (0.094 g, 0.31 mmol). Elemental analysis: expected for FeC 12 H 8 N 2 O 4 :%C, 48.04; H, 2.69; N, 9.34. Found: % C, 47.25; H, 3.08; N, 9.62. | ["50−100 °C"] | ["1 week"] | ["Fe(BDC)(pyz)"] | ["Iron(II) acetate--0.085 g, 0.5 mmol"] | [] | ["malonic acid--1.3 g, 12.5 mmol", "pyrazine--0.4 g, 5 mmol", "terephthalic acid--0.081 g, 0.5 mmol"] | ["100 °C"] | ["2 days"] | ["DMF--6 mL"]
ic302360b | [Pb(phen) 2 Pt(SCN) 4 ] (15). Pb(NO 3 ) 2 (0.034 g, 0.10 mmol) was dissolved in 15 mL of a solution of water and methanol (1:1). To the mixture was added 15 mL of a solution of 1,10-phenanthroline·H 2 O (0.040 g, 0.20 mmol) in water and methanol (1:1). The resulting solution was stirred for 15 min. Then, a water/methanol (1:1) solution (8 mL) of K 2 [Pt(SCN) 4 ] (0.051 g, 0.10 mmol) was added dropwise while stirring. The precipitated orange powder was collected by ﬁltration and dried under vacuum. Yield: 0.086 g (85%). Anal. Calcd for C 28 H 16 N 8 PbPtS 4 : C, 33.80; H, 1.62; N, 11.26. Found: C, 33.54; H, 1.62; N, 11.30. FT-IR (powder, ATR, cm −1 ): 2105 (ν CN ), 1626, 1590, 1518, 1513, 1497, 1426, 1340, 1219, 1140, 1098, 860, 846, 838, 764, 726, 718. | [] | [] | ["[Pb(phen) 2 Pt(SCN) 4 ]", "C 28 H 16 N 8 PbPtS 4"] | ["Pb(NO 3 ) 2--0.034 g, 0.10 mmol", "K 2 [Pt(SCN) 4 ]--0.051 g, 0.10 mmol"] | [] | ["1,10-phenanthroline·H 2 O--0.040 g, 0.20 mmol"] | [] | ["15 min"] | ["water and methanol--15 mL (1:1)", "water and methanol--15 mL (1:1)", "water/methanol--8 mL (1:1)"]
j.inoche.2011.05.050 | When heating the methanol solution (20 mL) of Mn(ClO 4 ) 2 .6H 2 O (0.3 mmol, 78.7 mg), H 3 salaox (0.3 mmol, 45.6 mg), terephthalic acid (H 2 tp) (0.5 mmol, 83.1 mg) and Et 3 N (0.1 mL) under stirring, redbrown single crystals of complex [Mn III 6 O 2 (Hsalaox) 6 (MeOH) 6 (tp)]·12H 2 O(2) were obtained by the slow evaporation of the solution at room temperature. Carefully collected single crystals were used for magnetic measurements.X-ray crystallography [28] reveals that complexes 1 and 2 show respectively hexanuclear and 1D polymeric structure (Figs. 1 and 2), where hexanuclear [Mn 6 O 2 (Hsalaox) 6 ] 2+ fragments are present. The Mn 6 core can be divided into two inversion center-related triangular Mn 3 units that are connected by two oximato oxygen atoms (O2 and O2A in Figs. 1 and 2). The Mn(III) ions in the Mn 3 unit are bridged by a μ 3 -O 2− ion and three oximato NO groups of three Hsalaox 2− ligands. | [] | [] | ["[Mn III 6 O 2 (Hsalaox) 6 (MeOH) 6 (tp)]·12H 2 O", "complex 2"] | ["Mn(ClO 4 ) 2 .6H 2 O--0.3 mmol, 78.7 mg"] | ["Et 3 N--0.1 mL"] | ["H 3 salaox--0.3 mmol, 45.6 mg", "terephthalic acid (H 2 tp)--0.5 mmol, 83.1 mg"] | [] | [] | ["methanol--20 mL"]
15533174.2015.1004446 | Synthesis Synthesis of {[Zn(H 2 btec)(bpmp)]¢2H 2 O} n (1): A mixture of Zn(NO 3 ) 2 ¢6H 2 O (0.149 g, 0.5 mmol), H 4 btec (0.177 g, 0.5 mmol), bpmp (0.120 g, 0.5 mmol),, NaOH (0.04 g, 1 mmol) and deionized water (12 mL) was sealed in a 25mL Teﬂonlined stainless steel vessel and heated at 140  for 48h. After cooling to room temperature, the colorless block crystals were obtained and washed with alcohol for several times (Yield: 40% based on Zn). Elemental Anal. Calcd. (%) for C 18 H 17 ZnN 2 O 10 C: 44.42; H, 3.52; N, 5.76. Found: C: 44.43; H, 3.52; N, 5.75. IR: 3204 br, 1605s, 1411m, 1368 m, 1241 m, 1105 m, 976m, 841m, 703 m. | [] | [] | ["{[Zn(H 2 btec)(bpmp)]\b2H 2 O} n", "C 18 H 17 ZnN 2 O 10"] | ["Zn(NO 3 ) 2 ¢6H 2 O--0.149 g, 0.5 mmol"] | ["NaOH--0.04 g, 1 mmol"] | ["H 4 btec--0.177 g, 0.5 mmol", "bpmp--0.120 g, 0.5 mmol"] | ["140 "] | ["48h"] | ["deionized water--12 mL"]
acs.inorgchem.8b01131 | Synthesis of 4. A 1:3 molar ratio reaction was carried out whereby {[3,5-(CF 3 ) 2 Pz]Ag} 3 (0.1 g) and pyrazine (0.028 g) were mixed in dichloromethane (10 mL). The reaction was stirred for 2 h. The resulting product was obtained by removing the solvent under vacuum for 2 h. The white product obtained has blue luminescence.The product was partially soluble in organic solvents, such as acetonitrile and acetone. X-ray quality crystals were obtained from dichloromethane by slow evaporation. Mp 170 °C. | [] | ["2 h"] | [] | ["{[3,5-(CF 3 ) 2 Pz]Ag} 3--0.1 g"] | [] | ["pyrazine--0.028 g"] | [] | ["2 h"] | ["dichloromethane--10 mL"]
ic802446m | Colorless, needle-like crystals of 2a were collected by ﬁltration, washed with DMF and methanol (v/v 4:4), and dried in air to afford 52 mg (72% based on Hdmtz) of product. Anal. Calcd (%) for C 4 H 6 FN 3 Zn: C, 26.62; H, 3.35; N, 23.28. Found: C, 26.58; H, 3.38; N, 23.21. IR (cm -1 , KBr): 3028(w), 2929(w), 1509(s), 1417(s), 1379(m), 1335(s), 1087(m), 1046(w), 994(w), 764(m), 703(w), 624(w), 489(m), 411(w). | [] | [] | ["2a"] | ["Zn--NaN"] | [] | ["Hdmtz--NaN"] | [] | [] | ["DMF--NaN", "methanol--NaN"]
jm701553u | Na 2 [Co(L2)] · 2H 2 O. This compound was synthesized from H 4 L2 (0.38 g, 1 mmol) and CoCl 2 · 4H 2 O (0.20 g, 1 mmol) by using the procedure reported for Na[Co(L1)] · 3H 2 O. Yield 0.40 g (76.92%).Anal. (C 14 H 24 N 2 O 12 CoNa 2 )C,H,N.Na 2 [Mn(L2)] · H 2 O. This compound was synthesized from H 4 L2 (0.38 g, 1 mmol) and MnSO 4 · H 2 O (0.17 g, 1 mmol) following the procedure for Na[Co(L1)] · 3H 2 O. Yield 0.34 g (69.39%). Anal. | [] | [] | ["Na 2 [Co(L2)]", "Na 2 [Mn(L2)]"] | ["CoCl 2 \n4H 2 O--0.20 g, 1 mmol", "MnSO 4 \nH 2 O--0.17 g, 1 mmol"] | [] | ["H 4 L2--0.38 g, 1 mmol"] | [] | [] | []
a801302k | The solvent was removed by rotary evaporation, and the residue partitioned between H 2 O and CH 2 Cl 2 . The organic layer was separated, washed (sat. aq. Na 2 CO 3 ) and dried (Na 2 SO 4 ). Puriﬁcation was carried out on an alumina column by eluting with CH 2 Cl 2 , followed by ethyl acetate (5%)–CH 2 Cl 2 to remove impurities, followed by ethyl acetate–CH 2 Cl 2 (1:9) to obtain the desired porphyrin 4(i)a (381 mg, 50%), mp 305–307 8C (from CH 2 Cl 2 –MeOH); m/z (EMS) (M 1 H) 1 , 1135.6025 (calc. 1135.5800); (M 1 2H) 21 , 568.2878 (calc. 568.2939); λ max (acetone)/nm 406, 504, 536, 574 and 628; δ H (300 MHz; CD 3 COCD 3 ) 10.22 (2H, s, H-1), 7.91 (2H, dt, J 7, 2, H-13), 7.90 (2H, dd, J 7, 2, H-11), 7.62 (2H, d, J 8, H-14), 7.50 (2H, dt, J 7, 1, H-12), 5.55 (4H 1 2H, s, H-18, -22, -20), 4.97 (4H, s, H-16), 4.14–3.98 (8H, m, H-4, -49), 2.94 (8H, s, H-25), 2.79–2.77 (8H, m, H-23), 2.70–2.68 (8H, m, H-24), 2.66 (12H, s, H-7), 1.79 (12H, t, J 8, H-5) and 22.43 (2H, br s, pyrrole NH); δ C (CDCl 3 ) 158.85, 158.52, 145.24, 144.11, 140.65, 137.70, 135.40, 134.54, 131.97, 130.20, 121.42, 113.87, 112.94, 105.94, 101.50, 95.91, 70.92, 70.26, 68.47, 66.29, 19.92, 17.72 and 13.77. | [] | [] | ["porphyrin 4(i)a"] | [] | [] | [] | [] | [] | ["CH 2 Cl 2--NA", "H 2 O--NA", "ethyl acetate--NA"]
acs.inorgchem.9b03306 | Synthesis of the Porous Framework (PSP-CMERI-2). The porous framework [Zn(OBA)(BPD)] n (PSP-CMERI-2) was synthesized by following the conventional procedure by alteration of the metal center (Scheme 2). OBA (25.6 mg, 0.1 mmol) and BPD (22 mg, 0.1 mmol) were dissolved in 6 mL of DMF with ultrasonication for 15 min. Zn(NO 3 ) 2 ·6H 2 O (29.74 mg, 0.1 mmol) was added, and the solution was further sonicated for another 5−10 min. The resulting yellow colored solution was ﬁltered and placed in an oven at 120 °C for 72 h. After the stipulated time period, orange colored crystals were obtained, which were washed properly with excess DMF and then analyzed using X-ray crystallography. Solid state elemental analysis calcd for the dried C 21 H 15 ZnN 2 O 5 sample: C, 57.23; H, 3.43; N, 6.35. Found: C, 57.25; H, 3.41; N, 6.37. No such crystallization was observed for the same reaction when performed with DMF:PhCl (4:1, v/v), DMF:water (4:1, v/v), or DMF:PhCH 3 (4:1, v/v), which in turn reveals that DMF is the key factor for crystallization. | [] | [] | ["C 21 H 15 ZnN 2 O 5"] | ["Zn(NO 3 ) 2 \n6H 2 O--29.74 mg, 0.1 mmol"] | [] | ["OBA--25.6 mg, 0.1 mmol", "BPD--22 mg, 0.1 mmol"] | ["120 °C"] | ["72 h"] | ["DMF--6 mL"]
ic301261g | Syntheses of Complexes 6−13. A mixture of LnCl 3 ·6H 2 O (0.3 mmol) (Ln = Eu, Tb, Sm, Tm, Dy, Nd, Yb, and Gd), H 2 hqc (0.2 mmol), oxalic acid (0.2 mmol), and H 2 O (10 mL) was sealed in a 25mL Teﬂon-lined stainless steel autoclave under autogenous pressure at 160 °C for 4 days. After slowly cooling to room temperature at 5 °C/ h, the light yellow rhombic-shaped single crystals were obtained by ﬁltration, washed with ethanol, and dried in air.[Eu(Hhqc)(ox)(H 2 O) 2 ] n (6). Elemental analysis (%): Calcd for C 12 H 10 Eu 1 N 1 O 9 : C, 31.05; H, 2.17; N, 3.02. Found: C, 31.12; H, 2.22; N, 2.98. IR (KBr, cm −1 ): 3603(m), 3151(s), 1626(s), 1594(s), 1505(m), 1471(m), 1407(m), 867(w), 792(w), 741(w).[Tb(Hhqc)(ox)(H 2 O) 2 ] n (7). Elemental analysis (%): Calcd for C 12 H 10 Tb 1 N 1 O 9 : C, 30.59; H, 2.14; N, 2.97. Found: C, 30.45; H, 2.24; N, 2.92. IR (KBr, cm −1 ): 3604(m), 3149(s), 1627(s), 1594(s), 1507(m), 1472(m), 1407(m), 867(w), 796(w), 742(w).[Sm(Hhqc)(ox)(H 2 O) 2 ] n (8). Elemental analysis (%): Calcd for C 12 H 10 Sm 1 N 1 O 9 : C, 31.16; H, 2.18; N, 3.02. Found: C, 31.18; H, 2.25; N, 2.99. IR (KBr, cm −1 ): 3602(m), 3152(s), 1625(s), 1594(s), 1505(m), 1471(m), 1407(m), 867(w), 791(w), 741 (w). | [] | [] | ["[Eu(Hhqc)(ox)(H 2 O) 2 ] n", "[Tb(Hhqc)(ox)(H 2 O) 2 ] n", "[Sm(Hhqc)(ox)(H 2 O) 2 ] n"] | ["LnCl 3 ·6H 2 O (Ln = Eu)--0.3 mmol", "LnCl 3 ·6H 2 O (Ln = Tb)--0.3 mmol", "LnCl 3 ·6H 2 O (Ln = Sm)--0.3 mmol"] | [] | ["H 2 hqc--0.2 mmol", "oxalic acid--0.2 mmol"] | ["160 \nC"] | ["4 days"] | ["H 2 O--10 mL"]
j.ica.2006.08.022 | 2.6. Synthesis of [Cu(terpy)(HO 3 PC 6 H 4 PO 3 H)] Æ H 2 O (5 Æ H 2 O) A solution of CuSO 4 Æ 5H 2 O (0.129 g, 0.52 mmol), terpyridine (0.082 g, 0.52 mmol ), 1,2-bis(dimethoxyph osphoryl) benzene (0.090 g, 0.030 mmol), water (10.00 g, 555 mmol) and three drops of 6 M HCl was stirred brieﬂy and heated sequentially to 120, 150, 180, and 200 °C for a total of 46 h. Blue blocks of 5 were recovered in quantitative yield. | [] | [] | ["[Cu(terpy)(HO 3 PC 6 H 4 PO 3 H)] Æ H 2 O (5 Æ H 2 O)"] | ["CuSO 4 Æ 5H 2 O--0.129 g, 0.52 mmol"] | [] | ["terpyridine--0.082 g, 0.52 mmol", "1,2-bis(dimethoxyph osphoryl) benzene--0.090 g, 0.030 mmol"] | ["120, 150, 180, and 200 °C"] | ["46 h"] | ["water--10.00 g, 555 mmol"]
c3ra45456h | Elemental analysis for C 48 H 48 Co 2 N 16 O 44 SiW 12 (1) (3905.14): anal. calc.: C, 14.76; H, 1.24; N, 5.74; Co, 3.02; W, 56.49 (%); found: C, 14.69; H, 1.30; N, 5.65; Co, 3.10; W, 56.41 (%).Syntheses of [Co 2 (H 2 O)(bimb) 4 ](HBW 12 O 40 )$H 2 O (2) Compound 2 was prepared under identical conditions as for compound 1 , except that H 5 BW 12 O 40 (343 mg, 0.12 mmol) was used instead of H 4 SiW 12 O 40 (350 mg, 0.12 mmol). Red block crystals of 2 were obtained in a yield of 36% based on W. | [] | [] | ["C 48 H 48 Co 2 N 16 O 44 SiW 12", "[Co 2 (H 2 O)(bimb) 4 ](HBW 12 O 40)$H 2 O"] | [] | [] | ["bimb--not provided"] | [] | [] | []
ic900472d | [CoL 2 (N 3 ) 6 (H 2 O) 2 ] (5). A procedure similar to that for 2 was followed to prepare compound 5. Yield: 50% based on Co.Anal. found C, 23.26; H, 2.52; N, 38.04%. Calcd for Co 3 C 14 H 16 N 20 O 6 : C, 22.81; H, 2.19; N, 38.00%. Main IR (KBr, cm -1 ): 2098(s), 2062(s), 2028(m), 1615(s), 1392(m), 1338(w). | [] | [] | ["[CoL 2 (N 3 ) 6 (H 2 O) 2 ]"] | [] | [] | [] | [] | [] | []
ejic.200400218 | [Zn(Hcpida)] n ·nH 2 O (2): This compound was synthesized hydrothermally in a thick-walled Pyrex tube containing Zn(NO 3 ) 2 ·6H 2 O, H 3 cpida, KOH, methanol and H 2 O in a molar ratio of 3:2:1:78:222 under autogenous pressure. The tube was cooled in liquid N 2 , sealed under vacuum, and placed inside an oven at 120 °C for 2 d (Scheme 1). The resulting colourless crystals were collected and washed with ethanol (yield: 58% based on Zn). IR (KBr): ν ˜ ⫽ 3491, 2977, 1703, 1573, 1518, 1460, 1412, 1352, 1308, 1262, 1197, 1146, 1122, 1016, 923, 851, 781, 755, 731, 699, 648, 585, 508 cm ⫺1 .X-ray Single-Crystal Structure Determination: Crystallographic data for 1 and 2 were collected at 173 K for 1 and 293 K for 2 with a Siemens Smart CCD diffractometer with Mo-K α radiation (λ ⫽ 0.71073 A ˚ ). The structures were solved by direct methods using SHELXS-97 [21] and refined by full-matrix least-squares method against F 2 (SHELXL-97). | [] | [] | ["[Zn(Hcpida)] n ·nH 2 O"] | ["Zn(NO 3 ) 2 \n6H 2 O--in molar ratio of 3:2:1:78:222"] | ["KOH--in molar ratio of 3:2:1:78:222"] | ["H 3 cpida--in molar ratio of 3:2:1:78:222"] | ["120 °C"] | ["2 d"] | ["methanol--in molar ratio of 3:2:1:78:222", "H 2 O--in molar ratio of 3:2:1:78:222"]
j.jssc.2019.05.039 | Anal. Calcd. (%) for C 80 H 60 N 16 O 16 Zn 2 (1632.18): C, 58.87; H, 3.71; N, 13.73. Found: C, 58.79; H, 3.66; N, 13.68. IR (KBr, cm 1 ): 3284 (w), 3075 (w), 1891 (w), 1615 (s), 1543 (vs), 1452 (m), 1382 (s), 1212 (w), 947 (w), 818 (m), 760 (s), 733 (vs), 710 (s), 647 (m), 638 (m), 628 (w). | [] | [] | ["C 80 H 60 N 16 O 16 Zn 2"] | [] | [] | [] | [] | [] | []
c5dt03080c | DEF and a few drops of water also were added to it. The reaction mixture was sonicated for 5 minutes and taken in a closed glass vial and heated at 100 °C for 60 h followed by cooling at arateof10°Ch −1 in a programmed oven. Colourless single crystals were formed. These crystals were washed with DEF many times to remove the unreacted ligand and then kept for further use. | [] | [] | [] | [] | [] | [] | ["100 °C"] | ["60 h"] | []
jccs.200700130 | Preparation of [Ni(2,3-pda)(H 2 O) 3 ] ¥ (8) This compound was prepared from Ni(OAc) 2 ·4H 2 O by using a procedure similar to that for 7, and obtained as blue crystals. The yield is 52%. Elemental analysis calcd (%) for C 7 H 9 NNiO 7 : C 30.26, H 3.26, N 5.04 (%). Found: C 30.29, H 3.32, N 5.03. IR (cm -1 ): 3408 (s, br), 3249 (sh), 904 J. Chin. Chem. Soc., Vol. 54, No. 4, 2007 Yen et al.Chart 1 Coordination modes of the 2,3-pda 2ligand 1651 (sh), 1634 (s), 1585 (s), 1573 (sh), 1464 (m), 1437 (m), 1406 (s), 1378 (s), 1273 (m), 1236 (m), 1150 (w), 1114 (m), 871 (m), 838 (s), 827 (s), 775 (m), 722 (s), 711 (m), 677 (m), 620 (m, br), 551 (m), 477 (m), 414 (w).Preparation of [Cd 2 (2,3-pda) 2 (H 2 O)] ¥ (9) The product was prepared from Cd(NO 3 ) 2 ·4H 2 Oby using a procedure similar to that for 7, and obtained as col orless crystals. However, the yield is lower as 26%. Ele mental analysis calcd (%) for C 14 H 8 Cd 2 N 2 O 9 : C 29.34, H 1.41, N 4.89 (%). Found: C 29.43, H 1.61, N 4.67. IR (cm -1 ): 3608 (s), 1645 (m), 1622 (m), 1565 (m), 1449 (m), 1404 (m), 1364 (m), 1274 (w), 1103 (m), 869 (m), 700 (m), 444 (vs). | [] | [] | ["[Ni(2,3-pda)(H 2 O) 3 ] ¥", "C 7 H 9 NNiO 7"] | ["Ni(OAc) 2 ·4H 2 O--NaN"] | [] | ["2,3-pda--NaN"] | [] | [] | []
magnetochemistry2010001 | 3.4. Synthesis of [M(H 2 O) 4 (µ-4,4 1 -bpy)][M(tcnoprOH) 4 (µ-4,4 1 -bpy)].3H 2 O (M II = Mn (2) and Co (3)) Compounds 2 and 3 were prepared using a similar method to 1, but using MnCl 2 ¨ 4H 2 O (99 mg, 0.5 mmol) for 2 and CoCl 2 ¨ 6H 2 O (119 mg, 0.5 mmol) for 3 . Slow evaporation of the ﬁltrates at room temperature afforded lilac and orange single crystals of 2 and 3 , respectively, suitable for X-ray structure determination. Anal. calcd. for 2 : C 60 H 58 Mn 2 N 20 O 15 (1409.14): C 51.14, H 4.15, N 19.88; found: C 51.20, H 4.04, N 19.77. Anal. calcd. for 3 : C 60 H 58 Co 2 N 20 O 15 (1417.12): C 50.85, H 4.13, N 19.77; found: C 50.60, H 4.03, N 19.57. IR data for 2 ( ν , cm ´1 ): 3400 m, 3337 br, 2202 s, 1605 w, 1490 s, 1420 m, 1398 m, 1377 m, 1174 m, 1076 m. IR data for 3 ( ν , cm ´1 ): 3440 m, 3311 br, 2244 m, 2199 s, 1736 s, 1720 s, 1609 w, 1497 s, 1460 m, 1398 m, 1346 m, 1150 m, 1068 m. | [] | [] | ["[M(H 2 O) 4 (µ-4,4 1 -bpy)][M(tcnoprOH) 4 (µ-4,4 1 -bpy)].3H 2 O", "C 60 H 58 Mn 2 N 20 O 15", "C 60 H 58 Co 2 N 20 O 15"] | ["MnCl 2 ¨ 4H 2 O--99 mg, 0.5 mmol", "CoCl 2 ¨ 6H 2 O--119 mg, 0.5 mmol"] | [] | ["4,4 1 -bpy--NaN", "tcnoprOH--NaN"] | [] | [] | []
s1600536806033794 | Experimental Ligand L was synthesized according to the literature method of Dickeson & Summers (1970). A methanol solution (15 ml) of L (0.5 mmol) was added slowly to an aqueous solution (12 ml) of ZnCl 2 H 2 O (0.5 mmol) and 1,4-H 2 BDC (0.5 mmol) with stirring. The resulting solution was ﬁltered and the ﬁltrate was allowed to stand in air at room temperature for several days, yielding colorless crystals of (I) (31% yield based on Zn). | [] | [] | [] | ["ZnCl 2 ?H 2 O--0.5 mmol"] | [] | ["L--0.5 mmol", "1,4-H 2 BDC--0.5 mmol"] | ["room temperature"] | ["several days"] | ["methanol--15 ml", "aqueous solution--12 ml"]
ic020322z | [{(bu 2 bipy)Pd(µ-NC 5 H 4 -3-NHCO-2-NC 5 H 3 -6-CONH-3C 5 H 4 N)} x ](CF 3 SO 3 ) 2x , 10d. This was prepared in a similar way as for 9d except that N,N′-bis(pyridin-3-yl)pyridine-2,6-dicarboxamide was used. Yield: 88%. Anal. Calcd for C 37 H 37 N 7 F 6 O 8 PdS 2 :C, 44.79; H, 3.76; N, 9.88. Found: C, 44.62; H, 3.69; N, 9.14. IR (Nujol): 3313, 3094, 1694, 1158, 1030 cm -1 . | [] | [] | ["{(bu 2 bipy)Pd(µ-NC 5 H 4 -3-NHCO-2-NC 5 H 3 -6-CONH-3C 5 H 4 N)} x ](CF 3 SO 3 ) 2x", "C 37 H 37 N 7 F 6 O 8 PdS 2"] | [] | [] | ["N,N′-bis(pyridin-3-yl)pyridine-2,6-dicarboxamide--not specified"] | [] | ["10 days"] | []
j.poly.2009.12.038 | 2.5. Synthesis of [Ag 2 (NH 2 pyz) 2.5 (ndc)] n (4) The synthesis of 4 was similar to that of 1, but with H 2 ndc (216 mg, 1 mmol) of H 2 ox. Colorless crystals of 4 were obtained in 55% yield. Anal. Calc. for Ag 2 C 22 H 18 N 7.5 O 4 : C, 39.61; H, 2.72; N, 15.75. Found: C, 39.70; H, 2.68; N, 15.72%. IR (KBr) m (cm 1 ): 3389 (m), 3295 (m), 2946 (m), 2934 (m), 1615 (s), 1565 (s), 1445 (s), 1467 (m), 1359 (m), 1235 (m), 795 (m), 674 (w), 520 (w), 459 (m). | [] | [] | ["[Ag 2 (NH 2 pyz) 2.5 (ndc)] n", "Ag 2 C 22 H 18 N 7.5 O 4"] | [] | [] | ["H 2 ndc--216 mg, 1 mmol"] | [] | [] | []
c1ce06328f | {[Cu 3 (bpm) 2 (C 2 H 4 ) 2 ](BF 4 ) 3 } n (3). [Cu(MeCN) 4 ]BF 4 (62.8 mg, 0.20 mmol) and bpm (3.2 mg, 0.02 mmol) were reacted in Me 2 CO (10 ml) under C 2 H 4 . The yellow reaction solution was ﬁltered, and the ﬁltrates were sealed in 7 mmf glass tubes under C 2 H 4 . | [] | [] | ["{[Cu 3 (bpm) 2 (C 2 H 4 ) 2 ](BF 4 ) 3 } n ", "[Cu(MeCN) 4 ]BF 4 "] | ["[Cu(MeCN) 4 ]BF 4 --62.8 mg, 0.20 mmol"] | ["C 2 H 4 --not specified"] | ["bpm --3.2 mg, 0.02 mmol"] | [] | [] | ["Me 2 CO --10 ml"]
j.jssc.2009.03.012 | To a mixture of Bimesityl (4.9 g, 20 mmol), paraformaldehyde (2.8 g, 100 mmol), and 50 mL of glacial acetic acid was added 20 mL of a HBr/acetic acid solution (31 wt%) rapidly. The mixture was stirred for 12 h at 120 1C and then 100 mL of water was added.The white precipitate was ﬁltered off, washed with water several times and dried in vacuum (yield: 95%). IR (cm –1 ): 3413 (w), 2989 (w), 2917 (w), 1637 (w), 1616 (w), 1565 (w), 1448 (s), 1373 (m), 1235 (m), 1203 (vs), 1015 (w), 836 (s), 759 (w), 749 (w), 668 (w), 564 (s), 545 (s), 468 (m). Anal. calcd for C 22 H 26 Br 4 (610.06): C, 43.31; H, 4.30. Found: C, 43.27; H 4.38. | [] | [] | ["Bimesityl", "C 22 H 26 Br 4"] | [] | ["paraformaldehyde--2.8 g, 100 mmol"] | [] | ["120 1C"] | ["12 h"] | ["glacial acetic acid--50 mL", "HBr/acetic acid solution (31 wt%)--20 mL", "water--100 mL"]
s10904-010-9330-4 | Varian mercury Plus400 spectrometer operating 400, 100.6 and 149.2 MHz, respectively. The spectra were acquired at room temperature (298 K) unless otherwise speciﬁed; 13 C spectra are broadband proton decoupled.The chemical shifts are reported in ppm relative to external references; tetramethylsilane (TMS) for 1 H and 13 C NMR and Me 4 Sn for 119 Sn NMR. Elemental analyses (C, H and N) were obtained with a PE-2400II.2.1.1 Synthesis of Complex 1 The reaction was carried out in a sealed Teﬂon-lined stainless steel autoclave. A mixture of (±)-phenylsuccinic acid (0.194 g, 1 mmol), sodium ethoxide (0.136 g, 2 mmol), trimethyltin chloride (0.398 g, 2 mmol) and H 2 O (20 mL) was heated under a hydrothermal method (130 °C) for 3 days. After cooling to room temperature, colorless crystals were collected and washed with hexane. Yield: 82%.M.P. [250 °C. Anal. Calc. (%) for C 28 H 40 O 10 Sn 4 :C, 33.25; H, 3.99; Found: C, 33.51; H, 3.68. IR (KBr, cm -1 ): m as (COO), 1535; m s (COO), 1339; m(Sn–C), 546; m(Sn–O), 443. | [] | [] | ["Complex 1", "C 28 H 40 O 10 Sn 4"] | ["(±)-phenylsuccinic acid--0.194 g, 1 mmol", "trimethyltin chloride--0.398 g, 2 mmol"] | [] | ["sodium ethoxide--0.136 g, 2 mmol"] | ["130 \n°C"] | ["3 days "] | ["H 2 O--20 mL"]
s2053229615023967 | 2.1.2. Preparation of {[Cd 2 (L)(phen) 2 (H 2 O) 2 ]2DMF} n , (2).H 4 L (21.9 mg, 0.05 mmol), CdCl 2 2.5H 2 O (22.8 mg, 0.10 mmol) and 1,10-phenanthroline (18.0 mg, 0.10 mmol) were dissolved in DMF–C 2 H 5 OH–H 2 O (5:2:1 v/v/v, 8 ml). The mixture was placed in a tightly capped 20 ml glass vial and subjected to ultrasonic irradiation for 10 min, and then heated at 353 K for 3 d and cooled slowly to room temperature at a rate of 10 K h 1 . Colourless crystals of (2) were collected in 36% yield (based on Cd). Elemental analysis (%) for C 26 H 22 CdN 3 O 7 (calculated/found, %): C 51.97/52.02, H 3.69/3.67, N 6.99/6.95. IR (KBr, ,cm 1 ): 3417 (m), 1667 (s), 1588 (s), 1556 (s), 1402 (s), 1218 (s), 1098 (w), 945 (w), 850 (m), 737 (m).research papers 2of6 Lu et al. Zn II and Cd II coordination polymers Acta Cryst. (2016). C72 Figure 1 The coordination environment of the Zn II cation in (1), showing the atom-numbering scheme. Displacement ellipsoids are drawn at the 50% probability level. H atoms have been omitted for clarity. Colour code: Zn cyan, C black, O red and N blue. [Symmetry codes: (i) x, y, z ; (ii) x  1, y  1, z +1.] Figure 2 The inﬁnite one-dimensional chain of (1). | [] | [] | ["{[Cd 2 (L)(phen) 2 (H 2 O) 2 ]} n", "C 26 H 22 CdN 3 O 7"] | ["CdCl 2 2.5H 2 O--22.8 mg, 0.10 mmol"] | [] | ["H 4 L--21.9 mg, 0.05 mmol", "1,10-phenanthroline--18.0 mg, 0.10 mmol"] | ["353 K"] | ["3 d"] | ["DMF–C 2 H 5 OH–H 2 O--5:2:1 v/v/v, 8 ml"]
c9ta07465a | Synthetic procedures Conventional solvothermal synthesis in an oven. 250 mg of t,t-muconic acid (1.76 mmol) and 600 mg of aluminium nitrate nonahydrate (1.6 mmol) were ultrasonically mixed in a water/ DMF (5.6 mL/1.9 mL) solvent mixture. The obtained suspension was sealed in a 12 mL Teon lined autoclave and placed for 3 h in an oven preheated at 120  C. Aer cooling to room temperature, the yellow powder was decanted and separated from the brown mother liquor by centrifugation. The powder was aerwards washed three times by stirring (about 2 h each) in DMF and then three times in water. The product was nally centrifuged and dried in air. | [] | [] | [] | ["aluminium nitrate nonahydrate--600 mg, 1.6 mmol"] | [] | ["t,t-muconic acid--250 mg, 1.76 mmol"] | ["120 \nC"] | ["3 h"] | ["water/ DMF--5.6 mL/1.9 mL"]
j.molstruc.2008.10.061 | 2.3. Syntheses of the complexes K 2 [Ni(CN) 4 ] was prepared by mixing stoichiometric amounts of nickel(II)chloride with potassium cyanide in watersolution.[M(ampy) 2 Ni( l -CN) 2 (CN) 2 ] n complexes were prepared by dissolving 1 mmol (0.259 g) of K 2 [Ni(CN) 4 ] in water. To this solution, 2 mmol (0.216 g) of the 2-aminomethylpyridine dissolved in ethanol and 1 mmol of the metal chloride (ZnCl 2 = 0.273 g and CdCl 2  2H 2 O= Fig. 1. The FT-IR spectra of ampy (a), complex 1 (b) and complex 2 (c) in Nujol. | [] | [] | ["K 2 [Ni(CN) 4 ]", "[M(ampy) 2 Ni( l -CN) 2 (CN) 2 ] n"] | ["nickel(II)chloride--stoichiometric amounts", "K 2 [Ni(CN) 4 ]--1 mmol (0.259 g)", "metal chloride--ZnCl 2 = 0.273 g, CdCl 2  2H 2 O"] | [] | ["2-aminomethylpyridine--2 mmol (0.216 g)"] | [] | [] | ["water--unknown", "ethanol--unknown"]
acs.inorgchem.7b02448 | Note: No detectable amount of 5 was observed by following this procedure.Synthesis of Complex 4b. To a light blue solution of Cu(ClO 4 ) 2 · 6H 2 O (0.370 g, 1 mmol) in acetophenone was added pyridine-2carboxaldehyde (pyca) (0.214 g, 2 mmol) with stirring. After 10 h, a green precipitate appeared, which was isolated by ﬁltration with a fritted funnel. Yield 0.765 g, 91%. Anal. Calcd for C 28 H 26 CuCl 2 N 2 O 12 · acetophenone: C 46.91 H 3.66, N 3.91. Found C 46.74, H 3.78, N 3.42.μ eff (293 K) 1.01 MB. A crystal suitable for X-ray determination was obtained by slow evaporation of a solution of Cu(ClO 4 ) 2 ·6H 2 O with pyca in acetophenone. | [] | [] | ["Cu(ClO 4 ) 2 · 6H 2 O + pyridine-2carboxaldehyde"] | ["Cu(ClO 4 ) 2 · 6H 2 O--0.370 g, 1 mmol"] | [] | ["pyridine-2carboxaldehyde--0.214 g, 2 mmol"] | [] | ["10 h"] | ["acetophenone--not specified"]
c9ce00969h | Reactions conditions: room temperature under air; (CH 3 ) 3 SiCN, 1.2 mmol; pnitrobenzaldehyde, 0.5 mmol; catalysts: 0.05 mmol (10 mol %); C at. represent ed for 1 h , 1 m , 2 h and 2 m , which were activated. The conversion yield was determined by 1H -NMR. O H M e 3 S i C N OS iM e 3 C N ca t . | [] | [] | [] | [] | [] | [] | [] | ["1 h", "1 m", "2 h", "2 m"] | []
s11243-009-9244-6 | Synthesis of {[Ln 2 Cu(pydc) 4 (H 2 O) 3 ]H 2 O} n [Ln = Tb(1), Eu(2), Sm(3), Gd(4)] The complexes were prepared by hydrothermal reaction. A solution of Ln(NO 3 ) 3 6H 2 O (0.01 mmol) and Cu(OAc) 2 (0.0190 g, 0.010 mmol) was added to a stirred solution of pydc (0.0167 g, 0.01 mmol) in water (12 mL). The pH of the mixture was adjusted to 5 with 0.1 mL ethylenediamine and 0.1 mL HCl (36–38%). After stirring for 1 h, the mixture was sealed in a bomb and heated at 160 °C for 3 days, then cooled at 10 °C/3 h to 100 °C, followed by slow cooling to room temperature. After ﬁltration, the product was washed with distilled water and then dried at room temperature. Dark blue block crystals suitable for X-ray diffraction analysis were obtained in ca. 51% yield based on Tb(III). Elemental analysis results for C 28 H 28 N 4 O 24 CuTb 2 (Mr = 1,185.92): Found: C, 28.4; H: 2.0; N, 4.7; Tb, 26.7. Calcd.: C, 28.3; H, 2.0; N, 4.7; Tb, 26.8. IR data (KBr pellet, m[cm -1 ]): 3,392 br, 1,636s, 1,608s, 1,396s, 1,355s, 1,286m, 1,038m, 765s, 512m. | [] | [] | ["{[Ln 2 Cu(pydc) 4 (H 2 O) 3 ]\nH 2 O} n", "C 28 H 28 N 4 O 24 CuTb 2"] | ["Ln(NO 3 ) 3 \n6H 2 O--0.01 mmol", "Cu(OAc) 2--0.0190 g, 0.010 mmol"] | ["ethylenediamine--0.1 mL", "HCl (36–38%)--0.1 mL"] | ["pydc--0.0167 g, 0.01 mmol"] | ["160 °C"] | ["3 days"] | ["water--12 mL"]
j.poly.2015.07.028 | 2.3.3. [Cu(am1)(H 2 O)(OAc) 2 ](1) To a solution of HL 1 (0.087 g, 0.453 mmol) in acetonitrile (10 mL), Cu(OAc) 2 H 2 O (0.092 g, 0.453 mmol) was added. The mixture was stirred for 1 h at room temperature and the obtained solution was concentrated to ca.1 = 4 of its initial volume. Slow evaporation (24 h) of the concentrated solution yielded blue single crystals of 1, suitable for X-ray diffraction studies. | [] | ["24 h"] | ["[Cu(am1)(H 2 O)(OAc) 2 ]"] | ["Cu(OAc) 2 H 2 O--0.092 g, 0.453 mmol"] | [] | ["HL 1--0.087 g, 0.453 mmol"] | ["room temperature"] | ["1 h"] | ["acetonitrile--10 mL"]
j.poly.2019.114265 | 2.2. Preparation of 1,4-bis(4-pyridyl)-2,3-diaza-1,3-butadiene The ligand 1,4-bis(4-pyridyl)-2,3-diaza-1,3-butadiene (4-bpdb) was prepared according to a previously published method [19].Typically, 0.53 mL (11 mmol) of hydrazine (80 wt% solution in water) was added dropwise to a solution of 4-pyridinecarboxaldehyde (2.1 mL, 22 mmol) in ethanol (15 mL). Two drops of formic acid were added and the mixture was stirred at room temperature for 24 h. The yellow solid was ﬁltered, washed several times with ethanol and diethyl ether (2  5 mL), and dried in air (yield: 86%).2.3. Synthesis of [Cd 3 (BTC) 2 (4-bpdb) 2 ] (Cd-MOF) Cd(NO 3 ) 2 4H 2 O (0.102 g, 0.33 mmol), benzene-1,3,5-tricarboxylic acid (H 3 BTC, 0.046 g, 0.22 mmol), and 1,4-bis(4-pyridyl)-2,3-diaza1,3-butadiene (4-bpdb, 0.046 g, 0.22 mmol) were dissolved in 7 mL DMF in three separate test tubes.The three solutions were warmed at 80 °C for 10 min. Then the solution of 4-bpdb was added to that of Cd(NO 3 ) 2 4H 2 O and, after stirring for 10 min, also that of H 3 BTC was added to the mixture. | [] | [] | ["[Cd 3 (BTC) 2 (4-bpdb) 2 ] (Cd-MOF)"] | ["Cd(NO 3 ) 2 \n4H 2 O--0.102 g, 0.33 mmol"] | [] | ["benzene-1,3,5-tricarboxylic acid (H 3 BTC)--0.046 g, 0.22 mmol", "1,4-bis(4-pyridyl)-2,3-diaza1,3-butadiene (4-bpdb)--0.046 g, 0.22 mmol"] | [] | [] | ["DMF--7 mL"]
s10876-015-0889-3 | Synthesis of [C 6 H 11 N 2 ] 2 [In 2 Co (OH) 2 (BTC) 2 Br 2 ] Single crystal of the title compound was obtained from a mixture of In 2 O 3 , Co(CH 3 COO) 2 4H 2 O, H 3 BO 3 ,H 3 BTC, and C 6 H 11 N 2 Br (1-ethyl-3-methylimidazolium Bromide) in the molar ratio of 3:1:4:1:6. The ﬁnal mixture was stirred at room temperature and then crystallized in a Teﬂon-lined autoclave at 150 C for 5 days. After it slowly cooled to room temperature, the pink and purple rhombus single crystals were recovered by ﬁltration, washed with deionized water and ethanol respectively, and dried in air at ambient temperature. The yield of product was 65 % in weight based on In 2 O 3 . | [] | [] | ["[C 6 H 11 N 2 ] 2 [In 2 Co (OH) 2 (BTC) 2 Br 2 ]"] | ["In 2 O 3--3", "Co(CH 3 COO) 2 \n4H 2 O--1"] | [] | ["H 3 BO 3--4", "H 3 BTC--1", "C 6 H 11 N 2 Br (1-ethyl-3-methylimidazolium Bromide)--6"] | ["150 C"] | ["5 days"] | []
j.molstruc.2018.12.101 | 2.2. Preparation of 1e4 In general, a similar procedure was used to prepare the products of the reaction of 1,2,3-HMeQ[5] with alkali metal ions in the presence of CdCl 2 $2H 2 O in aqueous HCl solution. An aqueous solution of 1,2,3-HMeQ[5] (46 mg, 0.05 mmol), alkali salt (0.2 mmol) and CdCl 2 $2.5H 2 O (91.3 mg, 0.2 mmol) in water (5 mL) was ﬁltered to remove insoluble impurities. The ﬁltrate was allowed to stand at room temperature for 3e5 days. Transparent crystals were obtained and the yield of 1,2,3-HMeQ[5] was ~30e40%. Speciﬁcally, compound (1) was obtained from NaCl (11.7 mg, 0.2 mmol), Anal.Calcd (Found) for C 36 H 87 N 20 O 22 NaCd 2 Cl 6 (formula weight): C, 26.81(26.75); H, 5.44 (5.51); N, 17.37 (17.47). Compound (2) was obtained from KBr (23.8 mg, 0.2 mmol). Anal. Calcd (Found) for C 36 H 91 N 20 O 24 KCd 2 Cl 6 (formula weight): C, 25.97 (26.05); H, 5.51 (5.62); N, 16.83 (16.59). Compound (3) was obtained from CsCl (33.6 mg, 0.2 mmol). Anal. Calcd (Found) for C 108 H 163 N 60 O 48 Cs 3 Cd 4 Cl 12 (formula weight): C, 29.86 (29.65); H, 3.78 (3.88); N, 16.35 (16.29). | [] | [] | ["1,2,3-HMeQ[5]", "NaCl", "KBr", "CsCl"] | ["CdCl 2 $2.5H 2 O--91.3 mg, 0.2 mmol"] | ["NaCl--11.7 mg, 0.2 mmol", "KBr--23.8 mg, 0.2 mmol", "CsCl--33.6 mg, 0.2 mmol"] | ["1,2,3-HMeQ[5]--46 mg, 0.05 mmol"] | [] | ["3e5 days"] | ["water--5 mL"]
zaac.201200441 | [NaLa(PDDA) 2 (H 2 O) 2 ] (⬁¦⬁) ·4H 2 O (9) To LaCl 3 (0.23 g, 0.92 mmol) dissolved in water (20 mL) was added Na 2 (PDDA) (0.50 g, 1.85 mmol) in water (20 mL) to give a clear, pale pink solution (pH 6) which deposited colourless prismatic crystals after standing for 10 d. Yield: 31%. Found: C, 33.74; H, 3.91; La, 19.92.C 20 H 28 O 18 LaNa requires: C, 33.41; H, 3.90; La, 19.34%. IR: ν ˜ = 3452 s, 3380 s, 3226 s (br), 1618 vs, 1504 s, 1436 m, 1424 s, 1404 s (sh), 1348 m, 1313 m, 1249 s, 1191 s, 1124 s, 1056 m (sh), 1033 m, 952 m, 934 w, 823 m, 772 m, 744 m, 728 w, 682 w cm –1 . | [] | [] | ["[NaLa(PDDA) 2 (H 2 O) 2 ]\n4H 2 O", "C 20 H 28 O 18 LaNa"] | ["LaCl 3--0.23 g, 0.92 mmol", "Na 2 (PDDA)--0.50 g, 1.85 mmol"] | [] | [] | [] | ["10 d"] | ["water--20 mL"]
00958972.2015.1035652 | 2.2.3. [Cu 5 I 4 (MOPIP) 3 ·H 2 O]n (3). Compound 3 was also synthesized by using a method similar to that described for synthesis of 1 except that CuI (0.095 g, 0.5 mmol) was used instead of Co(NO 3 ) 2 ·6H 2 O (0.073 g, 0.25 mmol). Red block crystals of 3 (0.093 g) were collected by ﬁltration and washed with distilled water in 52% yield (based on Cu). Anal Calcd for C 60 H 33 N 12 O 3 I 4 Cu 5 : C, 40.14; H, 1.86; N, 9.36. Found: C, 40.13; H, 1.88; N, 9.35%. IR (KBr): ν = 3732(m), 3436(m), 3243(m), 1612(m), 1521(s), 1452(m), 1401(s), 1310(m), 1250(m), 1180(m), 879(m), 809(s), 551(w), 513(w), 411(w). | [] | [] | ["[Cu 5 I 4 (MOPIP) 3 ·H 2 O]n", "C 60 H 33 N 12 O 3 I 4 Cu 5"] | ["CuI--0.095 g, 0.5 mmol"] | [] | [] | [] | [] | []
j.poly.2012.12.032 | 2.2.2. [Co(bpy)(3npa)] (2) A mixture of Co(NO 3 ) 2 6H 2 O (0.116 g, 0.40 mmol), 4,4 0 -bipyridine (0.016 g, 0.10 mmol), 3-nitrophthalic acid (0.042 g, 0.20 mmol), NaOH (0.008 g, 0.20 mmol) and H 2 O (10 mL) was sealed in a 25 mL Teﬂon-lined stainless steel vessel and heated at 150 °C for 2 days, and then cooled to room temperature. Red block-shaped crystals were ﬁltered off, washed with water and dried in air. Yield: 76% based on bpy. Anal. Calc. for C 18 H 11 CoN 3 O 6 (424.23): C, 50.96; H, 2.61; N, 9.91. Found: C, 50.96; H, 2.62; N, 9.79%. | [] | [] | ["[Co(bpy)(3npa)]", "C 18 H 11 CoN 3 O 6"] | ["Co(NO 3 ) 2 ?6H 2 O--0.116 g, 0.40 mmol"] | ["NaOH--0.008 g, 0.20 mmol"] | ["4,4 0 -bipyridine--0.016 g, 0.10 mmol", "3-nitrophthalic acid--0.042 g, 0.20 mmol"] | ["150 \n°C"] | ["2 days"] | ["H 2 O--10 mL"]
c0dt01064b | [Cd(H 2 O) 4 (4,4¢-bipy)][O 3 S(CH 2 ) 4 SO 3 ]. [Cd(H 2 O) 4 (4,4¢-bipy)][O 3 S(CH 2 ) 4 SO 3 ] (denoted SLUG-25) was synthesized with the same ratios and conditions as SLUG-24, using BDSNa 2 in place of PDSNa 2 . The pH of the reactant solution slightly increased from 5.1 to 5.8 during the reaction. Colorless large block crystals were isolated after vacuum ﬁltration and rinsed with water/acetone (yield: 0.72 g, 93.3% based on Cd). Elemental Analysis: C, 30.31%; H, 4.14%; N, 5.00% (calculated C, 30.42%; H, 3.65%, N, 5.07%). | [] | [] | ["[Cd(H 2 O) 4 (4,4¢-bipy)][O 3 S(CH 2 ) 4 SO 3 ]", "SLUG-25"] | [] | ["BDSNa 2--not specified"] | ["4,4¢-bipy--not specified"] | [] | [] | []
j.ica.2012.11.021 | 2.2.2. [CdL(DMF)(MeOH)] n (2) Compound 2 (orange ﬂakes) was prepared in the same way as 1, except using mixed solvent DMF/MeOH (4 mL, 1:1, V/V) instead of solvent DMF (4 mL). Yield: 8 mg (35%, based on Cd). | [] | [] | ["[CdL(DMF)(MeOH)] n"] | [] | [] | [] | [] | [] | ["DMF/MeOH--4 mL, 1:1, V/V"]
acs.cgd.7b01749 | 3 analysis calcd (%) for C 18 H 12 N 12 O 5 Cd 2 : C 30.83, H 1.72, N 23.97; found: C 30.54, H 1.94, N 23.68. IR (KBr, cm −1 ): 3406(m), 1606(s), 1564(m), 1367(s), 1151(w), 1038(m), 862(w), 754(m). Synthesis of [Zn 2 (ptz)(btc)(H 2 O) 2 ·H 2 O] n (5). 59 mg Zn(NO 3 ) 2 ·6H 2 O (0.2 mmol), 15 mg Hptz (0.1 mmol), 21 mg H 3 btc (0.1 mmol) were put into a vessel and mixed together, then 5 mL H 2 O and 2 mL CH 3 CN were added to the mixture. The contents were heated at 120 °C and kept the temperature for 3 days, then cooled to 30 °C naturally. Colorless X-ray quality crystals were generated with a 48% yield. Elemental analysis calcd (%) for C 14 H 12 N 6 O 9 Zn 2 : C 31.19, H 2.24, N 15.59; found: C 31.28, H 2.26, N 15.91. IR (KBr, cm −1 ): 3369(s), 1616(s), 1554(m), 1361(m), 1176(w), 1092(w), 1047(m), 752(m). Synthesis of [Cd 2 (ptz)(btc)(DMA)(H 2 O)·4.5H 2 O] n (6). A mixture of Cd(NO 3 ) 2 ·4H 2 O (123 mg, 0.4 mmol), Hptz (15 mg, 0.1 mmol), H 3 btc (21 mg, 0.1 mmol) was dissolved in 6 mL DMA-H 2 O with a volumetric 2 : 1 ratio. The clear solution was kept at 85 °C for 4 days, giving colorless crystals. Yield: 41% based on Hptz. Elemental analysis calcd (%) for C 18 H 26 N 7 O 12.5 Cd 2 : C 28.25, H 3.42, N 12.81; found: C 28.64, H 3.08, N 12.79. IR (KBr, cm −1 ): 3425(m), 1610(s), 1550(s), 1431(m), 1367(s), 1039(w), 876(w), 733(m). X-ray Crystallographic Study. Crystal data for CPs 1-6 were collected at room temperature on a Rigaku XtaLAB mini CCD diffractometer. All the structures of 1-6 were solved by direct methods. Full-matrix least-squares fitting on F 2 by SHELX-97 was employed to refine these structures. All non-hydrogen atoms in these compounds were refined with anisotropic displacement parameters. Hydrogen atoms that from carbon or nitrogen atoms were generated geometrically, while those that from water molecules couldn’t be determined. The information of CPs 1-6 on crystallographic data as well as structure refinement parameters are listed in Table 1. In addition, Table S1-S6 contains some selected bond lengths and angles for 1-6, respectively. The CCDC numbers are 1587869, 1587870, 1587871, 1587872, 1587873 and 1587874 for 1-6, respectively. Results and Discussion Scheme 1. Different coordination modes of the pyrazine-tetrazole ligand. Crystal Structure of [Cd(Hptz)(Hbtc)(H 2 O) 2 ·H 2 O] n (1). Compound 1 crystallizes in triclinic crystal system with space group P-1. The existence of one Cd(II) ion, one Hptz ligand, one partial deprotonated Hbtc 2, two terminally coordinated and one lattice water molecules constitutes the asymmetric unit. As depicted in Figure 1a, Cd1 in CP 1 is surrounded by two N atoms as well as five O atoms and sits in the center of Figure 1. (a) Coordination environment for Cd(II) ion in 1; (b) view of the 1D chain; (c) view of the 3D supramolecular structure; (d) the π-π stacking interaction. Symmetry codes: (A) 1+x, y, z. pentagonal bipyramid geometry. The equatorial plane is made up of N1, N3 from one pyrazine-tetrazole ligand, O1 from one Hbtc 2, and O3A, O4A from another carboxylate, while the positions of axis are occupied by two water molecules (O1W, O2W). The Cd1-N1 and Cd1-N3 bond lengths are 2.548(4) and 2.307(4) Å, respectively, and Cd-O bond distances are 2.248(3)-2.450(3) Å. The N-donor ligand in compound 1 adopts chelating coordination fashion in mode A as displayed in Scheme 1. For 1, the partial deprotonated Hbtc 2 bridges two Cd centers in bidentate coordination mode. As clearly shown in Figure 1b, the linkage of Hptz, Hbtc 2and Cd centers gives rise to a 1D chain along a axis in 1, in which the uncoordinated pyrazine and tetrazole N atoms as well as uncoordinated carboxyl groups protruding to the two sides. The terminally coordinated water molecules together with partial deprotonated Hbtc 2 prevent its further extension to a high-dimensional network. Notably, π-π stacking interactions exist between the neighbouring chains, wherein the centroid-centroid distances of pyrazine rings of Hptz and benzene rings of Hbtc 2- are 3.839 Å, leading to a 3D supramolecular framework (Figure 1c and 1d). Figure 2. (a) Coordination environments for Cd(II) ions in 2; (b) view of the 2D layer; (c) view of the 3D supramolecular structure; (d) the π-π stacking interaction. Symmetry codes: (A) -x, -y, 1-z; (B) -1-x, -y, 2-z; (C) x, -1+y, z. Page 3 of 9 ACS Paragon Plus Environment Crystal Growth & Design 1 2 3 4 5 6 7 8 9 10 11 12 13 14 15 16 17 18 19 20 21 22 23 24 25 26 27 28 29 30 31 32 33 34 35 36 37 38 39 40 41 42 43 44 45 46 47 48 49 50 51 52 53 54 55 56 57 58 59 60 | [] | [] | ["[Zn 2 (ptz)(btc)(H 2 O) 2 ·H 2 O] n", "C 14 H 12 N 6 O 9 Zn 2", "[Cd 2 (ptz)(btc)(DMA)(H 2 O)·4.5H 2 O] n", "C 18 H 26 N 7 O 12.5 Cd 2"] | ["Zn(NO 3 ) 2 ·6H 2 O--59 mg, 0.2 mmol", "Cd(NO 3 ) 2 ·4H 2 O--123 mg, 0.4 mmol"] | [] | ["Hptz--15 mg, 0.1 mmol", "H 3 btc--21 mg, 0.1 mmol"] | ["120 °C", "85 °C"] | ["3 days", "4 days"] | ["H 2 O--5 mL", "CH 3 CN--2 mL", "DMA-H 2 O--6 mL"]
j.poly.2009.12.025 | Found: C, 34.51; H, 1.83; N, 6.05%. IR (KBr) bands (cm 1 ): 3070 w, 1615 m, 1323 s, 1171 vs, 1005 s, 789 s, 699 vw, 556 s. Raman (solid) bands (cm 1 ): 367 s, 307 w, 168 m, 144 w. UV–Vis (KBr discs) k max = 213(vs), 300 (m), 368 (m).2.4. Synthesis of [Ag 2 (tsac) 2 (quin) 2 ](6) A yellow solution of 0.013 g (7.1  10 3 mmol) of the hexanuclear solid 3 dissolved in 2.0 mL of pure quinoline was prepared.Slow diffusion of diethylether produced yellow well shaped crystals, which were ﬁltered, washed with diethylether, and air dried. | [] | [] | ["[Ag 2 (tsac) 2 (quin) 2 ](6)"] | ["hexanuclear solid 3--0.013 g (7.1 \n10 \n3 mmol)"] | [] | [] | [] | [] | ["quinoline--2.0 mL"]
j.ica.2008.01.010 | 2.2.3. [(C 6 H 5 NO 2 )Nd(H 2 O) 5 ] 2 [H 2 W 12 O 40 ]  6H 2 O(3) This compound was prepared by using the method similar to that employed for the synthesis of compound 1, with Nd(NO 3 ) 3  6H 2 O (0.02191 g, 0.050 mmol) instead of Ce(NO 3 ) 3  6H 2 O. Pink block crystals; yield 50%, based on Nd; Anal. Calc. C 12 H 44 Nd 2 N 2 O 60 W 12 (3) (3671.14): C, 3.92; H, 1.20; N, 0.76; W, 60.10; Nd, 7.86. Found: C, 3.91; H, 1.21; N, 0.75; W, 59.93; Nd, 8.03%. IR (solid KBr pelle t, cm 1 ): 1634.62, 1594.22, 1572.74, 1408.73, 933.42, 863.33, 759.58, 664.77, 418.94, 3655.01. Further details of IR spectra of compounds 1–3 are shown in Fig. S1. | [] | [] | ["[(C 6 H 5 NO 2 )Nd(H 2 O) 5 ] 2 [H 2 W 12 O 40 ]  6H 2 O", "C 12 H 44 Nd 2 N 2 O 60 W 12"] | ["Nd(NO 3 ) 3  6H 2 O--0.02191 g, 0.050 mmol"] | [] | ["C 6 H 5 NO 2--not provided"] | [] | [] | []
c3ce00009e | Found: C, 58.61; H, 3.43; N, 9.21%. IR data (KBr, cm 21 ): 3066 (s), 1623 (s), 1573 (s), 1430 (s), 1344 (s), 1293 (s), 1267 (s), 1166 (m), 1054 (m), 944 (m), 821 (m), 745 (s), 720 (s), 703 (s), 647 (m), 564 (w), 449 (m).Synthesis of [Zn(NH 2 –bdc)(L)] (2). The preparation of 2 was similar to that of 1 except that NH 2 –H 2 bdc was used instead of m-H 2 bdc. Colorless crystals were obtained in a 26% yield. Anal.Calcd for C 22 H 17 ZnN 4 O 4 (M r = 466.77): C, 56.61; H, 3.67; N, 12.00%. Found: C, 56.77; H, 3.56; N, 11.92%. IR data (KBr, cm 21 ): 3062 (s), 2952 (s), 1789 (w), 1630 (s), 1568 (s), 1480 (s), 1384 (s), 1293 (s), 1203 (s), 1123 (s), 1053 (s), 1003 (s), 906 (m), 819 (m), 782 (s), 726 (m), 647 (s), 617 (w), 560 (w), 482 (m). | [] | [] | ["[Zn(NH 2 -bdc)(L)]", "C 22 H 17 ZnN 4 O 4"] | [] | [] | ["NH 2 -H 2 bdc--not specified"] | [] | [] | []
c3ce26998a | 4 measured by MPF-4 fluorescence spectrophotometer with a xenon arc lamp as the light source. Preparation of Compounds 1-8: [Cd(µ 2 -L 1 ) 2 I 2 ] n (1) A mixture of CdI 2 (18.3 mg, 0.05 mmol) and L 1 (21.5 mg, 0.1 mmol) in 5 mL H 2 O were placed in a Teflon vessel in a steel autoclave, heated at 160 o C for 12 h and then cooled to room temperature over the period of 72 h. The resulting colorless block-shaped crystals of 1 were washed several times by water and diethyl ether. The yield is 52 % based on Cd. Anal. Calc. for C 18 H 14 CdI 2 N 14 (%): C, 27.28 %; H, 1.78 %; N, 24.74 %. Found (%): C, 27.58 %; H, 1.98 %; N, 24.84 %. FT-IR data (cm -1 ): 3105 (w), 1617 (s), 1521 (s), 1467 (m), 1393 (m), 1191 (m), 815 (m), 789 (m), 742 (m), 629 (m), 532 (w). {[Cd 3 (µ 3 -L 1 ) 6 ](BF 4 ) 5 (PF 6 )·18H 2 O} n (2) A mixture of Cd(BF 4 ) 2 ·6H 2 O (19.9 mg, 0.05 mmol) and L 1 (21.5 mg, 0.1 mmol) in 5 mL H 2 O were placed in a Teflon vessel in a steel autoclave, heated at 160 o C for 12 h and then cooled to room temperature over the period of 72 h. The resulting colorless block-shaped crystals of 2 were washed several times by water and diethyl ether. The yield is 35 % based on Cd. Anal. Calc. for C 54 H 42 B 5 Cd 3 F 26 N 42 O 18 P (%): C, 26.12 %; H, 1.71 %; N, 23.69 %. Found (%): C, 26.43 %; H, 1.87 %; N, 23.98 %. FT-IR data (cm -1 ): 3435 (bs), 3094 (m), 1612 (s), 1521(s), 1467 (s), 1395 (m), 1259 (s), 1122 (m), 1084 (bs), 812 (m), 789 (m), 742 (m), 629 (m), 532 (w). [Cd(µ 2 -L 2 )I 2 ] n (3) A mixture of CdI 2 (18.3 mg, 0.05 mmol) and L 2 (21.4 mg, 0.1 mmol) in 5 mL H 2 O were placed in a Teflon vessel in a steel autoclave, heated at 160 o C for 12 h and then cooled to room temperature over the period of 72 h. The resulting colorless block-shaped crystals of 3 were washed several times by water and diethyl ether. The yield is 46 % based on Cd. Anal. Calc. for C 10 H 8 CdI 2 N 6 (%): C, 20.77 %; H, 1.39 %; N, 14.53 %. Found (%): C, 20.97 %; H, 1.51 %; N, 14.76 %. FT-IR data (cm -1 ): 3124 (w), 1576 (m), 1426 (m), 1354 (m), 1254 (s), 1191 (m), 1093 (m), 1037 (s), 885 (m), 778 (m), 716 (m), 665 (m), 519 (w). [Cd(µ 2 -L 2 )(µ 2 -NCS) 2 ] n (4) 4 was synthesized by the similar methods as 3 only NH 4 NCS (4.4 mg, 0.100 mmol) was simultaneously added into the CdI 2 -L 2 Page 4 of 31CrystEngComm CrystEngComm Accepted Manuscript Downloaded by University of Sussex on 16 January 2013 Published on 14 January 2013 on http://pubs.rsc.org ¦ doi:10.1039/C3CE26998A View Article Online | [] | ["72 h", "72 h", "72 h"] | ["[Cd(µ 2 -L 1 ) 2 I 2 ] n", "C 18 H 14 CdI 2 N 14"] | ["CdI 2--18.3 mg, 0.05 mmol", "Cd(BF 4 ) 2 ·6H 2 O--19.9 mg, 0.05 mmol", "CdI 2--18.3 mg, 0.05 mmol"] | [] | ["L 1--21.5 mg, 0.1 mmol", "L 1--21.5 mg, 0.1 mmol", "L 2--21.4 mg, 0.1 mmol", "L 2--21.4 mg, 0.1 mmol"] | ["160 \nC", "160 \nC", "160 \nC"] | ["12 h", "12 h", "12 h"] | ["H 2 O--5 mL", "H 2 O--5 mL", "H 2 O--5 mL"]
zaac.200900495 | Synthesis of [Nd 2 (ad) 2.5 (BSA)(H 2 O)] (2) An identical procedure as employed in the synthesis of 1 was followed to prepare compound 2 with the exception that SmCl 3 ·6H 2 O was replaced by NdCl 3 ·6H 2 O. Violet crystals of 2 were obtained. Elemental analysis: C 21 H 29 O 15 SNd 2 (M r = 841.99 g·mol –1 ): calcd: C 29.96; H 3.47 %; found: C 29.88; H 3.41 %. IR (KBr pellet): ν ˜ = 3396, 2938, 2866, 1548, 1435, 1323, 1233, 1175, 1132, 1049, 1022, 933, 733, 690, 609, 560, 513, 377 cm –1 . | [] | [] | ["[Nd 2 (ad) 2.5 (BSA)(H 2 O)]", "C 21 H 29 O 15 SNd 2"] | ["NdCl 3 \n6H 2 O--NaN"] | [] | ["ad--NaN", "BSA--NaN"] | [] | [] | []
j.molstruc.2006.11.033 | 2.2. The synthesis of 1 The title compound 1 was hydrothermally synthesized under autogenous pressure. A mixture of NH 4 VO 3 (1 mmol), NiCl 2 Æ 6H 2 O (0.75 mmol), phen (0.75 mmol) and H 2 O(8cm 3 ) was stirred for 30 min in air. The mixture was then sealed in an 18 cm 3 Teﬂon-lined autoclave, which was heated to 160 C for 4 d. Then the autoclave was cooled at 10 Ch 1 to room temperature. The resulting green block crystals 1 were ﬁltered oﬀ, washed with distilled H 2 O, and dried at ambient temperature (yield ca. | [] | [] | [] | ["NH 4 VO 3--1 mmol", "NiCl 2 Æ 6H 2 O--0.75 mmol"] | [] | ["phen--0.75 mmol"] | ["160 \nC"] | ["4 d"] | ["H 2 O--8cm 3"]
c2dt31286g | Compound 1a In a scintillation vial, 1 ml en solution of Zn(C 6 H 5 ) 2 (30 mg, 0.13 mmol) was drop wise added to the solution of 1.5 ml K 3 As 7 (45 mg, 0.07 mmol) and 0.08 ml Cs 3 As 7 (0.063 g, 0.065 mmol) at room temperature and stirred for 30 min. Crypt (150 mg, 0.4 mmol) was added to this solution and stirred for another 30 min at room temperature. The orange-red suspension was ﬁltered through a syringe ﬁlter and the resulting orange-red solution was layered with tetrahydrofuran (THF). Compound 1a was crystallized in 4–5 days as orange-red plates at the bottom of the test tube.Compound 2a In a scintillation vial, 1 ml en solution of cadmium cyclohexanebutyrate (62 mg, 0.14 mmol) was drop wise added to the solution of 0.5 ml K 3 As 7 (45 mg, 0.07 mmol) and 2.7 ml Rb 3 As 7 (54 mg, 0.07 mmol) at room temperature and stirred for 30 min. | [] | ["4-5 days"] | ["1a", "2a"] | ["Zn(C 6 H 5 ) 2--30 mg, 0.13 mmol", "K 3 As 7--45 mg, 0.07 mmol", "Cs 3 As 7--0.063 g, 0.065 mmol", "cadmium cyclohexanebutyrate--62 mg, 0.14 mmol", "Rb 3 As 7--54 mg, 0.07 mmol"] | [] | ["Crypt--150 mg, 0.4 mmol"] | ["room temperature", "room temperature"] | ["30 min", "30 min"] | ["en solution--1 ml", "tetrahydrofuran (THF)--layered"]
jccs.200600172 | course. To a methanol solution (20 cm 3 ) of Co(ClO 4 ) 2 × 6H 2 O (0.366 g, 1 mmol) and bipym (0.166 g, 1 mmol) was added NaN(CN) 2 (0.371 g, 4 mmol) in 20 cm 3 water at room temperature and left standing at room temperature for several days. First orange-red needles crystals of 1 formed from the resulting solution. The orange solution was filtered to remove the crystals of 1 and then the filtered solution was left to further stand at room temperature for a few weeks; orange needle crystal of 2 appeared and separated. | [] | [] | ["NaN(CN) 2", "Co(ClO 4 ) 2 × 6H 2 O", "bipym"] | ["Co(ClO 4 ) 2 × 6H 2 O--0.366 g, 1 mmol", "NaN(CN) 2--0.371 g, 4 mmol"] | [] | ["bipym--0.166 g, 1 mmol"] | [] | [] | ["methanol solution--20 cm 3", "water--20 cm 3"]
c3dt50453k | Synthesis of [LnSr(pda) 3 (H 2 O) 5 ]·Him·H 2 O (Ln = Sm(2), Dy(3)).A mixture of H 2 pda (0.0334 g, 0.2 mmol), SrCl 2 ·6H 2 O (0.0267 g, 0.1 mmol), Sm(NO 3 ) 3 ·6H 2 O (0.0219 g, 0.05 mmol) [or Dy(NO 3 ) 3 ·6H 2 O (0.0223 g, 0.05 mmol)], imidazole (0.0334 g, 0.5 mmol), and H 2 O–C 2 H 5 OH (2.5 mL, v/v = 2 : 1) was sealed in a Pyrex-tube (8 mL). The tube was heated at 120 °C for 4 days under autogenous pressure, and was then cooled to room temperature slowly, giving block crystals. The crystals were collected by filtration, washed with H 2 O (3 mL) and dried in air. | [] | [] | ["[LnSr(pda) 3 (H 2 O) 5 ]·Him·H 2 O", "Ln = Sm(2)", "Ln = Dy(3)"] | ["SrCl 2 \n6H 2 O--0.0267 g, 0.1 mmol", "Sm(NO 3 ) 3 \n6H 2 O--0.0219 g, 0.05 mmol", "Dy(NO 3 ) 3 \n6H 2 O--0.0223 g, 0.05 mmol"] | [] | ["H 2 pda --0.0334 g, 0.2 mmol", "imidazole--0.0334 g, 0.5 mmol"] | ["120 \n°C"] | ["4 days"] | ["H 2 O–C 2 H 5 OH--2.5 mL, v/v = 2 : 1"]
s0020-1693(03)00225-1 | 2.1.3. [Co(NH 3 ) 4 CO 3 ][Bi(EDTA)]×/3H 2 O(III) This complex was obtained by mixing aqueous solutions of NaBi(EDTA) (prepared from 1.068 g (0.002 mol) of Bi(HEDTA) × /2H 2 O [9] and 0.106 g (0.001 mol) Na 2 CO 3 ) with 0.524 (0.001 mol) g [Co(NH 3 ) 4 CO 3 ] 2 SO 4 ×/3H 2 O. Pale red crystals began to form immediately. After 1 h, the solid was collected by filtration, washed with alcohol, and dried in air. The complex is insoluble in water, alcohol, ether, acetonitrile, acetone and tetrahydrofuran. Yield: 85%. Analytical data for (III): C 11 H 30 BiCoN 6 O 14 : Calc. Bi, 28.31; Co, 7.98; C, 17.90; H, 4.10; N, 11.38. Found: Bi, 28.3; Co, 8.2; C, 18.16; H, 4.41; N, 11.43%.IR: n (OH) H 2 O , n?(NH) NH 3 , 3300, 3100, n as (C/O) COO 1550, n s (C/O) COO 1350, n(C/N) EDTA , 1070, 1030 cm 1 . | [] | [] | ["[Co(NH 3 ) 4 CO 3 ][Bi(EDTA)]×/3H 2 O", "C 11 H 30 BiCoN 6 O 14"] | ["NaBi(EDTA)--1.068 g (0.002 mol) of Bi(HEDTA) × /2H 2 O and 0.106 g (0.001 mol) Na 2 CO 3", "[Co(NH 3 ) 4 CO 3 ] 2 SO 4 ×/3H 2 O--0.524 (0.001 mol) g"] | [] | [] | [] | ["1 h"] | []
cg701137d | Synthesis of [Cd 3 (bta) 2 (bpy) 2 ] · 2H 2 O (6). The title complex was obtained by the same procedure as that for 5, except that Cd(NO 3 ) 2 · 4H 2 O (0.15 mmol), instead of Cd(ClO 4 ) 2 · 6H 2 O, was used. | [] | [] | ["[Cd 3 (bta) 2 (bpy) 2 ]\n2H 2 O", "Complex 6"] | ["Cd(NO 3 ) 2 \n4H 2 O--0.15 mmol"] | [] | [] | [] | [] | []
ic200640g | {[Cd 3 (TTHA)(dps)(H 2 O) 3 ] 2 } 3 H 2 O (2). Cd(NO 3 ) 2 3 4H 2 O (278 mg, 0.9 mmol) and dpds (66 mg, 0.3 mmol) were added to the solution of H 6 TTHA (142 mg, 0.3 mmol in 10 mL of water) which was first adjusted to an acidity of pH ∼ 5.5 by adding the solution of sodium hydroxide. Then, the suspension was transferred into a Teflon-lined autoclave (20 mL). The autoclave was heated and kept at 150 C for 3 days, and then slowly cooled to 30 C at about 5 Ch 1 . Yellowish, needlelike single crystals were obtained which were filtered, washed with distilled water, and used for the X-ray diffraction determination. Yield: 79% on the basis of H 6 TTHA. Anal. Calcd for Cd 6 C 50 H 54 N 16 S 2 O 31 :C, 28.41; H, 2.58; N, 10.60%. Found: C, 28.22; H, 2.55; N, 10.52%. IR (KBr, cm 1 ): υ OH,C-H = 3234 (vs, br); υ CdO = 1577 (vs) and 1536 (s); δ CH = 1492 (s), 1411 (s), 1390 (s), and 1298 (s); υ CC,C-N = 1282 (m), 1264 (m), 1184 (m), and 1065 (w); δ ArH = 812 (m), 739 (m), 672 (w), 640 (m), and 615 (m); υ CS = 534 (w) and 493 (w). | [] | [] | ["{[Cd 3 (TTHA)(dps)(H 2 O) 3 ] 2 } 3 H 2 O", "Cd 6 C 50 H 54 N 16 S 2 O 31"] | ["Cd(NO 3 ) 2 3 4H 2 O--278 mg, 0.9 mmol"] | [] | ["dpds--66 mg, 0.3 mmol", "H 6 TTHA--142 mg, 0.3 mmol"] | ["150 \nC"] | ["3 days"] | ["water--10 mL"]
c6dt03601e | Preparation of compounds 3–4 A mixture of KBr (1.5 mmol), Co(CH 3 COO) 2 ·4H 2 O (0.5 mmol), PbBr 2 (1 mmol), phen (1.5 mmol), acetonitrile (3 mL) and distilled water (5 mL) was sealed in a 15 mL Teflon-lined stainless container, which was then heated at 140 °C for 5 days. With slowly cooling to room temperature, large red block-shaped crystals were obtained in yield of 25% (based on PbBr 2 ) and determined as [Co(phen) 3 ]Pb 2 Br 6 (3). | [] | [] | ["[Co(phen) 3 ]Pb 2 Br 6", "NaN"] | ["Co(CH 3 COO) 2 ·4H 2 O--0.5 mmol", "PbBr 2--1 mmol"] | ["KBr--1.5 mmol"] | ["phen--1.5 mmol"] | ["140 °C"] | ["5 days"] | ["acetonitrile--3 mL", "distilled water--5 mL"]
j.ica.2011.03.065 | 2.2. Preparation of the complexes 2.2.1. [Cu(crot) 2 (isn) 2 (Hcrot)H 2 O] (1) Cu II –trans-2-butenoate [30] (0.233 g, 1 mmol) was added to a methanol–water solution (1:1, 100 ml) containing isonicotinamide (0.245 g, 2 mmol) in molar ratio 1:2 at 300 K, under stirring. | [] | [] | ["[Cu(crot) 2 (isn) 2 (Hcrot)?H 2 O]"] | ["Cu II -trans-2-butenoate--0.233 g, 1 mmol"] | [] | ["isonicotinamide--0.245 g, 2 mmol"] | ["300 K"] | [] | ["methanol-water--1:1, 100 ml"]
j.poly.2016.04.015 | Found: C, 52.87; H, 3.15; N, 3.66%. IR (KBr pellet, cm 1 ): 3383m (br), 1576m, 1526s, 1406vs, 1343w, 1303w, 1228m, 1106w, 998w, 938w, 893w, 843w, 816w, 770m, 726m, 684w, 425w. | [] | [] | [] | [] | [] | [] | [] | [] | []
ic0615877 | KNa[HB(mtda) 3 ] 2 (3). A mixture of 0.386 g (1.00 mmol) Na[HB(mtda) 3 ] and 0.402 g (1.00 mmol) K[HB(mtda) 3 ] was heated at reflux in 50 mL of CH 3 CN, and 7 mL of DMF was added to effect dissolution. The resulting solution was filtered hot, cooled to room temperature, and layered with 250 mL of Et 2 O. After the solvents were allowed to slowly diffuse over 2 days, the crystals were isolated by filtration and were dried to leave 0.775 g (98%) of 3 as a colorless powder. mp: 248-250 °C (dec to yellow solid).IR (cm -1 , KBr or CH 3 CN): ν B-H 2504. Anal. Calcd (found) for C 12 H 8 N 12 S 12 B 2 NaK: C, 18.15 (18.75); H, 1.02 (1.23); N, 21.17 (20.61).1 H NMR (DMSO-d 6 ): δ H 8.56 (s, 6H, HCdN).13 C NMR (DMSO-d 6 ): δ C 188.9 (CdS), 145.1 (HCdN). ESI(-) MS (relative intensity) [assignment]: 363 (100) [HB(mtda) 3 ) L] , 749 (0.05) [NaL 2 ], 765 (0.1) [KL 2 ]. ESI(+) MS (relative intensity) [assignment]: 365 (81) [H 2 L] + , 387 (16) [HNaL] + , 403 (58) [HKL] + , 409 (65) [Na 2 L] + , 425 (64) [NaKL], 441 (100) [K 2 L] + , 729 (21) [H 3 L 2 ] + , 751 (7) [H 2 NaL 2 ] + , 767 (25) [H 2 KL 2 ] + , 773 (7) [HNa 2 L 2 ] + , 789 (23) [HNaKL 2 ] + , 795 (6) [Na 3 L 2 ] + , 805 (30) [HK 2 L 2 ] + , 811 (18) (a) Bailey, P. J.; Lanfranchi, M.; Marchio`, L.; Parsons, S. Inorg. Chem. | [] | [] | ["KNa[HB(mtda) 3 ] 2", "C 12 H 8 N 12 S 12 B 2 NaK"] | ["Na[HB(mtda) 3 ]--0.386 g, 1.00 mmol", "K[HB(mtda) 3 ]--0.402 g, 1.00 mmol"] | [] | [] | ["reflux"] | ["2 days"] | ["CH 3 CN--50 mL", "DMF--7 mL", "Et 2 O--250 mL"]
00958972.2011.608428 | 2.3. Synthesis of {[Zn(btp)(1,3-bdc)(H 2 O)] .1.5H 2 O} n (2) The synthetic procedure of 2 was similar to the synthesis of 1, except that H 2 -1,3-bdc (0.20 mmol) was used instead of H 2 -1,2-bdc. Colorless crystals of 2 (yield: 61%) were obtained after 2 weeks at room temperature. Anal. Calcd for C 15 H 19 N 6 O 6.5 Zn (2): C, 39.80; H, 4.23; and N, 18.57%. Found: C, 39.68; H, 4.17; N, 18.52. IR data (cm 1 ): 3236 m, 1685 m, 1651 m, 1524 s, 1454 m, 1416 w, 1385 m, 1282 m, 1138 m, 987 m, 883 w, 741 w, 667 w. | [] | [] | ["{[Zn(btp)(1,3-bdc)(H 2 O)] .1.5H 2 O} n", "C 15 H 19 N 6 O 6.5 Zn"] | [] | [] | ["H 2 -1,3-bdc--0.20 mmol"] | ["room temperature"] | ["2 weeks"] | []
a708565f | C 17 H 35 Cl 3 N 6 Ni 2 requires C, 37.31; H, 6.45; Cl, 19.43; N, 15.36%); ν˜ /cm 21 2974w, 2905, 2862m, 1514w, 1469s, 1312m, 1199m, 1033s, 976m, 826s, 762s and 506w; m/z 511 (M 1 2 Cl, 100%).Complexes 2a and 2b. A solution of HL 2 (0.17 g, 0.58 mmol) in EtOH (20 ml) was treated with NiCl 2 ?6H 2 O (0.27 g, 1.14 mmol) and ethyl(diisopropyl)amine (0.11 ml, 0.63 mmol) and the resulting orange-yellow solution was stirred at room temperature for 3 h. The volume of the reaction mixture was then reduced to ≈7 ml under vacuum and cooled to 220 8C, causing the precipitation of a green-yellow solid. This was ﬁltered oﬀ, washed with cold EtOH and dried under vacuum to yield 0.15 g (0.29 mmol, 50%) of Ni 2 L 2 Cl 3 . Orange-yellow crystals of 2a were obtained by layering a solution of the complex in CHCl 3 with light petroleum (Found: C, 29.42; H, 4.95; Cl, 33.70; N, 12.61. C 15 H 31 Cl 3 N 6 Ni 2 ?CHCl 3 requires C, 30.09; H, 5.05; Cl, 33.31; N, 13.16%); ν˜ /cm 21 2980m, 2887m, 1516w, 1460s, 1330m, 1029m, 1007m, 963m, 810m, 749s, 664m, 603w, 488m and 463w; m/z 483 (Ni 2 L 2 Cl 2 1 , 100%). Layering a solution of the crude complex in CH 2 Cl 2 with light petroleum aﬀorded green crystals of 2b (Found: C, 31.82; H, 5.31; Cl, 28.63; N, 13.88.C 15 H 31 Cl 3 N 6 Ni 2 ?CH 2 Cl 2 requires C, 31.81; H, 5.51; Cl, 29.34; N, 13.91%); ν˜ /cm 21 2967w, 2881m, 1507w, 1454s, 1328s, 1263m, 1029m, 1007m, 963m, 809m, 774m, 728s, 698m, 600w, 487w and 461w.Crystallography Structure determinations. The measurements were carried out on a Siemens (Nicolet Syntex) R3m/v four-circle diﬀractometer with graphite-monochromated Mo-Kα (λ = 0.710 73 Å) radiation. All calculations were performed with a micro-VAX computer using the SHELXTL PLUS software package.22 Structures were solved by direct methods with the SHELXS 86 and reﬁned with the SHELX 93 programs.22 An absorption correction (ψ scan, ∆ψ = 108) was applied to all data. Atomic coordinates and anisotropic thermal parameters of the nonhydrogen atoms were reﬁned by full-matrix least-squares calculations. The hydrogen atoms were placed at calculated positions and constrained to ride on the atoms they were attached to.Table 5 compiles the data for the structure determinations.CCDC reference number 186/886.See http://www.rsc.org/suppdata/dt/1998/1181/ for crystallographic ﬁles in .cif format.Acknowledgements We are grateful to Professor Dr. G. Huttner for his generous and continuous support of our work as well as to the Deutsche Forschungsgemeinschaft (Habilitandenstipendium for F. M.) and the Fonds der Chemischen Industrie for ﬁnancial support.Professor Dr. H. Lueken and the DFG are sincerely thanked for allowing the use of the SQUID magnetometer.References 1 O. Kahn, Molecular Magnetism, VCH, Weinheim, 1993.2 Research Frontiers in Magnetochemistry, ed. C. J. O’Connor, World Scientiﬁc, Singapore, 1993.3 E. Coronado, M. Drillon, A. Fuertes, D. Beltran, A. Mosset and J. Galy, J. Am. Chem. Soc., 1986, 108, 900; A. Escuer, R. Vicente and X. Solans, J. Chem. Soc., Dalton Trans., 1997, 531.4 R. Vicente, A. Escuer, J. Ribas and X. Solans, Inorg. Chem., 1992, 31, 1726; A. Escuer, R. Vicente, M. S. El Fallah, J. Ribas, X. Solans and M. Font-Bardia, J. Chem. Soc., Dalton Trans., 1993, 2975; A. Escuer, R. Vicente, J. Ribas, M. S. El Fallah, X. Solans and M. Font-Bardia, Inorg. Chem., 1994, 33, 1842; J. Ribas, M. Montfort, B. K. Gosh and X. Solans, Angew. Chem., Int. Ed.Engl., 1994, 33, 2077; J. Ribas, M. Montfort, B. K. Gosh, X. Solans and M. Font-Bardia, J. Chem. Soc., Chem. Commun., 1995, 2375; R. Vicente and A. Escuer, Polyhedron, 1995, 14, 2133.5 C. S. Hong, J. Kim, N. H. Hur and Y. Do, Inorg. Chem., 1996, 35, 5110.6(a) J. J. Borrás-Almenar, E. Coronado, J. Curely and R. Georges, Inorg. Chem., 1995, 34, 2699; (b) J. J. Borrás-Almenar, J. ClementeJuan, E. Coronado and F. Lloret, Chem. Phys. Lett., 1997, 275, 79.7 A. Escuer, R. Vicente, X. Solans and M. Font-Bardia, Inorg.Chem., 1994, 33, 6007.8 G. Viau, M. G. Lombardi, G. De Munno, M. Julve, F. Lloret, J. Faus, A. Caneschi and J. M. Clemente-Juan, Chem. Commun., 1997, 1195.9 F. Meyer, S. Beyreuther, K. Heinze and L. Zsolnai, Chem. Ber./ Recl., 1997, 130, 605.10 F. Meyer, K. Heinze, B. Nuber and L. Zsolnai, J. Chem. Soc., Dalton Trans., 1998, 207; F. Meyer, A. Jacobi, B. Nuber, P. Rutsch and L. Zsolnai, Inorg. Chem., in the press.11 M. Konrad, F. Meyer, K. Heinze and L. Zsolnai, J. Chem. Soc., Dalton Trans., 1998, 199.12 C. Acerete, J. M. Bueno, L. Campayo, P. Navarro and M. I.Rodriguez-Franco, Tetrahedron, 1994, 50, 4765.13 (a) M. Ciampolini, N. Nardi and G. P. Speroni, Coord. Chem. Rev., 1966, 1, 222; (b) C. Furlani, Coord. Chem. Rev., 1968, 3, 141; (c) D. Nicholls, in Comprehensive Inorganic Chemistry, eds. J. C.Bailar, H. J. Eméleus, R. Nyholm and A. F. Trotman-Dickenson, Pergamon, Oxford, 1973, 1st edn., vol. 3, p. 1152 ﬀ.14 C. J. O’Connor, Prog. Inorg. Chem., 1982, 29, 203.15 P. Chauduri, H.-J. Küppers, K. Wieghardt, S. Gehring, W. Haase, B. Nuber and J. Weiss, J. Chem. Soc., Dalton Trans., 1988, 1367.16 A. P. Ginsberg, R. L. Martin, R. W. Brookes and R. C. Sherwood, Inorg. Chem., 1972, 11, 2884; C. G. Barraclough and R. W. Brookes, J. Chem. Soc., Faraday Trans., 1974, 70, 1364; E. J. Laskowski, T. R.Felthouse, D. N. Hendrickson and G. J. Long, Inorg. Chem., 1976, 15, 2908; R. J. Butcher, C. J. O’Connor and E. Sinn, Inorg. Chem., 1979, 18, 492; K. O. Joung, C. J. O’Connor, E. Sinn and R. L.Carlin, Inorg. Chem., 1979, 18, 804; J. C. Jansen, H. van Koningsveld, J. A. C. van Ooijen and J. Reedijk, Inorg. Chem., 1980, 19, 170; C. P. Landee and R. D. Willett, Inorg. Chem., 1981, 20, 2521.17 I. Bkouche-Waksman, Y. Journaux and O. Kahn, Transition Met.Chem., 1981, 6, 176.18 J. Huheey, E. Keiter and R. Keiter, Anorganische Chemie, Walter de Gruyter, Berlin, 2nd edn., 1995, p. 517.19 J. Reedijk, P. W. N. M. van Leeuwen and W. L. Groeneveld, Recl.Trav. Chim. Pays-Bas, 1968, 87, 129.20 I. B. Bersuker, Electronic Structure and Properties of Transition Metal Ions, Wiley Interscience, New York, 1996, p. 37.21 P. Wehausen, O. Borgmeier, A. Furrer, P. Fischer, P. Allenspach, W. Henggeler, H. Schilder and H. Lueken, J. Alloys Compd., 1997, 246, 139.22 G. M. Sheldrick, SHELXTL PLUS, Program Package for Structure Solution and Reﬁnement, Siemens Analytical Instruments, Madison, WI, 1990; SHELX 93, Program for Crystal Structure Reﬁnement, Universität Göttingen, 1993; SHELXS 86, Program for Crystal Structure Solution, Universität Göttingen, 1986.Received 27th November 1997; Paper 7/08565F Published on 01 January 1998. Downloaded on 26/10/2014 23:33:26. View Article Online | [] | [] | ["C 17 H 35 Cl 3 N 6 Ni 2", "C 15 H 31 Cl 3 N 6 Ni 2 ?CHCl 3", "C 15 H 31 Cl 3 N 6 Ni 2 ?CH 2 Cl 2"] | ["NiCl 2 ?6H 2 O--0.27 g, 1.14 mmol"] | [] | ["HL 2--0.17 g, 0.58 mmol", "ethyl(diisopropyl)amine--0.11 ml, 0.63 mmol"] | ["room temperature"] | ["3 h"] | ["EtOH--20 ml", "CHCl 3--not available", "CH 2 Cl 2--not available"]
ic802457j | Synthesis of [Mo 2 O 2 S 6 Cu 6 I 2 (4,4 0 -bipy) 3 (H 2 O)] n (1). To a red solution of [Et 4 N] 3 [MoOS 3 Cu 3 I 4 ] (648 mg, 0.5 mmol) in MeCN (4 mL) was added a N,N-dimethylformamide (DMF, 2 mL) solution containing 4,4 0 -bipy (156 mg, 1 mmol), and the final mixture was sealed in a 15 mL PTFE-lined stainless-steel acid digestion bomb and heated at 100 °C for 2 days. Red prismshaped single crystals suitable for X-ray diffraction were obtained several days later in 46% yield. Elemental analysis calcd (%) for C 30 H 26 Cu 6 I 2 N 6 Mo 2 O 3 S 6 : C 23.43, H 1.70, N 5.46; found: C 23.49, H 1.78, N 5.52. IR (KBr, cm -1 ): 3439 (s), 3040 (w), 1599 (s), 1527 (m), 1482 (s), 1406 (s), 1214 (m), 1060 (m), 854 (w), 815 (s), 630 (m), 432 (w). | [] | [] | ["[Mo 2 O 2 S 6 Cu 6 I 2 (4,4 0 -bipy) 3 (H 2 O)] n", "C 30 H 26 Cu 6 I 2 N 6 Mo 2 O 3 S 6"] | ["[Et 4 N] 3 [MoOS 3 Cu 3 I 4 ]--648 mg, 0.5 mmol"] | [] | ["4,4 0 -bipy--156 mg, 1 mmol"] | ["100 °C"] | ["2 days"] | ["MeCN--4 mL", "DMF--2 mL"]
ic048159q | [La(pdc)(pdcH)(H 2 O) 2 ].4H 2 O, 3. When ∼1 mmol of La(OAc) 3 ‚ xH 2 O and 2 mmol of pyridine-2,6-dicarboxylic acid (pdcH 2 ) were taken keeping the hydrothermal reaction condition the same as in the case of 1 or 2, compound 3 could be isolated as rectangular parallelopipeds in ∼55% yield. Anal. Calcd. C 14 H 19 N 2 O 14 La: C, 29.08; H, 3.31; N, 4.84%. Found: C, 28.89; H, 3.53, N, 4.91%.[La 2 (pdc) 3 (H 2 O) 6 ]‚2H 2 O, 4. When 1 mmol of LaCl 3 ‚7H 2 O and 1 mmol of pyridine-2,6-dicarboxylic acid (pdcH 2 ) and a few drops of triethylamine in 5 mL of water were heated under autogenous pressure to 180 °C for 3 days and allowed to cool to room temperature, colorless crystals of 4 could be isolated in ∼35% yield.No crystalline product could be isolated on evaporation of the filtrate. Anal. Calcd. C 21 H 25 N 3 O 20 La 2 : C, 27.49; H, 2.74; N, 4.58%. | [] | [] | ["[La(pdc)(pdcH)(H2O)2].4H2O", "C14H19N2O14La"] | ["La(OAc)3--1 mmol"] | [] | ["pyridine-2,6-dicarboxylic acid (pdcH2)--2 mmol"] | ["hydrothermal"] | ["3 days"] | []
c0ce00762e | Synthesis of [Zn 4 (TAZ) 6 (OAc) 2 ] n (2) In a typical synthesis, a mixture of HTAZ (0.067 g, 0.97 mmol) and Zn(OAc)$2H 2 O (0.234 g, 1.07 mmol) in 8.0 ml H 2 O was heated to 170  C and held at this temperature for 3 days, then cooled to room temperature to give colorless needle-like crystals of 2 with yield of 42% based on Zn. Anal. calc. for C 8 H 9 Zn 2 N 9 O 2 (394.02): C, 24.39; H, 2.30; N, 32.00%. Found: C, 24.10; H, 2.61; N, 32.64%. IR data (KBr pellet): 3433 (m, br), 3105 (m), 1620 (s), 1508 (s), 1435 (w), 1379 (s), 1338 (m), 1281 (s), 1160 (s), 1075 (s), 1004 (s), 885 (w), 667 (s). | [] | [] | ["[Zn 4 (TAZ) 6 (OAc) 2 ] n", "C 8 H 9 Zn 2 N 9 O 2"] | ["Zn(OAc)$2H 2 O--0.234 g, 1.07 mmol"] | [] | ["HTAZ--0.067 g, 0.97 mmol"] | ["170  C"] | ["3 days"] | ["H 2 O--8.0 ml"]
c2ce26058a | Synthesis of [Zn(dcpy)(bpe) 0.5 ]?(CH 3 OH) 0.5 ?(H 2 O) 0.5 (2) The procedure was similar to the preparation of 1, except that the water (10 mL) was replaced by DMF (6 mL), CH 3 OH (2 mL) and H 2 O (2 mL) as the solvent (yield: 84%). Elemental analysis (%): Calcd for 2 (C 19.5 H 15 N 2 ZnO 5 ): C, 55.40; H, 3.58; N, 6.63. | [] | [] | ["[Zn(dcpy)(bpe) 0.5 ]?(CH 3 OH) 0.5 ?(H 2 O) 0.5", "C 19.5 H 15 N 2 ZnO 5"] | [] | [] | [] | [] | [] | ["DMF--6 mL", "CH 3 OH--2 mL", "H 2 O--2 mL"]
b818927g | DSC (5 1C min 1 , 1C): 230 (dec.); IR (KBr, cm 1 ) v ˜ = 3344(vw), 3286(m), 2933(vw), 1622(w), 1592(vw), 1530(s), 1488(w), 1468(vs), 1386(w), 1347(w), 1262(vw), 1243(vw), 1203(w), 1181(w), 1121(m), 1107(w), 1086(m), 1053(m), 1009(m), 890(s), 832(s), 782(s), 761(s), 730(m), 696(m), 637(s); Raman (400 mW, 25 1C, cm 1 ) v ˜ = 3351(16), 3289(34), 1539(21), 1488(69), 1409(6), 1374(18), 1349(8), 1204(34), 1183(29), 1140(10), 1122(24), 1108(13), 1088(10), 1045(100), 915(6), 833(8), 782(9), 731(8), 697(10), 641(11), 559(8), 545(6), 450(11), 387(14), 355(19), 273(6), 211(43), 159(7), 103(3); 1 H NMR (DMSO-d 6 ,251C, ppm) d 7.94 (s, 2H, NH–NH), 13 C NMR (DMSO-d 6 ,251C, ppm) d 167.9 (2C, C ring ); m/z (FAB)  , xenon, 6 keV, glycerine matrix): 84.0 (7, [CH 2 N 5 ]  ), 118.0 (3, HCN-gly), 124.1 (2, [C 2 H 2 N 7 ]  ), 166.0 (5, [C 2 H 2 N 10 ] 2 ), 167.0 (35, [C 2 H 3 N 10 ]  ), 250.8 (33, [C 2 H 2 N 10 Rb]  ), 259.0 (6, C 2 H 4 N 10 -gly), 342.8 (13, C 2 H 3 N 10 Cs-gly); C 2 H 2 N 10 Rb 2 (335.87 g mol 1 ) calc.: C 7.15, H 0.60, N 41.69%; found: C 7.39, H 0.74, N 42.20%. | [] | [] | ["NaN"] | [] | [] | [] | [] | [] | []
c9ce00129h | Synthesis of {[Co 3 (1,4-BDC) 3 (5Cl-BIm) 2 ]·2MeOH} n (2) By replacing 5-Nitrobenzimidazole with 5-Chlorobenzimidazole, complex 2 was obtained as blue crystals using the same synthetic procedure as that for 1. Yield: 68 mg, ca. 65% (based on Co(NO 3 ) 2 ·6H 2 O). Elemental analysis calcd (%) for C 40 H 30 Cl 2 Co 3 N 4 O 14 : C, 56.26; H, 2.91; N, 5.39. Found: C, 56.19, H, 5.45; N, 5.49. IR (KBr, cm -1 ): 3141(s), 3088(s), 3002(s), 2931(s), 2833(s), 1664(vs), 1627(vs), 1592(vs), 1544(s), 1383(vs), 1303(s), 1251(s), 1211(s), 1154(s), 1129(vs), 1098(s), 1063(w), 1016(w), 972(w), 884(w), 822(vs), 743(vs), 665(w), 551(s). | [] | [] | ["{[Co 3 (1,4-BDC) 3 (5Cl-BIm) 2 ]\b2MeOH} n", "C 40 H 30 Cl 2 Co 3 N 4 O 14"] | ["Co(NO 3 ) 2 \b6H 2 O--NaN"] | [] | ["1,4-BDC--NaN", "5Cl-BIm--NaN"] | [] | [] | ["MeOH--NaN"]
ch15068 | Synthesis of the Complex 5-Methylsalicylaldehyde (2.0 mmol, 272 mg) and ethane-1,2diamine (1.0 mmol, 61 mg) were mixed in a methanol solution (50 mL). The mixture was refluxed for 30 min and cooled to room temperature to give yellow precipitation. To the mixture was added solid manganese perchlorate (1.0 mmol, 362 mg) with magnetic stirring. The colour of the reaction mixture changed from yellow to deep brown. Sodium azide (1.0 mmol, 65 mg) was then added to the mixture, and further stirred for 30 min. The filtrate was slow evaporated to give block single crystals. Yield, 27 %. Anal. Calc. for C 72 H 72 Cl 2 Mn 4 N 14 O 16 :C 51.47, H 4.32, N 11.67. Found: C 51.30, H 4.55, N 11.83 %. n max (KBr)/cm 1 2070 n(N 3 ), 1620 n(C¼N), 1540, 1465, 1437, 1377, 1328, 1289, 1222, 1167, 1085 n(ClO 4 ), 1065 n(ClO 4 ), 1051 n (ClO 4 ), 973, 824, 808, 776, 738, 619.X-Ray Crystallographic Data Collection and Refinements Single crystal X-ray data for the complex were collected on a Bruker SMART APEX CCD diffractometer. Intensity data were collected using graphite-monochromatized Mo Ka radiation (l 0.71073 A ˚ ) at 298(2) K by v scan mode. The program SAINT [15] was used for integration of the diffraction profiles. | [] | [] | ["5-Methylsalicylaldehyde", "ethane-1,2diamine", "manganese perchlorate", "sodium azide", "C 72 H 72 Cl 2 Mn 4 N 14 O 16"] | ["manganese perchlorate--1.0 mmol, 362 mg"] | [] | ["5-Methylsalicylaldehyde--2.0 mmol, 272 mg", "ethane-1,2diamine--1.0 mmol, 61 mg", "sodium azide--1.0 mmol, 65 mg"] | ["refluxed", "room temperature"] | ["30 min", "30 min"] | ["methanol--50 mL"]
chem.201406573 | N-Salicylidene p-aminobenzenesulfonate diallyldodecylammonium salt (5):M.p. 68 8C; 1 HNMR ([D 6 ]DMSO): d = 8.97 (s, 1H), 7.66 (d, 3 J H¢H =8.5 Hz, 3H), 7.37 (m, 3H), 6.97 (t, 3 J H¢H =7.6 Hz, 2H), 5.93 (m, 2H), 5.53 (m, 4H), 3.73 (d, 3 J H¢H = 7Hz, 4H), 2.96 (m, 2H), 1.60 (m, 2H), 1.22 (s, 18H), 0.84 ppm (m, 3H); 13 CNMR: d =163.63, 160.27, 146.89, 133.33, 132.57, 126.74, 125.28, 120.63, 119.28, 116.55, 54.05, 51.44, 44.30, 42.45, 41.65, 41.15, 31.27, 28.98, 28.89, 28.41, 25.90, 22.96, 22.07, 13.93 ppm;FTIR (KBr disk): n ˜ = 1617 (C= N), 1117(S=O), 714 (S¢O ¢ ), 641 cm ¢1 (C¢S);elemental analysis calcd (%) for C 31 H 46 N 2 O 4 S: C68.60, H8.54, N5.16;found:C68.42, H8.90, N5.02. | [] | [] | ["N-Salicylidene p-aminobenzenesulfonate diallyldodecylammonium salt"] | [] | [] | [] | [] | [] | []
j.micromeso.2011.11.058 | Cd(NO 3 ) 2 4H 2 O (1 mmol, 0.308 g) was dissolved in 100 mL of H 2 O. In a glass tube, 4 mL of the ligand solution was carefully layered onto the 3 mL buffer (1:2 of H 2 O and MeOH) solution under which was 4 mL of the Cd(NO 3 ) 2 4H 2 O solution. Colorless platelet like crystals of complex 1 (yield 40% based on Cd(NO 3 ) 2 4H 2 O) in the lower part of the glass tube and colorless block shaped crystals of complex 2 (yield 20% based on Cd(NO 3 ) 2 4H 2 O) in the upper part of the glass tube were obtained at room temperature after one month. The crystals were separated and washed with MeOH/H 2 O (1:1) mixture and air-dried. Anal. Calcd for complex 1, C 10 H 15.62 CdN 2 O 6.81 : C, 31.18; H, 4.10; N, 7.27%. Found: C, 31.13; H, 4.09; N, 7.24%. IR (KBr pellet, cm 1 ): 3404(s), 1616(s), 1404(s), 1327(m), 1250(w), 1219(w), 1115(w), 883(w), 808(w), 758(w), 621(w). Anal. Calcd for complex 2,C 10 H 16 CdN 2 O 7 : C, 30.90; H, 4.16; N, 7.21%. Found: C, 30.84; H, 4.15; N, 7.18%. IR (KBr pellet, cm 1 ): 3396(s), 1614(s), 1396(s), 1348(m), 1218(m), 1024(w), 914(w), 804(w), 756(w), 636(w). | [] | ["one month"] | ["Cd(NO 3 ) 2 \n4H 2 O"] | ["Cd(NO 3 ) 2 \n4H 2 O--1 mmol, 0.308 g"] | [] | [] | [] | [] | ["H 2 O--100 mL", "MeOH--3 mL"]
ic900328z | [Sm 4 (CB6) 2 (ReO 4 ) 4 (NO 3 ) 4 (H 2 O) 14 ](ReO 4 ) 4 · 6H 2 O (9). CB6 · 5H 2 O (20 mg, 0.018 mmol), a 4-fold excess of Sm(NO 3 ) 3 · 6H 2 O (32 mg, 0.072 mmol), a 10-fold excess of HReO 4 (45 mg, 0.179 mmol), and demineralized water (2.3 mL) were placed in a 15 mL tightly closed glass vessel and heated at 180 °C under autogenous pressure. Colorless crystals of compound 9 appeared in low yield within 10 days. | [] | [] | ["[Sm 4 (CB6) 2 (ReO 4 ) 4 (NO 3 ) 4 (H 2 O) 14 ](ReO 4 ) 4 · 6H 2 O", "CB6 · 5H 2 O"] | ["Sm(NO 3 ) 3 · 6H 2 O--32 mg, 0.072 mmol", "HReO 4--45 mg, 0.179 mmol"] | [] | ["CB6 --20 mg, 0.018 mmol"] | ["180 \nC"] | ["10 days"] | ["demineralized water--2.3 mL"]
j.jorganchem.2008.07.034 | Calc. for C 30 H 29 CoFeN 3 O 6 : C, 56.09; H, 4.55; N, 6.54. Found: C, 55.86; H, 4.50; N, 6.42%. IR (KBr, cm 1 ): 3422 m, 3088 m, 1634 m, 1570 s, 1479 s, 1429 m, 1371 s, 1235 m, 1160 m, 1104 m, 1013 m, 773m, 732 m, 495 m. | [] | [] | ["C 30 H 29 CoFeN 3 O 6"] | [] | [] | [] | [] | [] | []
ic2025389 | Synthesis of Ligand LH 2 (Scheme 1). L′ (15.28 g, 0.035 mol) was dissolved in 250 mL of methanol (MeOH) and 150 mL of water (H 2 O). Thereafter, LiOH·H 2 O (8.82 g, 0.21 mol) was added at 0 °C.The reaction mixture was stirred overnight. Excess MeOH was removed under reduced pressure and acidified with diluted HCl to get the desired product. The product was filtered, washed with fresh H 2 O, and dried under vacuum. | [] | [] | ["LH 2"] | [] | ["LiOH·H 2 O--8.82 g, 0.21 mol"] | ["L′--15.28 g, 0.035 mol"] | ["0 °C"] | ["overnight"] | ["methanol--250 mL", "water--150 mL"]
cg701090c | Synthesis of [Cu(L)(OAc) 2 (H 2 O) · 2H 2 O] n (1). To a solution of L (55.0 mg, 0.10 mmol) in 15 mL CH 2 Cl 2 was added a solution of Cu(OAc) 2 · H 2 O (39.0 mg, 0.20 mmol) in methanol (10 mL) at 25 °C. | [] | [] | ["[Cu(L)(OAc) 2 (H 2 O) · 2H 2 O] n"] | ["Cu(OAc) 2 \nH 2 O--39.0 mg, 0.20 mmol"] | [] | ["L--55.0 mg, 0.10 mmol"] | [] | [] | ["CH 2 Cl 2--15 mL", "methanol--10 mL"]
ic1012044 | Synthesis of [Na(THF) x UN*(CH 2 SiMe 2 N{SiMe 3 }) 2 ] n (2). (a) A flask was charged with UCl 4 (1000 mg, 2.63 mmol) and NaN* (2460 mg, 13.43 mmol) and THF (30 mL) was condensed in. The color of the solution turned brown after a few minutes and green after 2 h while an off-white precipitate was formed. The reaction mixture was stirred for 24 h at 20 C and the green solution was filtered and evaporated to dryness, leaving an oily green residue which was dried under vacuum for 48 h. Extraction in toluene (40 mL) and evaporation to dryness afforded a green powder of 2 which was washed with pentane (10 mL  5). The analytically pure compound 2a (x = 0) was obtained after drying under vacuum at 20 Cfor 15 h. Yield: 1434 mg (74%). Anal. Calcd for C 18 H 52 N 3 Si 6 NaU: C, 29.21; H, 7.08; N, 5.68; Na, 3.11. Found: C, 28.89; H, 6.93; N, 5.75; Na, 3.21. | [] | ["48 h"] | ["[Na(THF) x UN*(CH 2 SiMe 2 N{SiMe 3 }) 2 ] n", "C 18 H 52 N 3 Si 6 NaU"] | ["UCl 4--1000 mg, 2.63 mmol", "NaN*--2460 mg, 13.43 mmol"] | [] | [] | ["20 \nC"] | ["24 h"] | ["THF--30 mL", "toluene--40 mL", "pentane--10 mL"]
ic990611w | Anal. Calcd for C 12 H 12 N 8 Mn: C, 44.59; H, 3.74; N, 34.67. Found: C, 44.60; H, 3.74; N, 34.79. Selected IR data (cm -1 , KBr pellet): 3455 (w), 3380 (m), 3051 (w), 2937 (w), 2121 (vs, ν a (N 3 )), 2069 (vs, ν a (N 3 )), 1606 (s, bpe pyridyl skeletal), 1554 (m), 1500 (w), 1440 (w), 1426 (m), 1225 (m), 1069 (m), 1013 (m), 872 (w), 822 (m), 807 (m), 766 (w), 637 (m), 616 (w), 544 (m), 532 (m), 490 (m). Compound 4 was also obtained by treating 2 with excess sodium azide as confirmed by IR spectroscopy. | [] | [] | ["C 12 H 12 N 8 Mn"] | [] | [] | [] | [] | [] | []
s160053681105481x | Experimental A solution of Cu(CH 3 COO) 2 (10.0 mg, 0.050 mmol) in CH 3 CN (2 ml) was layered into a solution of 5-(pyridin-3yl)pyrimidine (7.8 mg, 0.050 mmol) in CH 2 Cl 2 (2 ml) solvent. The solutions were left for about three weeks at room temperature, and blue crystals were obtained. Yield, 73%. | [] | [] | ["NaN", "NaN"] | ["Cu(CH 3 COO) 2--10.0 mg, 0.050 mmol"] | [] | ["5-(pyridin-3yl)pyrimidine--7.8 mg, 0.050 mmol"] | [] | ["three weeks"] | ["CH 3 CN--2 ml", "CH 2 Cl 2--2 ml"]
s1600536801008261 | Experimental A mixture of Na 2 MoO 4 2H 2 O, Zn(CH 3 COO) 2 2H 2 O, 4,4 0 -bpy2H 2 O, 1,2,4,5-benzenetetracarboxylic anhydride, concentrated HNO 3 (63%) and water in a molar ratio of 1:1:1:1:5:2000 was sealed in a 30 ml Te¯on-lined stainless steel vessel and heated at 443 K for six days under autogenous pressure. After the reaction was slowly cooled to room temperature, colorless crystals of (I) appeared. | [] | [] | [] | ["Na 2 MoO 4 \t2H 2 O--NaN", "Zn(CH 3 COO) 2 \t2H 2 O--NaN"] | ["concentrated HNO 3 (63%)--NaN"] | ["4,4 0 -bpy\t2H 2 O--NaN", "1,2,4,5-benzenetetracarboxylic anhydride--NaN"] | ["443 K"] | ["six days"] | ["water--NaN"]
j.poly.2009.11.011 | 2.2.3. Zn(3-abpt)(ip)(H 2 O) 2 ] n 2nH 2 O(3) A mixture of Zn(OAc) 2 2H 2 O (0.026 g, 0.12 mmol), 3-abpt (0.024 g, 0.10 mmol), H 2 ip (0.017 g, 0.10 mmol), and water (10 mL) was sealed in a Teﬂon-lined stainless steel vessel (15 mL). The mixture was heated at 140 °C for 3 days and then cooled to room temperature at a rate of 10 °C/h. A clear pink solution was obtained, which was left to stand for three days at room temperature. Pink prism crystals of 3 were collected in 24% yield (0.013 g, based on 3-abpt). Anal. Calc. for C 20 H 22 ZnN 6 O 8 : C, 44.50; H, 4.11; N, 15.57. Found: C, 44.31; H, 4.09; N, 15.50%. IR (KBr pellet, cm 1 ): 3353s, 3143s, 1670w, 1599s, 1546vs, 1480m, 1422s, 1373vs, 819w, 761m, 705s. | [] | ["3 days"] | ["Zn(3-abpt)(ip)(H 2 O) 2 ] n 2nH 2 O", "C 20 H 22 ZnN 6 O 8"] | ["Zn(OAc) 2 2H 2 O--0.026 g, 0.12 mmol"] | [] | ["3-abpt--0.024 g, 0.10 mmol", "H 2 ip--0.017 g, 0.10 mmol"] | ["140 \nC"] | ["3 days"] | ["water--10 mL"]
j.ica.2017.07.025 | 4 2.2. Synthesis of Hg(Me 2 BPZ). H 2 Me 2 BPZ (0.0324 g, 0.200 mmol) was dissolved in acetonitrile (10 mL). Then, Hg(CH 3 COO) 2 (0.0637 g, 0.200 mmol) was added. The solution was stirred at reflux for 24 h. A white precipitate was formed and was filtered off, washed with hot CH 3 CN (2×10 mL), and dried under vacuum. Yield: 65%. Hg(Me 2 BPZ) is insoluble in dimethyl sulfoxide, alcohols, acetone, acetonitrile, chlorinated solvents and water. Elem. anal. Calc. for C 8 H 8 HgN 4 (FW = 360.77 g/mol): C, 26.63; H, 2.24; N, 15.53%. Found: C, 26.80; H, 2.23; N, 14.97%. IR (neat, cm -1 ) (Figure 1): 3123(vw) [ν(C-H aromatic )], 2952-2914(vw) [ν(C-H aliphatic )], 1489(m) [ν(C=C + C=N)], 1449(s), 1367(w), 1339(s), 1277(m), 1189(m), 1118(vs), 1049(w), 989(m), 948(vs), 837(s), 670(m), 650(m), 645(m), 420-403(m) [ν(Hg-N)], 302(s), 265(s), 194(s). 2.3. Powder X-ray Diffraction Structural Characterization of Hg-Me 2 BPZ. A polycrystalline sample of Hg(Me 2 BPZ) was gently grinded with agate mortar and pestle. Then, it was deposited in the hollow of a silicon zero-background plate 0.2 mm deep (supplied by Assing Srl, Monterotondo, Italy). Data acquisitions were performed with a vertical-scan Bruker AXS D8 Advance θ:θ diffractometer, equipped with a Cu X-ray tube (λ = 1.5418 Å), a Bruker Lynxeye linear positionsensitive detector, primary beam Soller slits (2.5°), divergence slit (1 mm), anti-scatter slit (8 mm), and a filter of nickel in the diffracted beam path. The generator was set at 40 kV and 40 mA. After a preliminary acquisition for fingerprinting analysis, performed in the 3–35° 2θ range, a diffraction dataset for structure determination was collected in the 5-105° 2θ range, with steps of 0.02° 2θ and a fixed time per step of 9 s (corresponding to an overall scan time of approximately 12 h). A standard peak search, followed by profile fitting, enabled us to estimate the low-to-medium-angle peak maximum positions which, through the Singular Value Decomposition algorithm 20 implemented in TOPAS-R, 21 provided tentative unit cell parameters for the compound. The space group was assigned based on the observed systematic absences. Structure solution was performed with TOPAS-R by a combined Monte Carlo/Simulated Annealing approach. | [] | [] | ["Hg(Me 2 BPZ)", "C 8 H 8 HgN 4"] | ["Hg(CH 3 COO) 2--0.0637 g, 0.200 mmol"] | [] | ["H 2 Me 2 BPZ--0.0324 g, 0.200 mmol"] | ["reflux"] | ["24 h"] | ["acetonitrile--10 mL"]
b008147g | of toluene via syringe. Under a nitrogen Ñow, the Ñask was Ðtted with a DeanÈStark trap. The suspension was heated to reÑux with an oil bath. As the reaction mixture began to reÑux, all of the pale blue solid dissolved and a dark green solution was obtained. An 82 mL portion of condensate was collected via the DeanÈStark trap to ensure that all of the methanol produced in the reaction had been removed and also to reduce the volume of the reaction mixture. The heating and stirring of the solution were stopped but the oil bath was kept underneath the Ñask. Upon slow cooling to room temperature, a crop of emerald green crystals was obtained. The crystals were isolated by removal of the supernatant with a canula and dried in vacuo. Yield : 0.0933 g (41%). The nature of the emerald green crystals, compound 4@, was established via a single-crystal X-ray di†raction analysis. 4@ is a polymer made of repeat units. Anal. calc. forCu[C(CO 2 CH 3 ) 3 ] 2 C, 38.06 ; H, 4.11 ; N, 0.00; Cu, 14.38%.CuO 12 C 14 H 18 : Found: C, 37.96 ; H, 4.05; N, 0.00; Cu, 14.81%. IR: the infrared spectrum of 4@ is the same as that of 4. Mp: the solid turns brown and then melts with decomposition between 230 and 240 ¡C. | [] | [] | ["Cu[C(CO 2 CH 3 ) 3 ] 2", "CuO 12 C 14 H 18"] | [] | [] | [] | [] | [] | ["toluene--NaN", "methanol--NaN"]
ic0487528 | [Zn 2 (HPO 4 ) 2 (C 14 H 14 N 4 )]‚2H 2 O (3). Hydrothermal treatment of zinc acetate dihydrate (65.8 mg, 0.3 mmol), potassium dihydrogenphosphate (81.6 mg, 0.6 mmol), 1,4-bis(imidazol-1-ylmethyl)benzene (71.4, 0.3 mmol), and water (6 mL) for 9 days at 130 °C yields a needle crystalline product. Yield: 89% on the basis of zinc source. FT-IR (cm -1 ): 3357(w), 3146(w), 3130(w), 1526(m), 1440(m), 1238(m), 1132(m), 1088(s), 1021(s), 952(m), 911(s), 844(m), 805(m), 735(s). Anal. Calcd for C 14 H 20 N 4 O 10 P 2 Zn 2 :C, 28.16; H, 3.38; N, 9.38. Found: C, 27.73; H, 3.56; N, 9.22. The weight loss (23 to ∼163 °C) corresponds to the loss of lattice water molecules (obsd 5.9%, 2H 2 O calcd 6.0%). This compound is stable up to 312 °C as shown in the TGA curve. | [] | [] | ["[Zn 2 (HPO 4 ) 2 (C 14 H 14 N 4 )]‚2H 2 O", "C 14 H 20 N 4 O 10 P 2 Zn 2"] | ["zinc acetate dihydrate--65.8 mg, 0.3 mmol"] | [] | ["1,4-bis(imidazol-1-ylmethyl)benzene--71.4, 0.3 mmol"] | ["130 °C"] | ["9 days"] | ["water--6 mL"]
00958972.2010.503961 | 2.3. Preparation of 2 Complex 2 was prepared from a mixture of Cd(NO 3 ) 2  6H 2 O (0.086 g, 0.25 mmol), pyrimidine-4-carboxylic acid (0.062 g, 0.50 mmol), and 8 mL H 2 O with pH adjusted to 5 with 1 mol L 1 NaOH. The mixture was stirred, placed in a Teflon-lined stainless steel bomb, and heated to 160  C under autogenous pressure for 5 days. The reaction system was then cooled to room temperature during 24 h. Yellow crystals of 2 were obtained. | [] | ["24 h"] | [] | ["Cd(NO 3 ) 2 \n6H 2 O--0.086 g, 0.25 mmol"] | [] | ["pyrimidine-4-carboxylic acid--0.062 g, 0.50 mmol"] | ["160 \nC"] | ["5 days"] | ["H 2 O--8 mL"]
j.ica.2006.04.039 | Red prism crystals were man ually isolated from unidentiﬁed powder after the reaction solution was cooled gradually and washed with water (yield: about 70% based on Mo). Elemental Anal. Calc. for C 16 H 28 Cu 4 Mo 8 N 12 O 26 :C, 10.52; H, 1.55; N, 9.20; Mo, 42.03; Cu, 13.92. Found: C, 10.49; H, 1.58; N, 9.40; Mo, 42.05; Cu, 13.90%. IR (solid KBr pellet/cm 1 ): 3443 (s), 3298 (m), 1633 (w), 1592 (m), 1010 (m), 947 (s), 928 (m), 900 (s), 835 (s), 751 (m), 689 (m), 662 (m), 574 (w), 520 (w), 474 (w). | [] | [] | ["C 16 H 28 Cu 4 Mo 8 N 12 O 26"] | ["unidentiﬁed powder--NaN"] | [] | [] | [] | [] | []
ic2015463 | [Zn(ptp)(CH 3 OH)] n (2). The method for the preparation of this complex was the same as that for 1, wherein the autoclave was heated to 120 °C. Orange acetate crystals were isolated, washed with water and methanol, and dried in air. Yield: ∼30% (based on H 2 ptp). Anal. Calcd C 17 H 12 N 12 OZn: C, 43.84; H, 2.60; N, 36.09. Found: C, 43.53; H, 2.81; N, 36.29. IR (KBr, cm 1 ): 3415b, 1618m, 1397s, 1182w, 1119w, 1089w, 1059w, 1033m, 789m, 763m, 744w, 636w, 565w, 535w. | [] | [] | ["[Zn(ptp)(CH 3 OH)] n", "C 17 H 12 N 12 OZn"] | [] | [] | [] | ["120 \nC"] | [] | []
(sici)1099-0682(199806)1998:6<827::aid-ejic827>3.0.co;2-q | Yield 149 mg (44%) of 4b as colourless crystals, m.p. 142°C. 2 C 25 H 22 ClN 3 OSZn (513.4), calcd.: C 58.49, H 4.32, N 8.19, found: C 58.47, H 4.39, N 7.91. 2 1 H NMR (CDCl 3 ): δ 5 3.67 [s, 2 H, NCH 2 Ph], 3.80 [d, J 5 15.8 Hz, 2 H, NCH 2 Py], 3.91 [d, J 5 15.8 Hz, 2 H, NCH 2 Py], 6.3527.28 [m, 12 H, Ph, H β (Py), H δ (Py), SPh], 7.70 [dd, J 5 9.5 Hz, 8.7 Hz, 2 H, H γ (Py)], 9.00 [d, J 5 5.5 Hz, 2H,H α (Py)]. 2 IR (KBr): ν ˜ 5 1604s, 1477vs, 1438m, 1309s, 1093s. | [] | [] | ["4b", "C 25 H 22 ClN 3 OSZn"] | [] | [] | [] | [] | [] | []
j.jssc.2010.07.043 | 2.3. Preparation of {[Y(L) 1.5 (H 2 O) 2 ]  5H 2 O}n (1) Polymer 1 is synthesized by the hydrothermal reaction of Y(NO 3 ) 3  6H 2 O (1 mmol, 274.9 mg), H 2 L (1mmol, 374mg), NaOH (2 mmol, 80 mg) and deionized water (14 ml) in a sealed Teﬂonlined stainless steel vessel (25 ml) at 120 1C for 7 days. After being cooled to room temperature, crystals of 1 (colorless, block-like) were collected by ﬁltration. Yield: 48% based on Y. Anal. Calc. for C 15 H 32 YN 12 O 13 S 3 (1): C, 23.27; H, 4.14; N, 21.72%. Found: C, 23.21; H, 4.18; N, 21.68%. IR data (KBr, cm  1 ): 3326(m), 1618(w), 1586(s), 1435(s), 1405(s), 1238(m),1029(m), 941(w), 908(w), 777(w), 685(m). | [] | [] | ["{[Y(L) 1.5 (H 2 O) 2 ] \n5H 2 O}n", "C 15 H 32 YN 12 O 13 S 3"] | ["Y(NO 3 ) 3 \n6H 2 O--1 mmol, 274.9 mg"] | [] | ["H 2 L--1mmol, 374mg"] | ["120 1C"] | ["7 days"] | ["deionized water--14 ml"]
c4ce00966e | [Zn(3-bpdb)(1,4-bdc)] n (3). This was synthesized by following the same procedure as for 1 using Zn(NO 3 ) 2 ·6H 2 O (1mmol,0.297g)insteadofCo(NO 3 ) 2 ·6H 2 O. Yellow color single crystals suitable for X-ray diffraction analysis were obtained after two weeks. The crystals were separated and Scheme 2 Synthetic scheme of compounds 1– 5.CrystEngCommPaper Published on 30 July 2014. Downloaded by University of Prince Edward Island on 31/10/2014 14:13:32. View Article Online | [] | [] | ["[Zn(3-bpdb)(1,4-bdc)] n", "NaN"] | ["Zn(NO 3 ) 2 \n6H 2 O--1mmol,0.297g"] | [] | [] | [] | ["two weeks"] | []
c3dt50987g | Synthesis of complex [Cu 2 I 2 (L2) 2 ] n (2). Complex 2 was synthesized using a similar procedure by replacing L1 with L2.Yield: 76 mg, 80%. Anal. Calcd for C 14 H 13 CuIN 5 S (473.79): C, 35.49; H, 2.77; N, 14.78; S, 6.77. Found: C, 35.50; H, 2.68; N, 14.55; S, 6.52%. ESI-MS (m/z, %): [H(L2)] + (284.0, 10), [Cu(L2)] + (346.0, 9), [Cu(L2)(CH 3 CN)] + (386.7, 6), [Cu(L2) 2 ] + (629.0, 100). | [] | [] | ["[Cu 2 I 2 (L2) 2 ] n"] | [] | [] | [] | [] | [] | []
c3ce26781d | Synthesis of [Cd(htpa)(H 2 O)] n (1). A mixture of Cd(OAc) 2 ?2H 2 O (0.10 mmol, 0.0266 g) and H 2 htpa (0.0188 g, 0.10 mmol) were dissolved in a mixed solvent of absolute methanol (3.50 mL) and deionized water (3.50 mL) giving green block crystals after the hydrothermal reaction (yield 57% based on Cd). Anal. Calcd for C 9 H 8 CdO 5 : C, 35.03; H, 2.61; N, 0.00%. Found: C, 35.01; H, 2.73; N, 0.00%. IR (KBr, cm 21 ): 3288(s), 1607(w), 1590(w), 1520(s), 1444(m), 1384(s), 1303(m), 1277(m), 1183(m), 1166(m), 1019(w), 962(w), 937(w), 854(w), 783(m), 752(s), 684(s).Synthesis of [Cd(htpa)(bpp)] n (2). A mixture of Cd(OAc) 2 ?2H 2 O (0.10 mmol, 0.0266 g), H 2 htpa (0.0188 g, 0.10 mmol), and bpp (0.0198 g, 0.10 mmol) were dissolved in deionized water (7 mL) giving colourless block crystals after the hydrothermal reaction (yield 43% based on Cd). Anal.Calcd for C 22 H 20 CdN 2 O 4 : C, 54.06; H, 4.12; N, 5.73%. Found: C, 54.06; H, 4.23; N, 5.64%. IR (KBr, cm 21 ): 1611(m), 1589(m), 1548(s), 1526(s), 1502(m), 1428(m), 1385(s), 1310(w), 1224(m), 1173(w), 1094(w), 1070(m), 1020(s), 925(w), 856(m), 847(w), 826(m), 796(m), 779(w), 753(m), 732(s), 694(m), 664(m). | [] | [] | ["[Cd(htpa)(H 2 O)] n", "C 9 H 8 CdO 5"] | ["Cd(OAc) 2 ?2H 2 O--0.10 mmol, 0.0266 g"] | [] | ["H 2 htpa--0.0188 g, 0.10 mmol"] | [] | [] | ["absolute methanol--3.50 mL", "deionized water--3.50 mL"]
s0108270199099771 | 6H 2 O and [Cu(CH 3 COO) 2 ].H 2 O were dissolved in a small amount of distilled water, then 3 mmol of (NH 4 ) 2 HPO 4 were added. The resulting solution was heated to 353 K and continuously stirred. After some days large colourless crystals appeared in the solution, which turned out to be [CaCu(C 2 H 3 O 2 )(H 2 O) 2 ] . | [] | [] | ["[CaCu(C 2 H 3 O 2 )(H 2 O) 2 ]"] | ["Cu(CH 3 COO) 2 .H 2 O--NaN", "CaCl 2 .6H 2 O--NaN"] | [] | ["(NH 4 ) 2 HPO 4--3 mmol"] | ["353 K"] | [] | ["distilled water--NaN"]
j.ica.2011.03.072 | 2.3. Synthesis of trans-diaqua-bis(dicyanamido)-bis(4-(pyrid-4-yl)1,2,4-triazole)cadmium (II) [Cd(dca) 2 (pytz) 2 (H 2 O) 2 ](1) Cadmium(II) nitrate tetrahydrate (19.7 mg, 0.06 mmol) and sodium dicyanamide (7.9 mg, 0.09 mmol) were dissolved in de-ionized water (7 ml). Then pytz (9.2 mg, 0.06 mmol) was added as a solid to the reaction mixture which was stirred for 0.5 h at room temperature. Thereafter, the reaction mixture was heated and stirred for 3 h at 100 °C. After cooling, the reaction mixture was ﬁltered to remove some precipitate. The ﬁltrate was left standing under ambient conditions for slow solvent evaporation. After 3 days colorless crystals suitable for single crystal X-ray diffraction studies had formed. Yield: 8 mg, 23% based on pytz. | [] | ["3 days"] | ["[Cd(dca) 2 (pytz) 2 (H 2 O) 2 ]", "trans-diaqua-bis(dicyanamido)-bis(4-(pyrid-4-yl)1,2,4-triazole)cadmium (II)"] | ["Cadmium(II) nitrate tetrahydrate--19.7 mg, 0.06 mmol"] | [] | ["sodium dicyanamide--7.9 mg, 0.09 mmol", "pytz--9.2 mg, 0.06 mmol"] | ["room temperature", "100 \n°C"] | ["0.5 h", "3 h"] | ["de-ionized water--7 ml"]
s2053229618018132 | It can be fatal if inhaled, if swallowed or in contact with skin. It causes severe skin burns and eye damage.2.2. Synthesis and crystallization 2.2.1. Synthesis of {[CdCl 2 (Hapca)]H 2 O} n , (1). Hapca (0.05 mmol, 1 equiv.) dissolved in acidiﬁed water (15 ml) at pH = 2 with a few drops of concentrated hydroﬂuoric acid was added to an aqueous solution (15 ml) of CdC l 2 2.5H 2 O (0.05 mmol, 1 equiv.). The reaction mixture was stirred and heated to 70  C for about 30 min. After slow evaporation of the solution at room t emperature over a period of 10 d, airstable yellow crystals of (1) suitable for X-ray diffraction were isolated (yield 47%). IR (/cm 1 ): 3553 (m,H 2 O), 3330 (m) and 3212 (m) (N—H), 1701 (m,C O), 1623 (m) and 1379 (s) (COO), 1567 (s,C N), 1303 (s) and 1186 (m) (C—N), 1016 (s, O—H), 818 (s, C—H). | [] | ["10 d"] | ["{[CdCl 2 (Hapca)]H 2 O} n"] | ["CdC l 2 2.5H 2 O--0.05 mmol, 1 equiv."] | [] | ["Hapca--0.05 mmol, 1 equiv."] | ["70 \nC"] | ["about 30 min"] | ["acidiﬁed water--15 ml"]
acs.inorgchem.7b02125 | 493.1063; found, 493.1045 (Figure S1).Synthesis of Complex 3. To 3.0 mL of a 0.1 M pH 10 sodium carbonate buﬀer solution was added 50 mg of complex 1 or 2. The clear solution was stirred for 3 h and was ﬁltered. Attempts to grow crystals from this ﬁltrate suitable for single crystal X-ray diﬀraction studies always led to crystals that were severely twinned. As a result, to this ﬁltrate was added an excess amount of Et 4 N(ClO 4 ) (100 mg), intending to use the Et 4 N + countercation for growing high-quality crystals. Slow evaporation of the resulting solution at room temperature aﬀorded purple-blue crystals of 3 in a week (36 mg, yield 61%). Anal. Calcd for [C 32 H 42 CuN 4 O 5 ]: C, 61.37; H, 6.76; N, 8.95. Found: C, 61.02; H, 6.91; N, 8.76. | ["room temperature"] | ["a week"] | ["Complex 3", "[C 32 H 42 CuN 4 O 5 ]"] | [] | ["Et 4 N(ClO 4 )--100 mg"] | [] | [] | ["3 h"] | ["sodium carbonate buffer solution--3.0 mL of 0.1 M pH 10"]
chem.200501067 | {[CdACHTUNGTRENNUNG(bpf) 2 ACHTUNGTRENNUNG(NO 3 ) 2 ]·p-C 6 H 4 Me 2 } n ACHTUNGTRENNUNG(2 b): The general procedure described above was followed with CdACHTUNGTRENNUNG(NO 3 ) 2 ·4H 2 O (19 mg, 0.06 mmol) in H 2 O (0.5 mL), bpf (40 mg, 0.12 mmol) in ethanol (2 mL), and p-xylene (0.47 mL, 3.8 mmol). After the mixture was allowed to stand for 24 h at room temperature, the title compound was obtained as colorless, prismshaped crystals in 56% yield (34 mg). Elemental analysis calcd (%) for C 44 H 34 CdF 8 N 6 O 6 ([CdACHTUNGTRENNUNG(bpf) 2 ACHTUNGTRENNUNG(NO 3 ) 2 ]·p-C 6 H 4 Me 2 ): C 52.47, H 3.40, N 8.34; found: C 52.49, H 3.27, N 8.45. | [] | [] | ["[Cd(bpf) 2 (NO 3 ) 2 ]\n·p-C 6 H 4 Me 2", "C 44 H 34 CdF 8 N 6 O 6"] | ["Cd(NO 3 ) 2 ·4H 2 O--19 mg, 0.06 mmol"] | [] | ["bpf--40 mg, 0.12 mmol"] | [] | ["24 h"] | ["H 2 O--0.5 mL", "ethanol--2 mL", "p-xylene--0.47 mL, 3.8 mmol"]
j.poly.2012.11.017 | ]; 1264[ m s (C– N)]; 838 [ m s (C–S)]; 1202 cm 1 [ m s (C@S)]. (d ip and d op = in-plane and out-of-plane bendings, respectively).2.3. Preparation of [Hg(TePh){S 2 P(OEt) 2 }] n (2) To 0.061 g (0.1 mmol) of Hg(PhTe) 2 dissolved in 8 mL of dmf, 0.057 g (0.1 mmol) of Hg(dedtp) were added. After 1 h stirring at 40 °C a clear, dark yellow solution was formed. Yellow crystals of the product were obtained in the course of 6 days. Yield: 85% based on Hg(PhTe) 2 .Properties: Yellow crystalline substance. Melting point: 152– 154 °C. Anal. Calc. for C 30 H 45 Hg 3 O 6 P 3 S 6 Te 3 (1771.50): C, 20.34; H, 2.56. Found: C, 20.52; H, 2.62%. IR (KBr): 3052 [ m s (C–H)]; 2894 [ m s (C–H) aliph.]; 1570 [ m s (C@C)]; 1096 [d ip (C@C–H)]; 940 [ m s (C–O)]; 778 [ m s (P–O)]; 738 [d op (C@C–H)]; 691 [ m s (P@S)]; 557 [ m s (P–S)]; 453 cm 1 [d op (C@C–C)]. | [] | [] | ["[Hg(TePh){S 2 P(OEt) 2 }] n", "C 30 H 45 Hg 3 O 6 P 3 S 6 Te 3"] | ["Hg(PhTe) 2--0.061 g, 0.1 mmol", "Hg(dedtp)--0.057 g, 0.1 mmol"] | [] | [] | ["40 \nC"] | ["6 days"] | ["dmf--8 mL"]
acs.cgd.9b01032 | Found: C, 31.58; H, 3.71; N, 6.06%.[Ni(cyclam)][(UO 2 ) 2 (1,3-PDA) 3 ](14). 1,3-Phenylenediacetic acid (20 mg, 0.10 mmol), UO 2 (NO 3 ) 2 ·6H 2 O (35 mg, 0.07 mmol), and [Ni(cyclam)(NO 3 ) 2 ] (20 mg, 0.05 mmol) were dissolved in water (0.8 mL) and acetonitrile (0.2 mL). Yellow crystals of complex 14 were obtained within 1 week (25 mg, 52% yield based on U). Anal.calcd for C 40 H 48 N 4 NiO 16 U 2 : C, 34.93; H, 3.52; N, 4.07. Found: C, 34.87; H, 3.61; N, 4.27%. | [] | [] | ["[Ni(cyclam)][(UO 2 ) 2 (1,3-PDA) 3 ]", "C 40 H 48 N 4 NiO 16 U 2"] | ["UO 2 (NO 3 ) 2 \n6H 2 O--35 mg, 0.07 mmol", "[Ni(cyclam)(NO 3 ) 2 ]--20 mg, 0.05 mmol"] | [] | ["1,3-Phenylenediacetic acid--20 mg, 0.10 mmol"] | [] | ["1 week"] | ["water--0.8 mL", "acetonitrile--0.2 mL"]
ic402107z | [Cu(btzp)Cl 2 ] 2 ·CuCl 2.Ligand btzp (6 mg, 22.45 μmol) was dissolved in 5 mL of acetonitrile and added to a stirring mixture of anhydrous CuCl 2 (4.53 mg, 33.68 μ mol) and 5 mL of acetonitrile. The mixture was stirred for 3 h and ﬁltered with a medium glass frit. The solvent was removed in vacuum to reveal a dark red-orange solid.Yield: quantitative. Dark red-orange crystals were grown by slow evaporation in acetonitrile.1 H NMR (400 MHz, CD 3 CN 298 K): 7.89 (b, 6H) 11.90 (b, 2 H, C−H Ar) 50.00 (b, 1H, C−H Ar). MS (ESI positive ion, MeCN) m/z: obsd, 597.1276, calcd, 597.1258 for (btzp) 2 Cu + (C 22 H 18 N 18 63 Cu).■ ASSOCIATED CONTENT * S Supporting Information Full crystallographic and ligand synthesis details. This material is available free of charge via the Internet at http://pubs.acs.org. | [] | [] | ["[Cu(btzp)Cl 2 ] 2 ·CuCl 2", "(btzp) 2 Cu"] | ["anhydrous CuCl 2--4.53 mg, 33.68 μ mol"] | [] | ["btzp--6 mg, 22.45 μmol"] | [] | ["3 h"] | ["acetonitrile--5 mL"]
j.poly.2015.05.030 | 4 adjusted to slightly turbid by addition of 200 µL 1 mol/L KOH solution, then transferred and sealed in a 25 mL Teflon- lined stainless steel vessel, which was heated at 110℃ for 84 h under autogenous pressure and cooled to room temperature. Colorless needle- like crystals were obtained. Yield: 80%. Anal. Calc. for C 5 H 11 Cl 3 Cu 3 N 5 S (%): C: 12.77; H: 2.36; N: 14.89; S: 6.82. Found: C: 12.75; H: 2.32; N: 14.87; S: 6.88. Selected IR (KBr): ν max (cm -1 )= 2961m, 2700s, 1461s, 1443s, 1419s, 1397s, 1359m, 1299s, 1261m, 1217m, 1166s, 983m, 911m, 667m. 2.2.2 [Cu 3 Cl 3 (HMTZ)] n (2) The preparation of 2 is similar to 1. The only difference is that the solution was adjusted to more turbid by addition of 500 µL 1 mol/L KOH solution. After filtration colorless block crystals were obtained. Yield: 60%. Anal. Calc. for C 5 H 11 Cl 3 Cu 3 N 5 S (%): C: 12.77; H: 2.36; N: 14.90; S: 6.82. Found: C: 12.73 ; H: 2.32; N: 14.86; S: 6.80. Selected IR (KBr): ν max (cm -1 )= 2997s, 2744m, 1460m, 1427m, 1397s, 1288m, 1112s, 923m, 673m. 2.2.3 [Cu 3 Br 3 (HMTZ)] n (3) A mixture of HMTZ (69.3 mg, 0.400 mmol), Cu(ClO 4 ) 2 ·6H 2 O (296.4 mg, 0.800 mmol), KOH (5.6 mg, 0.100 mmol), NaBr (41.2 mg, 0.4 mmol) in H 2 O (5 mL) and ethanol (5 mL) was stirred under reflux for 1 h, then transferred and sealed in a 25 mL Teflon- lined stainless steel vessel, which was heated at 120℃ for 84 h under autogenous pressure and cooled to room temperature. Colorless block crystals were obtained. Yield: 30%. Anal. Calc. for C 5 H 11 Br 3 Cu 3 N 5 S (%): C: 9.96; H: 1.76; N: 11.61; S: 5.32. Found: C: 11.05; H: 2.38; N: 11.37; S: 5.18. Selected IR (KBr): ν max (cm -1 )= 3041 s, 1437s, 1423s, 1398s, 1303s, 1125m, 972m, 937m, 905w. 2.2.4 [Cu 4 Cl 3 Br(HMTZ) 3 ] (4) A mixture of HMTZ (51.9 mg, 0.300 mmol), CuCl 2 ·2H 2 O (51.1 mg, 0.3 mmol), NaBr (30.9 mg, 0.300 mmol) in H 2 O (5 mL) and ethanol (5 mL) was stirred for 1 h in air, then transferred and sealed in a 25 mL Teflon- lined stainless steel vessel, which was heated at 110℃ for 72 h under autogenous pressure, and then slowly cooled down to room temperature. After filtration colorless needle- like crystals were obtained. Yield: 45%. Anal. Calc. for | [] | [] | ["C 5 H 11 Cl 3 Cu 3 N 5 S", "C 5 H 11 Cl 3 Cu 3 N 5 S", "C 5 H 11 Br 3 Cu 3 N 5 S", "Cu 4 Cl 3 Br(HMTZ) 3"] | ["CuCl 2 \n2H 2 O--85 mg, 0.5 mmol", "Cu(ClO 4 ) 2 \n6H 2 O--296.4 mg, 0.800 mmol", "CuCl 2 \n2H 2 O--51.1 mg, 0.3 mmol"] | ["KOH--5.6 mg, 0.100 mmol", "NaBr--41.2 mg, 0.4 mmol", "NaBr--30.9 mg, 0.300 mmol"] | ["H 6 TTAB--45 mg, 0.1 mmol", "HMTZ--69.3 mg, 0.400 mmol", "HMTZ--51.9 mg, 0.300 mmol"] | ["110℃", "120℃", "110℃", "110℃"] | ["84 h", "84 h", "84 h", "72 h"] | ["DMF--7.5 mL", "H 2 O--7.5 mL", "H 2 O--5 mL", "ethanol--5 mL"]
ic401305c | [Mn(Ph 2 T 3 DC)(DMF) 2 ] n (5). MnCl 2 ·4H 2 O (0.0198 g, 0.100 mmol) and H 2 Ph 2 T 3 DC (0.0488 g, 0.100 mmol) were dissolved in DMF (5 mL). The solution was transferred to a 23 mL Teﬂon-lined Parr bomb and sealed. The vessel was heated to and held at 110 °C for 48 h, and then the bomb was cooled at a rate of 3.7 °Ch −1 . Dark yellow crystals of [Mn(Ph 2 T 3 DC)(DMF) 2 ] n were isolated in 64% yield. FT-IR (cm −1 ): 3089 (w), 2936 (w), 1639 (s), 1563 (s), 1528 (m), 1441 (m), 1379 (s), 1252 (m), 1213 (w), 1105 (m), 1069 (w), 1024 (w), 904 (w), 814 (m), 770 (s), 701 (m), 671 (m), 628 (w), 613 (w), 510 (w), 465 (m). Anal. Calcd for C 32 H 28 N 2 O 6 S 3 Mn: C, 55.89; H, 4.10; N, 4.07. Found: C, 54.91; H, 4.09; N, 3.93. | [] | [] | ["[Mn(Ph 2 T 3 DC)(DMF) 2 ] n", "C 32 H 28 N 2 O 6 S 3 Mn"] | ["MnCl 2 \n4H 2 O--0.0198 g, 0.100 mmol"] | [] | ["H 2 Ph 2 T 3 DC--0.0488 g, 0.100 mmol"] | ["110 \nC"] | ["48 h"] | ["DMF--5 mL"]
c2dt32424e | Synthesis of (H 2 NMe 2 ) 2 [Li 2 (H 2 O) 2 (BTCA)] (3) The complex 3 was obtained from a reaction mixture of 1,2,3,4-butane tetracarboxylic acid (0.2342 g, 1.0 mmol), LiOH (0.1629 g, 6.8 mmol), N,N′-dimethylformamide (5.0 mL), deionized water (H 2 O, 5.0 mL) and a few drops of dimethyl amine (DMA) which was stirred for 20 min at room temperature forming a homogenous solution with the pH value of 7.45.The mixture was heated at 90 °C for 2 days. The colorless crystals were filtered oﬀ, washed with ethanol, and collected with a yield of 0.2457 g (66.01%, based on H 4 BTCA reagent).Elemental analysis found/calcd: C, 38.51/38.72; N, 7.35/7.53; H, 7.19/7.04% for 3. IR (KBr, cm −1 ): 3396(br), 2783(w), 1591(s), 1565(s), 1422(s), 1384(m), 1327(w), 1292(w), 1222(w), 1019(w), 989(w), 880(w), 824(w), 662(m), 599(m), 570(m), 517(m), 429(m). | [] | [] | ["(H 2 NMe 2 ) 2 [Li 2 (H 2 O) 2 (BTCA)]", "H 4 BTCA"] | ["LiOH--0.1629 g, 6.8 mmol"] | ["dimethyl amine (DMA)--a few drops"] | ["1,2,3,4-butane tetracarboxylic acid--0.2342 g, 1.0 mmol"] | ["90 °C"] | ["2 days"] | ["N,N′-dimethylformamide--5.0 mL", "deionized water (H 2 O)--5.0 mL"]
b811410b | A solution of 5.60 g (65.8 mmol) 5-amino-1H-tetrazole, a small amount of copper( II) sulfate pentahydrate and 3.6 mL (68.0 mmol) concentrated sulfuric acid in 80 mL water was added slowly via a dropping funnel under vigorous stirring. The dropping funnel was rinsed with a solution of 2.8 mL (53.0 mmol) concentrated sulfuric acid in 10 mL water. After a 30 min reaction time, the precipitated acid copper salt of 5-nitrotetrazole, was carefully vacuum ﬁltered, washed with a solution of 1.6 mL (30.0 mmol) of concentrated sulfuric acid in 32 mL water and thereafter with 32 mL water. The wet cake was carefully transferred to a plastic beaker containing 80 mL water and treated with 20% sodium hydroxide solution until pH > 9, as determined by universal indicator paper. The slurry was heated to 70 ◦ C for 1.5 h and the brown/black precipitate (CuO) was ﬁltered whilst hot through wet celite. The pH of the yellow ﬁltrate was adjusted with diluted sulfuric acid to pH 3–4, giving a slightly green solution. The solvent was then carefully removed under vacuum (20 mbar) at 60 ◦ C. The yellow solid residue obtained was continuously extracted using a Soxhlet apparatus with 50 mL acetone for 3 h yielding a slightly yellow acetone solution. The solution was cooled to -78 ◦ C, resulting in the precipitation of an off-white powder, which was vacuum ﬁltered and washed with diethyl ether yielding 3.51 g of 2. The remaining acetone solution was transferred to a plastic beaker and left to evaporate, yielding large crystals (suitable for X-ray analysis), whichwerewashedwithalittlecoldacetoneandthendiethyl ether. 2.70 g of additional pure material was thus obtained. Both crops of material proved to be pure by elemental analysis and conﬁrmed that 2 is isolated as the dihydrated species (total yield: 6.21 g, 55%). | [] | [] | ["5-nitrotetrazole"] | ["copper( II) sulfate pentahydrate--small amount"] | [] | ["5-amino-1H-tetrazole--5.60 g, 65.8 mmol"] | ["70 \t C", "-78 \t C", "60 \t C"] | ["30 min", "1.5 h", "3 h"] | ["water--80 mL", "acetone--50 mL", "diethyl ether--unknown"]
s1070328417020038 | Found, %: C, 61.84; H, 3.45.N N K N 4 3 2 1 56 7 8 N N N 4 3 2 1 56 Br 7 8 9 10 11 12 13 14 123.79, 122.79, 121.87, 120.37, 119.02, 110.08, 44.99, 33.00, 30.11, 28.90.Synthesis of 4-(1-(4-bromobutyl)-1Н-benzimidazol-2-yl)thiazole (L 2 ). A mixture of 4-(2-thiazolyl)benzimidazole (0.43 g, 2.14 mmol) and KOH (0.15 g, 2.68 mmol) in DMSO (5 mL) was stirred at room temperature for 1 h, and 1,4-dibromobutane (1.39 g, 6.43 mmol) was added. After stirring at room temperature for 1 h, the reaction mixture was mixed with water (25 mL). The product was extracted with chloroform (3 × 10 mL). The organic phase was washed with water and dried over MgSO 4 . After the solvent was removed, the residue was washed with hexane and dried in vacuo at 50°C. The yield of L 2 as a viscous oily light yellow substance was 0.46 g (64%).IR (KBr), ν, cm –1 : 3059 m (C Ar –H); 2935 w, 2861 m (C–H); 1675 w, 1613 m, 1473 s, 1456 s, 1405 vs, 1352 m, 1334 m, 1305 s, 1284 w, 1272 w, 1248 w (C Ar –C Ar , C Ar –N, C Ar –H); 1157 m (N–C); 825 m, 743 vs (C Ar –H). | [] | [] | ["4-(1-(4-bromobutyl)-1Н-benzimidazol-2-yl)thiazole (L 2)"] | [] | ["KOH--0.15 g, 2.68 mmol"] | ["4-(2-thiazolyl)benzimidazole--0.43 g, 2.14 mmol", "1,4-dibromobutane--1.39 g, 6.43 mmol"] | ["room temperature", "room temperature"] | ["1 h", "1 h"] | ["DMSO--5 mL", "water--25 mL", "chloroform--3 × 10 mL", "hexane--wash"]
s1600536807016789 | Experimental The title compound was prepared by a solvothermal reaction of S,Startaric acid (0.031 g), H 3 BO 3 (0.013 g), FeCl 3 6H 2 O (0.054 g) and KOH (0.012 g) using a pyridine–water (1:2 v/v) solvent mixture. The | [] | [] | [] | ["FeCl 3 6H 2 O--0.054 g"] | [] | ["S,Startaric acid--0.031 g", "H 3 BO 3--0.013 g", "KOH--0.012 g"] | [] | [] | ["pyridine–water--1:2 v/v"]
ja201165c | Preparation of (TBA) 3 [PMo V 8 Mo VI 4 O 37 (OH) 3 Zn 4 ][C 6 H 3 (COO) 3 ] (ε 2 (trim) 2 ): A mixture of Na 2 MoO 4 3 4H 2 O (0.847 g, 3.50 mmol), molybdenum powder 99.99% (0.060 g, 0.62 mmol), H 3 PO 3 (0.020 g, 0.25 mmol), zinc chloride (0.136 g, 1 mmol), 1,3,5 benzenetricarboxylic acid (0.210 g, 1 mmol), tetrabutylammonium hydroxide 40 wt % solution in water (160 μL, 0.24 mmol), and H 2 O (12 mL) was stirred, and the pH was adjusted to 5 (pH i ) with 2 M HCl (pH f = 4.8). Dark red platelets suitable for X-ray diﬀraction study were collected after ﬁltration (0.122 g, 16% based on P). Anal. Calcd for C 57 H 114 Mo 12 N 3 O 46 PZn 4 :C,22.66;H, 3.80; Mo, 38.10; N, 1.39; P, 1.02; Zn, 8.66. Found: C, 23.56; H, 3.91; Mo, 37.97; N, 1.29; P, 0.96;Zn, 8.08. IR(KBrpellets, ν/cm 1 ): 2958 (s), 2933 (s), 2872 (s), 2348 (m), 1720 (w), 1617 (m), 1573 (m), 1471 (m), 1450 (sh), 1381(sh), 1356 (s), 1148 (w), 1062 (w), 984 (m), 960 (m), 939 (s), 816 (s), 776(s), 711 (m), 620 (w), 592 (s), 535 (m), 518 (m), 482 (m). | [] | [] | ["(TBA) 3 [PMo V 8 Mo VI 4 O 37 (OH) 3 Zn 4 ][C 6 H 3 (COO) 3 ] (ε 2 (trim) 2 )"] | ["Na 2 MoO 4 3 4H 2 O--0.847 g, 3.50 mmol", "molybdenum powder 99.99%--0.060 g, 0.62 mmol", "H 3 PO 3--0.020 g, 0.25 mmol", "zinc chloride--0.136 g, 1 mmol"] | ["tetrabutylammonium hydroxide 40 wt % solution in water--160 μL, 0.24 mmol"] | ["1,3,5 benzenetricarboxylic acid--0.210 g, 1 mmol"] | [] | [] | ["H 2 O--12 mL"]
j.ica.2017.09.004 | 5 2.3. Syntheses. 2.3.1. Synthesis of α -[Cu 3 ( µ 3 -OH)( µ -pz) 3 (Glu)], 1. To a suspension of 107 mg of Cu(Glu)·1.5H 2 O, (0.48 mmol) in 25 mL of H 2 O, 132 mg of Hpz (1.94 mmol) were added and the mixture was sealed in a glass vial and heated at 115 °C for 4 h. The vial was let to spontaneously cool at r.t., yielding the microcrystalline compound 1. 1. Yield 26 mg, 29%. Elem. Anal. Calcd for Cu 3 (OH)(pz) 3 (Glu): C, 31.20; H, 2.99; N, 15.59. Found: C, 31.13; H, 2.83; N, 15.17. Compound 1 was also obtained, in a less pure form, through a different synthetic procedure (see Supplementary Material). 2.3.2. Synthesis of β -[Cu 3 ( µ 3 -OH)( µ -pz) 3 (Glu)], 2. A solution of 41 mg of Hpz (0.6 mmol) in 10 mL of H 2 O was treated with 0.45 mL of 1 M NaOH and the obtained solution was added to a suspension of 99 mg of Cu(Glu)·1.5H 2 O, (0.45 mmol) in 20 mL of H 2 O. The mixture was stirred for 12 h obtaining a blue solution and the blue microcrystalline compound 2 that was filtered, washed with water and dried in the air. From mother liquors some blue crystals of compound 3 (vide infra) were obtained. 2. Yield 72 mg, 85%. Elem. Anal. Calcd for Cu 3 (OH)(pz) 3 (Glu): C, 31.20; H, 2.99; N, 15.59. Found: C, 30.58; H, 2.75; N, 14.84. 2.3.3. Synthesis of [Cu 3 ( µ 3 -OH)( µ -pz) 3 (Glu)(Hpz)(H 2 O) 2 ]·1.5H 2 O, 3. From slow evaporation in the air of mother liquors of 2 a few crystals of 3, suitable for a single crystal (SC) XRD determination were obtained. 3. Yield: 10 mg, 10%. Elem. Anal. Calcd for Cu 3 (OH)(pz) 3 (Glu)(Hpz)(H 2 O) 3.5 : C, 30.64; H, 4.02; N, 16.81. Found: C, 31.51; H, 3.55; N, 16.63. Compound 3 was also obtained through different synthetic procedures, in lower yields and/or as microcrystalline powders (see Supplementary Material). 2.3.4. Synthesis of [Cu 3 ( µ 3 -OH)( µ -pz) 3 (Glu)(DMF)], 4. | [] | [] | ["α-[Cu 3 (µ 3 -OH)(µ-pz) 3 (Glu)], 1", "β-[Cu 3 (µ 3 -OH)(µ-pz) 3 (Glu)], 2", "[Cu 3 (µ 3 -OH)(µ-pz) 3 (Glu)(Hpz)(H 2 O) 2 ]·1.5H 2 O, 3", "[Cu 3 (µ 3 -OH)(µ-pz) 3 (Glu)(DMF)], 4"] | ["Cu(Glu)·1.5H 2 O--107 mg, 0.48 mmol", "Cu(Glu)·1.5H 2 O--99 mg, 0.45 mmol"] | [] | ["Hpz--132 mg, 1.94 mmol", "Hpz--41 mg, 0.6 mmol"] | ["115 °C"] | ["4 h", "12 h"] | ["H 2 O--25 mL", "H 2 O--10 mL", "H 2 O--20 mL"]
acs.cgd.0c00739 | Preparation of {[Cd(mbbt)(1,2-bdc)(H 2 O)]·H 2 O} n (1) 0.1 mmol mbbt, 0.15 mmol Cd(Ac) 2 ·2H 2 O, 0.1 mmol 1,2-H 2 bdc, 0.2 mmol NaOH and 10 mL H 2 O were heated for 3 days at the tempereature of 120 °C. Then colorless crystals were collected with 65% yield (based on Cd). Anal. Found (Required) for C 23 H 19 N 5 O 6 Cd (%): C, 48.10 (48.14); H, 3.43 (3.34); N, 12.25 (12.20). IR: 3406(s), 3333(s), 3225(w), 3097(w), 3074(w), 3032(w), 3017(w), 1639(w), 1603(s), 1589(w), 1571(s), 1464(w), 1452(s), 1413(s), 1346(w), 1292(w), 1276(s), 1248(w), 1233(w), 1180(m), 1158(m), 1142(w), 1030(w), 1014(w), 989(w), 774(w), 750(w), 704(w), 669(w). | [] | [] | ["{[Cd(mbbt)(1,2-bdc)(H 2 O)]·H 2 O} n", "C 23 H 19 N 5 O 6 Cd"] | ["Cd(Ac) 2 ·2H 2 O--0.15 mmol"] | ["NaOH--0.2 mmol"] | ["mbbt--0.1 mmol", "1,2-H 2 bdc--0.1 mmol"] | ["120 \n°C"] | ["3 days"] | ["H 2 O--10 mL"]
j.ica.2015.10.004 | 2.2.2. Synthesis of [Zn(quinoline-N-oxide)( l 1,1 -N 3 ) 2 ] n (2) ZnSO 4 .7H 2 O (0.58 g, 2.00 mmol), quinoline-N-oxide (0.28 g, 2.00 mmol) and NaN 3 (0.26 g, 4.00 mmol) were dissolved in 20 mL distilled water at 40 °C and solution was allowed to stand at room temperature. After two days colorless crystals of 2 were separated (yield: 0.39 g, 66%). Anal. Calc for C 9 H 7 N 7 OZn (294.61 g/mol): C 36.7; H, 2.4; N, 33.3. Found: C, 36.0; H, 2.3; N, 32.7%. Selected IR bands (ATR-IR, cm 1 ): 3076 (w), 2086 (vs), 2062 (vs), 1647 (w), 1581 (m), 1516 (m), 1455 (w), 1393 (m), 1350 (w), 1292 (m), 1267 (m), 1214 (m), 1178 (w), 1139 (m), 1088 (s), 1052 (m), 879 (m), 799 (s), 770 (s), 724 (m), 665 (m), 625 (w), 583 (m), 566 (s), 500 (m), 478 (w), 435 (w). | [] | [] | ["[Zn(quinoline-N-oxide)( l 1,1 -N 3 ) 2 ] n", "C 9 H 7 N 7 OZn"] | ["ZnSO 4 .7H 2 O--0.58 g, 2.00 mmol"] | [] | ["quinoline-N-oxide--0.28 g, 2.00 mmol", "NaN 3--0.26 g, 4.00 mmol"] | ["40 °C"] | ["two days"] | ["distilled water--20 mL"]
zaac.201600166 | {[Co(btbb)(5-nipa)(H 2 O)]·H 2 O} n (3): The synthetic procedure of 3 was analogous to that of 2, except that btbb (0.1 mmol, 47 mg) and 5H 2 nipa (0.1 mmol, 21 mg) were used instead of btbh and 3-H 2 npa. The pH value of the mixture was about 5.6. Purple block-like crystals of 3 were obtained. Yield: 45.6% based on Co. C 68 H 58 Co 2 N 14 O 18 S 4 (Fw = 1557.34): calcd. C 49.36; H 3.75; N 12.59%; found: C 49.23; H 3.86; N 12.65%. C 68 H 54 Co 2 N 14 O 12 S 4 (Fw = 1505.35): calcd. C 54.26; H 3.62; N 13.03%; found: C 54.13; H 3.46; N 13.15 %. IR (KBr): ν ˜ = 3435 s, 1688 s, 1621 s, 1520 m, 1398 s,1308 m, 1132 s, 888 w, 742 s, 664 m cm –1 . | [] | [] | ["{[Co(btbb)(5-nipa)(H 2 O)]·H 2 O} n", "C 68 H 58 Co 2 N 14 O 18 S 4", "C 68 H 54 Co 2 N 14 O 12 S 4"] | [] | [] | ["btbb--0.1 mmol, 47 mg", "5-nipa--0.1 mmol, 21 mg"] | [] | [] | []
cg101261f | Synthesis of {Cd(L)(L1) 0.5 } n (2). An equivalent of H 2 L, L1, and Cd(NO 3 ) 2 3 4H 2 O dissolved in the solvent of H 2 O/DMF (1:2, v/v, 8 mL) was sealed in a 15 mL PTFE-lined stainless-steel acid digestion bomb and heated at 100 °C for 72 h and then was cooled to give large quantities of colorless foliate crystals of 2. The pure crystals of 2 were isolated by filtration, washed with DMF and water, and dried in air. Yield of the reaction was ca. 32% based on H 2 L. Anal. Calcd for C 24 H 15 O 4 N 2 F 6 Cd: C, 46.36%, H 2.43%, N 4.51%; found C, 46.25%, H 2.49%, N 4.56%. IR (KBr, cm -1 ): 3419(s), 1612(s), 1594(s), 1536(s), 1453(w), 1416(s), 1352(m), 1291(s), 1241(s), 1207(s), 1175(m), 1154(m), 1135(m), 1113(m), 1083(m), 1021(m), 970(m), 959(m), 942(m), 930(w), 873(s), 855(s), 780(s), 748(m), 725(s), 690(w), 657(m), 624(w), 539(w), 505(m). | [] | [] | ["{Cd(L)(L1) 0.5 } n", "C 24 H 15 O 4 N 2 F 6 Cd"] | ["Cd(NO 3 ) 2 3 4H 2 O--not specified"] | [] | ["H 2 L--not specified", "L1--not specified"] | ["100 \nC"] | ["72 h"] | ["H 2 O/DMF (1:2, v/v)--8 mL"]
c2nj40063d | 1D-[{Cu 2 (l-ab) 2 Cl 2 } 2 {(l 3 -Cl)Cu(abH)(CH 3 CH 2 OH)Cl} 2 ] (8) A small glass vial with 0.018 g (0.13 mmol) CuCl 2 was placed into a bigger glass vial containing 0.019 g (0.21 mmol) abH.Both vials were carefully ﬁlled with ethanol until a connection for diﬀusion through the solvent was established (ca.10 mL MeOH). After two weeks the color of the solution was homogeneously green with no crystals formed. The solution was left for slow evaporation and after ﬁve days very thin and long light green needles had grown at the edge of the solution and were collected for single crystal diﬀractometry. Again, these green needles did not represent a pure phase so no further analytical data were obtained. | [] | ["5 days"] | ["{Cu 2 (l-ab) 2 Cl 2 } 2 {(l 3 -Cl)Cu(abH)(CH 3 CH 2 OH)Cl} 2"] | ["CuCl 2--0.018 g (0.13 mmol)"] | [] | ["abH--0.019 g (0.21 mmol)"] | [] | ["2 weeks"] | ["ethanol--ca.10 mL MeOH"]
cg5002336 | stirred at room temperature for 15 min. The resultant reaction mixture was then placed into a Teﬂon-lined stainless steel autoclave and heated at 200 °C for 3 days. After cooling to room temperature, the crystalline product was ﬁltered and washed with water and acetone. The same procedure was used in the synthesis of all RPF-20-Ln compounds. | [] | [] | [] | [] | [] | [] | ["room temperature", "200 \nC"] | ["15 min", "3 days"] | []
j.solidstatesciences.2010.11.033 | 2.2. Synthesis of [Cu(3,4-bpo) 2 (H 2 O)(SiW 12 O 40 )]$(3,4-H 2 bpo)$ 7H 2 O(1) A mixture of H 4 SiW 12 O 40 ,26H 2 O (0.10 g, 0.035 mmol), CuCl 2 ,2H 2 O (0.018 g, 0.10 mmol), and 3,4-bpo (0.023 g, 0.10 mmol) was dissolved in 10.0 mL distilled water at room temperature. After the pH value was adjusted to 3.5 by 5% aqueous ammonia, the mixture was sealed in a 23 mL Teﬂon-lined stainless steel container, heated to 120  C under autogenous pressure for three days. After slow cooling to room temperature, the purple block crystals of 1 were obtained. Yield: ca. 42% (based on Cu). Anal. Calcd. for 1 (%): C, 11.52; H, 1.10; N, 4.48%. Found: C, 11.64; H, 1.02; N, 4.33%. IR (KBr pellet, cm 1 ): 1624(s), 1582(w), 1546(m), 1461(m), 1401(w), 1061 (w), 1013(m), 972(s), 921(s), 798(s), 738(m), 696(m). | [] | [] | ["[Cu(3,4-bpo) 2 (H 2 O)(SiW 12 O 40 )]$(3,4-H 2 bpo)$ 7H 2 O", "1"] | ["CuCl 2 ,2H 2 O--0.018 g, 0.10 mmol"] | [] | ["3,4-bpo--0.023 g, 0.10 mmol"] | ["120 \nC"] | ["three days"] | ["distilled water--10.0 mL"]
j.jorganchem.2004.01.016 | Crystals of 1 suitable to X-ray analysis were obtained from recrystallization in CH 3 CN while 2 and 3  12CH 3 CN were obtained directly from the above preparation. A colorless plate crystal of 1 with dimensions 0.45 · 0.40 · 0.10 mm, a colorless long column crystal of 2 with dimensions of 0.20 · 0.45 · 0.15 mm, and a colorless plate of 3  12CH 3 CN wi th dimensions of 0.35 · 0.20 · 0.20 mm were mounted at the top of a glass ﬁber, and cooled at 193 K in a liquid nitrogen stream. | [] | [] | ["1", "2", "3  12CH 3 CN"] | [] | [] | [] | [] | [] | ["CH 3 CN--recrystallization", "CH 3 CN--12CH 3 CN"]
j.poly.2006.09.011 | (0.082 g, 46.8%). Anal. Calc. for C 28 H 28 B 2 ClFeMnN 20 O 4 (vacuum-dried powder): C, 38.37; H, 3.22; N, 31.96.Found: C, 37.99; H, 3.58; N, 32.05%. IR (KBr, cm 1 ): 2512 (w, m(BH)), 1147, 1095(s, m(ClO 4 )).Method B. A mixture of [Fe III (L) 2 ](ClO 4 ) (0.033 g, 0.05 mmol) and hy droquinone (0.011 g 0.1 mmol) in CH 3 CN (5 mL) was mixed up with a solution of [Mn(salen)(H 2 O)](ClO 4 ) (0.022 g, 0.05 mmol) in CH 3 OH (5 mL). | [] | [] | ["C 28 H 28 B 2 ClFeMnN 20 O 4"] | ["[Fe III (L) 2 ](ClO 4 )--0.033 g, 0.05 mmol", "[Mn(salen)(H 2 O)](ClO 4 )--0.022 g, 0.05 mmol"] | [] | ["hy droquinone--0.011 g, 0.1 mmol"] | [] | [] | ["CH 3 CN--5 mL", "CH 3 OH--5 mL"]
ic9805022 | On performing the above reaction with a 2-fold excess of pydz, crystals of another species were recovered, corresponding to the dinuclear species [Ag 2 (pydz) 5 ](CF 3 SO 3 ) 2 , characterized by a singlecrystal X-ray analysis.11 Compound 3 was obtained from different solvent systems (EtOH, EtOH/THF), as elongated crystals, by reacting AgBF 4 with pydz in molar ratios from 1:1 to 1:2. In a typical preparation on a solution of pydz (103 µL, 1.42 mmol) in THF (5 mL) we layered 1 mL of EtOH and then a solution of AgBF 4 (0.137 g, 0.71 mmol) in EtOH (3 mL). | [] | [] | ["[Ag 2 (pydz) 5 ](CF 3 SO 3 ) 2", "Compound 3"] | ["AgBF 4--0.137 g, 0.71 mmol"] | [] | ["pydz--103 µL, 1.42 mmol"] | [] | [] | ["THF--5 mL", "EtOH--1 mL", "EtOH--3 mL"]
j.ica.2007.09.042 | 1 H NMR (DMSO-d 6 ; d): 664 (d, 1H), 6.87 (d, 1H), 7.42 (t, 1H), 7.55 (d, 2H), 7.66 (q, 1H), 8.34 (d, 1H), 8.55 (d, 2H) and 8.87 (d, 1H).13 C–{ 1 H} NMR (DMSO; d): 111.48, 116.75, 121.67, 123.11, 130.49, 132.21, 138.59, 144.04, 146.35, 146.68, 150.20, 165.64 and 170.40.2.3. Synthesis of [Pb(8-Quin)(CH 3 COO)].1/2H 2 O(2) 8-Hydroxyquinolin (0.290 g, 2 mmol) and lead(II) acetate trihydrate (0.38 g, 1 mmol) were placed in the arm to be heated. Ethanol was carefully added to ﬁll both arms, then the arm to be heated was placed in a bath at 60 C. After 7 days, brown crystals were deposited in the cooler arm which were ﬁltered oﬀ, washed with ethanol and air dried (0.221 g yield 53%), m.p. >300 C. (Anal. | [] | [] | ["[Pb(8-Quin)(CH 3 COO)].1/2H 2 O", "NaN"] | ["lead(II) acetate trihydrate--0.38 g, 1 mmol"] | [] | ["8-Hydroxyquinolin--0.290 g, 2 mmol"] | ["60 \nC"] | ["7 days"] | ["Ethanol--NaN"]
00958972.2013.805410 | 2.2. Hydrothermal synthesis 2.2.1. [Cd 5 (bpc) 2 (2,2′-bpy) 4 (H 2 O) 4 ] (1). A solution of Et 3 N (0.255 g, 2.50 mM) in H 2 O (5.0 mL) and a mixture of 1,2,3,4,5-benzenepentacarboxylic acid (H 5 bpc) (0.077 g, 0.25 mM) and 2,2 ′-dipyridine (2,2′-bpy) (0.156 g, 1.00 mM) in H 2 O (5.0 mL) were added to an aqueous solution (5.0 mL) of Cd(OAc) 2 ·H 2 O (0.266 g, 1.00 mM) and stirred. The resultant solution was heated in a stainless steel reactor with a Teﬂon liner at 180 °C for 130 h. After 14 h cooling to room temperature, some colorless ﬂake-like cryst als of 1 (yield ca. 6% based on Cd) were obtained, isolated by ﬁltration, and washed with water. IR (KBr, cm 1 ): 3425s, 1621vs, 1433s, 1358s, 1348s, 1250s, 1153 m, 1121w, 1025w, 920w, 770s, 736 m, 665 m, 615w, 550 m, 494w. Elemental Anal. Calcd for C 62 H 42 N 8 O 24 Cd 5 (%): C, 40.36; N, 6.07; H, 2.29. Found (%): C, 40.45; N, 5.58; H, 2.39. | [] | ["14 h"] | ["[Cd 5 (bpc) 2 (2,2′-bpy) 4 (H 2 O) 4 ]", "C 62 H 42 N 8 O 24 Cd 5"] | ["Cd(OAc) 2 ·H 2 O--0.266 g, 1.00 mM"] | ["Et 3 N--0.255 g, 2.50 mM"] | ["H 5 bpc--0.077 g, 0.25 mM", "2,2 ′-dipyridine--0.156 g, 1.00 mM"] | ["180 °C"] | ["130 h"] | ["H 2 O--5.0 mL"]
j.jre.2020.08.014 | 4 Mononuclear 3a-3b were obtained with a similar method: THME (10 mg, 0.083 mmol) and DMF (2 mL) were mixed in a beaker, and the pH was adjusted to 5.0 with 0.1 mol/L NaOH solution. The solution was mixed with DMF (2 mL) containing 0.05 mmol Ln(NO 3 ) 3 ·6H 2 O (Ln = Eu and Tb) and phen (5 mg, 0.025 mmol). The mixture was sealed in a 10 mL glass vial; this was heated in a 353 K oven for 5 d. [Tb(phen) 2 (NO 3 ) 3 ] (3a). Yield: 20% based on Tb 3+ . Anal. Calcd (%): C, 40.87; H, 2.29. Found (%): C, 41.36; H, 2.41. FT-IR (Fig. S1) (KBr pellet, cm –1 ): 3450(w), 3062(w), 2940(w), 2508(w), 1737(w), 1627(m), 1577(m), 1509(s), 1486(s), 1384(s), 1309(s), 1274(w), 1222(w), 1105(m), 1033(s), 863(m), 842(s), 813(m), 765(s), 738(s), 725(m), 640(s). [Eu(phen) 2 (NO 3 ) 3 ] (3b). Yield: 20% based on Eu 3+ . Anal. Calcd (%): C, 41.27; H, 2.31. Found (%): C, 41.51; H, 2.51. FT-IR (Fig. S1) (KBr pellet, cm –1 ): 3432(w), 3064(w), 2929(w), 2495(w), 1735(w), 1625(m), 1577(m), 1506(s), 1484(s), 1384(s), 1307(s), 1268(w), 1222(s), 1105(m), 1031(s), 863(m), 842(s), 813(m), 765(s), 736(s), 725(m), 640(s). 3. Results and discussion 3.1 Crystal structure analysis The three series of lanthanide complexes were synthesized from the reaction of Ln(NO 3 ) 3 ·6H 2 O with 1,1,1-tris(hydroxymethyl)ethane under varying the reactant of phen. Structure analysis reveals that different lanthanide ions lead to two series of LnMOFs of 1a-1b (polymeric lanthanum trisformates) and 2a-2c (polymeric dimethylammonium lanthanum tetrakisformates); a gadolinium break effect appears to be the reason for the different structures of 1a-1b and 2a-2c. | [] | [] | ["THME", "[Tb(phen) 2 (NO 3 ) 3 ]", "[Eu(phen) 2 (NO 3 ) 3 ]"] | ["Ln(NO 3 ) 3 ·6H 2 O (Ln = Eu and Tb)--0.05 mmol"] | [] | ["THME--10 mg, 0.083 mmol", "phen--5 mg, 0.025 mmol"] | ["353 K"] | ["5 d"] | ["DMF--2 mL"]
ic500321w | [Ag(L i‑Pr )(NO 3 )] 2 (6). Complex 6 was synthesized using the same procedure employed to prepare 4 but with a mixture of AgNO 3 (117 mg, 0.69 mmol) in 2 mL of water and L i‑Pr (207 mg, 0.69 mmol) in 5 mL of methanol. A white solid was precipitated with diethyl ether which was collected by ﬁltration and dried to yield [Ag(L i‑Pr )(NO 3 )] 2 (6) (130 mg, 40%). Colorless crystals suitable for X-ray data collection were obtained by layering hexane over a THF solution of 6. | [] | [] | ["[Ag(L i‑Pr )(NO 3 )] 2", "6"] | ["AgNO 3--117 mg, 0.69 mmol"] | [] | ["L i‑Pr--207 mg, 0.69 mmol"] | [] | [] | ["water--2 mL", "methanol--5 mL", "diethyl ether--NaN", "hexane--NaN", "THF--NaN"]
00958972.2017.1420182 | Synthesis of [La 2 (C 6 O 4 Br 2 ) 3 (DMSO) 6 ]·2DMSO (1) Single crystals of 1 were obtained by carefully layering, at room temperature, a solution of bromoanilic acid, H 2 C 6 O 4 Br 2 (6.0 mg, 0.02 mmol) in 5 mL of methanol on top of a solution of La(NO 3 ) 3 ·xH 2 O (x ≈ 6 H 2 O) (6.5 mg, 0.02 mmol) in 5 mL of DMSO. The solution was allowed to stand for two weeks to obtain thin pink plate single crystals suitable for X-ray diffraction that were filtered and air dried. | [] | [] | ["[La 2 (C 6 O 4 Br 2 ) 3 (DMSO) 6 ]\n2DMSO"] | ["La(NO 3 ) 3 ·xH 2 O (x ≈ 6 H 2 O)--6.5 mg, 0.02 mmol"] | [] | ["bromoanilic acid, H 2 C 6 O 4 Br 2--6.0 mg, 0.02 mmol"] | ["room temperature"] | ["two weeks"] | ["methanol--5 mL", "DMSO--5 mL"]
j.ica.2013.03.014 | 2.3.8. Synthesis of 2AgL7AgNO 3 (7) Colorless plate-like crystals of 7 were deposited in ca. 85% yield.Anal. Calc. for C 28 H 18 Ag 3 NO 3 : C, 45.55; H, 2.47; N, 1.64. Found C, 45.44; H, 2.45; N, 1.89%. IR spectrum: 2001 cm 1 (w, m C„C). Complex 7 decomposes above 240 °C. | [] | [] | ["2AgL7AgNO 3 "] | ["AgNO 3--NaN"] | [] | [] | [] | [] | []
ic060550j | Found: C, 26.45; H, 2.36; N, 4.66%. Calcd: C, 26.84; H, 2.25; N, 4.47%. IR (KBr): ν ) 3443.6bs, 1575.7vs, 1427.1s, 1339.4s, 1240.1m, 1124.7m, 1024.8s, 895.0w, 810.1m, 712.1m, 510.8w, 451.9w cm -1 .{[Nd 2 (PDA) 3 (H 2 O) 3 ]‚0.5H 2 O} n (2a). 2a was synthesized from the reaction mixture of Nd 2 O 3 (0.2 mmol, 0.0673 g), H 2 PDA (0.6 mmol, 0.1003 g), H 2 O (10 mL), and C 2 H 5 OH (2 mL) in a 25 mL Teflon reactor, under autogenous pressure at 180 °C for 3 days, and then cooled to room temperature at a rate of 10 °Ch -1 . Red crystals of 2a were obtained (yield: 48% based on Nd). Anal. | [] | [] | ["{[Nd 2 (PDA) 3 (H 2 O) 3 ]‚0.5H 2 O} n", "NaN"] | ["Nd 2 O 3--0.2 mmol, 0.0673 g"] | [] | ["H 2 PDA--0.6 mmol, 0.1003 g"] | ["180 °C"] | ["3 days"] | ["H 2 O--10 mL", "C 2 H 5 OH--2 mL"]
c2dt12198k | Conventional hydrothermal preparation of 1. A mixture of 3(2′,5′-dicarboxylphenyl)pyridine (dcpy, 0.025 g, 0.1 mmol), NiSO 4 (0.052 g, 0.2 mmol) and 4,4′-bipyridine (bipy, 0.019 g, 0.1 mmol), NaOH (1 mL, 0.1 M in H 2 O) and water (9 mL) was placed in a Teﬂon-lined stainless steel vessel (25 mL) and heated at 160 °C for 72 h, and then cooled to room temperature at a rate of 5 °C min −1 . The resulting green block crystals of 1 were isolated by washing with methanol, and dried in air. The yield was ∼37 mg (85%, based on dcpy). | [] | [] | ["3(2′,5′-dicarboxylphenyl)pyridine (dcpy)"] | ["NiSO 4--0.052 g, 0.2 mmol"] | [] | ["4,4′-bipyridine (bipy)--0.019 g, 0.1 mmol"] | ["160 \nC"] | ["72 h"] | ["NaOH--1 mL, 0.1 M in H 2 O", "water--9 mL"]
acs.inorgchem.6b00447 | ∞ 1 [HoCl 3 (dpe)(thz) 2 ]·th z (11). HoCl 3 (0.3 mmol = 81 mg), 1,2-di(4-pyridyl)ethylene (C 12 H 10 N 2 , 0.6 mmol = 110 mg), and thiazole (C 3 H 3 NS, 0.9 mmol = 77 mg) were brought in an ampule, and synthesis was performed as described above. The reaction yielded a mixture of slightly pink crystals and microcrystalline powder. Yield: 157 mg = 74%. MIR (KBr): (3101 w, 1607 vs, 1552 vw, 1497 m, 1429 m, 1383 m, 1308 vw, 1240 vw, 1071 m, 1045 m, 1014 s, 982 w, 872 m, 833 s, 808 m, 741 w) cm −1 . Anal. Calcd (%) for C 21 H 19 Cl 3 HoN 5 S 3 (M r = 708.90 g mol −1 ): C, 35.58; N, 9.88; H, 2.70; S, 13.57. Found: C, 36.08; N, 9.67; H, 2.74; S, 12.21. | [] | [] | ["[HoCl 3 (dpe)(thz) 2 ]\th z"] | ["HoCl 3--0.3 mmol = 81 mg"] | [] | ["1,2-di(4-pyridyl)ethylene--0.6 mmol = 110 mg", "thiazole--0.9 mmol = 77 mg"] | [] | [] | []
znb-2017-0204 | In einem Rundkolben (100 mL) wurden 440 mg (1,372mmol) (tht)AuCl in 20mL Dichlormethan gelöst und mit einer Lösung aus 132mg (1 eq, 1,372mmol) KSCN in 20 mL Wasser versetzt. Das Zwei-Phasen-Gemisch wurde 3 h im Dunklen bei RT gerührt. Die Phasen wurden anschließend getrennt und die wässrige Phase mit Dichlormethan (3×ca. 5 mL) extrahiert. Die vereinigten organischen Phasen wurden mit Wasser (3×ca. 10mL) gewaschen und über MgSO 4 getrocknet. Mit ca. 200 mL n-Pentan wurde das Produkt als feiner weißer Feststoff gefällt. Beim langsamen Umfüllen der Suspension in das Zentrifugengefäß verblieb ein dichter, leicht gelblicher Niederschlag (vorwiegend [(tht) 2 Au] + [Au(SCN) 2 ] − ) im Kolben, sodass fast ausschließlich das feinere AuSCN abtransportiert wurde. Anschließend wurde der weiße Feststoff des Dekantats abzentrifugiert, mit wenig Dichlormethan in einen Kolben überführt und das Lösungsmittel am Vakuum entfernt. Das Gold(I)-thiocyanat (236,9mg, 0,929mmol, 68%) wurde als feines, weißes Pulver erhalten und ist bei abgedunkelter Lagerung im Kühlschrank bei 4°C ein bis zwei Wochen weitestgehend stabil. Elementaranalyse [%]: Abb. 32:Der reziproke Raum von 11b (blau), projiziert parallel zu b ∗ . Einige nicht-indexierte Reflexe können mit der reziproken Zelle von 11a (rot) indiziert werden. | ["4°C"] | ["1-2 weeks"] | ["Gold(I)-thiocyanat"] | ["(tht)AuCl--440 mg, 1.372 mmol", "KSCN--132 mg, 1 eq, 1.372 mmol"] | [] | [] | ["room temperature"] | ["3 h"] | ["Dichlormethan--20 mL", "Wasser--20 mL", "n-Pentan--200 mL"]
s2053229615016496 | The solution was stirred continuously for 2 h and then ﬁltered.The resulting colourless solution was allowed to stand at room temperature. After a week, colourless block-shaped crystals were collected and washed with diethyl ether three times (yield 30%, based on Cd). Elemental analysis (%) calculated for C 20 H 28 Cd 2 N 10 O 14 : C 28.02, H 3.29, N 16.34%; found: C 27.92, H 3.22, N 16.25%.2.1.2. Synthesis of complex (II). A mixture of bte (0.0164 g, 0.1 mmol) and Cd(NO 3 ) 2 4H 2 O (0.0246 g, 0.1 mmol) was dissolved in water (5 ml) and the solution was stirred for 2 h. | [] | ["1 week"] | ["complex (II)", "C 20 H 28 Cd 2 N 10 O 14"] | ["Cd(NO 3 ) 2 4H 2 O--0.0246 g, 0.1 mmol"] | [] | ["bte--0.0164 g, 0.1 mmol"] | [] | [] | ["water--5 ml"]
j.molstruc.2019.127560 | 2.2. Synthesis of the title compounds [Mg(pmdh)(H 2 O) 4 ]1:A mixture composed of MgCl 2 $6H 2 O (102 mg, 0.5 mmol), pyromellitic acid (109 mg, 0.5 mmol), N 2 H 4 $H 2 O (0.1 mL), 1,10-phenanthroline (99.0 mg, 0.5 mmol), H 2 ox (63.0 mg, 0.5 mmol) and H 2 O (15 mL) was ﬁrst stirred for 4 h at room temperature. Then the resulting mixture (pH ¼ 5 adjusted by an aqueous solution of N 2 H 4 $H 2 O (80%)) was sealed in a 25 mL Teﬂon-lined stainless steel autoclave and heated at 170  C for 4 days, after which it was cooled to room temperature, yellow block crystals were ﬁnally obtained with a 40% yield (based on Mg(II)). | [] | [] | ["[Mg(pmdh)(H 2 O) 4 ]1"] | ["MgCl 2 $6H 2 O--102 mg, 0.5 mmol"] | ["N 2 H 4 $H 2 O--0.1 mL"] | ["pyromellitic acid--109 mg, 0.5 mmol", "1,10-phenanthroline--99.0 mg, 0.5 mmol", "H 2 ox--63.0 mg, 0.5 mmol"] | ["170 \n C"] | ["4 days"] | ["H 2 O--15 mL"]
j.ica.2014.10.018 | Selected IR bands (cm 1 ): 2133 (w), 2109 (m), 2063 (vs), 1638 (w), 1600 (s), 1565 (s), 1502 (s), 1426 (s), 1351 (w), 1295 (s), 1243 (w), 1213 (m), 1133 (m), 1063 (w), 1013 (s), 819 (s), 727 (w), 666 (s), 539 (s), 518 (s), 476 (w), 435 (w).2.2.2. [Zn(4-azpy) 4 (NCS) 2 ](2) Zinc(II) chloride (0.136 g; 1.0 mmol) and 4-azidopyridine (0.240 g , 2.0 mmol) were dissolved in 10 mL of dist. H 2 O. The cloudy solution was stirred and heated up to 75 °C for about 35 min., during which KSCN (0.486 g; 5 mmol) was slowly added. | [] | [] | ["[Zn(4-azpy) 4 (NCS) 2 ]", "NaN"] | ["Zinc(II) chloride--0.136 g; 1.0 mmol"] | ["KSCN--0.486 g; 5 mmol"] | ["4-azidopyridine--0.240 g , 2.0 mmol"] | ["75 °C"] | ["about 35 min."] | ["dist. H 2 O--10 mL"]
chem.201501193 | Synthesis of 5:Compound 5 was prepared in aprocedure similar to that of 1,except that Ho 2 O 3 was utilized instead of Eu 2 O 3 .Yield: 51%; IR (KBr): ~ n = 3383 (b), 1585 (vs), 1538 (vs), 1498 (m), 1412 (vs), 1350 (w), 1093 (s), 1062 (w), 1047 (w), 1012 (w), 890 (w), 882 (w), 862 (m), 767 (s), 712 (m), 695 (s), 681 (s), 568 cm ¢1 (w);elemental analysis calcd (%) for HoC 14 N 2 O 6 H 13 :C35.73, H2.76, N5.96;found: C35.63, H2.65, N5.88.Synthesis of 6:Compound 6 was prepared in aprocedure similar to that of 1,except that Gd 2 O 3 was utilized instead of Eu 2 O 3 .Yield: 47%; IR (KBr): ~ n = 3383 (b), 1585 (vs), 1538 (vs), 1498 (m), 1412 (vs), Figure 10. Solid state emissionspectrum of compound 10 underexcitation at 295 and 370 nm, respectively,atroom temperature.Figure 11. Decaycurves of compounds 1, 2,and 8–10 .Chem. Eur.J.2015, 21,10391 –10399 www.chemeurj.org Ó2015 Wiley-VCH Verlag GmbH &Co. KGaA, Weinheim10397 Full Paper 1350 (w), 1093 (s), 1062 (w), 1047 (w), 1012 (w), 890 (w), 882 (w), 862 (m), 767 (s), 712 (m), 695 (s), 681 (s), 568 cm ¢1 (w);elemental analysis calcd (%) for GdC 14 N 2 O 6 H 13 :C36.32, H2.81, N6.05;found: C36.17, H2.77, N6.11. | [] | [] | ["5", "HoC 14 N 2 O 6 H 13"] | ["Ho 2 O 3--NaN"] | [] | [] | [] | [] | []
ic0508223 | Preparation of [Ag(L10)(H 2 O) 0.5 ]BF 4 ‚0.5H 2 O (6). A solution of AgBF 4 (19.5 mg, 0.10 mmol) in benzene (8 mL) was layered onto a solution of L10 (27.0 mg, 0.10 mmol) in CH 2 Cl 2 (8 mL).The sloutions were left for 1 day at room temperature, and colorless crystals were obtained. Yield: 85%. IR (KBr, cm -1 ): 3276 (s), 2169 (w), 2107(w), 1638 (s), 1618 (s), 1544 (m), 1401 (s), 1084 (s), 913 (w), 842 (w), 805 (w), 737 (w), 682 (m), 624 (m), 478 (w). | [] | [] | ["[Ag(L10)(H 2 O) 0.5 ]BF 4 ‚0.5H 2 O", "6"] | ["AgBF 4--19.5 mg, 0.10 mmol"] | [] | ["L10--27.0 mg, 0.10 mmol"] | ["room temperature"] | ["1 day"] | ["benzene--8 mL", "CH 2 Cl 2--8 mL"]
ic0517422 | Synthesis of [NH 2 (CH 2 CH 2 ) 2 NH 2 ][V 2 O 2 {HO 3 P(CH 2 ) 4 PO 3 } 2 ] (6b). The reaction of V 2 O 5 (0.133 g, 0.731 mmol), 1,4-butylenediphosphonic acid (0.083 g, 0.381 mmol), H 2 O (10.00 g, 556 mmol), piperazine (0.101 g, 1.17 mmol), and HF (0.250 mL, 5.80 mmol) in the mole ratio 1.92:1.00:1459:3.08:15.2 at 180 °C for 96 h produced blue plates of 6b in 65% yield (initial pH, 3.0; final pH, 3.0). IR (KBr pellet, cm -1 ): 3056(m), 2948(w), 2731(w), 2560(w), 2488(w), 2361(w), 1616(m), 1458(m), 1408(w), 1323(w), 1192(w), 1143(w), 1043(s), 1007(m), 957(m), 935(m), 777(m), 709(m). | [] | [] | ["[NH 2 (CH 2 CH 2 ) 2 NH 2 ][V 2 O 2 {HO 3 P(CH 2 ) 4 PO 3 } 2 ]", "NaN"] | ["V 2 O 5--0.133 g, 0.731 mmol"] | [] | ["1,4-butylenediphosphonic acid--0.083 g, 0.381 mmol", "piperazine--0.101 g, 1.17 mmol"] | ["180 \nC"] | ["96 h"] | ["H 2 O--10.00 g, 556 mmol", "HF--0.250 mL, 5.80 mmol"]
slct.201600791 | {[Cu 2 (bppz) 2 ](BF 4 ) 2 * MeOH} n (3) The reaction of [Cu(MeCN) 4 ]BF 4 with bppz in MeOH under C 2 H 4 afforded black brick crystals of {[Cu 2 (bppz) 2 ](BF 4 ) 2 * MeOH} n (3). | [] | [] | ["{[Cu 2 (bppz) 2 ](BF 4 ) 2 * MeOH} n"] | ["[Cu(MeCN) 4 ]BF 4--not provided"] | [] | ["bppz--not provided"] | [] | [] | ["MeOH--not provided"]
zaac.201200226 | {[Ce 2 (bpdc) 2 (H 2 O) 6 (NO 3 )]·NO 3 } (2): Compound 2 was obtained by applying the same synthetic procedure as described for 1, except La(NO 3 ) 3 ·6H 2 O was replaced by Ce(NO 3 ) 3 ·6H 2 O (0.2 mmol). Straw yellow needle crystals of 2 were obtained (yield: 48% based on cerium). Elemental analysis for C 24 H 24 Ce 2 N 6 O 20 : calcd. C 28.87, H 2.38, N 8.39%; found: C 28.92, H 2.42, N 8.43%. IR (KBr): ν ˜ = 3406 br, 1610 m, 1589 m, 1571 m, 1460 w, 1384 s, 1310 w, 1194 w, 1159 w, 1088 w, 1014 m, 918 w, 771 s, 670 m, 574 w, 430 w cm –1 .{[Pr 2 (bpdc) 2 (H 2 O) 6 (NO 3 )]·NO 3 } (3): Compound 3 was obtained by applying the same synthetic procedure as described for 1, except La(NO 3 ) 3 ·6H 2 O was replaced by Pr(NO 3 ) 3 ·6H 2 O (0.2 mmol). Green needle crystals of 3 were obtained (yield: 52 % based on praseodymium). Elemental analysis for C 24 H 24 Pr 2 N 6 O 20 : calcd. C 28.81, H 2.40, N 8.37%; found: C 28.88, H 2.42, N 8.42 %. IR (KBr): ν ˜ = 3416 s, 1613 m, 1591 m, 1572 m, 1430 w, 1384 s, 1310 w, 1196 w, 1160 w, 1089 w, 1015 m, 919 w, 771 s, 671 m, 576 w, 434 w cm –1 . | [] | [] | ["{[Ce 2 (bpdc) 2 (H 2 O) 6 (NO 3 )]·NO 3 }", "C 24 H 24 Ce 2 N 6 O 20"] | ["Ce(NO 3 ) 3 \n6H 2 O--0.2 mmol"] | [] | [] | [] | [] | []
c3ce40587g | Synthesis Synthesis of {[Mg(PODC)(H 2 O) 2 ]} (1). A mixture of 0.128 g Mg(NO 3 ) 2 ?6H 2 O (0.5 mmol) and 0.115 g H 2 PODC (0.5 mmol) were dissolved in water–N,N-dimethylformamide (DMF) mixed solvent (10 mL, v/v = 1 : 1) and then under ultrasonic treatment for 180 min. The resulting pellucid solution was kept for evaporation at room temperature. After several days, colorless block crystals were obtained with 53.5% yield (based on H 2 PODC). Anal. calcd. (found) for C 8 H 12 N 2 O 8 Mg (1): C, 33.30 (32.95); N, 9.71 (9.88); H, 4.19 (4.60). IR spectra for 1 (KBr, cm 21 ): 483(w), 588(w), 674(m), 810(w), 968(w), 1108(w), 1181(m), 1315(w), 1380(w), 1423(m), 1496(m), 1631(s), 2846(w), 2937(w), 3382(w). | [] | ["several days"] | ["{[Mg(PODC)(H 2 O) 2 ]}", "C 8 H 12 N 2 O 8 Mg"] | ["Mg(NO 3 ) 2 \n6H 2 O--0.128 g, 0.5 mmol"] | [] | ["H 2 PODC--0.115 g, 0.5 mmol"] | [] | ["180 min"] | ["water--10 mL", "N,N-dimethylformamide (DMF)--10 mL"]
00958972.2012.744972 | 2.2. Synthesis of NQA and the complexes NQA was synthesized in 90% yield by acetylation of NQ by acetic anhydride [17].2.2.1. Synthesis of [M(C 9 H 5 N 2 O 3 ) 2 (H 2 O) 2 ]·CH 3 OH (M = Zn(II), Cd(II) and Mn(II)) (1–3). A methanol solution of NQA (0.0069 g, 0.03 mmol) was added to an aqueous solution of Zn(NO 3 ) 2  6H 2 O (0.0045 g, 0.015 mmol). The reaction mixture was stirred for 2 h. Yellow rectangular crystals of 1 were obtained after the solution was allowed to stand at room temperature for 7 days. Yield: 0.0045 g, 55% based on Zn. Elemental analysis, found C, 44.08; H, 4.05; N, 10.32%; calcd. for C 20 H 22 ZnN 4 O 10 (fw = 543.82) C, 44.17; H, 4.07; N, 10.30%. IR (KBr, cm 1 ): 3438vs, 3058w, 1600w, 1567m, 1508m, 1478s, 1386m, 1281vs, 1145s, 741m, 503m, 462m. | [] | [] | ["NQA", "[M(C 9 H 5 N 2 O 3 ) 2 (H 2 O) 2 ]·CH 3 OH", "C 20 H 22 ZnN 4 O 10"] | ["Zn(NO 3 ) 2 \n6H 2 O--0.0045 g, 0.015 mmol"] | [] | ["NQA--0.0069 g, 0.03 mmol"] | [] | ["2 h", "7 days"] | ["methanol--solution", "aqueous solution--not specified"]
c0ce00439a | IR data (KBr disk, cm 1 ): 3422 (vs, br), 1632 (m), 1418 (m), 1376 (w), 1248 (m), 1177 (s), 1144 (s), 1114 (s), 1046 (vs), 1004 (vs), 934 (s), 786 (w), 758 (w), 730 (w), 702 (w), 637 (s), 495 (m). | [] | [] | [] | [] | [] | [] | [] | [] | []
s11243-014-9807-z | Synthesis of complex 1 A mixture of CuCl 2 2H 2 O (0.034 g, 0.20 mmol), 4-bpye (0.027 g, 0.10 mmol), H 3 BTC (0.025 g, 0.12 mmol), H 2 O (12 ml) and NaOH (0.012 g, 0.30 mmol) was stirred for 20 min in air, then transferred to a 23 ml Teﬂon reactor and kept at 120 °C for 4 days. After slowly cooling to room temperature, blue block crystals of complex 1 were obtained (yield: ca. 20 % based on Cu). Anal. Calc. for C 32 H 38 Cu 3 N 4 O 23 : C 37.0, H 3.7, N 5.4. Found: C 37.1, H 3.6, N 5.3 %. IR (KBr, cm -1 ): 3,800(w), 3,602(w), 3,420(s), 3,380(w), 3,280(w), 3,040(m), 2,362(w), 2,330(w), 1,664(s), 1,624(s), 1,544(s), 1,416(m), 1,382(s), 1,297(m), 1,213(w), 1,165 (w), 1,125(w), 1,069(m), 941(w), 862(m), 751(s), 709(s), 611(m), 585(w), 535(w). | [] | [] | ["complex 1", "C 32 H 38 Cu 3 N 4 O 23"] | ["CuCl 2 \n2H 2 O--0.034 g, 0.20 mmol"] | ["NaOH--0.012 g, 0.30 mmol"] | ["4-bpye--0.027 g, 0.10 mmol", "H 3 BTC--0.025 g, 0.12 mmol"] | ["120 °C"] | ["4 days"] | ["H 2 O--12 ml"]
j.jssc.2018.05.029 | prepared KBr pellets, using IR prestige-21 (Shimadzu) spectrometer. The TGA was performed on SDT Q600 (Shimadzu) analyser. Powder X-ray diffraction data w PRO (PANalytics) powder diffractometer equipped with Cu K  radiation (1.5405 Å). The single crystal diffraction data were collected on a Bruker AXS Smart Apex CCD diffractometer at 150 K for compounds 1 and 2 whereas for compound 3 at 298 K. Synthetic procedures Compound 1, {[Co 3 (μ 3 -OH)][(Co 0.5 (NC 5 H 5 )](BTB) 2 (BPE) 2 } CoCl 2 (0.25 mmol), 1,3,5-Tris(4-carboxyphenyl)benzene (BTB) (0.05 mmol) and 1,2-bis (4pyridyl) ethane (0.10 mmol) were dissolved in 10 mL of solvent mixture (6 mL milli-Q water + 4 mL DMF) and its pH was 4.9. This solution was sonicated for 5 min and then transferred into a Parr Teflon-lined vessel (23 mL). The vessel was sealed in an autoclave and heated at 120  C for 3 days in a programmable oven. Purple coloured needle-shaped crystals of compound 1 were formed. Crystals were washed with milli-Q water and dried under vacuum for further use. The yield of compound 1 is 60 % (based on the cobalt metal). Elemental Analysis: Co 3.5 C 83 H 59 N 5 O 13 (1540.60), Calculated C, 64.70; H, 3.82; N, 4.54; Experimental C, 64.01; H, 3.95; N, 4.71. Compound 2, {[Co 3 (μ 3 -OH)(BTB) 2 (BPE)][Co 0.5 (H 2 O) 2 (DMF)]}· H 2 O The synthetic condition of compound 2 is same as the synthetic procedure of compound 1 except the ratio of solvents used for the reaction. 10 mL of solvent mixture (3 mL milli-Q water + 7 mL DMF) was used for the reaction and its pH was 5.4. Purple coloured needle-shaped crystals of compound 2 were formed at the bottom of the vessel. Crystals were washed with milli-Q water and dried under vacuum for further use. The yield of compound 2 is 57 % (based on the cobalt metal). Elemental Analysis: C 69 H 54 Co 3 . | [] | [] | ["{[Co3(μ3-OH)][(Co0.5(NC5H5))(BTB)2(BPE)2}"] | ["CoCl2--0.25 mmol"] | [] | ["1,3,5-Tris(4-carboxyphenyl)benzene (BTB)--0.05 mmol", "1,2-bis(4-pyridyl)ethane (BPE)--0.10 mmol"] | ["120 \nC"] | ["3 days"] | ["milli-Q water--6 mL", "DMF--4 mL"]
j.ica.2006.07.016 | 2.1.2.5. Synthesis of AgNO 3 :dppp:dmp (2:1:2) (29). Compound 29 (0.393 g, yield: 67%) has been prepared following a procedure similar to that report ed for 2 by using AgNO 3 (0.169 g, 1 mmol), dppp (0.206 g, 0.5 mmol) and dmp (0.208 g, 1 mmol); m.p. 266–267 C. Anal. Calc. for C 55 H 50 Ag 2 N 6 O 6 P 2 : C, 56.62; H, 4.15; N, 7.20. Found: C, 56.50; H, 4.09; N, 7.16%. IR (nujol, cm 1 ): 1619s, 1594s, 1557s, 1503m m(C ...• C, C ...• N), 1435m, 1420sh, 1376s, 1300sh, 1030m, 855s, 827m, 737m, 727m (NO 3 ), 549s, 522s, 480s, 461w, 442w, 433w, 401w, 318w. | [] | [] | ["AgNO 3 :dppp:dmp (2:1:2) (29)"] | ["AgNO 3--0.169 g, 1 mmol"] | [] | ["dppp--0.206 g, 0.5 mmol", "dmp--0.208 g, 1 mmol"] | [] | [] | []
c9dt02057h | Synthesis of 6. TpmPPh 2 (300 mg, 0.753 mmol) and [Pd(allyl)Cl] 2 (137.8 mg, 0.3765 mmol) are dissolved in THF (10 mL) and stirred overnight. The solvent is removed and the residue is washed with 5 ml of Et 2 O. The yellow powder is dissolved in THF (3 mL) and after adding 10 mL of hexane, yellow crystals are obtained. Yield: 207 mg (47%). 1 H NMR (300.13 MHz, THF-d 8 ): δ = 5.88 (m, H, 2-H allyl ), 6.21 (dd, 3 J HH = 1.81 Hz, 3 J HH = 0.8 Hz, 3H, 4-H pz ), 6,78 (m, 3H, 5-Hpz), 7.20 (m, 4H, m-H Ar ), 7.34 (m, 2H, pH Ar ), 7.53 (d, 3 J HH = 2.67 Hz, 3H, 3-H pz ), 7.87 (m, 4H, o-H Ar ) ppm. 31 P{ 1 H} NMR (121.49 MHz, THF-d 8 ): δ = 89,4 (s) ppm. Due to the low solubility of the pure product, no evaluable 13 C spectra could be obtained. EA [%] calc. C 25 H 24 ClN 6 PPd: C 51.56, H 4.33, N 14.43, found: C 51.56, H 4.03, N 14.18. MS (EI) m/z (%): 577.22 (1.89) [M + ], 219.9 (16.09) [Tpm + ]. FT-IR (solid, ATR, cm -1 ): ν = 378 (vs), 387 (m), 397 (vs), 416 (vs), 432 (s), 444 (m), 453 (s), 464 (m), 481 (s), 502 (vs), 520 (m), 536 (s), 549 (m), 558 (m), 569 (m), 591 (m), 600 (m), 611 (m), 624 (w), 644 (w), 654 (w), 664 (w), 692 (m), 703 (m), 721 (w), 740 (s), 794 (w), 837 (w), 847 (w), 874 (w) 913 (vw), 982 (w), 1044 (w), 1085 (w), 1096 (w), 1133 (vw), 1197 (vw), 1238 (w), 1315 (vw), 1965 (vw), 1975 (vw), 1983 (vw), 2005 (vw), 2015 (vw), 2033 (vw), 2157 (vw), 2166 (vw), 2175 (vw). Mp (sealed tube under Ar): 240 °C (decomposition). | [] | [] | ["TpmPPh 2", "C 25 H 24 ClN 6 PPd"] | ["[Pd(allyl)Cl] 2--137.8 mg, 0.3765 mmol"] | [] | ["TpmPPh 2--300 mg, 0.753 mmol"] | [] | [] | ["THF--10 mL", "Et 2 O--5 ml", "hexane--10 mL"]
acs.inorgchem.7b02612 | 48.38%; H, 4.28%; N, 9.07%. Found: C, 48.65%; H, 4.12%; O, 9.10%.Solvent mass % from TGA: 20.9 ± 1.1%.Synthesis of Zn-HKUST-1 (2). Single crystals of 2 were prepared by dissolving benzene-1,3,5-tricarboxylic acid (28 mg, 0.133 mmol) and Zn(NO 3 ) 2 ·6H 2 O (62 mg, 0.208 mmol) in DMF (2 mL) in a glass vial. | [] | [] | ["Zn-HKUST-1"] | ["Zn(NO 3 ) 2 ·6H 2 O--62 mg, 0.208 mmol"] | [] | ["benzene-1,3,5-tricarboxylic acid--28 mg, 0.133 mmol"] | [] | [] | ["DMF--2 mL"]
b104284j | Complexes {[Ag(L)]ClO 4 } ∞ 1. AgClO 4 (29 mg, 0.14 mmol) dissolved in degassed MeCN (20 mL) was added via cannula to L (50 mg, 0.14 mmol) dissolved in degassed MeCN (20 mL) and allowed to stir for 1 h. The resulting solution was concentrated to 2 mL and diethyl ether was added (10 mL). The cream solid, which immediately precipitated, was ﬁltered and dried in vacuo (yield 30 mg, 38%). Colourless crystals were grown from the slow evaporation of a MeCN solution. (Found: C, 38.4; H, 3.2; N, 10.0; S, 11.4. Calc. for C 18 H 18 N 4 O 4 S 2 ClAg: C, 38.5; H, 3.2; N, 10.0; S, 11.4%); 1 H NMR (CD 3 CN): δ 8.46 [2H, d, 3 J(HH) 4.0, py-H], 8.31 (2H, s, py-H), 7.82 [2H, t, 3 J(HH) 7.5, 4 J(HH) 2.0, py-H], 7.45 [2H, d, 3 J(HH) 7.5 Hz, py-H], 7.31–7.34 (2H, m, py-H), 4.04 (4H, s, CH 2 ) and 3.89 (4H, s, CH 2 ); 13 C NMR (CD 3 CN): δ 156.5, 152.4, 150.9, 145.2, 139.9, 126.3, 124.4, 38.8 and 35.8; ES MS: m/z 355 LH ⫹ , 463 [Ag(L)] ⫹ , 815 [Ag(L) 2 ] ⫹ J. Chem. Soc., Dalton Trans., 2001, 2749–2755 2753 Published on 31 August 2001. Downloaded by Universitat Politècnica de València on 23/10/2014 11:39:43. View Article Online | [] | [] | ["{[Ag(L)]ClO 4 } ∞", "C 18 H 18 N 4 O 4 S 2 ClAg"] | ["AgClO 4--29 mg, 0.14 mmol"] | [] | ["L--50 mg, 0.14 mmol"] | [] | ["1 h"] | ["MeCN--20 mL", "diethyl ether--10 mL"]
b901445d | Syntheses of [Zn 4 (trz) 4 (4-FBA) 4 $(H 2 O) 0.5 ] (2). Compound 2 was synthesized from a reaction mixture of Zn(CH 3 COO) 2 $2H 2 O (0.44 g, 2.0 mmol), 4-HFBA (0.28 g, 2.0 mmol), trz (0.14 g, 2.0 mmol), triethyleneamine (0.15 mL) and water (4 mL) in a 15 mL Teﬂon reactor, under autogenous pressure at 150  C for 3 d and then slowly cooled to room temperature in steps of 5  Ch 1 . Crystals of compound 2 were obtained (yield: 61% based on Zn). Elemental analysis: Calc. for 2: C, 39.30; H, 2.27; N, 15.28. Found: C, 40.01; H, 2.15; N, 15.06%. IR spectrum (cm 1 ): 3128(m), 3081(w), 1922(w), 1612(vs), 1565(vs), 1519(vs), 1390(vs), 1292(vs), 1091(vs), 1004(vs), 906(s), 863(vs), 784(vs), 666(vs), 636(vs), 549(w), 500(m), 436(m). TG analysis (see Figure S1b in the ESI). | [] | [] | ["[Zn 4 (trz) 4 (4-FBA) 4 $(H 2 O) 0.5 ]", "2"] | ["Zn(CH 3 COO) 2 $2H 2 O--0.44 g, 2.0 mmol"] | ["triethyleneamine--0.15 mL"] | ["4-HFBA--0.28 g, 2.0 mmol", "trz--0.14 g, 2.0 mmol"] | ["150  C"] | ["3 d"] | ["water--4 mL"]
acs.cgd.5b01124 | A mixture of methyl 3-(3′,4′-dicyanophenoxy)-2-naphthoate (2.4 g, 91.5%), NaOH (4 mol/L, 55 mL), and ethanol (10 mL) was reﬂuxed at 85 °C until emissions of ammonia ceased. The solution was then cooled down to room temperature and ﬁltered. After that, the pH value of the ﬁltrate was adjusted to about 5.0−6.0 with HCl (4.0 mol/ L), which was deposited at room temperature for about 24 h, and the gray solid of H 3 L 1 was collected by ﬁltration and washed by acetone with a yield of 1.80 g (70.0%). IR (KBr, cm −1 ): 3420(m), 1703(s), 1591(w), 1566(w), 1460(m), 1387(s), 1288(s), 1206(m), 1137(w), 1074(s), 953(m), 764(m). | ["room temperature"] | ["24 h"] | ["methyl 3-(3′,4′-dicyanophenoxy)-2-naphthoate (H3L1)"] | [] | ["NaOH--4 mol/L, 55 mL", "HCl--4.0 mol/L"] | [] | ["85 \nC"] | [] | ["ethanol--10 mL"]
chem.201102295 | Synthesis of [Co 3 ACHTUNGTRENNUNG(FINA) 4 (O)ACHTUNGTRENNUNG(C 2 H 5 OH) 2 ACHTUNGTRENNUNG(H 2 O)], Co-FINA-1: A mixture of CoACHTUNGTRENNUNG(NO 3 ) 2 ·6H 2 O (1 mmol, 0.029 g), FINA (1 mmol, 0.121 g), EtOH (2 mL), and DMF (5 mL) was sealed in a Teflon-lined stainless-steel Parr bomb (25 mL) at 140 8 C for 72 h, which was then slowly cooled to room temperature. The block pink crystals obtained were isolated by filtration, washed with DMF, and dried in air (30 min). Yield: 15 mg (50 % based on Co); crystal structure for Co-FINA-1: C 22 H 7 Co 3 F 5 N 4 O 12 ; M r = 791.11; orthorhombic; Pnma; a =19.329(10), b=20.088(11), c= 12.120(7) ; V= 4706(4)  3 ; 1 calcd = 1.117 gcm 3 ; m =1.131 mm 1 ; 5810 total reflections, 4243 unique; T =298(2); final R indices (I >2s(I)): R 1 = 0.1090, wR 2 = 0.3201; GOF =1.097; FTIR (KBr 4000–600 cm 1 ): n˜ =3215 (br), 1654 (m), 1588 (s), 1381 (s), 1215 (s), 1062 (w), 801 (w), 667 cm 1 (w); elemental analysis calcd (%) for C 22 H 7 Co 3 F 5 N 4 O 12 (evacuated samp les): C 33.40, H 0.89, N 7.08; found: C 33.54, H 0.94, N 7.32. | [] | ["30 min"] | ["[Co 3 ACHTUNGTRENNUNG(FINA) 4 (O)ACHTUNGTRENNUNG(C 2 H 5 OH) 2 ACHTUNGTRENNUNG(H 2 O)]", "Co-FINA-1"] | ["CoACHTUNGTRENNUNG(NO 3 ) 2 ·6H 2 O--1 mmol, 0.029 g"] | [] | ["FINA--1 mmol, 0.121 g"] | ["140 8 C"] | ["72 h"] | ["EtOH--2 mL", "DMF--5 mL"]
anie.200800403 | Complex 1 (or 2) was prepared from btz-CH 2 OH and Co(NO 3 ) 2 ·6H 2 O (or Ni(NO 3 ) 2 ·6H 2 O) in acetone solution.The CH 2 OH group at the 2-position of btz is lost during the reaction. Single-crystal X-ray diffraction analysis revealed that 1 and 2 are isomorphous and crystallize in the space group I4 ¯ . | [] | [] | [] | ["Co(NO 3 ) 2 ·6H 2 O--NaN", "Ni(NO 3 ) 2 ·6H 2 O--NaN"] | [] | ["btz--NaN"] | [] | [] | ["acetone--NaN"]
b205007b | Co(dca) 2 (bipy)(H 2 O)ⴢ0.5MeOH 6. Co(NO 3 ) 2 ⴢ6H 2 O (93 mg, 0.32 mmol) was placed in a 2 cm tube and layered with water (10 ml) with the solid dissolving in the ﬁrst few millilitres of water. This was then carefully layered with methanol (15 ml) followed by a methanolic solution (10 ml) of Na(dca) (50 mg, 0.56 mmol) and 4,4⬘-bipyridine (44 mg, 0.28 mmol) and the reaction mixture stoppered. Fine pink needles of 2 formed after several days and provided the crystal for the structure determination of 2. Several months later almost all needles of 2 had disappeared leaving well formed large red crystals of 6 (55 mg, 51%). υ max /cm ⫺1 3602vw, 3521vw, 3322vvw, 3242w, 3087vw, 2407vw, 2306s, 2250m, 2195s, 1648vw, 1602m, 1538w, 1489w, 1412w, 1367m, 1347w, 1322vw, 1219w, 1062w, 1044vw, 1020w, 1004vw, 926vw, 812m, 732w, 668vw, 656vw, 628w (Nujol). Anal. Calcd for C 14.5 H 12 CoN 8 O 1.5 : C, 45.7; H, 3.2; N, 29.4. Found: C, 45.8; H, 3.0; N, 29.7%. | [] | ["several months"] | ["Co(dca) 2 (bipy)(H 2 O)ⴢ0.5MeOH", "Co(NO 3 ) 2 ⴢ6H 2 O"] | ["Co(NO 3 ) 2 ⴢ6H 2 O--93 mg, 0.32 mmol"] | [] | ["Na(dca)--50 mg, 0.56 mmol", "4,4⬘-bipyridine--44 mg, 0.28 mmol"] | [] | ["several days"] | ["water--10 ml", "methanol--15 ml", "methanolic solution--10 ml"]
00958972.2012.708411 | 2.3.3. Synthesis of [Zn(L2) 2 Cl 2 ] (3). The synthesis process of 3 is similar to that of 2 only with the L1 being substituted by L2. Colorless block crystals of 3 suitable for X-ray analysis were formed. Yield: 0.030 g (31%). IR (KBr, cm 1 ): 3446 (m), 3253 (m), 1615 (s), 1567 (m), 1488 (m), 1099 (m), 742 (m). | [] | [] | ["[Zn(L2) 2 Cl 2 ]", "NaN"] | [] | [] | [] | [] | [] | []
c6ce01068g | Preparation of [Mn 3 (TCPB) 2 (H 2 O) 2 (DMF) 2 ]·2DMF (3).Mn(NO 3 ) 2 ·4H 2 O (25 mg, 0.1 mmol) and H 3 TCPB (25 mg, 0.05 mmol) were dissolved in 8 mL of DMF. The reaction mixture was sealed in a Teflon-lined autoclave and heated under autogenous pressure at 80 °C for three days. Colorless blockshaped crystals of 3 were obtained from the filtrate by slow evaporation after letting it stand for 2 weeks at room temperature. Yield: 20% (based on the ligand). Anal. calcd for C 66 H 62 N 4 O 24 Mn 3 (%): C, 54.29; H, 4.28; N, 3.84. Found: C, 54.25; H, 4.32; N, 3.86. IR (KBr, cm −1 ): 3422(br), 2928(w), 1655(s), 1595(s), 1542(w), 1457(m), 1398(s), 1224(s), 1163(m), 1117(m), 1005(m), 883(w), 783(w).Preparation of [Zn 2 (μ 3 -OH)(TCPB)(H 2 O)(DEF)]·3DEF (4).Zn(NO 3 ) 2 ·6H 2 O (30 mg, 0.1 mmol) and H 3 TCPB (25 mg, 0.05 mmol) were dissolved in a mixed solvent of DEF(3 mL) and H 2 O (0.5 mL). The reaction mixture was sealed in a Teflon-lined autoclave and heated under autogenous pressure at 80 °C for three days. After cooling to room temperature, colorless block-shaped crystals of 4 were obtained and washed with DEF. Yield: 82% (based on the ligand). Anal. | ["room temperature"] | ["2 weeks"] | ["[Mn 3 (TCPB) 2 (H 2 O) 2 (DMF) 2 ]·2DMF", "C 66 H 62 N 4 O 24 Mn 3", "[Zn 2 (μ 3 -OH)(TCPB)(H 2 O)(DEF)]·3DEF"] | ["Mn(NO 3 ) 2 ·4H 2 O--25 mg, 0.1 mmol", "Zn(NO 3 ) 2 ·6H 2 O--30 mg, 0.1 mmol"] | [] | ["H 3 TCPB--25 mg, 0.05 mmol", "H 3 TCPB--25 mg, 0.05 mmol"] | ["80 °C", "80 °C"] | ["three days", "three days"] | ["DMF--8 mL", "DEF--3 mL", "H 2 O--0.5 mL"]
j.solidstatesciences.2003.09.002 | Poly[(CuI) 2 (µ 2 -2-ethylpyrazine)-N,N  ](V): This compound was prepared using the same reaction conditions as for IV. The orange precipitate formed in the beginning must be ﬁltered off immediately before the transformationinto the most stable form IV has ﬁnished Yield: 87.0%. Elemental analysis (%) calculated: C: 14.74, N: 5.73, H: 1.65; found: C: 14.71, N: 5.73, H: 1.58. Single crystals of this compound must be prepared above 120 ◦ C where this compound becomes the most stable form. 190.0 mg (1.0 mmol) CuI, 54.0 mg (0.5 mmol) 2-ethylpyrazine and 3 ml acetonitrile were ﬁlled in a glass ampule, evacuated, sealed and heated to 150 ◦ C in order to solve most of the compounds.Then the reaction mixture were cooled down very slowly to 120 ◦ C and were held at this temperature for 2 days. Orange needles has formed which must be separated from the solution. | [] | [] | ["Poly[(CuI) 2 (µ 2 -2-ethylpyrazine)-N,N ? ]", "NaN"] | ["CuI--190.0 mg, 1.0 mmol"] | [] | ["2-ethylpyrazine--54.0 mg, 0.5 mmol"] | ["150 \nC"] | ["2 days"] | ["acetonitrile--3 ml"]
c4nj00175c | After a few days, crystals deposited in the cooler arm and were isolated, filtered oﬀ and dried. M.P. = 325 1C. Found; C, 31.74; H, 2.40; N, 14.83%, calculated for C 15 H 14 N 6 O 3 PbS; C, 31.82; H, 2.47; N, 14.85%. IR (cm 1 ) selected bonds: n = 575(w), 827(m), 1048(w), 1217(w), 1326(vs), 1367(vs), 1596(s), 2066(vs) and 3384(w).Compounds 3 and 4 were prepared according to reported methods.31,32 2.3. Synthesis of coordination polymers 1, 2, 3 and 4 with the mechanochemical method Using the mechanochemical method, compound 1 could be synthesized from grinding of raw materials for 20 minutes in an agate mortar. Compounds 2 and 3, 4 could be synthesized from grinding of 1 mmol of compound 1 with 1 and 2 mmol of NaNO 3 , respectively, and these processes could be reversible by reaction of 1 and 2 mmol NH 4 SCN with compounds 3, 4 to 2 and 1, respectively. For purification of coordination polymers with the mechanochemical method, after each stage washing with water, three times, has been done until extra NaNO 3 or NH 4 SCN was removed. | [] | [] | ["C 15 H 14 N 6 O 3 PbS"] | [] | [] | [] | [] | [] | []
j.molstruc.2010.02.012 | dissolved in a minimum amount of aqueous hydrazoic acid (2.5 mL) [6,7]. After warming to 65 °C a clear solution was obtained and subsequent slow cooling of the solution to 4 °C gave after two weeks compound 1 as yellow crystals (yield: 0.20 g, 60%). (b) Alternatively single crystals of 1 were also obtained by the H-tube technique. An aqueous solution of (20 cm 3 ) of Mn(NO 3 ) 2 4H 2 O (0.50 g, 2.0 mmol) and 0.10 g of L -ascorbic acid was prepared and placed inside the H-tube until its connection has been covered, followed by dropwise addition of both 2-aminopyridine (0.38 g, 4.0 mmol) in (10 cm 3 ) methanol and an aqueous solution of NaN 3 (0.65 g, 10.0 mmol), each in one arm, at the same time. The ﬁnal clear mixture was allowed to stand undisturbed in a dark place at room temperature for several weeks. Analysis: Found: C 36.6; H 3.5; N 43.0. | [] | [] | ["compound 1"] | ["Mn(NO 3 ) 2 4H 2 O--0.50 g, 2.0 mmol"] | [] | ["L -ascorbic acid--0.10 g", "2-aminopyridine--0.38 g, 4.0 mmol", "NaN 3--0.65 g, 10.0 mmol"] | ["65 \nC", "room temperature"] | ["two weeks", "several weeks"] | ["aqueous hydrazoic acid--2.5 mL", "methanol--10 cm 3"]
chem.200800990 | Yield= 64%; 1 H NMR (300 MHz, [D 6 ]DMSO): d =5.7 (s, 4 H; ttz-CH 2 ph), 7.4 (m, 4H; ph), 9.5 ppm (s, 2H; ttz); IR: n˜ = 3116.5 cm 1 (n Cttz-H ); elemental analysis calcd (%) for C 10 H 10 N 8 : C 49.58, H, 4.16, N 46.26; found: C 49.09, H 4.13, N 45.59. | [] | [] | ["C 10 H 10 N 8"] | [] | [] | [] | [] | [] | []
j.ica.2007.07.025 | 2.3. Synthesis A solution of hexahydrated copp er(II) picrate (0.0628 g, 0.1 mmol) in anhydrous methanol (5 mL) was added dropwise into a methanol solution containing H 2 dmapox (0.0129 g, 0.05 mmol) and piperdine (0.0085 g, 0.1 mmol).The mixture was heated with stirring for 6 h at the tempe rature of 333 K. The resul ting green solution was ﬁltered and the ﬁltrate was kept at room temperature. Green crystals suitable for X-ray analysis were obtained from the ﬁltrate by slow evaporation for one week. Yield: 0.05 g (57%). Anal. Calc. for Cu 2 C 25 H 32 N 10 O 17 : C, 34.45; H, 3.70; N, 16.07. Found: C, 34.42; H 3.72; N, 16.08%. IR (selected, cm 1 ): 1281 [m(C–O)]; 1362, 1319 [m s (NO 2 )]; 1573, 1537 [m as (NO 2 )]; 1600, 1450 [m(N–C–O)]. UV–vis (in DMF): k max (nm) [e max (L mol 1 cm 1 )]: 663(163), 354 (13195), 204 (20 000). | [] | ["one week"] | ["Cu 2 C 25 H 32 N 10 O 17"] | ["hexahydrated copper(II) picrate--0.0628 g, 0.1 mmol"] | [] | ["H 2 dmapox--0.0129 g, 0.05 mmol", "piperdine--0.0085 g, 0.1 mmol"] | ["333 K"] | ["6 h"] | ["anhydrous methanol--5 mL"]
c2dt31536j | S YNTHESIS OF {[CD 2 CA(BTC) 2 (H 2 O) 4 ]·2H 2 O} N (2). The reaction was carried out in a procedure similar to that for 1, using Ca(NO 3 ) 2 ·4H 2 O (0.048 g, 0.20 mmol) instead of Mg(NO 3 ) 2 · 6H 2 O. Colorless block crystals of 2 were obtained in 48% yield based on H 3 BTC. Anal. Calc. for C 18 H 18 CaCd 2 O 18 (787.20): C, 27.44; H, 2.29%. Found: C, 27.41; H, 2.31. IR data (KBr pellet): 3433 (m), 3132 (w), 1658 (s), 1495 (s), 1437 (w), 1378 (m), 1282 (m), 1252 (w), 1197 (w), 1146 (s), 1107 (m), 1060 (m), 1014 (w), 986 (m), 675 (m), 667 (s). | [] | [] | ["{[Cd 2 Ca(BTC) 2 (H 2 O) 4 ]\b2H 2 O} n"] | ["Ca(NO 3 ) 2 \b4H 2 O--0.048 g, 0.20 mmol"] | [] | ["H 3 BTC--not specified"] | [] | [] | []
c1ce05639e | Synthesis of [Zn(HL)(H 2 O)] (1). A mixture of ZnCl 2 (0.032 g, 0.23 mmol), H 2 L (0.050 g, 0.16 mmol), and water (8 mL) was placed in a Teﬂon reactor, and the pH value was adjusted to 4.0 by addition of 0.25 mol L 1 NaOH solution. The mixture was heated at 140  C for 3 days, and then it was gradually cooled to room temperature. The crystals were obtained in a 58% yield. | [] | [] | ["[Zn(HL)(H 2 O)]", "NaN"] | ["ZnCl 2--0.032 g, 0.23 mmol"] | [] | ["H 2 L--0.050 g, 0.16 mmol"] | ["140  C"] | ["3 days"] | ["water--8 mL"]
j.cclet.2015.01.019 | The reaction vessel was cooled to room temperature and green crystals were collected with ca 40% yield based on H 3 tci.FT-IR (KBr pellets, cm 1 ): 3446 w, 2935 m, 1697 s, 1606 m, 1558 m, 1471 s, 1425 s, 1330 s, 1265 m, 1190 s, 1018 s, 962 s, 765 s, 721 m, 669 s, 592 s, 518 w. | [] | [] | [] | [] | [] | [] | [] | [] | []
cg0600344 | The filtrate was evaporated to a volume of ∼25 mL over a water bath.Slow evaporation of this solution at room temperature affords X-ray quality single crystals. Yield: 66.6% (130 mg, 0.33 mmol). Anal. Calc. | [] | [] | ["NaN"] | [] | [] | [] | [] | [] | []
j.molstruc.2014.04.049 | Colorless needle crystals of [Zn(BMIE)(1,4-BDC)](H 2 O) 3 suitable for X-ray analysis were obtained in ca. 76% yield. Anal. Calcd for C 22 H 32 N 4 O 9 Zn: C 47.03, H 5.74, N 9.97; Found: C 47.33, H 5.46, N 9.86; IR (KBr, cm 1 ): t = 3402s, 2886s, 1600s, 1501m, 1362s, 1285s, 1126s, 1013m, 924m, 891w, 825s, 750s, 677m, 632w, 574s, 445w.Synthesis of [Cd(BIM) 2 (OH)(H 2 O) 2 (PF 6 )](H 2 O) 4 (3) An ethanol solution (5 ml) of BIM (74 mg, 0.5 mmol) was slowly diffused into an aqueous solution (5 ml) of Cd(PF 6 ) 2 (100 mg, 0.25 mmol) in test tube. Colorless crystals of 3 were formed at the interface of solvent in two weeks and were obtained in ca. | [] | [] | ["[Zn(BMIE)(1,4-BDC)](H 2 O) 3", "[Cd(BIM) 2 (OH)(H 2 O) 2 (PF 6 )](H 2 O) 4"] | ["Zn--N/A", "Cd(PF 6 ) 2--100 mg, 0.25 mmol"] | [] | ["BMIE--N/A", "BIM--74 mg, 0.5 mmol"] | [] | ["two weeks"] | ["N/A--N/A", "ethanol--5 ml"]
ic5005598 | Synthesis of 5. Me 3 Al (1.01 g, 14 mmol) was added to a solution of phthalic acid (1.16 g, 7 mmol) in CH 2 Cl 2 (7 mL) at −78 °C. The reaction mixture was allowed to warm to room temperature and was stirred for 2 h. Then 4-methylpyridine (1.30 g, 14 mmol) was added, and the solution was stirred for an additional 10 min. The solution stood overnight at 25 °C, and colorless square-shaped crystals formed. | [] | [] | [] | ["Me 3 Al--1.01 g, 14 mmol"] | [] | ["phthalic acid--1.16 g, 7 mmol", "4-methylpyridine--1.30 g, 14 mmol"] | ["-78 \nC", "room temperature", "25 \nC"] | ["2 h", "10 min", "overnight"] | ["CH 2 Cl 2--7 mL"]
j.jssc.2013.11.011 | Yield 0.054 g (94 % based on metal). Elemental analysis for [Cu(mal)(bpy)]  2H 2 O (CuC 14 N 2 H 16 O 7 ): calcd. C 43.3, H 4.1, N 7.2; found C 43.2, H 4.0, N 7.1. Thermogravimetric analysis data. Found solvent weight loss 8% (9% calculated for 2H 2 O). IR (KBr): ν ¼ 589 (w), 642 (m), 687 (m), 806 (m), 925 (w), 963 (w), 1037 (m), 1097 (m), 1165 (w), 1225 (w), 1344 (s), 1419 (s), 1538 (m), 1608 (s), 2935 (w), 3282 (m, sh).2.2.2. [Cu(mal)(bpe)]  2H 2 O(2) Cu(OA c) 2  H 2 O(0.015g,0.075mmol),S-malic acid (0.042 g, 0.3 mmol) an d trans-1,2-bis(4-pyridy l)eth y lene (0.028 g, 0.1 5 mmol) in 3 mL of w ater/methano l mixture (1:1 vol), were sealed in a glass tubeandheatedat1001 С for 24 h. After this time blue square crystals were harvested, washed with methanol and dried in air . Yield 0.025 g (86 % based on metal). Elemental analysis for [Cu(mal)(bpe)]  2H 2 O (CuC 16 N 2 H 18 O 7 ): calcd. C 46.4, H 4.4, N 6.8; found C 46.5, H 4.4, N 6.6. | [] | [] | ["[Cu(mal)(bpy)]  2H 2 O", "[Cu(mal)(bpe)]  2H 2 O"] | ["CuC 14 N 2 H 16 O 7--NaN", "Cu(OAc) 2  H 2 O--0.015g, 0.075mmol"] | [] | ["malic acid--0.042 g, 0.3 mmol", "trans-1,2-bis(4-pyridyl)ethylene--0.028 g, 0.15 mmol"] | ["1001 С"] | ["24 h"] | ["water/methanol mixture--3 mL (1:1 vol)"]
00958972.2020.1839894 | 2.4. Synthesis of phenylacetato-RE 2,2 0 -bipyridine complexes Three molar equivalents of phenylacetic acid were reacted with an equimolar amount of sodium hydroxide in 20 mL of distilled water to yield the sodium salt. The solution was slowly added to one equivalent of the lanthanoid salt and one of the 2,2 0 -bipyridine, and stirred for one hour at pH 6. The precipitates were collected and air-dried for two days, and the mother liquor was allowed to slowly evaporate. Precipitates were collected for [RE(PhAc) 3 (bpy)] 2 (RE ¼ Y, La, Ce, Pr, Nd, Sm, Eu, Gd, Tb, Dy, Ho, Er, Yb, Lu), and single-crystal XRD-quality crystals were obtained from the mother liquor for [RE(PhAc) 3 (bpy)] 2 (RE ¼ Y, Nd, Eu, Er) and f[La(PhAc) 3 (H 2 O)] 1 = 2 (bpy)g n . Masses of reagents used in each reaction are given in supporting information Table S2. | [] | ["two days"] | ["phenylacetato-RE 2,2 0 -bipyridine complexes"] | [] | [] | ["phenylacetic acid--3 molar equivalents", "sodium hydroxide--equimolar amount", "2,2 0 -bipyridine--one equivalent"] | [] | ["one hour"] | ["distilled water--20 mL"]
c0ce00750a | Anal. calcd. for C 56 H 54 O 16 S 4 Eu 2 $14DMSO: C, 40.21; H, 5.54.Found: C, 39.92; H, 5.17%.Synthesis of [Eu 2 (L S ) 3 (DMF) 2 (H 2 O) 2 ] (8) Eu(NO 3 ) 3 $6H 2 O (17.8 mg, 0.040 mmol), H 2 L S (23.3 mg, 0.060 mmol), N,N 0 -dimethylformamide (4 mL) and distilled water (6 mL) were mixed and sealed in a 23 mL PTFE lined autoclave, then heated at 120  C for 3 d. After cooling, yellow needle-shaped crystals of 8 were collected by ﬁltration, washed with ethanol, and dried in air (26.5 mg, 80% yield). Anal. Calcd. for C 66 H 72 Eu 2 N 2 O 16 S 6 : C, 48.17; H, 4.41; N, 1.70. Found: C, 47.93; H, 4.17; N, 2.12%.Synthesis of [Tb 2 (L S ) 3 (DMF) 2 (H 2 O) 2 ] (9) The synthesis of 9 is similar to that of 8, but with TbCl 3 $6H 2 O (14.9 mg, 0.040 mmol). Yellow needle-shaped crystals of 9 were collected by ﬁltration, washed with ethanol, and dried in air (22.6 mg, 68% yield). Anal. calcd for C 66 H 72 N 2 O 16 S 6 Tb 2 : C, 47.77; H, 4.37. Found: C, 47.87; H, 4.47%. | [] | [] | ["[Eu2(L S)3(DMF)2(H2O)2]", "[Tb2(L S)3(DMF)2(H2O)2]"] | ["Eu(NO3)3 $6H2O--17.8 mg, 0.040 mmol", "TbCl3 $6H2O--14.9 mg, 0.040 mmol"] | [] | ["H2LS--23.3 mg, 0.060 mmol"] | ["120 \nC"] | ["3 d"] | ["N,N0-dimethylformamide--4 mL", "distilled water--6 mL"]
b515011f | Yield: 530 mg, 68.8% (1.5 eq. THF as determined by 1 HNMR).Found C, 72.57; H, 9.65; N, 3.78. C 21 H 32 NO 2.5 Li requires C, 73.02; H, 9.34; N, 4.05. d H (d 6 -DMSO, 293 K): 1.28 (s, 18H, CH 3 , tBu), 1.79 (m, 6H, CH 2 , THF), 3.60 (m, 6H, OCH 2 , THF), 6.83 (s, 2H, m-H, Ph). d C (d 6 -DMSO, 293 K): 25.51 (CH 2 ,THF), 29.82 (CH 3 , t-Bu), 35.00 (C, t-Bu), 67.40 (OCH 2 , THF), 80.38 (p-C, Ph), 126.18 (CN), 127.04 (m-C, Ph), 137.53 (o-C, Ph), 175.46 (i-C, Ph). | [] | [] | ["C 21 H 32 NO 2.5 Li"] | [] | [] | [] | [] | [] | ["THF--1.5 eq."]
15533174.2011.568441 | Synthesis of the Complex 1 Excess ammonia solution (NH 3 ·H 2 O, 0.01 M) was dropped slowly into a solution of AgClO 4 ·6H 2 O (0.05 mmol) in CH 3 OH/H 2 O(5mL,v/v= 3:2) with magnetic stirring for about 15 min. With that, the ligand H 2 L (0.05 mmol) was added to the above solution and stirred for about 30 min. Then the resulting solution was ﬁltered, and the ﬁltrate was kept in dark at room temperature. Colorless single crystals suitable for X-ray analysis appeared at the beaker wall after ca. two weeks at room temperature. Yield: ∼40% based on H 2 L. Anal. (%) calcd for C 12 H 8 AgO 5 : C 42.38, H 2.37%. Found: C 42.24, H 2.52%. IR (KBr pellet, cm −1 ): 3452 (m, br), 3165 (m), 3056 (w), 2971 (w), 2854 (w), 1559 (vs), 1459 (s), 1400 (s), 1205 (w), 1139 (w), 1038 (w), 953 (w), 907 (w), 851 (w), 805 (m), 748 (m), 688 (w), 647 (w), 603 (m), 532 (w), 483 (w). | [] | [] | ["Ag(H 2 L)(NH 3 )"] | ["AgClO 4 ·6H 2 O--0.05 mmol"] | ["NH 3 ·H 2 O--0.01 M"] | ["H 2 L--0.05 mmol"] | [] | ["about 30 min", "ca. two weeks"] | ["CH 3 OH--5 mL", "H 2 O--5 mL"]
s0020-1693(00)00244-9 | 2 .5 . Synthesis of Co ( ur ) 2 · 4 H 2 O (4) , NiCl ( ur ) ·H 2 O (5) , CuCl ( ur ) · 2 H 2 O (6) and Zn ( ur ) 2 · 2 H 2 O (7) Compounds 4, 5, 6 and 7 were synthesized in aqueous solution from the urazine sodium salt (2 mmol) and from M(II)Cl 2 (1 mmol). Precipitates were observed in all cases immediately after mixing the reagents, and they resulted to be highly insoluble in any solvent. The sodium salt of urazine was prepared adding a stoichiometric amount of 1 M NaOH to the free ligand. Yields and m.p.: 322 mg (89%), dec.\ 70°C; 194 mg (85%), dec.\ 270°C; 199 mg (80%), dec.\ 280°C; 284 mg (86%), dec.\ 170 °C for 4, 5, 6 and 7, respectively.Anal. Calc. for C 4 H 14 CoN 8 O 8 (361.18) (4): C, 13.30; H, 3.91; N, 31.03. Found: C, 12.91; H, 4.05; N, 30.91. | [] | [] | ["Co ( ur ) 2 · 4 H 2 O", "NiCl ( ur ) ·H 2 O", "CuCl ( ur ) · 2 H 2 O", "Zn ( ur ) 2 · 2 H 2 O", "C 4 H 14 CoN 8 O 8"] | ["M(II)Cl 2--1 mmol"] | [] | ["urazine sodium salt--2 mmol"] | [] | [] | ["aqueous solution--N/A"]
cg060501h | [{Cu 3 (µ 3 -OH)(µ-pz) 3 (Cl) 2 (Hpz) 2 (H 2 O)} 2 {CuCl 2 (Hpz) 2 }], 4: Mp 260-262 °C. Anal. (%) Calcd for C 36 H 48 Cl 6 Cu 7 N 24 O 4 : C, 28.18; H, 3.14; Cu, 28.91; N, 21.96. Found: C, 28.36; H. 3.12; Cu, 29.0; N, 21.96%. IR (Nujol, cm -1 ): 3400 br, 329 4br (NH + OH), 3137 m (NH), 1640 br, 1524 w, 764 m, 754 m, 741 m, 624 s, 596 s, 452 br, 367 m, 353 m, 317 w, 298 w br, 283 w br, 243 m. µ eff (295 K): 4.068 µ Β . ESI-MS (+) (MeOH) (higher peaks, relative abundance %): 69 (95) [pzH 2 ] + ; 199 (90) [Cu(pz)(Hpz)] + ; 258 (100) [Cu(MeCOO)(Hpz) 2 ] + ; 474 (65) [Cu 3 (pz) 4 (OH)] + ; 512 (70) [Cu 3 (pz) 3 Cl(OH)(Hpz)] + ; 526 (50) [Cu 3 (pz) 5 ] + ; 562 (75) [Cu 3 (pz) 4 Cl(Hpz)] + ; 594 (30) [Cu 3 (pz) 5 (Hpz)] + ; Λ m (CH 3 OH, 1.7 × 10 -3 M) ) 42 Ω -1 cm 2 mol -1 . | [] | [] | ["{Cu 3 (µ 3 -OH)(µ-pz) 3 (Cl) 2 (Hpz) 2 (H 2 O)} 2 {CuCl 2 (Hpz) 2 }", "C 36 H 48 Cl 6 Cu 7 N 24 O 4"] | ["Cu--NaN"] | [] | ["µ-pz--NaN", "Hpz--NaN"] | [] | [] | ["H 2 O--NaN", "MeOH--NaN"]
j.poly.2011.12.012 | 6-Methoxycarbonylpyridine-2-carboxylic acid was prepared according to the previously described procedure [6]. The other reagents and solvents were purchased from commercial sources and were used without further puriﬁcation. The compounds 2–4 were synthesized according to our previously reported procedures (Scheme 1) [2]. | [] | [] | [] | [] | [] | [] | [] | [] | []
j.ica.2011.06.018 | 2.7. Preparation of [Cu(HCCB)(H 2 O)] n 4 It was prepared following the above procedure for 1 except that Cu(NO 3 ) 2 3H 2 O (0.232 g, 1 mmol) was used in place of Co(NO 3 ) 2 6H 2 O. It isolated as gray crystalline solid from the reaction mixture after cooling to room temperature and was separated by ﬁltration, washed with water/ethanol (1:1) and dried in air. Yield: 74.1% (0.479 g). Anal. Calc. for C 18 H 14 N 2 O 12 Cl 2 Zn 2 : C, 33.35; H, 2.18; N, 4.32. Found: C, 33.18; H, 2.06; N, 4.24%. IR (KBr pellet, cm 1 ): 3226 m, 1626 s, 1565 s, 1429, 1385 s, 1325 m, 1269 w, 1044 m, 763 s. UV–Vis (solid state, k max nm): 270, 319.2.8. Preparation of [Cu(HBCCB)(H 2 O)]H 2 O 5 A mixture containing Cu(NO 3 ) 2 3H 2 O (0.232 g, 1.0 mmol), H 3 BCCB (0.288 g, 1.0 mmol), KOH (0.112 g, 2.0 mmol) in H 2 O (8 mL) was heated at 120 °C in a sealed tube for 24 h. Dark blue block shaped crystals of 5 suitable for X-ray diffraction analysis were obtained after cooling the reaction mixture to room temperature. Yield: 0.243 g, 69%. Anal. Calc. for C 11 H 12 ClCuNO 8 : C, 34.30; H, 3.14; N, 3.64. Found: C, 34.18; H, 3.02; N, 3.52%. IR (KBr pellet, cm 1 ): 1721 s, 1610 vs 1385 vs 1250 m, 935 m, 763 m. UV–Vis (H 2 O, k max nm): 263, 215. | [] | [] | ["[Cu(HCCB)(H 2 O)] n", "[Cu(HBCCB)(H 2 O)] n"] | ["Cu(NO 3 ) 2 \n3H 2 O--0.232 g, 1 mmol", "Cu(NO 3 ) 2 \n3H 2 O--0.232 g, 1.0 mmol"] | [] | ["HCCB--NaN", "H 3 BCCB--0.288 g, 1.0 mmol"] | ["NaN", "120 °C"] | ["NaN", "24 h"] | ["NaN--NaN", "H 2 O--8 mL"]
cg060304i | Synthesis of [Cu(bib)(ox)]‚MeOH‚2H 2 O (6). An aqueous solution (10 mL) of Cu(NO 3 ) 2 ‚3H 2 O (24.1 mg, 0.1 mmol) and K 2 (ox)‚H 2 O (18.4 mg, 0.1 mmol) was refluxed and stirred for about 8 h. The aqueous solution was cooled to room temperature and filtrated, and a solution of bib (31.7 mg, 0.1 mmol) in methanol (10 mL) was carefully layered over the aqueous solution at room temperature. Blue platelet crystals were obtained two weeks later. Yield 30%. Anal. Calcd for C 17 H 22 BrCuN 4 O 8 (uncoordinated water molecules were lost upon drying at room temperature): C: 40.86; H 3.23; N 11.21. Found: C 40.39; H 3.36; N 11.07. IR (KBr, cm -1 ): 3424 br, 3128 m, 1672 vs, 1524 m, 1437 m, 1406 m, 1358 w, 1287 w, 1236 w, 1109 m, 1094 m, 1004 m, 791 w, 740 w, 656 w. | [] | ["two weeks"] | ["[Cu(bib)(ox)]‚MeOH‚2H 2 O", "C 17 H 22 BrCuN 4 O 8"] | ["Cu(NO 3 ) 2 ‚3H 2 O--24.1 mg, 0.1 mmol"] | [] | ["K 2 (ox)‚H 2 O--18.4 mg, 0.1 mmol", "bib--31.7 mg, 0.1 mmol"] | [] | ["about 8 h"] | ["methanol--10 mL"]
ic202347j | The solution was filtered, and crystals were obtained within 2 months upon slow evaporation of the solvent. Yield: 14.6 mg, 46%. ESI-MS: m/z 733.9 2+ (735.0 2+ calcd for{La 3+ [15-MC Cu(II),pheHA -5](is onicotinate − )} 2+ ), 1019.9 3+ (1020.0 calcd for {(La 3+ [15-MC Cu(II), pheHA -5]) 2 (isonicotinate − ) 3 } 3+ ), 1590.0 + (1591.0 + calcd for{La 3+ [15MC Cu(II), pheHA -5](isonicotinate − ) 2 } + ). CHN found (calcd for LaCu 5 C 45 H 50 N 10 O 10 (C 6 H 4 NO 2 ) 2 (NO 3 )(H 2 O) 6 ): C, 38.74 (38.85); H, 3.98 (4.01); N = 10.08 (10.34). | [] | [] | ["LaCu 5 C 45 H 50 N 10 O 10 (C 6 H 4 NO 2 ) 2 (NO 3 )(H 2 O) 6"] | [] | [] | [] | [] | ["2 months"] | []
acs.inorgchem.7b01048 | Synthesis of (Bmm OH )HgMeCl. To a solution of Bmm OH (50 mg, 0.16 mmol) in 10 mL of methanol was added MeHgCl (52.2 mg, 0.16 mmol), and the resulting suspension was stirred for 2 h at 21 °C. The volatile components were removed by evaporation, and the residue was washed with Et 2 O(2× 5 mL) and then dried over high vacuum Inorganic Chemistry Article DOI: 10.1021/acs.inorgchem.7b01048 Inorg. Chem. XXXX, XXX, XXX−XXX I pressure to give (Bmm OH )HgMeCl as a white solid. Yield: 54.7 mg, 62%.1 H NMR (DMSO-d 6 ): δ 0.74 (s, 3H), 3.63 −3.67 (q, J = 4.0 Hz, 4H), 3.99 −4.01 (t, J = 4.0 Hz, 4H), 4.90−4.92 (t, J = 4.0 Hz, 2H), 6.18 (s, 2H), 7.09−7.10 (d, J = 2.8 Hz, 2H), 7.43−7.43 (d, J = 2.8 Hz, 2H).13 C NMR (DMSO-d 6 ): δ 5.85, 49.6, 55.7, 58.2, 117.5, 118.9, 162.0.199 Hg NMR (DMSO-d 6 ): −842 (0.1 M at 300 K). HR-ESIMS (m/z): calcd for C 12 H 19 N 4 O 2 S 2 HgCl [M] + 552.0326, found C 12 H 19 N 4 O 2 S 2 Hg [M − Cl] + 517.0644.Synthesis of (Bmm OH )HgEtCl. (Bmm OH )HgEtCl was synthesized following a procedure similar to that for (Bmm OH )HgMeCl, except EtHgCl (42.4 mg, 0.16 mmol) was added in place of MeHgCl. Yield: 59.7 mg, 66%.1 H NMR (DMSO-d 6 ): δ 1.23−1.25 (t, J = 8.0 Hz, 3H), 1.61−1.67 (q, J = 8.0 Hz, 2H), 3.63−3.71 (q, J = 5.2 Hz, 4H), 3.98− 4.01 (t, J = 5.2 Hz, 4H), 4.91−4.93 (t, J = 5.20 Hz, 2H), 6.18 (s, 2H), 7.09−7.10 (d, J = 2.4 Hz, 2H), 7.43−7.43 (d, J = 2.4 Hz, 2H).13 C NMR (DMSO-d 6 ): δ 13.8, 22.6, 49.6, 55.7, 58.2, 117.5, 118.9, 162.0.199 Hg NMR (DMSO-d 6 ): δ −1004 (0.1 M at 300 K). HR-ESIMS (m/ z): calcd for C 13 H 21 N 4 O 2 S 2 HgCl [M] + 566.0483, found C 13 H 21 N 4 O 2 S 2 Hg [M − Cl] + 531.0798. | [] | [] | ["(Bmm OH )HgMeCl", "(Bmm OH )HgEtCl"] | ["MeHgCl--52.2 mg, 0.16 mmol", "EtHgCl--42.4 mg, 0.16 mmol"] | [] | ["Bmm OH--50 mg, 0.16 mmol"] | ["21 \nC"] | ["2 h"] | ["methanol--10 mL"]
00958970600796086 | 2.3. Synthesis of [Cu 2 (L) 2 (Cl) 2 (H 2 O) 6 ] n Five drops of pyridine were added to a methanol solution (15 mL) of HL (0.045 g, 0.2 mmol), then, a methanol solution (15 mL) of CuCl 2 (0.034 g, 0.02 mmol) was added dropwise. Dark green single crystals suitable for X-ray structure analyses were obtained after two days by slow evaporation of solvent at room temperature. Yield 45%, m.p. 281–283  C. Anal. Calcd for C 24 H 30 Cl 2 Cu 2 N 8 O 8 : C, 38.0; H, 3.9; N, 14.8%.Found: C, 38.1; H, 4.0; N, 14.6%. IR (KBr cm 1 ): 3421, 1613, 1567, 1489, 1457, 1371, 1153, 1077, 759, 713.2.4. Synthesis of [Pb(L)(CH 3 COO)] Preparation of complex 2 was identical with complex 1, using Pb(CH 3 COO) 2 instead of CuCl 2 and acetic acid instead of pyridine. A yellow single crystal suitable for X-ray structure analysis was obtained by slow evaporation of solvent at room temperature after a month. Yield 42%, Found: C, 34.1; H, 2.2; N, 13.1%. Calcd for Pb(L 1 )(CH 3 COO): C, 34.2; H, 2.4; N, 13.2%. IR (cm 1 , KBr disk), 3435, 3074, 1644, 1604, 1570, 1349, 1285, 1048, 776, 695. | [] | [] | ["[Cu 2 (L) 2 (Cl) 2 (H 2 O) 6 ] n", "[Pb(L)(CH 3 COO)]"] | ["CuCl 2--0.034 g, 0.02 mmol", "Pb(CH 3 COO) 2--not available"] | ["pyridine--five drops", "acetic acid--not available"] | ["HL--0.045 g, 0.2 mmol", "L--not available"] | ["room temperature"] | ["two days", "a month"] | ["methanol--15 mL"]
zaac.200300384 | Synthese und Reaktivität Nitrile sind geeignete N-Donorliganden, um N-Koordinationsstellen an Selten-Erd-Halogeniden zu addieren oder zu | [] | [] | [] | [] | [] | [] | [] | [] | []
b901418g | {[Cd 2 (pda) 2 (bpp) 3 ]·14H 2 O} n (6). Yield: 35% (based on Cd).Anal. Calc. for C 59 H 82 N 6 O 20 Cd 2 : C, 49.90; H, 5.82; N, 5.92. Found: C, 49.50; H, 5.54; N, 5.66%. IR (cm -1 ): 3420 (br), 2928 (w), 1611 (s), 1575 (s), 1500 (w), 1427 (w), 1396 (s), 1277 (w), 1223 (m), 1070 (w), 1015 (m), 941 (w), 808 (w), 729 (w), 577 (w), 513 (w). | [] | [] | ["{[Cd 2 (pda) 2 (bpp) 3 ]·14H 2 O} n"] | [] | [] | [] | [] | [] | []
j.inoche.2011.01.009 | Growth Des. 9 (2009) 3003–3005.[6] Compounds 1 and 2 were isolated by mixing Cu(NO3)2∙6H2O (0.2 mmol), bpmp (or bpe) (0.2 mmol), H2mip(0.2 mmol),andNaOH (0.4 mmol) in 8 ml water and stirred for 30 min in air. Then the mixture was transferred to 25 mL stainless-steel reactors with Teﬂon liner and heatedto120 °C in 3 hours. The temperaturewaskept at 120 °C for 3 days and cooled to room temperature during 24 hours. Green rod crystals of both 1 and 2 were isolated by ﬁltration, washed with distilled water, and dried in air (yield based on Cu: 59% and 67% for 1–2, respectively). For 1, Anal. Calcd.C17H18N2O5Cu (393.89): C 51.84, H 4.61, N 7.11; found: C 51.78, H 4.57, N 7.23.IR (KBr, cm-1): 3641 (bs), 3059(m), 2948(m), 2820(m), 1623(s), 1571(m), 1356(s), 1127(w), 1009(w), 848(w), 732(s), 490(m). For 2, Anal. Calcd. C15H12N1O4Cu (333.81): C 53.97, H 3.62, N 4.20; found: C 53.88, H 3.65, N 4.24. IR (KBr, cm-1): 3637 (bs), 3078(m), 2918(m), 1848(w), 1625(s), 1587(m), 1217(s), 1107(w), 1022(w), 837(w), 731(s), 495(m). | [] | [] | [] | ["Cu(NO3)2∙6H2O--0.2 mmol"] | ["NaOH--0.4 mmol"] | ["bpmp (or bpe)--0.2 mmol", "H2mip--0.2 mmol"] | ["120 \n°C"] | ["3 days"] | ["water--8 ml"]
cl.2008.64 | 2H 2 O} n (2), which consist of a tricopper (Cu 3 ) core with L 3 .H 3 L was prepared as the ethyl ester by the reaction of anthranilic acid and excess diethyloxalate upon heating in EtOH.{Cu[Cu(L)(H 2 O)(py)] 2 } n (1) was prepared by the reaction of Cu(CH 3 COO) 2 .H 2 O, H 3 L, and pyridine in 3:2:20 mole ratio in H 2 O/MeOH (1:1 v/v). Greenish blue crystals of 1 appeared after allowing the reaction mixture to stand at room temperature (rt) for several days. {Cu[Cu(L)(MeOH)] 2 . | [] | [] | ["2H 2 O} n", "{Cu[Cu(L)(H 2 O)(py)] 2 } n", "{Cu[Cu(L)(MeOH)] 2"] | ["Cu(CH 3 COO) 2 .H 2 O--not available"] | [] | ["H 3 L--not available", "pyridine--not available"] | [] | [] | ["H 2 O/MeOH--1:1 v/v", "EtOH--not available"]
c8dt01424h | Under N 2 atmosphere, hexa(2-(5-methylpyridyl))benzene (10.0 mg, 0.016 mmol, 1.0 equiv) and CuCl (6.4 mg, 0.064 mmol, 4.0 equiv) was dissolved in acetonitrile (1 mL) and in the vapor diffusion of THF into acetonitrile solution at the room temperature. Red block formed in 2 days. After a week, yellow solution was decanted and Red crystalline solid was washed with THF (2 x 1 mL) and dried. The product was isolated as a red crystalline solid 5 (16.9 mg, 90.9% yield). Obtained yellow crystals were suitable for single crystal XRD analysis. Anal. Calcd for C 100 H 104 Cl 8 Cu 8 N 12 O 4 : C, 51.55; H, 4.50; N, 7.21. Found: C, 51.43; H, 4.41; N, 7.60. Page 3 of 8 Dalton Transactions Dalton Transactions Accepted Manuscript Published on 04 June 2018. Downloaded by Hacettepe Universitesi on 06/06/2018 18:57:36. View Article Online DOI: 10.1039/C8DT01424H | [] | [] | ["Cu(hmpb)Cl 4 "] | ["CuCl--6.4 mg, 0.064 mmol, 4.0 equiv"] | [] | ["hexa(2-(5-methylpyridyl))benzene--10.0 mg, 0.016 mmol, 1.0 equiv"] | ["room temperature"] | ["2 days", "a week"] | ["acetonitrile --1 mL", "THF--vapor diffusion"]
j.jssc.2018.08.032 | obtained after slowly cooled to room temperature and washed with water. Yield: 67% based on pymCN. Anal. calcd. for C 10 H 14 Co 0.3 Zn 1.7 N 18 O 4 : C: 20.82, H: 2.45, N: 43.72. Found: C: 20.86, H: 2.42, N: 43.75%. Main IR bands (KBr, cm -1 ): 3347s, 2063s, 1627s, 1581m, 1448m, 1396s, 1294w, 1180s, 1012w, 934w, 709m, 663m. Synthesis of [Zn 2 (pymtz) 2 (N 3 ) 2 (H 2 O) 2 ]·2H 2 O (5): A mixture of NaN 3 (0.4 mmol, 0.026 g), pymCN (0.1 mmol, 0.0105 g), Zn(NO 3 ) 2 ·6H 2 O (0.40 mmol, 0.119 g), H 2 O (6 mL) was stirred for 20 min, then sealed in a 25 mL vial and kept at 75°C for 5 days. Colorless crystals of 5 were obtained after slowly cooled to room temperature and washed with water. Yield: 53% based on pymCN. Anal. calcd. for C 10 H 14 Zn 2 N 18 O 4 : C: 20.76, H: 2.44, N: 43.61. Found: C: 20.78, H: 2.43, N: 43.66%. Main IR bands (KBr, cm -1 ): 3344s, 2065s, 1629s, 1578m, 1449m, 1404s, 1294w, 1185s, 1014w, 931w, 704m, 658m. 2.3 Crystallographic analysis The diffraction intensity data for compounds 1, 3, 5 were collected at 298 K on a Bruker Apex II CCD area detector equipped with graphite-monochromated Mo Kα radiation (λ = 0.71073 Å). Empirical absorption corrections were applied using the SADABS program [14]. The structures were solved by direct methods and refined on F 2 by fullmatrix leastsquares technique using the SHELX-2014 program package [15], with all non-hydrogen atoms refined with anisotropic thermal parameters. All the hydrogen atoms attached to carbon atoms were placed in calculated positions and refined using the riding model. The hydrogen atoms of coordinated and lattice water molecules were located from the difference maps. The details of the crystallographic | [] | [] | ["[Zn2(pymtz)2(N3)2(H2O)2]·2H2O", "C10H14Co0.3Zn1.7N18O4", "C10H14Zn2N18O4"] | ["NaN3--0.4 mmol, 0.026 g", "Zn(NO3)2·6H2O--0.40 mmol, 0.119 g"] | [] | ["pymCN--0.1 mmol, 0.0105 g"] | ["75°C"] | ["5 days"] | ["H2O--6 mL"]
ch14442 | Synthesis of [Dy(tzpya) 2 (H 2 O) 5 ]Cl4H 2 O(1) and [Pr 2 (tzpya) 2 (H 2 O) 12 ]Cl 4 2H 2 O(2) Htzpya (0.0237 g, 0.1 mmol) was dissolved in 0.5 mL distilled water and the pH was adjusted to 5 with KOH, then a mixture of 3 mL ethanol and LnCl 3 6H 2 O (0.0377 g, 0.1 mmol Ln ¼ Dy (1); 0.0355 g, 0.1 mmol Ln ¼ Pr(2)) were added. The resulting mixture was sealed in a 25 mL Teflon-lined stainless container and heated at 1208C for 48 h. Colourless block crystals of 1 and light yellow crystals of 2 were acquired. For 1, a yield of 42 % based on Dy 3þ consumed was obtained. n max (KBr)/cm 1 3413 (s), 1740 (w), 1644 (s), 1610 (s), 1520 (w), 1478 (w), 1405 (m), 1308 (w), 1197 (w), 1141 (w), 1047 (w), 984 (w), 942 (w). Anal. | [] | [] | ["[Dy(tzpya) 2 (H 2 O) 5 ]Cl 4 4H 2 O", "[Pr 2 (tzpya) 2 (H 2 O) 12 ]Cl 4 2H 2 O"] | ["LnCl 3 6H 2 O--0.0377 g, 0.1 mmol Ln ¼ Dy (1); 0.0355 g, 0.1 mmol Ln ¼ Pr(2)"] | ["KOH--adjusted to pH 5"] | ["Htzpya--0.0237 g, 0.1 mmol"] | ["1208C"] | ["48 h"] | ["distilled water--0.5 mL", "ethanol--3 mL"]
cg5017388 | {[Cu(bpca)] 4 [Pd 2 (mpba) 2 ]} · 6H 2 O(3). A solid sample of 1 (0.250 g, 0.266 mmol) was introduced into one arm of an H-shaped tube, whereas [Cu(bpca)(H 2 O) 2 ]NO 3 · 2H 2 O (0.250 g, 0.590 mmol) was placed into the other one. Distilled water was added dropwise to ﬁll the H-shape, covered with paraﬁlm, and allowed to diﬀuse at room temperature. Dark blue needles of 3 were grown after three months. | [] | [] | ["[Cu(bpca)] 4 [Pd 2 (mpba) 2 ] · 6H 2 O", "NaN"] | ["NaN--NaN", "[Cu(bpca)(H 2 O) 2 ]NO 3 · 2H 2 O--0.250 g, 0.590 mmol"] | [] | ["NaN--NaN"] | [] | ["three months"] | ["distilled water--NaN"]
cg070639f | Syntheses. (Cu 10 I 10 )(Cu 6 I 6 )[(Cu(Bta) 2 ] 3 · (DMBta) + 4 · (I ) · x(I 2 ) (x ≈ 1.5) (1) and [Cu 2 I 2 (MBta)] (2). A mixture of CuI (0.190 g, 1.0 mmol), KI (0.166 g, 1.0 mmol), benzotriazole (0.132 g, 1.0 mmol), and methanol (8.0 mL) was stirred for 2 min in air, then transferred and sealed in a 25 mL Teﬂon-lined reactor. The reactor was heated in an oven to 140 °C for 72 h and then cooled to room temperature at a rate of 5 °Ch -1 . Yellow-green columnar crystals of 1 were obtained as major products (0.064 g, 24.3% based on CuI), accompanied by orange crystals of minor product 2. IR data (KBr, cm -1 ): 1 ν(C-N) 1326 s; 2 ν(C-N) 1322 s. The formula of complex 1 was further conformed by XPS and TGA. | [] | [] | ["(Cu 10 I 10 )(Cu 6 I 6 )(Cu(Bta) 2 ) 3 · (DMBta) + 4 · (I ) · x(I 2 )", "[Cu 2 I 2 (MBta)]"] | ["CuI--0.190 g, 1.0 mmol", "KI--0.166 g, 1.0 mmol"] | [] | ["benzotriazole--0.132 g, 1.0 mmol"] | ["140 °C"] | ["72 h"] | ["methanol--8.0 mL"]
cg700892z | [Cd1-N7-C14, 164.6°;Cd1-N8-C15, 165.8°], whereas the Cd-S-C linkages are rather bent [Cd1-S1-C14, 100.6°; Cd1-S2-C15, 98.4°]. The Cd···Cd distance across the bridging thiocyanate anions is 5.036 Å. | [] | [] | [] | [] | [] | [] | [] | [] | []
c3ce40889b | Preparation of {[Cu 2 (t-14cdc) 2 (3-pina) 2 (H 2 O)]·5H 2 O} n (2) Cu(NO 3 ) 2 ·2.5H 2 O(43mg,0.19mmol),trans-1,4-cyclohexanedicarboxylic acid (32 mg, 0.19 mmol) and 3-pyridylisonicotinamide (37 mg, 0.19 mmol), and 0.25 mL of 1.0 M NaOH were placed into 5 mL distilled H 2 O in a 15 mL glass vial. The vial was sealed and heated in an oil bath at 90 °C for 24 h, whereupon it was cooled slowly to 25 °C. Dark blue crystals of 2 (27 mg, 29% yield based on Cu) were isolated after washing with distilled water and acetone, and drying in air. Anal. calc. for C 38 H 50 Cu 2 N 6 O 16 2: C, 46.86; H, 5.17; N, 8.63%. Found: C, 47.42; H, 4.77; N, 8.58%. | [] | [] | ["{[Cu 2 (t-14cdc) 2 (3-pina) 2 (H 2 O)]·5H 2 O} n", "C 38 H 50 Cu 2 N 6 O 16 2"] | ["Cu(NO 3 ) 2 ·2.5H 2 O--43mg,0.19mmol"] | ["1.0 M NaOH--0.25 mL"] | ["trans-1,4-cyclohexanedicarboxylic acid--32 mg, 0.19 mmol", "3-pyridylisonicotinamide--37 mg, 0.19 mmol"] | ["90 °C"] | ["24 h"] | ["distilled H 2 O--5 mL"]
j.ica.2012.09.025 | 2.3. Synthesis of H 2 L 1 A solution of 1,8-naphthalic anhydride (0.990 g, 5 mmol) and 4amino-3-hydroxy-benzoic acid (0.765 g, 5 mmol) in N,N-dimethylformamide (15 mL) was reﬂuxed for 5 h at 130 °C. The reaction mixture was cooled to room temperature, poured into ice cooled water (50 mL) and stirred for 15 min. A brown colored precipitate of the product was formed, which was ﬁltered and air dried. Yield: 84%; IR (KBr, cm 1 ): 3397 (m), 1774 (w), 1737 (m), 1693 (s), 1651 (s), 1621 (s), 1589 (s), 1513 (w), 1437 (m), 1379 (m), 1358 (m), 1302 (w), 1270 (w), 1243 (s), 1121 (m), 1012 (w), 960 (w), 893 (w), 784 (m), 764 (m).1 H NMR (400 MHz, DMSO-d 6 ): 10.11 (s, 1H), 8.51 (m, 4H), 7.90 (t, 2H, J = 7.6 Hz), 7.56 (s, 1H), 7.50 (d, 1H, J = 8.0 Hz), 7.10 (d, 1H, J = 8.4 Hz). ESI-MS: 334.106 [M+H + ]. Elemental Anal. Calc. for C 19 H 11 NO 5 : C, 68.47; H, 3.33; N, 4.20. Found: C, 68.49; H, 3.38; N, 4.22%. | [] | ["15 min"] | ["H 2 L 1", "C 19 H 11 NO 5"] | [] | [] | ["1,8-naphthalic anhydride--0.990 g, 5 mmol", "4-amino-3-hydroxy-benzoic acid--0.765 g, 5 mmol"] | ["130 °C"] | ["5 h"] | ["N,N-dimethylformamide--15 mL"]
c9ce01309a | Synthesis of the HL1 ligand. Substrates 1 and 2 were synthesized according to a previous procedure, respectively. | [] | [] | [] | [] | [] | [] | [] | [] | []
b101005k | The mixture was heated at 120 ⬚C for 48 hours, cooled in air, ﬁltered and washed with distilled water and air dried. 0.4255 g of a pink/grey material was obtained, 78.1% yield on Mn. | [] | [] | [] | [] | [] | [] | ["120 \nC"] | ["48 hours"] | []
jacs.8b03891 | [Cr(L N3O2Ph )(CN) 2 Fe(H 2 L N3O2NH2 )](PF 6 )·1.25H 2 O, 2. K[Cr(L N3O2Ph )(CN) 2 ] (0.167 g, 0.31 mmol) in 16 mL of MeOH was added dropwise to [Fe(H 2 L N3O2NH2 )Cl 2 ] (0.250 g, 0.62 mmol) and NH 4 PF 6 (0.4 g, 2.45 mmol) dissolved in 25 mL of MeOH and 1.5 mL of H 2 O. A red/ brown solid slowly appeared during the addition. The suspension was stirred overnight at room temperature. The solid was ﬁltered and washed with MeOH followed by Et 2 O (5 mL), yielding 140 mg (45% based on Cr) of 2. Phase purity of this polycrystalline solid was conﬁrmed by PXRD, see Figure S1. Crystallization conditions to get single crystals suitable for X-ray structure analysis: A solution of [Fe(H 2 L N3O2NH2 )Cl 2 ] (0.015 g, 0.03 mmol) and NH 4 PF 6 (0.02 g, 0.12 mmol) in MeOH (1 mL) and H 2 O (0.1 mL) was placed in a 1 cm diameter Schlenk tube and layered with 2 mL of MeOH. A solution of [Cr(L N3O2Ph )(CN) 2 ]K (0.010 g, 0.015 mmol) in 3 mL of MeOH was carefully added on top. After a few days 10.5 mg (56% based on Cr) of crystals was isolated. IR (KBr, cm −1 ): 2919 (m), 2850 (w), 2138 (w), 1670 (s), 1634 (w), 1604 (w), 1586 (w), 1540 (sh), 1520 (s), 1495 (sh), 1430 (w), 1384 (s), 1300 (w), 1275 (w), 1261 (w), 1194 (w), 1175 (w), 1163 (w), 1120 (w), 1094 (m), 1068 (w), 1051 (m), 1023 (w), 998 (sh),898 (sh), 838 (s), 813 (sh), 764 (w), 743 (w), 712 (m), 692 (m). Elemental analysis (%) calcd. for C 36 H 36.5 CrF 6 FeN 14 O 5.25 P: C 43.14; H 3.67; N 19.57; found: C 43.26; H 3.73; N 19.65. | [] | [] | ["[Cr(L N3O2Ph )(CN) 2 Fe(H 2 L N3O2NH2 )](PF 6 )·1.25H 2 O"] | ["K[Cr(L N3O2Ph )(CN) 2 ]--0.167 g, 0.31 mmol", "[Fe(H 2 L N3O2NH2 )Cl 2 ]--0.250 g, 0.62 mmol", "NH 4 PF 6--0.4 g, 2.45 mmol", "[Fe(H 2 L N3O2NH2 )Cl 2 ]--0.015 g, 0.03 mmol", "NH 4 PF 6--0.02 g, 0.12 mmol"] | [] | ["H 2 L N3O2NH2--0.250 g, 0.62 mmol", "L N3O2Ph--0.167 g, 0.31 mmol"] | ["room temperature"] | ["overnight", "a few days"] | ["MeOH--16 mL", "MeOH--25 mL", "H 2 O--1.5 mL", "MeOH--1 mL", "H 2 O--0.1 mL", "MeOH--2 mL", "MeOH--3 mL"]
cg200534x | Anal. calcd (found) for AgC 14 H 15 N 5 O 3 : C, 41.10 (40.86); H, 3.70 (3.44); N, 17.12 (17.17)%. IR (KBr): ν (cm 1 ) = 3309 (s), 3183 (s), 1625 (m), 1590 (s), 1542 (m), 1452 (m), 1400 (s), 1357 (m), 1071 (w), 993 (w), 823 (m), 779 (w), 745 (m), 696 (w), 614 (w), 580 (w). | [] | [] | ["AgC 14 H 15 N 5 O 3"] | [] | [] | [] | [] | [] | []
j.tet.2011.12.044 | 4.2.2. (E)-3-(4-Hydroxyphenyl)-2-(1H-tetrazole-5-yl) acrylonitrile (3b). White powder (0.17 g, yield 80%). Mp 159e161  C. IR (KBr) ( n max /cm 1 ): 3425, 3141, 2225, 1600, 1581, 1498. MS, m/z:213(M þ ).1 H NMR (300 MHz, DMSO-d 6 ): d H (ppm) 6.94 (2H, d, 3 J HH ¼8.4 Hz, HeAr), 7.91 (2H, d, 3 J HH ¼8.4 Hz, HeAr), 8.18 (1H, s, CH), 10.63 (1H, br s, OH). | [] | [] | ["(E)-3-(4-Hydroxyphenyl)-2-(1H-tetrazole-5-yl) acrylonitrile (3b)"] | [] | [] | [] | [] | [] | []
d0ce00968g | Synthesis and crystallization Synthesis of {[Ln(TMCA)(DEF)(H 2 O)] • (CH 3 CN)} n (1-3). A mixture of Ln(NO 3 ) 2 ·4H 2 O (Ln = En, Tb, Gd) (0.089 g, 0.2 mmol), H 3 TMCA (0.033 g, 0.05 mmol) was dissolved in DEF (N, Ndiethylformamide)/H 2 O (8 ml, v/v:1/1). Then the solution mixture was sealed in a Teflon-lined stainless steel vessel (25 ml), which was kept at 140 °C for 72 h, and then the temperature was slowly down to a room temperature. Colorless block-shaped single crystals were collected by filtration and dried in air.{[Eu(TMCA)(DEF)(H 2 O)] • (CH 3 CN)} n (1). Yield of 66.7% (based on H 3 TMCA). Analysis calculated for C 49 H 46 EuN 3 O 8 (%): C, 61.44; H, 4.95; N, 4.39. found: C, 61.45; H, 4.98; N, 4.42. IR Page 3 of 16 CrystEngComm CrystEngComm Accepted Manuscript Published on 10 August 2020. Downloaded by University of Wollongong on 8/10/2020 4:34:05 PM. View Article Online DOI: 10.1039/D0CE00968G | [] | [] | ["{[Ln(TMCA)(DEF)(H 2 O)] • (CH 3 CN)} n", "C 49 H 46 EuN 3 O 8"] | ["Ln(NO 3 ) 2 ·4H 2 O (Ln = En, Tb, Gd)--0.089 g, 0.2 mmol"] | [] | ["H 3 TMCA--0.033 g, 0.05 mmol"] | ["140 °C"] | ["72 h"] | ["DEF (N, Ndiethylformamide)/H 2 O--8 ml, v/v:1/1"]
c3ce41765d | The synthesis of the complexes {[Ni(μ-L 1 ) 2 (NCS) 2 ]} n (1). An acetonitrile solution (20 mL) of L 1 (0.564 g, 2 mmol) was added dropwise into an aqueous solution (20 mL) of Ni(NO 3 ) 2 ·6H 2 O (0.291 g, 1 mmol) and KSCN (0.195 g, 2 mmol) to give a clear solution. | [] | [] | ["{[Ni(μ-L 1 ) 2 (NCS) 2 ]} n"] | ["Ni(NO 3 ) 2 ·6H 2 O--0.291 g, 1 mmol"] | [] | ["L 1--0.564 g, 2 mmol"] | [] | [] | ["acetonitrile--20 mL", "water--20 mL"]
ejic.200300891 | [Nd( d Hdtpc)(OH)(H 2 O)] n (7): This complex was prepared in a similar manner to 6 but with Nd 2 O 3 instead of La 2 O 3 . Light-red crystals were obtained in 85% yield . C 5 H 5 N 2 NdO 6 (333.3): calcd. C 18.02, H 1.51, N 8.40; found C 18.35, H 1.44, N 8.60. IR (KBr): ν ˜ ⫽ 1643 cm ⫺1 (vs), 1487 (m), 1412 (s), 1336 (s), 1012 (s), 957 (w), 847 (m), 806 (m), 577 (m), 430 (w). | [] | [] | ["[Nd( d Hdtpc)(OH)(H 2 O)] n", "C 5 H 5 N 2 NdO 6"] | ["Nd 2 O 3--NaN"] | [] | [] | [] | [] | []
j.jssc.2019.07.025 | 2.3. Synthesis of {[Cd 0.5 (tbta) (H 2 O)] n ⋅(Hbia) (H 2 O)}(2) A mixture of Cd(NO 3 ) 2 ⋅4H 2 O (0.1 mmol), H 2 tbta (0.1 mmol), bia (0.1 mmol) and 10 mL DMF/H 2 O (1:1, v/v) was added to a Teﬂon-lined stainless steel vessel, and then heated 90  C for 24 h, then cooled naturally to room temperature. The colorless crystals of 2 were obtained.Anal. Calcd for C 30 H 24 Br 8 CdN 6 O 12 (1412.16): C, 25.52; H, 1.71; N, 5.95.Found: C, 25.98; H, 1.57; N, 5.66. IR (KBr pettlet, cm -1 ): 3135 (s), 2776 (s), 1693 (s), 1603 (s), 1475 (s), 1412 (s), 1334 (s), 1226 (s), 1216 (s), 1115 (m), 1048 (s), 896 (s), 835 (m), 734 (s), 655 (s), 610 (s). | [] | [] | ["{[Cd 0.5 (tbta) (H 2 O)] n ⋅(Hbia) (H 2 O)}", "C 30 H 24 Br 8 CdN 6 O 12"] | ["Cd(NO 3 ) 2 ⋅4H 2 O--0.1 mmol"] | [] | ["H 2 tbta--0.1 mmol", "bia--0.1 mmol"] | ["90 \n C"] | ["24 h"] | ["DMF/H 2 O--10 mL (1:1, v/v)"]
s13738-015-0792-8 | Synthesis and analytical data [Co(HL − ) 2 (BPY)] n ·4nH 2 O (1) H 2 L (2 mmol, 324.30 mg), BPY (1 mmol, 156.18 mg), and CoCl 2 ·6H 2 O (1 mmol, 237.93 mg) were combined in a solution containing 2 mL of DMF, 3 mL of MeOH, and 5 mL of H 2 O. The obtained mixture was stirred for 60 min in air at room temperature. An aqueous 1 M NaOH solution (100 μL) was then added. The mixture was further stirred at room temperature for 30 min and then transferred to a 25 mL Teﬂon reactor, which was sealed, heated at 125 °C for 3 days, and cooled at a ramp rate of 10 °C/6 h. Orange polyhedral-shaped crystals of complex 1 were obtained, along with a 53 % yield (based on Co salt). Analytical calculations for C 26 H 26 CoN 6 O 8 (mol wt. 609.46): C, 51.19; N, 13.78; H, 4.27. Found: C, 52.05; N, 13.69; H, 4.25. FTIR (KBr pellet, cm −1 ): 3513–3466 m, 1632 s, 1605 s, 1323 m, 1243 w, 1100 m, 823 s, 723 s, and 615 vs. | [] | ["30 min"] | ["[Co(HL − ) 2 (BPY)] n ·4nH 2 O", "C 26 H 26 CoN 6 O 8"] | ["CoCl 2 ·6H 2 O--1 mmol, 237.93 mg"] | ["NaOH solution--100 μL"] | ["H 2 L--2 mmol, 324.30 mg", "BPY--1 mmol, 156.18 mg"] | ["125 °C"] | ["3 days"] | ["DMF--2 mL", "MeOH--3 mL", "H 2 O--5 mL"]
j.ica.2011.05.030 | When the homogenous suspension was formed in the ampoule, the temperature of the reacting system was set up to 120 °C. At this temperature the ingredients were allowed to react and crystallise.After about 1 week well-developed prismatic, opaque-straw colour crystals were obtained. The crystals were separated by ﬁltration and washed with diethyl ether and dried in air at room temperature. Yield: 0.05 g (71%). Anal. Calc. for C 4 H 7 O 5 In: In, 45.94; C, 19.23; O, 32.01; H, 2.82. Found: In, 45.80; C, 19.05; O, 32.32; H, 2.85%. | [] | [] | ["C 4 H 7 O 5 In"] | [] | [] | [] | ["120 \n°C"] | ["1 week"] | []
acs.inorgchem.6b01341 | In a typical synthesis, a mixture of ZnSO 4 ·7H 2 O (0.575 g), H 2 C 2 O 4 ·2H 2 O (0.126 g), and 1,4-dimethylpiperazine (135 μL) was sealed in a Teﬂon-lined stainless steel autoclave and heated at 150 °C for 7 days. The autoclave was subsequently allowed to cool to room temperature. Colorless crystals of compound 1 were obtained (46.1% yield based on zinc). Other metal oxalates were prepared under similar synthetic conditions. The phase purity of compounds 1−6 was conﬁrmed by powder X-ray diﬀraction (Figures S1−S6 in the Supporting Information, SI). | [] | [] | ["compound 1"] | ["ZnSO 4 \n7H 2 O--0.575 g"] | [] | ["H 2 C 2 O 4 \n2H 2 O--0.126 g", "1,4-dimethylpiperazine--135 μL"] | ["150 °C"] | ["7 days"] | []
j.ica.2013.03.033 | The mixture was then heated at 180 °C for 24 h, followed by cooling down to room temperature. Purple rodlike crystals were collected by ﬁltration. Yield: 46% (based on H 2 ptz). Elemental Anal. | [] | [] | [] | [] | [] | ["H 2 ptz--NaN"] | ["180 \nC"] | ["24 h"] | []
ejic.200600878 | Polynuclear Zinc(II) Complex [ZnClL 3 ·3H 2 O] ⬁ (2): In a long neck crystal tube, the deprotonated methanolic ligand solution of [L 3 ] – (100 mg, 0.365 mmol) was layered over a methanolic solution of ZnCl 2 (50 mg, 0.365 mmol). The tube was stoppered and left undisturbed at room temperature. A dark polycrystalline complex of the zinc polymer was isolated from the tube after 6 d. Yield: 0.125 g, 80%. C 16 H 18 ClN 5 O 3 Zn (429.16): calcd. C 44.77, H 4.22, N 16.31; found C 44.70, H 4.22, N 16.26. IR (KBr): ν ˜ = 1595 (s) [C=N], 1310 (vs) [N=N], 3440 (s) [H 2 O] cm –1 . UV/Vis (solid, λ max ): 255, 335, 380, 675 nm. | [] | [] | ["[ZnClL 3 ·3H 2 O]", "C 16 H 18 ClN 5 O 3 Zn"] | ["ZnCl 2--50 mg, 0.365 mmol"] | [] | ["[L 3 ] –--100 mg, 0.365 mmol"] | ["room temperature"] | ["6 d"] | ["methanolic solution--layered"]
polym9120644 | for C 24 H 24 N 4 O 5 Zn 1 ( 4 ): C 56.10, N 10.91, H 4.71; Found: C 56.68, N 11.18, H 4.62. IR (KBr pellet): ν = 3384 (m), 1616 (vs), 1568 (s), 1500 (m), 1403 (s), 1344 (s), 1292 (m),1220 (m), 1140 (m), 1089 (w), 1064 (m), 1027 (m), 884 (w), 830 (m), 745 (m). | [] | [] | ["C 24 H 24 N 4 O 5 Zn 1 ( 4 )"] | [] | [] | [] | [] | [] | []
00958970902803358 | 2. Experimental 2.1. Synthesis and characterization Synthesis of 1: A mixture of La 2 O 3 (0.04 g, 0.125 mmol), Cu(OAc) 2 (0.05 g, 0.25 mmol), H 2 PDC (0.08 g, 0.5 mmol) and 10 mL H 2 O was sealed in a 23 mL Teflon-lined bomb at 180  C for 100 h and then cooled to 100  C over a period of 16.7 h; maintained at 100  C for 33.3 h, and finally cooled to room temperature at a rate of 2.4  Ch 1 ; yellow-green block crystals were collected by filtration (yield: 53%, based on La 2 O 3 ). Elemental Anal. Calcd (%) for C 14 H 8 CuLaN 2 O 9 : C 30.54, H 1.46, N 5.09; Found: C 30.45, H 1.38, N 5.11. | [] | [] | ["La 2 O 3", "Cu(OAc) 2", "H 2 PDC", "C 14 H 8 CuLaN 2 O 9"] | ["La 2 O 3--0.04 g, 0.125 mmol", "Cu(OAc) 2--0.05 g, 0.25 mmol"] | [] | ["H 2 PDC--0.08 g, 0.5 mmol"] | ["180 \nC", "100 \nC", "room temperature"] | ["100 h", "16.7 h", "33.3 h"] | ["H 2 O--10 mL"]
ejic.201000344 | Synthesis of Er 4 (C 7 H 3 NO 4 ) 4 [SiW 12 O 40 ]·16H 2 O (10): The preparation procedure was similar to that for 2, except that Ce(NO 3 ) 3 · 6H 2 O was replaced by Er(NO 3 ) 3 ·6H 2 O. Colorless block crystals were filtered, washed with distilled water, and dried in a desiccator at room temperature to give a yield of 36% based on W. C 28 H 44 Er 4 N 4 O 72 SiW 12 (4490.76): calcd. C 10.00, H 1.36, N 1.67; found C 10.06, H 1.38, N 1.61.Preparation of 5–CPE: A compound 5 modified carbon-paste electrode (CPE) was fabricated as follows: graphite powder (0.5 g) and compound 5 (30 mg) were mixed and ground together in an agate mortar with a pestle to achieve an even, dry mixture. Paraffin (0.3 mL) was then added to the mixture, which was stirred with a glass rod. The homogenized mixture was used to pack 3 mm innerdiameter glass tubes, and the surface was wiped with weighing paper. Electrical contact was established with a copper rod through the back of the electrode. | [] | [] | ["Er 4 (C 7 H 3 NO 4 ) 4 [SiW 12 O 40 ]·16H 2 O", "C 28 H 44 Er 4 N 4 O 72 SiW 12"] | ["Er(NO 3 ) 3 ·6H 2 O--not specified"] | [] | ["not specified--not specified"] | [] | [] | ["not specified--not specified"]
j.ica.2012.07.010 | 2.2. Synthesis 2.2.1. Synthesis of complex [Zn(L) 2 ] n (1) A solution of Zn(NO 3 )6H 2 O (119.0 mg, 0.4 mmol) in H 2 O (4 mL) was added to an aqueous solution (4 mL) of L (44.0 mg, 0.2 mmol).Then, the reaction mixture was stirring for 20 min to give a clear solution. Several days later, colorless block crystals were isolated by slow diffusion of acetone into the reaction solution in 41% yield.Anal. Calc. for C 16 H 12 ZnN 2 O 8 : C, 45.15; H, 2.84; N, 6.58. Found: C, 45.19; H, 2.86; N, 6.62%. IR (KBr, cm 1 ): 3082 (w), 2992 (w), 2943 (w), 1662 (vs), 1611 (vs), 1578 (s), 1485 (m), 1462 (m), 1356 (vs), 1204 (s), 1127 (m), 903 (m), 729 (s). | [] | ["Several days"] | ["[Zn(L) 2 ] n", "C 16 H 12 ZnN 2 O 8"] | ["Zn(NO 3 )?6H 2 O--119.0 mg, 0.4 mmol"] | [] | ["L--44.0 mg, 0.2 mmol"] | [] | ["20 min"] | ["H 2 O--4 mL"]
j.poly.2009.07.020 | Slow evaporation of the ﬁnal reaction solution at room temperature afforded plate-like crystals of 3 6dmf and needle-like crystals of 4 after 10 days. The identity of the plate-like crystals was conﬁrmed by unit cell determination (a = 26.43(2), b = 15.93(1), c = 32.52(2) Å, b = 91.36(4)°, see Table 1), and those of the needle-like crystals by infrared spectroscopy. | [] | [] | ["3", "4"] | [] | [] | [] | ["room temperature"] | ["10 days"] | ["dmf--6"]
s11224-008-9330-y | Infrared spectrum (KBr, cm -1 ) for complex 1: 3268 s, 1673 s, 1401 s, 1157 m, 729 m, 1325 s, 851 m.{[Nd(abglyH) 3 (H 2 O) 2 ]  (4,4 0 -bipy)7H 2 O} n 2 was synthesized in a procedure analogous to that of 1 except that 4,4 0 -bipyridine was used instead of 2,2 0 -bipyridine. Lavender crystals were produced after 20 days. Yield: 0.164 g (64%).Elemental analysis [found (Calcd)] for C 40 H 59 NdN 8 O 24 S 3 : C 37.72 (37.61); H 4.69 (4.62); N 8.83 (8.77).Infrared spectrum (KBr, cm -1 ) for complex 2: 3237 s, 1667 s, 1401 s, 1153 m, 729 m, 1324 s, 874 m. | [] | [] | ["{[Nd(abglyH) 3 (H 2 O) 2 ]  (4,4 0 -bipy)7H 2 O} n", "C 40 H 59 NdN 8 O 24 S 3"] | [] | [] | ["abglyH--3", "4,4 0 -bipy--7H 2 O"] | [] | ["20 days"] | []
zaac.200600395 | Synthesis of [Cu(HCOO) 2 (4-bpytm)] (1) Compound 1 was obtained by reaction of bis(4-pyridylthio)methane (4-bpytm) (1.3 mmol) in 10 mL EtOH and Cu(HCOO) 2 ·H 2 O (1.3 mmol) in 10 mL H 2 O. The mixture was refluxed for 1 hour and then was left to cool to room temperature. The stirring was maintained for a week yielding a blue precipitate that was filtered out, washed with water and dried in vacuum. Single crystals were obtained by slow diffusion in a test tube of a solution of 4-bpytm (59 mg, 0.25 mmol) in 2 mL of ethanol and a solution of Cu(HCOO) 2 ·H 2 O (38 mg, 0.25 mmol) in 2 mL of water. | [] | [] | ["[Cu(HCOO) 2 (4-bpytm)]", "NaN"] | ["Cu(HCOO) 2 ·H 2 O--1.3 mmol"] | [] | ["bis(4-pyridylthio)methane (4-bpytm)--1.3 mmol"] | ["refluxed", "room temperature"] | ["1 hour", "a week"] | ["EtOH--10 mL", "H 2 O--10 mL"]
s0108270105033962 | Crystals of (II) were deposited from the colourless solution over a period of several hours (yield 71 mg, 45%). IR (NCO): 2227 cm ÿ1 . | [] | ["several hours"] | ["II"] | [] | [] | [] | [] | [] | []
chem.200800806 | Synthesis of {[AgACHTUNGTRENNUNG(4-pia)]ACHTUNGTRENNUNG[ClO 4 ]} n ACHTUNGTRENNUNG(1ClO 4  ): A solution of 4-pia (14.9 mg, 0.075 mmol) in ethanol (1.5 mL) was carefully layered on a solution of AgClO 4 ·nH 2 O (7.77 mg, 0.038 mmol) in water (1.5 mL), with a mixed solvent of ethanol/water (v/v 1:1, 1.5 mL) placed between the two layers (yield: 19%). FTIR: n˜ = 3328 (m; n,N  H stretching band), 1689 (s; n, amide-I), 1515 (s; d, amide-II), 1089 cm 1 (s, multibands; n, ClO 4  ); elemental analysis calcd (%) for C 11 H 9 AgClN 3 O 5 : C 32.50, H 2.23, N 10.34; found: C 32.30, H 2.30, N 10.33. | [] | [] | ["{[AgACHTUNGTRENNUNG(4-pia)]ACHTUNGTRENNUNG[ClO 4 ]} n ACHTUNGTRENNUNG(1ClO 4  )"] | ["AgClO 4 ·nH 2 O--7.77 mg, 0.038 mmol"] | [] | ["4-pia--14.9 mg, 0.075 mmol"] | [] | [] | ["ethanol--1.5 mL", "water--1.5 mL", "ethanol/water (v/v 1:1)--1.5 mL"]
j.ica.2014.05.037 | [Ag 3 (SMes) 3 (dpph) 2 ] (5): AgSMes (129 mg, 0.5 mmol) and dpph (227 mg, 0.5 mmol) were suspended in toluene (15 mL) and stirred at room temperature for ten minutes yielding a clear colorless solution. After layering with n-hexane (20 mL) colorless needles of 5 were obtained within two days. Yield: 170 mg (0.088 mmol, 53 %). EA: C 104 H 120 P 4 S 3 Ag 3 (5·2C 7 H 8 ·½C 6 H 14 ; 1913.7 g/mol) Calc.:C 65.27, H 6.32, S 5.03 %; found: C 64.46, H 6.17, S 4.88 %. IR (KBr): 3049(w), 2915 (w), 1585 (w), 1481 (w), 1457 (w), 1433 (m), 1368 (w), 1272 (w), 1172 (w), 1096 (w), 1057 (m), 1025 (m), 999 (w), 926 (w), 849 (w), 736 (m), 691 (s), 624 (w), 554 (w), 511 (m) cm ±1 . | [] | ["two days"] | ["[Ag 3 (SMes) 3 (dpph) 2 ]", "5", "C 104 H 120 P 4 S 3 Ag 3 (5·2C 7 H 8 ·½C 6 H 14 ; 1913.7 g/mol)"] | ["AgSMes--129 mg, 0.5 mmol"] | [] | ["dpph--227 mg, 0.5 mmol"] | ["room temperature"] | ["ten minutes"] | ["toluene--15 mL", "n-hexane--20 mL"]
j.poly.2016.04.003 | 4 thiocyanate (0.0990 g, 1 mmol) were added and the mixture was heated for 3 hours. The dark green solid was collected and recrystallized from methanol. Yield: 79%. 2.2.2. Synthesis of [Cu(Hbpsc)(NCS) 2 ] (2) Methanolic solutions of 2-benzoylpyridine (0.1832 g, 1 mmol) and semicarbazide hydrochloride (0.1115 g, 1 mmol) were mixed and refluxed for two hours. To this mixture, copper(II) sulfate pentahydrate (0.2500 g, 1 mmol) and potassium thiocyanate (0.1980 g, 2 mmol) were added and the mixture was heated for 3 hours. The dark green solid was collected and recrystallized from methanol. Yield: 77%. 2.2.3. Synthesis of [Cu(bpsc)µ 2 (NCO)] 2 (3) Methanolic solutions of 2-benzoylpyridine (0.1832 g, 1 mmol) and semicarbazide hydrochloride (0.1115 g, 1 mmol) were mixed and refluxed for two hours. To this mixture, copper(II) acetate monohydrate (0.1990 g, 1 mmol) and sodium cyanate (0.0750 g, 1 mmol) were mixed and the resulting mixture was refluxed for 5 hours. The dark green solid was collected and recrystallized from methanol. Yield: 15%. Polymorph [Cu(bpsc)µ 2 (NCO)] 2 (3a) was prepared from semicarbazone, copper(II) sulfate pentahydrate and sodium cyanate in 1:1:2 ratio [19]. Eventhough the crystal structure of the compound 3a is reported by us [16], its spectral characteristics have not been discussed so far. Single crystals of complexes 1-3 suitable for X-ray diffraction studies were grown by slow evaporation of the respective compound in methanol at room temperature within a period of one week. 2.3. Physical measurements Carbon, hydrogen and nitrogen analyses were carried out using a Vario EL III CHNS analyzer. Infrared spectra were recorded on a JASCO FT-IR-5300 Spectrometer in the range 4000-400 cm -1 using KBr pellets. Electronic spectra were recorded on Ocean | [] | [] | ["[Cu(Hbpsc)(NCS) 2]", "[Cu(bpsc)µ 2 (NCO)] 2", "Polymorph [Cu(bpsc)µ 2 (NCO)] 2 (3a)"] | ["copper(II) sulfate pentahydrate--0.2500 g, 1 mmol", "copper(II) acetate monohydrate--0.1990 g, 1 mmol"] | ["potassium thiocyanate--0.1980 g, 2 mmol", "sodium cyanate--0.0750 g, 1 mmol"] | ["2-benzoylpyridine--0.1832 g, 1 mmol", "semicarbazide hydrochloride--0.1115 g, 1 mmol"] | ["refluxed", "heated"] | ["2 hours", "3 hours", "5 hours"] | ["methanol--methanolic solutions"]
ic990258u | The white suspension formed was stirred for 30 min. at room temperature. The solid was then filtered, washed with water and methanol, and dried under vacuum (1.41 g, 96%). Zn(ClO 4 ) 2 or Zn(NO 3 ) 2 can be also employed in place of zinc chloride. Anal. Calcd for C 6 H 6 N 4 Zn: C, 36.11; H, 3.01; N, 28.09. Found: C, 35.94; H, 2.86; N, 27.87. Main IR bands (Nujol mulls, cm -1 ): 3122 w, 3109 w, 1498 m, 1415 m, 1379 s, 1275 w, 1250 w, 1180 m, 1165 m, 1064 s, 969 w, 919 w, 884 m, 778 m, 759 m, 627 m. | [] | [] | ["Zn(ClO 4 ) 2 "] | ["zinc chloride--NaN", "Zn(ClO 4 ) 2 --NaN", "Zn(NO 3 ) 2 --NaN"] | [] | [] | [] | [] | []
j.ica.2015.05.029 | The pH value of the solution was adjusted to 6.5 by imidazole (1.0 mol L 1 ). Colorless crystalline product was obtained after several days and isolated by ﬁltration. Yield: 0.54 g (64.7%) (with respect to chloride 1). IR (KBr, cm 1 ): m s (CO 2 ) 1583 vs , m as (CO 2 ) 1490 w , 1441 s , 1419 s , 1384 vs , 1327 s ; Anal. Calc. for C 10 H 28 N 4 O 22 La 2 : C, 14.4; H, 3.4; N, 6.7. Found: C, 14.1; H, 3.3; N, 6.7%. | [] | ["several days"] | ["La2"] | [] | ["imidazole--1.0 mol L 1"] | [] | [] | [] | []
j.molstruc.2007.07.016 | Complex 4 was synthesized analogously to that of 2 by using 50% Mn(NO 3 ) 2 aqueous solution in place of Cd(NO 3 ) 2 Æ4H 2 O. Yield, ca. 28%. Anal. Calcd (%) for C 16 H 14 MnN 4 O 5 S 3 : C, 38.94; H, 2.86; N, 11.35. Found: C, 38.35; H, 2.53; N, 11.17. IR (KBr pellet, cm 1 ): 3421(m), 1564(s), 1377(s), 1219(m), 1164(w ), 1049(s), 877(w), 816(vs), 711(w), 629(m), 469(m).Complex 5 was synthesized analogously to that of 2 by using Co(NO 3 ) 2 Æ6H 2 OinplaceofCd(NO 3 ) 2 Æ4H 2 O. | [] | [] | ["Complex 4", "C 16 H 14 MnN 4 O 5 S 3"] | ["Mn(NO 3 ) 2 aqueous solution--50%"] | [] | [] | [] | [] | []
c3ce40119g | Synthesis of [Cd 4 (htpmb)(L 4 ) 2 (OH) 2 (H 2 O) 3 ]?8H 2 O (7). A mixture of 3CdSO 4 ?8H 2 O (0.026 g, 0.10 mmol), htpmb (0.037 g, 0.033 mmol), H 3 L 4 (0.018 g, 0.10 mmol), NaOH (0.010 g, 0.25 mmol), and water (8 mL) was sealed in a Teflon-lined stainless steel autoclave reactor (15 mL) and heated at 130 uC for 3 d. | [] | [] | ["[Cd 4 (htpmb)(L 4 ) 2 (OH) 2 (H 2 O) 3 ]\n8H 2 O", "NaN"] | ["3CdSO 4 \n8H 2 O--0.026 g, 0.10 mmol"] | ["NaOH--0.010 g, 0.25 mmol"] | ["htpmb--0.037 g, 0.033 mmol", "H 3 L 4--0.018 g, 0.10 mmol"] | ["130 uC"] | ["3 d"] | ["water--8 mL"]
c3dt51326b | 30 mg (ca. 0.03 mmol) of the compound was dissolved in 20 mL of acetonitrile solution by warming in a water-bath. The solution was layered with diethyl ether in a tube to isolate green prismatic crystals of complex 1b. | [] | [] | [] | [] | [] | [] | [] | [] | ["acetonitrile--20 mL", "diethyl ether--not specified"]
j.ica.2011.02.055 | 2.2. Preparation of compounds 2.2.1. [Cu 2 (enbzpy)(dca) 4 ] n (1) A light yellow methanolic solution (10 ml) of enbzpy (0.195 g, 0.5 mmol) was added dropwise to a solution of CuCl 2 .2H 2 O (0.170 g, 1 mmol) in the same solvent (10 ml). Na(N(CN) 2 ) (0.178 g, 2 mmol) dissolved in MeOH (10 ml) was added slowly to it. The ﬁnal deep green solution was ﬁltered and the supernatant liquid was kept undisturbed in open air for slow evaporation. After a weak green crystalline product of 1 was isolated by ﬁltration, washed with dehydrated alcohol and dried in vacuo over silica gel. Yield: 0.273 g (70%). Anal. Calc. for C 17 H 11 N 8 Cu (1) C, 52.2; H, 2.8; N, 28.8. Found: C, 52.1; H, 2.8; N, 28.6%. IR (KBr, cm 1 ): m as + m s (C„N) 2318, 2288; m as (C„N) 2256, 2234; m s (C„N) 2181, 2169; m as (C–N) 1361, 1335; m s (C–N) 910; m (C@N) + m (C@C) 1633, 1596. UV–Vis (, nm): 665, 286. | [] | [] | ["[Cu 2 (enbzpy)(dca) 4 ] n", "C 17 H 11 N 8 Cu"] | ["CuCl 2 .2H 2 O--0.170 g, 1 mmol"] | [] | ["enbzpy--0.195 g, 0.5 mmol", "Na(N(CN) 2 )--0.178 g, 2 mmol"] | [] | [] | ["methanol--10 ml", "MeOH--10 ml"]
c1dt10603a | Main IR bands of 4: 1631s (n tp ), 1558s (n py ), 1083vs (n ClO4 ), 832vs (n PF6 ).Preparation of [Ag 2 (l-CF 3 SO 3 ) 2 (l-dmtp) 2 ] n (5) A mixture of dmtp ligand (0.40 mmol, 0.059 g) and AgCF 3 SO 3 (0.40 mmol, 0.103 g) in acetonitrile (30 mL) was heated to 80 ◦ C for 30 min in darkness. The resulting clear colorless solution was left standing at room temperature and in darkness. After 3–4 days, colorless prismatic crystals suitable for XRD measurements were isolated. Yield 80%. Calcd for C 16 H 16 Ag 2 F 6 N 8 O 6 S 2 : C 23.72, H 1.99, N 13.83. Found: C 23.57, H 2.26, N 13.74. | [] | ["3-4 days"] | ["Ag 2 (l-CF 3 SO 3 ) 2 (l-dmtp) 2"] | ["AgCF 3 SO 3--0.40 mmol, 0.103 g"] | [] | ["dmtp ligand--0.40 mmol, 0.059 g"] | ["80 \nC"] | ["30 min"] | ["acetonitrile--30 mL"]
j.molstruc.2015.10.094 | 2.4. Synthesis of [Hg 1.5 I 3 (TPTA) 0.5 (CH 3 CN)·(H 2 O) 0.5 ] n (3) The mixture of HgI 2 (0.2 mmol) and TPTA(0.2 mmol) in the 5 ml acetonitrile and 1 mL H 2 O solution was stirred for 30 min, and then transferred to a Teﬂon container and sealed in an autoclave. The autoclave was heated to 160  C in a programmable oven, and this temperature was maintained for three days before it was cooled to room temperature (cooling rate 3  C/h). Light yellow crystals were obtained in the yield of 65% based on Hg. EA analysis (%): calc. C/ 17.70, N/5.90, H/1.27; exp. C/17.73, N/5.90, H/1.26.2.5. Synthesis of [HgI 2 (TPTA)·H 2 O] n (4) The mixture of HgI 2 (0.2 mmol) and TPTA(0.2 mmol) in the 5 ml acetonitrile solution was stirred for 30 min, and then transferred to aTeﬂon container and sealed in an autoclave. The autoclave was heated to 160  C in a programmable oven, and this temperature was maintained for three days before it was cooled to room temperature (cooling rate 3  C/h). Light brown crystals were obtained in the yield of 68% based on Hg. EA analysis (%): calc. C/32.29, N/ 9.41,H/2.03; exp. C/32.27, N/9.45, H/2.01. | [] | [] | ["[Hg 1.5 I 3 (TPTA) 0.5 (CH 3 CN)] n", "[HgI 2 (TPTA)·H 2 O] n"] | ["HgI 2 --0.2 mmol"] | [] | ["TPTA--0.2 mmol"] | ["160 \nC"] | ["three days"] | ["acetonitrile--5 ml", "H 2 O--1 mL"]
s107032842001008x | X-ray diffraction analysis (XRD). The diffraction data for a single crystal of compound I were obtained For C 4 H 4 N 2 I 3 Bi Anal. calcd., % C, 7.2 H, 0.6 N, 4.2 Found, % C, 7.6 H, 0.7 N, 4.4 | [] | [] | ["C 4 H 4 N 2 I 3 Bi"] | [] | [] | [] | [] | [] | []
chem.200802515 | General procedure for anion exchange. Freshly prepared crystals of 1 (10 mg) and 2 (10 mg) were each immersed in aqueous methanolic solutions of MCl 2 (M= Cu, Mn, or Co) (0.01m, 5 mL) or MCl (M= K or Na) (0.02m, 5 mL) at room temperature. | [] | [] | [] | ["CuCl 2--0.01m, 5 mL", "MnCl 2--0.01m, 5 mL", "CoCl 2--0.01m, 5 mL", "KCl--0.02m, 5 mL", "NaCl--0.02m, 5 mL"] | [] | [] | ["room temperature"] | [] | ["aqueous methanolic solution--5 mL"]
c3ce41080c | Yield: ∼55% based on Sr 2+ . Anal. calcd (%) for C 13 H 10 N 2 O 7 Sr: C, 39.64; H, 2.56; N, 7.11. Found: C, 39.36; H, 2. 67; N, 7.02.FT-IR (cm −1 ):1694(w), 1595(m), 1513(s), 1390(s), 1273(m), 1143(m), 1013(m), 857(w), 776(w), 709(w), 622(w), 505(m).The synthesis of complex [Cd 2 (cbimdaH) 2 (H 2 O) 6 ] n ·(DMF) 3n (H 2 O) 3n (2) This complex was synthesized in a similar way to complex 1, using 10 mg (0.034 mmol) cbimdaH 3 and 16 mg (0.052 mmol) Cd(NO 3 ) 2 ·4H 2 O. Colourless rectangular shaped crystals were obtained after one day by slow evaporation. Yield: ∼42% based on Cd 2+ . Anal. calcd (%) for C 35 H 55 N 7 O 24 Cd 2 :C,35.54; H, 4.69; N, 8.29. Found: C, 35.28; H, 4.42; N, 8.12. FT-IR (cm −1 ): 3246(m), 3189(m), 3124(m), 2357(w), 1657(m), 1582(m), 1527(s), 1391(s), 1282(m), 1154(w), 1099(w), 959(w), 860(w), 762(m), 641(m), 521(s). | [] | [] | ["[Cd 2 (cbimdaH) 2 (H 2 O) 6 ] n ·(DMF) 3n (H 2 O) 3n", "C 35 H 55 N 7 O 24 Cd 2"] | ["Cd(NO 3 ) 2 \n4H 2 O--16 mg (0.052 mmol)"] | [] | ["cbimdaH 3--10 mg (0.034 mmol)"] | [] | ["one day"] | ["DMF--(3n) ", "H 2 O--(3n)"]
cm980326v | {[M(CA)(H 2 O) 2 ](phz)} n (M ) Co 2+ (2b), Mn 2+ (2c)) were synthesized from cobalt(II) sulfate heptahydrate and manganese(II) chloride tetrahydrate, respectively, by a procedure similar to that employed for 2a. Red-purple plate crystals began to form in 1 week for 2b. Anal. Calcd for CoCl 2 O 6 N 2 C 18 H 12 : C, 44.84; H, 2.51; N, 5.81. Found: C, 44.68; H, 2.56; N, 5.84. Red-purple plate crystals began to form in a week for 2c. Anal. Calcd for MnCl 2 O 6 N 2 C 18 H 12 : C, 45.22; H, 2.52; N, 5.86. Found: C, 45.06; H, 2.44; N, 5.91. | [] | [] | ["{[M(CA)(H 2 O) 2 ](phz)} n", "CoCl 2 O 6 N 2 C 18 H 12", "MnCl 2 O 6 N 2 C 18 H 12"] | ["cobalt(II) sulfate heptahydrate--NaN", "manganese(II) chloride tetrahydrate--NaN"] | [] | ["CA--NaN", "phz--NaN"] | [] | ["1 week", "a week"] | []
chem.201203254 | Synthesis of 9: Compound 5 (1.231 g, 1.0 mmol) of was dissolved in methanol (50 mL), then 0.24 mL (4.0 mmol) ethylamine was added and the system stirred with solvent heated at reflux for 30 min. After approximately 4 d at room temperature, green crystals precipitated, which were then filtered off and dried in air.Compound 9: Yield 88% (bas ed on 5). Green crystalline compound is soluble in ethanol, acetonitrile, DMSO and water. IR (KBr, selected bands): n˜ =2970, 2952, and 2902 (N  H), 2221 nACHTUNGTRENNUNG(C  N), 1606 cm 1 (C=N); elemental analysis calcd (%) for C 13 H 15 CuN 5 O 3 (352.83): C, 44.25; H, 4.29; N, 19.85; found: C, 44.10; H, 4.21; N, 20.11. | [] | [] | ["Compound 9", "C 13 H 15 CuN 5 O 3"] | [] | ["ethylamine--0.24 mL, 4.0 mmol"] | [] | ["reflux", "room temperature"] | ["30 min", "4 days"] | ["methanol--50 mL"]
j.jssc.2010.11.016 | Anal. Calcd for C 52 H 30 CdN 12 O 12 : C 55.35, H 2.66, N 14.90%. Found: C 55.31, H 2.69, N 14.87%. IR (KBr, cm  1 ): 3095 (w), 2970(w), 2855(w), 2360(w), 1615(s), 1538(s), 1346(s), 1079(m), 818(s), 733(s).2.2.2. [Cd(PIP)(ox)]  H 2 O(2) The synthetic procedure for 2 is the same as that for 1 except that H 2 ox (0.0126 g, 0.1 mmol) was used instead of Hdnba. Yellow block crystals suitable for X-ray diffraction of complex 2 were isolated by mechanical separation from amorphous solid in 40% yield (based on Cd(II) salt). Anal. Calcd for C 21 H 13 CdN 4 O 5 : C 49.05, H 2.53, N 10.90%. Found: C 49.02, H 2.54, N 10.87%. IR (KBr, cm  1 ): 3486(m), 3065(w), 2843(w), 2360(w), 1652(s), 1592(s), 1463(s), 1308(s), 1079(m), 795(s), 733(s).2.2.3. [Cd(PIP)(1,4-bdc)(H 2 O)]  4H 2 O(3) The synthetic procedure for 3 is the same as that for 1 except that 1,4-H 2 bdc (0.0166 g, 0.1 mmol) was used instead of Hdnba.Yellow block crystals suitable for X-ray diffraction of complex 3 were isolated by mechanical separation from amorphous solid in 23% yield (based on Cd(II) salt). Anal. Calcd for C 27 H 26 CdN 4 O 9 : C 48.87, H 3.92, N 8.45%. Found: C 48.81, H 3.95, N 8.41%. IR (KBr, cm  1 ): 3456(w), 3062(w), 2361(w), 1581(s), 1477(m), 1446(m), 1392(m), 1342(s), 1288(m), 1234(m), 1172(w), 1072(w), 948(m), 844(m), 802(m), 753(s), 698(m). | [] | [] | ["[Cd(PIP)(ox)] n", "C 21 H 13 CdN 4 O 5"] | [] | [] | ["PIP--N/A", "H 2 ox--0.0126 g, 0.1 mmol"] | [] | [] | []
zaac.200800143 | Synthesis of [Ni(H 2 O)(BDC)(bpp)] n (1) A green compound 1 was formed from a reaction mixture of 4,4⬘trimethylene dipyridine (C 13 H 16 N 2 , bpp, 0.0861 g, 0.435 mmol), terephthalic acid (C 8 H 6 O 2 ,H 2 BDC, 0.06 g, 0.361 mmol), Ni(NO 3 ) 2 ·6H 2 O (0.0873 g, 0.3 mmol), H 2 O (4.0 mL), and ethylene glycol (1.0 mL) at pH 6.0. Green crystals were collected at a yield of 0.0859 g (65.2 %, based on nickel reagent). Anal. found/calcd.: C, 53.43/52.54; N, 7.07/7.21; H, 4.66/4.93 % for 1.IR(KBr,cm ⫺1 ): 3417 m, 3073 w, 2917 w, 2871 w, 1617 m, 1567 s, 1517 m, 1502 m, 1429 s, 1380 s, 1218 w, 1070 w, 962 w, 865 w, 815 m, 744 m, 692 w, 597 w, 576 w, 520 w, 457 w. | [] | [] | ["[Ni(H 2 O)(BDC)(bpp)] n", "C 13 H 16 N 2"] | ["Ni(NO 3 ) 2 \n6H 2 O--0.0873 g, 0.3 mmol"] | [] | ["4,4⬘trimethylene dipyridine--0.0861 g, 0.435 mmol", "terephthalic acid--0.06 g, 0.361 mmol"] | [] | [] | ["H 2 O--4.0 mL", "ethylene glycol--1.0 mL"]
ic301544q | mL), H 2 O (6 mL), and EtOH (6 mL) at room temperature. Six drops (about 0.15 mL) of TETA were added to this mixture. HNO 3 (6 M) was then added (about 0.5 mL) until the mixture became clear (the solution pH was then about 8). The resulting mixture was left undisturbed at 60 °C for 7 days, after which it was ﬁltered and washed with DMF (10 mL) and THF (10 mL) to yield a green crystalline powder. The yield was 37.4% based on Pr. Anal. Calcd for C 33 H 33 N 3 O 16 Pr 2 ·H 2 O(1): C, 38.58; H, 3.43; N, 4.09%. Found: C, 38.64; H, 3.36; N, 4.63%. | [] | [] | ["C 33 H 33 N 3 O 16 Pr 2 ·H 2 O"] | [] | ["TETA--6 drops (about 0.15 mL)", "HNO 3 (6 M)--about 0.5 mL"] | [] | ["60 \nC"] | ["7 days"] | ["H 2 O--6 mL", "EtOH--6 mL", "DMF--10 mL", "THF--10 mL"]
ic048280x | [CdX 2 (µ-Me 2 biim)] n (X ) Cl, 3; Br, 4; I, 5). An ethanol solution of Me 2 biim (0.5 mmol, 0.081 g, 3 mL) was slowly diffused into a aqueous solution of CdCl 2 ‚2.5H 2 O (0.25 mmol, 0.057 g, 3 mL) through a layer of an ethanol/water (1:1) mixture (5 mL) to yield colorless crystals of 3 after 1 week. The crystals were collected, washed with water and ethanol successively, and dried in air. 3 is not soluble in water or common organic solvents. Yield: 75%. Anal. Calcd for C 8 H 10 N 4 CdCl 2 : C, 27.80; H, 2.92; N, 16.21%. | [] | [] | ["[CdX 2 (µ-Me 2 biim)] n", "C 8 H 10 N 4 CdCl 2"] | ["CdCl 2 ‚2.5H 2 O--0.25 mmol, 0.057 g, 3 mL"] | [] | ["Me 2 biim--0.5 mmol, 0.081 g, 3 mL"] | [] | ["1 week"] | ["ethanol--3 mL", "aqueous solution--5 mL", "ethanol/water (1:1) mixture--5 mL"]
c8ce00269j | Anal. calc. for C 33 H 43 N 7 O 8 Cd: C 50.49, H 5.57, N 12.60%.Found: C 50.56, H 5.54, N 12.56%. FTIR (ATR. cm −1 ): ν(COO) as 1557s, ν(COO) s 1417s, ν(tBu) 2963 m, ν(CO) DMF 1645s, ν(CN) pcih 1609s, ν(CO) pcih 1673s, ν(NH) 3206 m.Synthesis of {[Cd 2 ĲtBu-iso) 2 Ĳpcih) 2 ]·2DMF·4H 2 O} n (2).4-Pyridinecarboxaldehyde isonicotinoyl hydrazone (pcih) (67.9 mg, 0.300 mmol), CdĲNO 3 ) 2 ·4H 2 O (92.5 mg, 0.295 mmol) and 5-tert-butylisophthalic acid (H 2 tBu-iso) (66.7 mg, 0.300 mmol) were dissolved in DMF (9 mL) and H 2 O (9 mL) by sonication (60 s) and heated at 70 °C for 3 days. Colorless crystals of 2 were filtered off, washed with DMF and dried in an oven at 60 °C and 500 mbar for 0.5 hours. Yield: 80.5 mg (31.1%). | ["60 \nC"] | ["0.5 hours"] | ["{[Cd 2 ĲtBu-iso) 2 Ĳpcih) 2 ]·2DMF·4H 2 O} n", "C 33 H 43 N 7 O 8 Cd"] | ["CdĲNO 3 ) 2 ·4H 2 O--92.5 mg, 0.295 mmol"] | [] | ["4-Pyridinecarboxaldehyde isonicotinoyl hydrazone (pcih)--67.9 mg, 0.300 mmol", "5-tert-butylisophthalic acid (H 2 tBu-iso)--66.7 mg, 0.300 mmol"] | ["70 \nC"] | ["3 days"] | ["DMF--9 mL", "H 2 O--9 mL"]
acs.cgd.6b00429 | Na[(UO 2 ) 2 (bqdc) 3 Na(H 2 O) 2 ](3) and Na(bqdc) 0.5 (bpp)(H 2 O) (4).UO 2 (NO 3 ) 2 ·6H 2 O (0.50 M, 0.20 mL), H 2 bqdc (51.57 mg, 0.15 mmol), bpp (27.01 mg, 0.15 mmol), NaOH (4.06 mg, 0.1 mmol), ultrapure water (5.0 mL) was loaded into a 15 mL autoclave. The autoclaves were sealed and heated to 180 °C in an oven for 3 days, then cooled to room temperature naturally. Dark yellow crystals of compound 3 were produced, then ﬁltered oﬀ, washed with ultrapure water and ethanol, and subjected to air-drying at room temperature. | [] | [] | ["Na[(UO 2 ) 2 (bqdc) 3 Na(H 2 O) 2 ]", "Na(bqdc) 0.5 (bpp)(H 2 O)"] | ["UO 2 (NO 3 ) 2 ·6H 2 O--0.50 M, 0.20 mL"] | ["NaOH--4.06 mg, 0.1 mmol"] | ["H 2 bqdc--51.57 mg, 0.15 mmol", "bpp--27.01 mg, 0.15 mmol"] | ["180 \n°C"] | ["3 days"] | ["ultrapure water--5.0 mL"]
j.poly.2013.05.033 | 2.3. Synthesis of the complexes Polycrystalline samples of the 1–4 complexes were obtained by the same method. The desired ligand (HL 1 ,HL 2 ,H 2 L 3 and H 2 L 4 ) (0.196 mmol) was dissolved in a mixed-solvent solution (methanol/ethanol 70:30 v/v, 30 ml) and to this solution MnCl 2 4H 2 O (78 mg, 0.392 mmol) and NaN 3 (4 mg, 0.615 mmol) were added and then gently reﬂuxed for 4 h. After cooling, the resulting solid was ﬁltered off, washed with cooled absolute ethanol and dried at 100 °C. (Caution! Azido compounds of metal ions are potentially explosive and only a small amount of the materials should be prepared and handled with care).Single crystals of the complexes were obtained by the reaction of MnCl 2 4H 2 O (95 mg, 0.48 mmol), NaN 3 (47 mg, 0.723 mmol) and 0.24 mmol of the desired ligand which were placed in the main arm of a branched tube and a mixed solvent solution of methanol/ethanol (70:30 v/v) was added to ﬁll the arms. The tube was sealed and the arm containing the reagents immersed in an oil bath at 60 °C while the other arm was kept at ambient temperature. After 5 days, crystals of 1–5 were deposited in the cooler arm, which were analyzed after separation and washing with methanol. The red complex [Mn 2 (L 4 ) 2 (HOCH 3 ) 2 ] n (5) was produced as minor product in the synthesis of complex 4. | [] | [] | ["1–4 complexes", "5"] | ["MnCl 2 4H 2 O--78 mg, 0.392 mmol", "MnCl 2 4H 2 O--95 mg, 0.48 mmol"] | ["NaN 3--4 mg, 0.615 mmol", "NaN 3--47 mg, 0.723 mmol"] | ["HL 1--0.196 mmol", "HL 2--0.196 mmol", "H 2 L 3--0.196 mmol", "H 2 L 4--0.196 mmol"] | ["refluxed", "60 °C"] | ["4 h", "5 days"] | ["methanol/ethanol--30 ml"]
ic400919n | Synthesi s of Potassium 5-(Dinitromethyl)-1H-tetrazo late (14). A solution of 5-(dinitromethylene)-4,5-dihydro-1H-tetrazole (0.174 g, 1.00 mmol) in acetone (5 mL) was added to a stirred suspension of potassium carbonate (0.138 g, 1.00 mmol) and acetone (5 mL). After 30 min, the reaction mixture was ﬁltered through a Buchner funnel and the ﬁltrate was taken to dryness by a stream of nitrogen. Potassium 5-(din itromet hyl)-1H-tetrazolate (14)was obtained as pale yellow crystals (0.195 g). Theoretical mass expected for 1.00 mmol of C 2 HKN 6 O 4 = 0.212 g (yield = 91.9%). DTA (5 °C·min −1 ) 155.2 °C explosion. | [] | [] | ["C 2 HKN 6 O 4"] | [] | ["potassium carbonate--0.138 g, 1.00 mmol"] | ["5-(dinitromethylene)-4,5-dihydro-1H-tetrazole--0.174 g, 1.00 mmol"] | [] | ["30 min"] | ["acetone--5 mL"]
s0020-1693(02)01207-0 | 3.1.4.7. Ni[O( i Pr 2 SiOpy) 2 ] 2 (NO 3 ) 2 . This complex separated as a turquoise solid over a period of 24 h from an isopropanol solution (1.5 cm 3 ) of Ni(NO 3 ) 2 ×/6H 2 O (0.015 g) and I (0.043 g). Yield: 63%. Anal. Calc. for C 44 H 72 N 6 NiO 12 Si 4 : C, 50.5; H, 6.9; N, 8.0. Found: C, 50.8; H, 6.8; N, 8.0%.3.1.4.8. Ni[O( i Pr 2 SiOpy) 2 ] 2 (NCS) 2 . This was obtained as a lilac solid in 67% yield from nickel(II) thiocyanate and I by the method used for the nickel bromide complex. Anal . Calc. for C 46 H 72 N 6 NiO 6 S 2 Si 4 : C, 53.2; H, 7.0; N, 8.1. Found: C, 53.8; H, 7.2; N, 8.2%.IR (cm 1 ): 2072vs[n(NC), thiocyanate].3.1.4.9. Complexes of copper(II) chloride with O( i Pr 2 SiOpy) 2 . Reaction of CuCl 2 ×/2H 2 O (0.008 g) with I (0.086 g) in MeOH (2.5 cm 3 )gave a green/blue solution which initially (within 30 min) afforded small dichroic (light blue/dark blue) prisms (compound A) which, on standing overnight changed to blue needles (compound B). When the reaction was carried out using more concentrated solutions (0.016 g of CuCl 2 ×/2H 2 O and 0.172 g of I in 3 cm 3 MeOH) a mixture of two types of crystalline product was again formed after 12 h, the blue dichroic prisms (compound A) and some pale blue prisms (compound C). All three crystal types A, B and C were characterised by X-ray crystallography. | [] | [] | ["Ni[O( i Pr 2 SiOpy) 2 ] 2 (NO 3 ) 2", "Ni[O( i Pr 2 SiOpy) 2 ] 2 (NCS) 2", "Complexes of copper(II) chloride with O( i Pr 2 SiOpy) 2"] | ["Ni(NO 3 ) 2 ×/6H 2 O--0.015 g", "nickel(II) thiocyanate--not specified", "CuCl 2 ×/2H 2 O--0.008 g"] | [] | ["I--0.043 g", "I--not specified", "I--0.086 g"] | [] | ["24 h", "not specified", "30 min", "12 h"] | ["isopropanol--1.5 cm 3", "not specified--not specified", "MeOH--2.5 cm 3"]
1521-3765(20010302)7:5<1133::aid-chem1133>3.0.co;2-t | Method B: A solution of Zn(NO 3 ) 2 ´6H 2 O (5.95 g, 20.0 mmol), Hval (4.69 g, 40.0 mmol), and urea (1.20 g, 20.0 mmol) in water (60 mL) was kept at 808 C for 15 d (CO 2 evolution!). The crystalline product was collected on a large-pored glass filter. The filtrate was kept at 80 8C for additional 13 d, and a second crop of crystals was isolated. The crystals were thoroughly washed with water and dried in a vacuum. Total yield: 3.57 g (60%). The IR spectrum was identical to that of the product prepared by Method A. Elemental analysis calcd (%) for C 10 H 20 N 2 O 4 Zn (297.7): C 40.35, H 6.77, N 9.41, Zn 21.97; found C 40.36, H 6.85, N 9.37, Zn 21.91. | [] | [] | ["Zn(NO 3 ) 2 ´6H 2 O", "Hval", "urea", "C 10 H 20 N 2 O 4 Zn"] | ["Zn(NO 3 ) 2 ´6H 2 O--5.95 g, 20.0 mmol"] | [] | ["Hval--4.69 g, 40.0 mmol", "urea--1.20 g, 20.0 mmol"] | ["808 C", "80 8C"] | ["15 d", "additional 13 d"] | ["water--60 mL"]
acs.inorgchem.5b02030 | {[(H 2 O) 4 Sc(κ 2 -NO 3 )(μ-OH)]NO 3 } 2 (2a). In a 25 mL beaker, (conc)HNO 3 (∼10 mL) was pipetted onto 1 (1.50 g, 3.11 mmol) and the mixture stirred for 12 h. After this time, the reaction mixture was set asi de, open to the atmosphere, to allow the volatile components to slowly evaporate. After an extended period of time (on the order of days), colorless crystals of 2a were isolated: yield 42.3% (0.63 g). | [] | ["on the order of days"] | ["[(H 2 O) 4 Sc(κ 2 -NO 3 )(μ-OH)]NO 3", "NaN"] | ["NaN--NaN"] | [] | [] | [] | ["12 h"] | []
cg050378e | Syntheses of L 1 ,L 2 , and L 3 . The flexible double betaine ligands L 1 ,L 2 , and L 3 were prepared according to the literature.8,9 Anal. Calc.for L 1 (C 15 H 14 N 2 O 4 , %): C, 62.93; H, 4.93; N, 6.29. Found (%): C, 62.34; H, 4.78; N, 6.77. Selective IR data (KBr, cm -1 ): 1642, 1624 (s, ν as(COO) ), 1567, 1510, 1470, 1453 (m, ν CdC(phenyl and pyridyl rings) ), 1368 (s, ν s(COO) ), 795, 785 (s, δ C-H ), 699 (m, δ CdC ). Anal. Calc. for L 2 (C 17 H 18 N 2 O 4 , %): C, 64.96; H, 5.77; N, 8.91. Found (%): C, 64.52; H, 6.05; N, 8.67. Selective IR data (KBr, cm -1 ): 1635 (s, ν as(COO) ), 1571, 1515, 1472, 1435 (m, ν C dC ), 1377 (s, ν s(COO) ), 745 (w, δ C-H ), 689 (m, δ CdC ). Anal. Calc. for L 3 (C 20 H 16 N 2 O 4 , %): C, 68.96; H, 4.63; * To whom correspondence should be addressed. Fax: +86 591 83714946. E-mail: zfk@ms.fjirsm.ac.cn. | [] | [] | ["L 1 (C 15 H 14 N 2 O 4)", "L 2 (C 17 H 18 N 2 O 4)", "L 3 (C 20 H 16 N 2 O 4)"] | [] | [] | [] | [] | [] | []
c3dt50460c | [Mn 2 (bcpb)(NCO) 4 ] n ·nH 2 O (5). A methanol solution (2 mL) of Mn(OAc) 2 ·4H 2 O (0.049 g, 0.20 mmol) was added into a solution of [H 2 bcpb]Br 2 (0.046 g, 0.10 mmol) and NaOCN (0.065 g, 1.0 mmol) in aqueous methanol (4 mL, v/v = 1 : 1). The mixture was filtered to remove a small amount of precipitate, and the filtrate was left to stand at room temperature for one day to give octahedral yellow crystals. Yield: 41% based on [H 2 bcpb]Br 2 . Elem. anal. calcd (%) for C 20 H 18 Mn 2 N 6 O 9 :C, 40.3; H, 3.04; N, 14.1. Found: C, 39.9; H, 3.13; N, 13.6. Main IR bands (KBr, cm −1 ): 3490m, 3383m, 2192s [ν(CuN)], 1643w, 1613s [ν as (COO)], 1569m, 1475w, 1455m, 1394s [ν s (COO)], 1286w, 1184w, 1145w, 886m. | [] | [] | ["[Mn 2 (bcpb)(NCO) 4 ] n ·nH 2 O", "C 20 H 18 Mn 2 N 6 O 9"] | ["Mn(OAc) 2 ·4H 2 O--0.049 g, 0.20 mmol"] | [] | ["[H 2 bcpb]Br 2--0.046 g, 0.10 mmol", "NaOCN--0.065 g, 1.0 mmol"] | ["room temperature"] | ["one day"] | ["methanol--2 mL", "aqueous methanol--4 mL, v/v = 1 : 1"]
00958970410001671174 | [Zn(H 2 O) 4 (bpy)](C 4 H 4 O 4 ) E 4H 2 O, 3 A synthetic procedure analogous to that for 1 was used except that Zn(NO 3 )  6H 2 O was used in place of MnSO 4  H 2 O. Slow evaporation of the colourl ess filtrate (pH ¼ 5.24) at room temperature during several days gave a few yellowish, needle-like crystals. | [] | [] | ["[Zn(H 2 O) 4 (bpy)](C 4 H 4 O 4 ) E 4H 2 O"] | ["Zn(NO 3 )  6H 2 O--not specified"] | [] | [] | ["room temperature"] | ["several days"] | []
zaac.201000049 | Syntheses [MnCl 2 (4-pyterpy)]·2CHCl 3 (1): A solution of MnCl 2 ·4H 2 O (16 mg, 0.08 mmol) in ethanol (10 mL) was layered onto a solution of 4-pyterpy (25 mg, 0.08 mmol) dissolved in chloroform (10 mL). After one day, 1 could be harvested in the form of thin, intergrown, yellowish needles.[Mn(NO 3 ) 2 (4-pyterpy)]·CHCl 3 (2): A solution of Mn(NO 3 ) 2 ·4H 2 O (20 mg, 0.08 mmol) in ethanol (10 mL) was layered onto a solution of 4-pyterpy (25 mg, 0.08 mmol) dissolved in chloroform (10 mL). | [] | [] | [] | ["MnCl 2 ·4H 2 O--16 mg, 0.08 mmol", "Mn(NO 3 ) 2 ·4H 2 O--20 mg, 0.08 mmol"] | [] | ["4-pyterpy--25 mg, 0.08 mmol"] | [] | ["one day"] | ["ethanol--10 mL", "chloroform--10 mL"]
s11224-010-9684-9 | Phase-pure crystals of 2 were obtained by manual separation. Yield: 90 mg, ca. 43.94% (based on Ni). Anal. calcd.(%) for C 18 H 12 NiKN 3 O 9 : C 42.21, H 2.36, N 8.20. Found: C 42.16, H 2.39, N 8.16. IR data for 2 (KBr, cm -1 ): 3439(s), 2929(w) 1646(s), 1553(w), 1464(m), 1421(m), 1383(m), 1314(m), 1238(w), 1207(w), 1096(s), 902(w), 790(w), 665(w), 571(w), 484(w). | [] | [] | ["C 18 H 12 NiKN 3 O 9"] | [] | [] | [] | [] | [] | []
s0108270101014305 | Experimental A hot ethanol±water (1:1 v/v) solution (5 ml) of 4,4 0 -oxydianiline (0.50 g, 2.5 mmol) was added to an aqueous solution (5 ml) of Cd(SCN) 2 (0.57 g, 2.5 mmol). After vigorous stirring, the solution was adjusted to pH 5 by addition of dilute HNO 3 and the resulting solution was allowed to evaporate at room temperature for 6 d, resulting in the formation of colourless crystals of (I) (yield 56%). IR data (,cm ÿ1 ): 3329 (m), 3237 (s), 3149 (m), 3017 (w), 2869 (w), 2115 (vs), 1876 (w), 1590 (m), 1499 (s), 1211 (s), 1094 (w), 991 (s), 925 (w), 828 (w), 785 (m), 573 (m), 523 (m), 439 (w). Elemental analysis, found: C 39.5, H 2.9, N 12.9, S 14.9%; calculated for C 14 H 12 CdN 4 OS 2 : C 39.2, H 2.8, N 13.1, S 15.0%. | [] | [] | ["Cd(Oda)(SCN)"] | ["Cd(SCN) 2--0.57 g, 2.5 mmol"] | [] | ["4,4'-oxydianiline--0.50 g, 2.5 mmol"] | ["room temperature"] | ["6 d"] | ["ethanol-water--5 ml", "aqueous solution--5 ml"]
c9dt02164g | {[Mn II (imH) 2 ] 2 [Mn II (H 2 O)(imH) 3 ][Mn II (imH) 4 ][Mo III (CN) 7 ] 2 · 6H 2 O} n (1). Anhydrous MnCl 2 (32 mg, 0.25 mmol) and imidazole (360 mg, 5.29 mmol) were dissolved in 20 mL of H 2 O and added dropwise to a solution of K 4 [Mo III (CN) 7 ]·2H 2 O (34 mg, 0.07 mmol) in 20 mL of H 2 O. Over the course of 12 h, large green needle crystals formed and were collected by decanting the solution. Yield: 30 mg (52%). EA Found: C, 34.49; H, 3.38; N, 30.71; calculated for [Mn II (imH) 2 ] 2 [Mn II (H 2 O)(imH) 3 ][Mn(imH) 4 ] [Mo III (CN) 7 ] 2 ·6H 2 O: C, 34.20; H, 3.54; N, 30.54. IR (cm −1 ): 3402s, 3231s(br), 3140s, 3067m, 2956m, 2864m, 2160w, 2113s, 2050m, 1621m(br), 1537m, 1489m, 1423m, 1326m, 1257m, 1166w, 1134w, 1098w, 1065s (Fig. S3a in the ESI‡). | [] | [] | ["{[Mn II (imH) 2 ] 2 [Mn II (H 2 O)(imH) 3 ][Mn II (imH) 4 ][Mo III (CN) 7 ] 2 · 6H 2 O} n", "[Mn II (imH) 2 ] 2 [Mn II (H 2 O)(imH) 3 ][Mn II (imH) 4 ] [Mo III (CN) 7 ] 2 ·6H 2 O"] | ["MnCl 2--32 mg, 0.25 mmol", "K 4 [Mo III (CN) 7 ]·2H 2 O--34 mg, 0.07 mmol"] | [] | ["imidazole--360 mg, 5.29 mmol"] | [] | ["12 h"] | ["H 2 O--20 mL"]
zaac.201500549 | C 36 H 24 N 12 O 9 S 8 Cd 2 : calcd. C 34.59; H 1.94; N 13.45 %; found: C 34.49; H 2.01; N 13.52 %. IR (KBr): ν ˜ = 3439 (s), 3067 (w), 2929 (w), 1598 (s), 1565(s), 1484 (w), 1424(m), 1391 (s), 1367 (s), 1275 (w), 1126 (w), 1074 (m), 988 (w), 920 (w), 816 (w), 698(m), 642 (w), 504 (w) cm –1 . | [] | [] | ["C 36 H 24 N 12 O 9 S 8 Cd 2"] | [] | [] | [] | [] | [] | []
cplu.201600092 | Synthesis of 2: A mixture of Co(NO 3 ) 2 ·6H 2 O (0.05 mmol), 4-ptz (0.05 mmol), and ammonium formate (0.05 mmol) in dmf (6 mL) was sealed in a 10 mL vial and heated at 958C for 10 days. Then, the reaction vial was cooled to room temperature, and allowed to stand for 3 days. Red crystals were collected by filtration, washed with dmf and dried in air (yield: 5 % based on 4-Ptz). | [] | ["3 days"] | [] | ["Co(NO 3 ) 2 ·6H 2 O--0.05 mmol"] | [] | ["4-ptz--0.05 mmol", "ammonium formate--0.05 mmol"] | ["958C"] | ["10 days"] | ["dmf--6 mL"]
acs.inorgchem.6b02515 | UPO3 ((UO 2 ) 2 (C6BPCA@CB6) 0.5 (C 2 O 4 ) 2 (H 2 O)). Amixtureof pseudorotaxane ligand L 1 ′ (0.052 g, 0.035 mmol), Na 2 C 2 O 4 (4.69 mg, 0.035 mmol), H 2 O (2 mL), and 0.5 M uranyl nitrate solution (70 μL, 0.035 mmol) was placed in a stainless-steel bomb. Then HNO 3 (10 μL, 0.04 mmol) was added to adjust the initial pH value to 1.98. | [] | [] | ["UPO3 ((UO 2 ) 2 (C6BPCA@CB6) 0.5 (C 2 O 4 ) 2 (H 2 O))"] | ["Na 2 C 2 O 4--4.69 mg, 0.035 mmol", "0.5 M uranyl nitrate solution--70 μL, 0.035 mmol"] | ["HNO 3--10 μL, 0.04 mmol"] | ["pseudorotaxane ligand L 1 ′--0.052 g, 0.035 mmol"] | [] | [] | ["H 2 O--2 mL"]
s0277-5387(01)00584-8 | 2 .1 .3 . Method 3 Na(dca) (0.13 g, 1.5 mmol) in water (5 cm 3 )was added to Ph 4 AsCl·H 2 O (0.22 g, 0.5 mmol) in methanol (5 cm 3 ). Co(NO 3 ) 2 ·6H 2 O (0.15 g, 0.5 mmol) was then dissolved in this solution. A small yield of pink cubic shaped crystals of (Ph 4 As)[Co(dca) 3 ] formed after several hours (0.004 g, 1%). These were used for the single-crystal X-ray crystallographic study. | [] | [] | ["(Ph 4 As)[Co(dca) 3 ]"] | ["Co(NO 3 ) 2 ·6H 2 O--0.15 g, 0.5 mmol"] | [] | ["Na(dca)--0.13 g, 1.5 mmol", "Ph 4 AsCl·H 2 O--0.22 g, 0.5 mmol"] | [] | ["several hours"] | ["water--5 cm 3", "methanol--5 cm 3"]
cplu.201600155 | [Cu(2-eiba) 2 ] (2) A mixture of 2-Heiba (21.6 mg, 0.1 mmol), KOH (1.12 mg, 0.02 mmol), Cu(OAc) 2 ·H 2 O (19.9 mg, 0.1 mmol), and DMF (3 mL) was sealed in a Teflon-lined autoclave and heated at 60 8C for 3 days. Blue block crystals of 2 were obtained after cooling to room temperature at a rate of 108Ch 1 (yield: 14 mg). IR: n ˜ = 1623 (s), 1572 (w), 1511 (m), 1438 (w), 1364 (vs), 1158 (m), 1109 (w), 1058 (w), 1018 (w), 845 (m), 781 (m), 756 (w), 732 (w), 702 (m), 578 (m), 502 (w), 462 cm 1 (w); elemental analysis calcd. (%) for C 24 H 22 CuN 4 O 4 : C 58.35, H 4.49, N 11.34; found: C 58.39, H 4.52, N 11.27. | [] | [] | ["Cu(2-eiba) 2"] | ["Cu(OAc) 2 \nH 2 O--19.9 mg, 0.1 mmol"] | ["KOH--1.12 mg, 0.02 mmol"] | ["2-Heiba--21.6 mg, 0.1 mmol"] | ["60 8C"] | ["3 days"] | ["DMF--3 mL"]
acs.inorgchem.9b03576 | [(UO 2 ) 2 (tci) 2 ] 1/2 − ·[Mn 2 (μ 2 -O)(H 2 O) 8 ] 1/2 + ·2H 2 O(1). The aqueous solution was prepared by dissolving H 3 tci (0.0345 g, 0.1 mmol) and UO 2 (NO 3 ) 2 ·6H 2 O (0.0502 g, 0.1 mmol), fully stirred for 30 min. | [] | [] | ["[(UO 2 ) 2 (tci) 2 ] 1/2 − ·[Mn 2 (μ 2 -O)(H 2 O) 8 ] 1/2 + ·2H 2 O"] | ["UO 2 (NO 3 ) 2 ·6H 2 O--0.0502 g, 0.1 mmol"] | [] | ["H 3 tci--0.0345 g, 0.1 mmol"] | [] | [] | ["Aqueous solution--not specified"]
b100390i | [Cu 2 (CN) 2 (qox)] (4). A mixture of CuCN (0.359 g, 4.01 mmol), KCN (0.065 g, 1.0 mmol), quinoxaline (0.131 g, 1.01 mmol), and H 2 O (5.00 mL, 0.278 mol) was heated for 48 h at 160±5⬚C. Red crystals of 4 were recovered in ca. 20% yield from an uncharacterized amorphous brown powder. | [] | [] | ["[Cu 2 (CN) 2 (qox)]"] | ["CuCN--0.359 g, 4.01 mmol", "KCN--0.065 g, 1.0 mmol"] | [] | ["quinoxaline--0.131 g, 1.01 mmol"] | ["160±5⬚C"] | ["48 h"] | ["H 2 O--5.00 mL, 0.278 mol"]
ja012006+ | IR (Nujol): ν(OH) ) 3200-3500 cm -1 . NMR (CD 3 CN, 25 °C): δ( 1 H) ) 5.38 [s, 1H, CH], 6.72 [m, 4H, C 6 H 4 O], 6.82 [s, 2H, OH], 6.90 [m, 4H, C 6 H 4 O], 7.00 [m, 2H, C 6 H 4 Br], 7.42 [m, 2H, C 6 H 4 Br]; δ( 13 C) ) 54.4 [s, CH], 115.3 [s, C 6 H 4 O], 119.6 [s, C 6 H 4 Br], 130.4 [s, C 6 H 4 O], 131.3 [s, C 6 H 4 Br], 131.4 [s, C 6 H 4 Br], 135.5 [s, C 6 H 4 O], 144.8 [s, C 6 H 4 Br], 155.6 [s, C 6 H 4 O]. Mass spectrum: m/z 356, 354 (M), 275 (loss of Br), 199 (loss of C 6 H 4 Br).(4-BrC 6 H 4 )CH(4-C 6 H 4 OCH 2 CtCH) 2 ,2.Finely ground KOH (0.25 g, 4.50 mmol) and BrCH 2 CtCH (0.50 g, 4.22 mmol) were added to a solution of 4-BrC 6 H 4 CH(4-C 6 H 4 OH) 2 (0.50 g, 1.41 mmol) in acetone (10 mL). The mixture was refluxed for 16 h and the solution was decolorized by activated charcoal and filtered. An oily, viscous yellow liquid was obtained after solvent removal under reduced pressure.Yield: 0.46 g, 75%. IR (Nujol): ν(CtC) 2123 (m), 2047 (w) cm -1 .NMR (CD 2 Cl 2 ,25°C): δ( 1 H) ) 2.56 [t, 4 J(HH) ) 2 Hz, 2H, CtCH], 4.67 [d, 4 J(HH) ) 2 Hz, 4H, OCH 2 ], 5.42 [s, 1H, CH], 6.89 [m, 4H, C 6 H 4 O], 6.99 [m, 2H, BrC 6 H 4 ], 7.01 [m, 4H, C 6 H 4 O], 7.41 [m, 2H, BrC 6 H 4 ]; δ( 13 C) ) 54.8 [s, CH], 56.0 [s, OCH 2 ], 75.6 [s, CtCH], 78.9 [s, CtCH], 114.9 [s, C 6 H 4 O], 120.3 [s, C 6 H 4 Br], 130.4 [s, C 6 H 4 O], 131.3 [s, C 6 H 4 Br], 131.6 [s, C 6 H 4 Br], 136. 9 [s, C 6 H 4 O], 143.8 [s, C 6 H 4 Br], 156.4 [s, C 6 H 4 O]. Mass spectrum: m/z 432, 430 (M), 393 and 391 (loss of CH 2 CtCH), 377 and 375 (loss of OCH 2 CtCH), 301 and 299 (loss of C 6 H 4 OCH 2 CtCH).4-BrC 6 H 4 CH(4-C 6 H 4 OCH 2 CtCAu) 2 ,3.To a solution of [AuCl(SMe 2 )] (0.60 g, 2.03 mmol) in methanol (50 mL) and THF (100 mL) was added a solution of 4-BrC 6 H 4 CH(4-C 6 H 4 OCH 2 CtCH) 2 (0.44 g, 1.01 mmol) and NaOAc (0.25 g, 3.05 mmol) in methanol (20 mL) and THF (20 mL). The mixture was stirred for 7 h, then the yellow precipitate of the product was filtered and washed with THF, methanol, diethyl ether, and pentane successively. CAUTION: The product is shock sensitive. Yield: 0.58 g, 69%. IR (Nujol): ν (CtC) ) 2010 cm -1 . Anal. Calcd for C 25 H 17 Au 2 BrO 2 : C, 36.5; H, 2.1; Br, 9.7. | [] | [] | ["(4-BrC 6 H 4 )CH(4-C 6 H 4 OCH 2 CtCH) 2", "4-BrC 6 H 4 CH(4-C 6 H 4 OCH 2 CtCAu) 2"] | ["[AuCl(SMe 2 )]--0.60 g, 2.03 mmol", "NaOAc--0.25 g, 3.05 mmol"] | [] | ["BrCH 2 CtCH--0.50 g, 4.22 mmol", "4-BrC 6 H 4 CH(4-C 6 H 4 OH) 2--0.50 g, 1.41 mmol"] | [] | ["16 h", "7 h"] | ["acetone--10 mL", "methanol--50 mL", "THF--100 mL"]
ic800164b | Preparation of 2. A mixture of Cu(OH) 2 CuCO 3 (0.110 g, 0.5 mmol), diaminomaleonitrile (0.108 g, 1 mmol), N(CH 3 ) 4 Cl (0.055 mg, 1mmol), NH 3 · H 2 O (2 mL, 25%), and methanol (3 mL) was sealed in a 15 mL Teﬂon-lined reactor, which was heated in an oven to 160 °C for 72 h and then cooled to room temperature at a rate of 5 °Ch -1 . Blue-block crystals were obtained in low yield.Elemental analysis (%) Calcd for 2 (C 11 H 14 Cu 5 N 12 O), C, 20.39; H, 2.18; N, 25.94; Found: C, 20.29; H, 2.12, N, 25.86. IR(KBr, cm -1 ): 3334, 3255, 2167, 2108, 2067, 1608, 1257, 1193, 1107, 690. | [] | [] | ["Cu(OH) 2 CuCO 3", "C 11 H 14 Cu 5 N 12 O"] | ["Cu(OH) 2 CuCO 3--0.110 g, 0.5 mmol"] | ["N(CH 3 ) 4 Cl--0.055 mg, 1mmol"] | ["diaminomaleonitrile--0.108 g, 1 mmol"] | ["160 \nC"] | ["72 h"] | ["NH 3 · H 2 O--2 mL, 25%", "methanol--3 mL"]
cg800600g | Found: C, 42.03; H, 5.18; N, 14.54%. IR (KBr pellet, cm -1 ): 3408 (s), 1612 (m), 1520 (s), 1441 (m), 1405 (w), 1372 (w), 1284 (m), 1240 (m), 1177 (m), 1110 (s), 1096 (s), 1048 (m), 972 (m), 943 (m), 835 (m), 769 (m), 661 (m). The TGA data exhibited that 7 was loss the solvent molecules in the temperature range of room temperature to 160 °C with observed mass loss of 16.93% (calcd 17.44%); the remaining structure was broken down above 395 °C, and decomposition does not end until heating to 800 °C.Procedures for Reversible Anion Exchange Reactions of 1 and 4. A well-ground powder of complex {[Cu 3 (tib) 4 ](NO 3 ) 6 · 4.94H 2 O} n (1) (50 mg) was suspended in an aqueous solution (5 mL) of NaClO 4 (1.0 g), and the mixture was well stirred for 1 day at room temperature; then the solid was separated by centrifuging, washed with water several times, and dried in vacuum to give exchanged product {[Cu 3 (tib) 4 ](ClO 4 ) 6 } n (1A). Anal. Calcd for 1A (C 72 H 72 N 24 O 24 Cl 6 Cu 3 ): C, 41.96; H, 3.52; N, 16.31%. Found: C, 41.58; H, 3.83; N, 16.19%. | [] | [] | ["[Cu 3 (tib) 4 ](NO 3 ) 6 · 4.94H 2 O"] | ["complex {[Cu 3 (tib) 4 ](NO 3 ) 6 · 4.94H 2 O} n--50 mg"] | ["NaClO 4--1.0 g"] | [] | [] | ["1 day"] | ["aqueous solution--5 mL"]
j.molstruc.2017.06.025 | 2.2.6. Preparation of 2{Ca(H 2 O) 2 (CH 3 CH 2 OH)@iQ[6]}·4 [ZnCl 4 ]·4H 3 O·7H 2 O (5) iQ[6] (20 mg, 0.02 mmol) was dissolved in 1 mL 6 M HCl to prepare solution (A1). ZnCl 2 (13.9 mg, 0.1 mmol), CaCl 2 (15.1 mg, 0.14 mmol) and the HCl salt of 1,8-octanediamine (C8; 30.4 mg, 0.14 mmol) were dissolved in 1 mL water to prepare solution (S8), and the two solutions were mixed and stirred. In order to encourage crystal growth, ethanol was added during preparation. | [] | [] | ["[Ca(H 2 O) 2 (CH 3 CH 2 OH)@iQ[6]]·4[ZnCl 4]·4H 3 O·7H 2 O"] | ["ZnCl 2--13.9 mg, 0.1 mmol", "CaCl 2--15.1 mg, 0.14 mmol"] | [] | ["iQ[6]--20 mg, 0.02 mmol", "HCl salt of 1,8-octanediamine (C8)--30.4 mg, 0.14 mmol"] | [] | [] | ["6 M HCl--1 mL", "water--1 mL", "ethanol--added during preparation"]
j.ica.2013.09.033 | 2.2. Synthesis of complexes 1–3 2.2.1. {[Zn 2 (Cbp) 2 (BDC) 2 (H 2 O) 2 ]4H 2 OMeOH} n (1) A solution of HCbpBr (236 mg, 0.8 mmol) in H 2 O (5 mL) was adjusted to pH 7.0 with 0.1 M NaOH solution. Then, a solution of Zn(NO 3 ) 2 6H 2 O (118 mg, 0.4 mmol) in H 2 O (5 mL) was added. The resulting mixture was stirred at 100 °C for 0.5 h to give a clear solution. The resulting colorless solution was then treated with a solution of Na 2 BDC (88 mg, 0.4 mmol) in H 2 O (5 mL). The mixture was stirred for 0.5 h and ﬁltered. The ﬁltrate was cooled to room temperature and allowed to stand for one week to give the block crystals of complex 1 (189 mg, 92%). IR (KBr disc) m 3405 (s), 3121 (s), 1638 (m), 1555 (s), 1379 (s), 1220 (w), 1076 (w), 808 (w), 748 (m). Anal. Calc. for C 43 H 46 N 2 O 19 Zn 2 : C, 50.35; H, 4.52; N, 2.73. Found: C, 50.69; H, 4.96; N, 2.92%. | [] | ["one week"] | ["C 43 H 46 N 2 O 19 Zn 2"] | ["Zn(NO 3 ) 2 \n6H 2 O--118 mg, 0.4 mmol"] | ["0.1 M NaOH solution--adjust pH to 7.0"] | ["HCbpBr--236 mg, 0.8 mmol", "Na 2 BDC--88 mg, 0.4 mmol"] | ["100 °C"] | ["0.5 h", "0.5 h"] | ["H 2 O--5 mL"]
s11243-018-0266-9 | Synthesis of [Co 3 (tci) 2 (3,4′‑bpt) 2 (H 2 O) 4 ]·4H 2 O (1) A mixture of CoCl 2 ·6H 2 O (0.119g, 0.50mmol), 1H-3-(3pyridyl)-5-(4-pyridyl)-1,2,4-triazole (0.173g, 0.50mmol), H 3 tci (0.112g, 0.50mmol), and distilled water (15mL) was stirred for 30min in air, then sealed in a 23-mL Teﬂon reactor, which was heated at 140°C for 3days, then cooled to room temperature. Needle purple crystals were obtained. Yield 0.063g (61%). Anal. Calcd for complex 1: C, 39.71; H, 4.03; N, 15.43%. Found C, 40.02; H, 4.19; N, 15.57%. IR (cm −1 ) selected bands: 3852(m), 3747(m), 3424(s), 2866(w), 1700(s), 1619(m), 1563(m), 1458(m), 1414(m), 1340(w), 1216(m), 1147(m), 1036(w), 986(m), 856(m), 751(s), 695(m), 652(m), 527(m). | [] | [] | ["[Co 3 (tci) 2 (3,4′‑bpt) 2 (H 2 O) 4 ]·4H 2 O", "Complex 1"] | ["CoCl 2 ·6H 2 O--0.119 g, 0.50 mmol"] | [] | ["1H-3-(3pyridyl)-5-(4-pyridyl)-1,2,4-triazole--0.173 g, 0.50 mmol", "H 3 tci--0.112 g, 0.50 mmol"] | ["140 °C"] | ["3 days"] | ["distilled water--15 mL"]
zaac.201700210 | Synthesis of [Mn(L 1 ) 2 ] n (2): A mixture of quinoline-2-carbonitrile (QCN) (20 mg, 0.13 mmol), MnCl 2 ·6H 2 O (46.8 mg, 0.2 mmol), NaN 3 (13 mg, 0.2 mmol), NH 4 Cl (27 mg, 0.5 mmol), and EtOH/H 2 O (15 mL, v/v = 1/2) was sealed in a 15 mL Teflon lined stainless-steel reactor, heated at 120 °C for 72 h under autogenous pressure, and finally slowly cooled to room temperature at a rate of 6 K·h –1 . Colorless Z. Anorg. Allg. Chem. 0000, 0–0 www.zaac.wiley-vch.de © 0000 WILEY-VCH Verlag GmbH & Co. KGaA, Weinheim5 block crystals of 2 were collected by filtration and washed with ethanol several times. Yield: 15.7 mg, 54% (based on QCN). C 20 H 12 MnN 10 : calcd. C 53.70; H 2.70; N 31.31%; found: C 53.58; H 2.81; N 31.29%. | [] | [] | ["[Mn(L 1 ) 2 ] n", "C 20 H 12 MnN 10"] | ["MnCl 2 \n6H 2 O--46.8 mg, 0.2 mmol"] | [] | ["quinoline-2-carbonitrile (QCN)--20 mg, 0.13 mmol", "NaN 3--13 mg, 0.2 mmol", "NH 4 Cl--27 mg, 0.5 mmol"] | ["120 °C"] | ["72 h"] | ["EtOH--15 mL", "H 2 O--15 mL"]
j.poly.2008.07.026 | 2.1.7. Synthesis of [ZnL3(biim-5)] (7) A mixture of ZnCO 3 (0.125 g, 1 mmol), phthalic anhydride (0.148 g, 1 mmol) in water (8 mL), and biim-5 (0.408 g, 2 mmol) in ethanol (1 mL) was sealed in a Teﬂon-lined stainless steel autoclave and heated at 170 °C for 4 days, and then it was cooled to room temperature at 10 °Ch 1 . Colorless crystals were obtained in a 66% yield based on ZnCO 3 . Elemental Anal. Calc. for C 19 H 20 ZnN 4 O 4 : C, 52.61; H, 4.65; N, 12.92. Found: C, 52.77; H, 4.61; N, 12.81%. IR (KBr, cm 1 ): 3421 (m), 3111 (m), 2938 (w), 1617 (vs), 1565 (vs), 1516 (s), 1457 (s), 1365 (vs), 1246 (m), 1147 (m), 953 (m), 833 (m), 756 (m), 659 (m), 478 (w).2.1.8. Synthesis of [CdL3(biim-5)  1.5H 2 O]  0.5H 2 O(8) A mixture of Cd(OH) 2 (0.146 g, 1 mmol), phthalic anhydride (0.148 g, 1 mmol) in water (8 mL), and biim-5 (0.408 g, 2 mmol) in ethanol (1 mL) was sealed in a Teﬂon-lined stainless steel autoclave and heated at 170 °C for 4 days, and then it was cooled to room temperature at 10 °Ch 1 . Colorless crystals were obtained in a 56% yield based on Cd(OH) 2 . Elemental Anal. Calc. for C 19 H 24 CdN 4 O 6 : C, 44.16; H, 4.68; N, 10.84. Found: C, 44.27; H, 4.60; N, 10.95%. IR (KBr, cm 1 ): 3742 (w), 3118 (w), 2933 (w), 2862 (w), 1646 (m), 1560 (vs), 1516 (s), 1481 (m), 1397 (vs), 1235 (m), 1112 (m), 937 (m), 841 (m), 751 (s), 652 (vs), 438 (s). | [] | [] | ["[ZnL3(biim-5)]", "C 19 H 20 ZnN 4 O 4"] | ["ZnCO 3--0.125 g, 1 mmol"] | [] | ["phthalic anhydride--0.148 g, 1 mmol", "biim-5--0.408 g, 2 mmol"] | ["170 °C"] | ["4 days"] | ["water--8 mL", "ethanol--1 mL"]
00958972.2015.1040401 | (C 12 H 14 CdClN 5 O 3 ): C, 33.95; H, 3.30; N, 16.50. Found (%): C, 33.67; H, 3.18; N, 16.65. IR (KBr, cm −1 ): 3395s, 3206s, 1604s, 1464s, 1427s, 1253m, 1168m, 1027s, 823m, 742s, 642w. | [] | [] | ["C 12 H 14 CdClN 5 O 3"] | [] | [] | [] | [] | [] | []
s1070328417070089 | Synthesis of II. H 4 Egta (1.9017 g, 5.0 mmol) was added to 100 mL warm water and Ho 2 O 3 powder (0.9446 g, 2.5 mmol) was slowly added to the above solution. After the mixture had been stirred and refluxed for 18.0 h, the solution became transparent.The pH value was adjusted to 6.0 by dilute Mn aqueous solution. Finally, the solution was concentrated to 25 mL and put at static environment. A white crystal appeared after eight weeks at room temperature. The yield is 2.37 g (83.55%). (The composition and structure of of II were detected by thermal analyzer and Xray diffractometer same as for the synthesis of I). | ["room temperature"] | ["eight weeks"] | ["H 4 Egta", "Ho 2 O 3"] | ["Ho 2 O 3--0.9446 g, 2.5 mmol"] | [] | ["H 4 Egta--1.9017 g, 5.0 mmol"] | [] | ["18.0 h"] | ["water--100 mL"]
c3dt52654b | Crystallisation conditions 1–AgBF 4 . In a crystallization tube (diameter 4 mm, height 15 cm), a solution of 1 (5 mg, 4.35 × 10 −3 mmol) in CHCl 3 (1 mL) was layered with a CHCl 3 –iso-PrOH (1/1) mixture (1 mL).A solution of AgBF 4 (1.7 mg, 8.73 × 10 −3 mmol) in MeOH (1 mL) was carefully added. Slow diﬀusion at room temperature and in the dark followed by slow evaporation produced, after 2 weeks, colourless crystals (4.2 mg, 72% yield) suitable for X-ray diﬀraction studies. Anal. Calcd for C 64 H 68 N 4 S 8 AgBF 4 :C, 57.17%; H, 5.10%; N, 4.17%; found: C, 57.25%; H, 5.12%; N, 4.16%. IR, ν = 2961, 1465, 1435, 1358, 1246, 1026, 890 cm −1 . | [] | [] | ["AgBF 4 ", "C 64 H 68 N 4 S 8 AgBF 4 "] | ["AgBF 4 --1.7 mg, 8.73 × 10 −3 mmol"] | [] | ["1--5 mg, 4.35 × 10 −3 mmol"] | [] | ["2 weeks"] | ["CHCl 3 --1 mL", "iso-PrOH--1 mL", "MeOH--1 mL"]
acs.cgd.9b01045 | 11 (w), 958 (w), 897 (w), 836 (w), 702 (w), 655 (w), 598 (w), 578 (w), 521 (w). Electronic absorption data (DMSO, λ max [nm]; ε[M ‒1 cm ‒1 ]): 388; 930. 1 H NMR (CDCl 3 , δ ppm): 12.22 [s, 1H, OH], 9.15 [d, J = 1.9 Hz, 1H, ArH], 8.66 [dd, J = 4.7, 1.6 Hz, 1H, ArH], 8.54 [d, J = 2.5 Hz, 1H, ArH], 8.13 [dd, J = 8.2, 2.3 Hz, 1H, ArH], 8.07 [dd, J = 8.9, 2.5 Hz, 1H, ArH], 7.44 [ddd, J = 8.2, 4.8, 0.6 Hz, 1H, ArH], 7.08 [d, J = 8.9 Hz, 1H, ArH], 1.76-1.64 [m, 6H, H-1*], 1.47-1.33 [m, 12H, H-2* and H-3*], 0.94 [t, J = 7.3 Hz, 9H, H-4*]. 13 C NMR (CDCl 3 , δ ppm): 173.9 [CO 2 ], 164.9 [ArC], 150.9 [ArC], 148.0 [ArC], 146.8 [ArC], 145.1 [ArC], 128.8 [ArC], 127.7 [ArC], 127.0 [ArC], 124.0 [ArC], 118.1 [ArC], 115.0 [ArC], 27.8 [ 2 J( 13 C119 Sn) = 22 Hz, C-2*], 27.0 [ 3 J( 13 C119 Sn) = 73 Hz, C-3*], 17.2 [ 1 J( 13 C119 Sn) = 362 Hz, C-1*], 13.6 [C-4*]. 119 Sn NMR (CDCl 3 , δ ppm): 130.5. [Bz 3 Sn(HL meta )] n  nC 6 H 5 CH 3 (2). An analogous method to that used for the preparation of 1 was followed using Bz 3 SnOH (0.34 g, 0.83 mmol) and H'HL meta (0.20 g, 0.83 mmol) in an equimolar ratio. The product was crystallized from anhydrous toluene, giving orange crystals of 2. Yield 0.45 g (75%). Mp 172-173 °C. Anal. found. C, 66.48; H, 4.58, N, 5.85. Calcd. for C 40 H 37 N 3 O 3 Sn: C, 66.13; H, 5.13, N, 5.78 %. IR absorption (cm -1 ): 1627 (s) ν asym (OCO), 1594 (s), 1578 (s), 1488 (s), 1449 (w), 1415 (vs), 1383 (vs), 1301 (s), 1264 (s), 1204 (w), 1168 (vs), 1116 (vs), 859 (w), 835 (w), 807 (s), 757 (w), 733 (s), 696 (w), 653 (w), 621 (w), 598 (w), 532 (w). Electronic absorption data (DMSO, λ max [nm]; ɛ[M -1 cm -1 ]): 388; 1,128. 1 H NMR (CDCl 3 , δ ppm): 11.84 [s, 1H, OH], 9.15 [d, J = 1.9 Hz, 1H, ArH], 8.63 [dd, J = 4.7, 1.6 Hz, 1H, ArH], 8.46 [d, J = 2.5 Hz, 1H, ArH], 8.15 [dd, J = 8.2 Hz, 2.3 Hz, 1H, ArH], 8.09 [dd, J = 8.9 Hz, 2.5 Hz, 1H, ArH], 7.44 [ddd, J = 8.2, 4.8, 0.6 Hz, 1H, ArH], 7.19-7.16 [m, 6H, H-3*], 7.12-7.04 [m, 4H, H-5* + ArH], 6.90-6.83 [m, 6H, H-4*], 2.80 [s, 6H, H-1*], 2.35 [s, 3H, C 6 H 5 CH 3 ]. Signal due to solvated C 6 H 5 CH 3 possibly overlapped with either the residual proton signal of CDCl 3 or Page 11 of 54 ACS Paragon Plus Environment Crystal Growth & Design 1 2 3 4 5 6 7 8 9 10 11 12 13 14 15 16 17 18 19 20 21 22 23 24 25 26 27 28 29 30 31 32 33 34 35 36 37 38 39 40 41 42 43 44 45 46 47 48 49 50 51 52 53 54 55 56 57 58 59 60 | [] | [] | ["[Bz3Sn(HLmeta)] n", "C40H37N3O3Sn"] | ["Bz3SnOH--0.34 g, 0.83 mmol"] | [] | ["H'HLmeta--0.20 g, 0.83 mmol"] | [] | [] | ["anhydrous toluene--not specified"]
s2251237314400036 | 2.2. Syntheses 2.2.1. Zn(pyHhedpH)H 2 O (1) A mixture of Zn(CH 3 CO 2 ) 2 2H 2 O (0.0220 g, 0.1 mmol), pyHhedpH 3 H 2 O (0.030 g, 0.1 mmol) and H 2 O (8 mL) was heated in a Te°on-lined autoclave at 140  C for 3 days. After slow cooling to room temperature, colorless needle-like crystals of 1 were collected as a monophasic material and washed with distilled water. Yield: 55% (based on Zn). Anal.Calcd. for 1 C 7 H 11 NO 8 P 2 Zn: C, 23.06; H, 3.04; N, 3.84%. Found: C, 22.82; H, 3.46; N, 3.56%. IR (KBr, cm 1 ): 3345 (s), 3105 (s), 3012 (m), 1673 (m), 1627 (s), 1499 (s), 1407 (m), 1230 (m), 1116 (vs), 1039 (vs), 978 (vs), 922 (vs), 825 (s), 676 (m), 580 (s), 463 (s). | [] | [] | ["Zn(pyHhedpH)H 2 O", "C 7 H 11 NO 8 P 2 Zn"] | ["Zn(CH 3 CO 2 ) 2 2H 2 O--0.0220 g, 0.1 mmol"] | [] | ["pyHhedpH 3 H 2 O--0.030 g, 0.1 mmol"] | ["140  C"] | ["3 days"] | ["H 2 O--8 mL"]
acs.organomet.7b00057 | Chloro(((N-methyl)arylimidoyl)diarylphosphanyl)(pentamethylcyclopentadienyl)rhodium(III) Triﬂuoromethylsulfonates 6a,c,e. Under an argon atmosphere, to a solution of 3 (0.31 mmol, 2.1 equiv) in 14 mL of DCM was added [RhCp*Cl 2 ] 2 (95 mg, 0.15 mmol, 1.0 equiv) to provide a red solution, which was stirred for 30 min at room temperature. Next, AgOTf (79 mg, 0.30 mmol, 2.0 equiv) was added and the resulting suspension was stirred for 60 min at room temperature in the absence of light, during which the mixture turned bright orange. Filtration provided an orange-red solution, which was evaporated to provide a yellow-orange solid. After washing (6a,e:3× 5mLofEt 2 O; 6c,3× 5 mL of pentane), 6 was obtained as an orange powder (6a. quantitative; 6c, 97%; 6e, 97%).Data for 6a are as follows. Mp: 138.8 °C.1 H NMR (500.23 MHz, CDCl 3 ): δ 7.66−7.59 (m, 8H; P-ArH), 7.47−7.42 (m, 3H; C-o-ArH, P-ArH), 7.36 (t, 3 J H,H = 6.9 Hz, 2H; C-m-ArH), 7.23 (d, 3 J H,H = 7.6 Hz, 2H; C-o-ArH), 3.69 (d, 3 J H,Rh = 3.8 Hz; N−CH 3 ), 1.70 (d, 3 J H,Rh = 3.8 Hz; Cp*-CCH 3 ). | [] | [] | ["Chloro(((N-methyl)arylimidoyl)diarylphosphanyl)(pentamethylcyclopentadienyl)rhodium(III) Triﬂuoromethylsulfonates 6a,c,e"] | ["[RhCp*Cl 2 ] 2--95 mg, 0.15 mmol, 1.0 equiv"] | ["AgOTf--79 mg, 0.30 mmol, 2.0 equiv"] | ["3--0.31 mmol, 2.1 equiv"] | ["room temperature"] | ["60 min"] | ["DCM--14 mL"]
ic102550z | b 4.3  10 5 M(1), 5.0  10 5 M(2, 3), and 10 5 M(46) in acetonitrile c sh = shoulder.d 5.0  10 4 M. | [] | [] | [] | [] | [] | [] | [] | [] | ["acetonitrile--5.0 \times 10^{-5} M"]
s0022-4596(03)00035-5 | [C 4 H 8 (NH 2 ) 2 ][Mn 2 (C 2 O 4 ) 3 ](II) was prepared as a minor phase (o5%, not detectable by powder X-ray diffraction) in the synthesis of [C 4 H 8 (NH 2 ) 2 ][Mn 4 (HPO 4 ) 2 (C 2 O 4 ) 3 (H 2 O)](H 2 O) 2 previously reported by us [5].MnC 2 O 4  2H 2 O, piperazine and H 2 O were mixed in a 1:1:1:400 ratio giving a mixture with a pH of 6, and heated in a PTFE-lined stainless-steel autoclave at 1201C for 48 h. After cooling, the mixture (pH 5.5) was ﬁltered, washed with distilled water and dried in air to give [C 4 H 8 (NH 2 ) 2 ][Mn 4 (HPO 4 ) 2 (C 2 O 4 ) 3 (H 2 O)](H 2 O) 2 and a small amount of II. Single-crystal diffraction on II was carried out at station 9.8, SRS, Daresbury. | [] | [] | ["[C 4 H 8 (NH 2 ) 2 ][Mn 2 (C 2 O 4 ) 3 ](II)"] | ["MnC 2 O 4 \n2H 2 O--NaN"] | [] | ["C 4 H 8 (NH 2 ) 2 --NaN"] | ["1201 \nC"] | ["48 h"] | ["H 2 O--NaN"]
c4ce01783h | Conventional heating. Colorless crystals of TMU-9 were obtained using the same reaction conditions and ratios as used for the isolation of TMU-8, but using 4,4′-bipy instead of 4-bpdb. Yield: 0.376 g (63% based on oba). IR data (KBr pellet, ν/cm −1 ): 501(s), 627(s), 656(m), 700(w), 785(s-br), 873(s), 1009(w), 1088(s), 1161(s), 1240(vs), 1398Ĳvs-br), Fig. 1 FE-SEM images of (a) TMU-8 and (b) TMU-9 synthesized by mechanochemical reaction (#2 is a magnified image of #1). | [] | [] | ["TMU-9"] | [] | [] | ["4,4′-bipy--NaN"] | [] | [] | []
ic4013284 | 1.5 months. Elem anal. Calcd for C 54 H 29 N 6 O 14 Br 6 FeMn: C, 41.15; H, 1.86; N, 5.33. Found: C, 40.91; H, 1.80; N, 5.40.Synthesis of [NBu 4 ][MnCr(Cl 2 An) 3 ] (4). This compound was prepared by adding dropwise a solution of MnCl 2 ·4H 2 O (22 mg, 0.11 mmol) in MeOH (5 mL) to a solution of A (150 mg, 0.11 mmol) in CH 2 Cl 2 (25 mL). Compound 4 pr ecipitates immediately as a microcrystalline violet solid. The product was ﬁltered, washed with CH 2 Cl 2 , and dried in an oven at 60 °C. Yield: 80%. Single crystals of this compound were prepared in a serendipitous way by carefully layering a solution of A (42 mg, 0.03 mmol) in acetonitrile (3 mL) on top of a solution of [Fe III (sal) 2 epe](ClO 4 ) (16 mg, 0.03 mmol) and MnCl 2 ·4H 2 O (6 mg, 0.03 mmol) in 3 mL of a 9:1 dichloromethane/ methanol mixture. The solution was allowed to stand for about 3 weeks to obtain dark-purple prismatic single crystals. Elem anal. Calcd for C 34 H 36 Cl 6 MnCrNO 12 : C, 42.09; H, 3.74; N, 1.44. Found: C, 41.23; H, 4.43; N, 1.44. FT-IR (ν max /cm −1 , KBr pellets): 2962(m), 2936(w), 2874(m), 1616(m), 1516(vs), 1360(s), 1310(w), 1006(s), 882(w), 856(s), 736(m), 624(m), 578(m), 511(m), 454(m). UV−vis−NIR diﬀuse reﬂectance (λ max /nm, KBr pellets): 200−950 (cutoﬀ) broad. | [] | [] | ["[NBu 4 ][MnCr(Cl 2 An) 3]", "C 34 H 36 Cl 6 MnCrNO 12"] | ["MnCl 2 ·4H 2 O--22 mg, 0.11 mmol", "[Fe III (sal) 2 epe](ClO 4 )--16 mg, 0.03 mmol", "MnCl 2 ·4H 2 O--6 mg, 0.03 mmol"] | [] | ["A--150 mg, 0.11 mmol", "A--42 mg, 0.03 mmol"] | ["room temperature"] | ["immediately", "about 3 weeks"] | ["MeOH--5 mL", "CH 2 Cl 2--25 mL", "acetonitrile--3 mL", "dichloromethane/ methanol mixture--3 mL (9:1)"]
j.ica.2010.07.012 | 2.2.2. Synthesis of [Mn(L) 0.5 (1,4-BDC)]CH 3 OHH 2 O(2) A mixture of Mn(NO 3 ) 2 4H 2 O (25.1 mg, 0.1 mmol), L (20.0 mg, 0.05 mmol), 1,4-H 2 BDC (16.6 mg, 0.1 mmol) and NaOH (8.0 mg, 0.2 mmol) in 10 mL of CH 3 OH and H 2 O (v/v 1:1) was sealed in a 16 ml Teﬂon lined stainless steel container and heated at 120 °C for 3 d. Block light brown crystals were obtained in 51% yield after cooling to the room temperature. Anal. Calc. for C 20 H 21 N 4 O 6 Mn (%): C, 51.29; H, 4.52; N, 11.96. Found: C, 51.32; H, 4.43; N, 11.92%. IR (KBr pellet, cm 1 ): 3411 (m, br), 3126 (w), 1606 (s), 1560 (s), 1511 (m), 1394 (s), 1291 (w), 1233 (w), 1085 (m), 935 (w), 831 (w), 750 (m), 658 (w). | [] | [] | ["[Mn(L) 0.5 (1,4-BDC)]CH 3 OHH 2 O", "C 20 H 21 N 4 O 6 Mn"] | ["Mn(NO 3 ) 2 \n4H 2 O--25.1 mg, 0.1 mmol"] | [] | ["L--20.0 mg, 0.05 mmol", "1,4-H 2 BDC--16.6 mg, 0.1 mmol", "NaOH--8.0 mg, 0.2 mmol"] | ["120 °C"] | ["3 d"] | ["CH 3 OH--10 mL", "H 2 O--10 mL"]
00958970802044145 | synthesis of a pair of azido-bridged copper(II) complexes, [Cu 2 L 2 ( 1,1 -N 3 ) 2 ](1) and [Cu 2 L 2 ( 1,3 -N 3 ) 2 ]  H 2 O(2), from an identical synthetic procedure and starting materials but with different solvents.2. Experimental 2.1. Materials and methods All chemicals (reagent grade) were commercially available and used without further purification. The Schiff-base ligand HL was synthesized according to the literature [5].Elemental analyses for C, H and N were performed on a Perkin-Elmer 240C elemental analyzer. IR spectra were recorded on a Nicolet AVATAR 360 spectrometer as KBr pellets in the 4000–400 cm 1 region.2.2. Preparation of 1 To an anhydrous methanol solution (5 cm 3 ) of Cu(CH 3 COO) 2  H 2 O (20.0 mg, 0.1 mmol) was added a methanol solution (10 cm 3 ) of HL (25.6 mg, 0.1 mmol) and a methanol solution (5 cm 3 )ofNaN 3 (6.5 mg, 0.1 mmol), with stirring. The mixture was stirred for 10 min at room temperature and filtered. Upon keeping the filtrate in air for 3 days, blue block-shaped crystals of 1, suitable for X-ray crystal determination, formed at the bottom of the vessel on slow evaporation of the solvent. The crystals were isolated, washed three times with methanol and dried in a vacuum desiccator containing anhydrous CaCl 2 . Yield: 32%. Anal. Calcd for C 32 H 38 Cu 2 N 10 O 2 (%): C, 53.2; H, 5.3; N, 19.4. Found: C, 52.9; H, 5.5; N, 19.7. | [] | ["3 days"] | ["[Cu 2 L 2 ( 1,1 -N 3 ) 2 ]"] | ["Cu(CH 3 COO) 2 ?H 2 O--20.0 mg, 0.1 mmol"] | [] | ["HL--25.6 mg, 0.1 mmol"] | ["room temperature"] | ["10 min"] | ["methanol--5 cm 3"]
j.ica.2006.07.111 | 2.2. Syntheses of complexes 1 to 3 2.2.1. [Zn 2 (mal)(1,10 0 -phen)Cl] n (1) Complex 1 was prepared from the mixture of ZnCl 2 Æ 6H 2 O (0.061 g, 0.25 mmol) maleic acid (0.067 g, 0.50 mmol), phen (0.090 g, 0.50 mmol) and 8 ml H 2 O, was stirred for 30 min, and then the pH value was adjusted to 5 with 1 M NaOH. After stirring for another 30 min, the mixture was transferred to a 23 ml Teﬂon-lined stainless steel bomb and kept at 160 C under autogenous pressure for 5 days. The reaction system was cooled to room temperature during 24 h. A large amount of yello w block crystals of 1 were obtained. Yield: 51% (base on Zn). Elemental Anal. Calc. for 1: C, 40.21; H, 2.30; N, 5.86. Found: C, 40.38; H, 2.60; N, 5.91%. IR (cm 1 ): 3067 m, 2804 m, 1559 s, 1528 s, 1493 m, 1407 s, 1353 m, 1320 m, 1244 m, 1220 m, 1196 m, 1138 m, 1105 m, 1040 m, 871 s, 844 s, 781 m, 752 m, 727 s, 715 m, 695 m, 644 m, 606 m, 556 m, 474 w. | [] | [] | ["[Zn 2 (mal)(1,10 0 -phen)Cl] n", "Complex 1"] | ["ZnCl 2 Æ 6H 2 O--0.061 g, 0.25 mmol"] | [] | ["maleic acid--0.067 g, 0.50 mmol", "phen--0.090 g, 0.50 mmol"] | ["160 \nC"] | ["5 days"] | ["H 2 O--8 ml"]
ic8010458 | Preparation of 1-5. Compounds 1-5 were synthesized by slow diffusion in 10 mL H-shaped vessels. A methanol-water (1:1) solution (2 mL) containing a mixture of FeCl 2 · 4H 2 O (0.25 mmol, 49.7 mg) and 3-Xpy (1 mmol, 97.09 mg (X ) F), 113.54 mg (X ) Cl), 158 mg (X ) Br) and 205 mg (X ) I)) was poured in one side of the H-shaped vessel. The other side contained a methanolwater (1:1) solution (2 mL) of K[Cu(CN) 2 ] (0.5 mmol, 77.34 mg).Then, the vessel was ﬁlled with a methanol-water (1:1) solution.Single crystals of 1-5 were formed over a period of 4 weeks. All of the manipulations were performed under an argon atmosphere.Anal. Calcd for C 29 H 20 N 9 F 5 Cu 2 Fe (1) (red): C, 45.09; H, 2.61; N, 16.32. Found: C, 44.89; H, 2.57; N, 16.19 (yield ca. 35%). Anal. | [] | [] | [] | ["FeCl 2 \n4H 2 O--0.25 mmol, 49.7 mg", "K[Cu(CN) 2 ]--0.5 mmol, 77.34 mg"] | [] | ["3-Xpy--1 mmol, 97.09 mg (X ) F), 113.54 mg (X ) Cl), 158 mg (X ) Br) and 205 mg (X ) I)"] | [] | ["4 weeks"] | ["methanol-water (1:1) solution--2 mL"]
acs.inorgchem.5b00592 | [(NiL) 4 (CDTA) 2 ]·2.5CH 3 CN·22H 2 O (1). An aqueous solution (2 mL) of H 4 CDTA (0.02 g, 0.03 mmol) and triethylamine (0.012 g, 0.12 mmol) was layered with an acetonitrile solution (3 mL) of [NiL](ClO 4 ) 2 (0.033 g, 0.06 mmol). Six days later, needle-shaped pink crystals suitable for X-ray analysis formed (8 mg, 15% yield based on [NiL](ClO 4 ) 2 ). Elemental analysis: calcd for C 129 H 239.5 N 30.5 Ni 4 O 46 (1): C 48.59, H 7.57, N 13.40%; found: C 48.94, H 7.11, N 12.95%. IR (KBr): ν = 3361 (vs), 3262 (vs), 2928 (vs), 2867 (vs), 1594 (vs), 1551 (vs), 1456 (m), 1382 (vs), 1292 (w), 1273 (w), 1172 (w), 1056 (m), 1022 (m), 994 (m), 868 (w), 850 (w), 812 (w), 776 (m), 710 (w), 619 (w) cm −1 .Single-Crystal X-ray Crystallography. Single-crystal X-ray diﬀraction data for 1 were collected on an Agilent Technologies Gemini A Ultra CCD diﬀractometer with graphite monochromated Cu Kα radiation (λ = 1.541 78 Å) at 150 K. All empirical absorption corrections were applied using the SCALE3 ABSPACK program. | [] | [] | ["(NiL) 4 (CDTA) 2 ·2.5CH 3 CN·22H 2 O"] | ["[NiL](ClO 4 ) 2--0.033 g, 0.06 mmol"] | [] | ["H 4 CDTA--0.02 g, 0.03 mmol", "triethylamine--0.012 g, 0.12 mmol"] | [] | ["Six days"] | ["water--2 mL", "acetonitrile--3 mL"]
zaac.201600135 | Yield: 35% based on Ce III .C 11 H 7 NO 7 Ce (Mr = 405.30): calcd. C 32.59, H 1.74, N 3.45%; found: C 32.47, H 1.71, N 4.56%. IR (KBr): ν ˜ = 3671 (w), 3145 (w), 1663 (s), 1607 (m), 1596 (s), 1572 (s), 1475 (m), 1431 (s), 1418 (w), 1394 (s), 1363 (s), 1280 (m), 1198 (m), 1048 (s), 823 (s), 775 (s), 757 (m), 724 (m), 681 (m), 653 (w), 509 (m), 435 (m) cm –1 . | [] | [] | ["Ce III .C 11 H 7 NO 7 Ce"] | [] | [] | [] | [] | [] | []
c4ce01591f | ĳCu I 4 Lp 3 ][β-Mo 8 O 26 ]·H 2 O(5).Amixtureof ĲNH 4 ) 6 Mo 7 O 24 ·4H 2 O (0.16 g, 0.13 mmol), CuCl 2 ·2H 2 O(0.15g, 0.87 mmol) and Lp (0.1 g, 0.25 mmol) was dissolved in 10 mL of distilled water and adjusted to ca. pH 4.5 with HCl (2 M) and NaOH (1 M). The mixture was stirred for 0.5 h at room temperature. Then the suspension was sealed in a Teflon-lined autoclave and kept under autogenous pressure at 180 °Cfor 5 days. After the autoclave was slowly cooled to room temperature at a rate of 10 °Ch −1 , black block crystals were filtered and washed with distilled water (40% yield based on Mo). Ana l. | [] | [] | ["Cu I 4 Lp 3 ][β-Mo 8 O 26 ]·H 2 O"] | ["ĲNH 4 ) 6 Mo 7 O 24 ·4H 2 O--0.16 g, 0.13 mmol", "CuCl 2 ·2H 2 O--0.15 g, 0.87 mmol"] | ["HCl (2 M)--ca. pH 4.5", "NaOH (1 M)--ca. pH 4.5"] | ["Lp--0.1 g, 0.25 mmol"] | ["180 °C"] | ["5 days"] | ["distilled water--10 mL"]
j.ica.2015.10.046 | the precipitate was filtered off and recrystallized with CH 3 OH. Colorless rod-shaped crystals formed after slow evaporation of the solution for 4 days. Yield: 53% based on Namfa. Anal. Calc. for C 32 H 28 MnO 5 : C, 70.20; H, 5.15%; found: C, 70.16; H, 5.12%. FT-IR (cm -1 , KBr): 3429.6(m), 1600.1(vs), 1484.7(m), 1440.6(s), 1402.8(s), 1315.6(s), 1206.3(m), 1093.2(s), 764.8(s), 631.4(s). 1.3 Synthesis of {[Mn 3 (mfp) 6 (CH 3 OH) 2 ] . | [] | [] | ["C 32 H 28 MnO 5"] | [] | [] | [] | [] | ["4 days"] | ["CH 3 OH--NaN"]
cg401811c | Preparation of [Cu(4-HIBA)(Cl)] (3). Complex 3 was synthesized by the same procedure as that used for preparation of 2, except that CuCl 2 ·2H 2 O (17.0 mg, 0.1 mmol) was used instead of Cu(NO 3 ) 2 · 3H 2 O, and the mixed solution was changed to N,N-dimethylformamide (DMF)− H 2 O (1:5, v/v, 10 mL). Green prism crystals of 3 were obtained in 42% yield (12.0 mg, based on 4-H 2 IBA). Anal. Calcd for C 10 H 7 N 2 O 2 ClCu: C, 41.97; H, 2.47; N, 9.79%. Found: C, 41.78; H, 2.62; N, 9.50%. IR (KBr pellet, cm −1 ): 3440(w), 3134(w), 3004(w), 1604 (m), 1574(vs), 1508(s), 1352(s), 1263(w), 1132(m), 1074(w), 942(m), 835(m), 820(w), 652(m), 618(w), 520(w), 504(w). | [] | [] | ["[Cu(4-HIBA)(Cl)]", "C 10 H 7 N 2 O 2 ClCu"] | ["CuCl 2 \n2H 2 O--17.0 mg, 0.1 mmol"] | [] | ["4-HIBA--NaN"] | [] | [] | ["N,N-dimethylformamide (DMF)− H 2 O (1:5, v/v)--10 mL"]
ic501013x | [Gd(C 2 O 4 )(H 2 O) 3 Cl] (2). A mixture of GdCl 3 ·6H 2 O (0.252 g, 0.68 mmol), Cu(CH 3 COO) 2 ·H 2 O (0.117 g, 0.59 mmol), choline chloride (0.264 g, 1.9 mmol), and oxalic acid dihydrate (0.225g, 1.8 mmol) were sealed in a 20 mL Teﬂon-lined autoclave and heated at 120 °C for 3 d with the same heating and cooling rates as for coordination polymer 1. Transparent colorless diamond-shaped crystals were collected and washed by methanol, dried in air, and recovered with 58% yield (based on Gd). IR (KBr, cm −1 ): 3516 (vs), 3479 (vs), 3409 (vs), 3369 (vs), 3221 (s), 3182 (s), 1680 (vs), 1647 (vs), 1633 (vs), 1612 (vs), 1583 (vs), 1362 (m), 1329 (s), 808 (s), 629 (m), 580 (m), 517 (s), 465 (s). Elemental analyses (calc: found) for coordination polymer 2: C 7.23:7.18, H 1.91:1.81. | [] | [] | ["[Gd(C 2 O 4 )(H 2 O) 3 Cl]"] | ["GdCl 3 \n6H 2 O--0.252 g, 0.68 mmol", "Cu(CH 3 COO) 2 \nH 2 O--0.117 g, 0.59 mmol"] | [] | ["choline chloride--0.264 g, 1.9 mmol", "oxalic acid dihydrate--0.225g, 1.8 mmol"] | ["120 \n°C"] | ["3 d"] | []
s11243-008-9095-6 | Red-block crystals of 4 were obtained when the mixture was cooled to room temperature at 10 °C/h, then washed OOH O OH HO HO OH O HO OHO OH O O O O O OH OHHO OH OO O H 2 BDC H 3 BTC H 4 BTEC OH OH HO OH O O O O H 4 BPTC H 3 BTB OH OH O O OH O OH O (3,5)-H 4 BPTC Chart 1 Structure of some MOFs building blocks and their abbreviations 670 Transition Met Chem (2008) 33:669–680 123 with deionized water, and dried in a vacuum. Yield: 68.2 mg, 54% based on BPTC. Anal. Calcd (%) for C 68 H 42 N 6 O 16 Fe: C, 65.8; H, 3.4; N, 6.6. Found: C, 64.8; H, 3.8; N, 6.7. FT-IR data (KBr, cm -1 ):3463m, 3472s, 1721s, 1699s, 1632s, 1427s, 1378s, 1266m, 1180w, 1077w, 906w, 846m, 770m, 721m, 664w, 528w, 472w, 417w. | [] | [] | ["4", "C 68 H 42 N 6 O 16 Fe"] | [] | [] | ["H 2 BDC--NaN", "H 3 BTC--NaN", "H 4 BTEC--NaN", "H 4 BPTC--NaN", "H 3 BTB--NaN", "(3,5)-H 4 BPTC--NaN"] | ["room temperature"] | [] | []
j.jorganchem.2008.04.036 | 1 mmol). Yield, 80%. m.p. 207–209 °C. Anal. Calc. for C 12 H 32 Cl 2 O 8 P 2 Sn 2 : C, 21.36; H, 4.78. Found: C, 21.67; H, 4.95%. IR (KBr, cm 1 ): 2980, 1255, 1168, 1112, 1066, 820, 663, 563, 449, 265.1 H NMR (CDCl 3 , ppm): d 0.90 (m, 24H, –CH 3 ), 1.31 (m, 8H, –CH 2 –).13 C NMR (CDCl 3 , ppm): d 13.7 (–CH 3 ), 14.5 (–CH 3 , 1 J Sn–C = 460 Hz), 27.2 (–CH 2 –).31 P NMR (CDCl 3 , ppm): 18.2.119 Sn NMR (CDCl 3 , ppm): 140.5.4.1.6. {[Ph 2 ClSnO 2 P(OC 2 H 5 ) 2 ] 2 } n 6 Complex 6 was synthesized by the same procedure as 1 with O,O-diethyl phosphoric acid (0.154 g, 1 mmol) and EtONa (0.068 g, 1 mmol) and diphenyltin(IV) dichloride (0.344 g, 1 mmol). | [] | [] | ["[Ph 2 ClSnO 2 P(OC 2 H 5 ) 2 ] n", "C 12 H 32 Cl 2 O 8 P 2 Sn 2"] | ["diphenyltin(IV) dichloride--0.344 g, 1 mmol"] | [] | ["O,O-diethyl phosphoric acid--0.154 g, 1 mmol", "EtONa--0.068 g, 1 mmol"] | [] | [] | []
acs.inorgchem.7b01271 | Synthesis of [Ho 8 (phen) 2 Ge 12 (μ 3 -O) 24 T 12 (H 2 O) 14 ]·2phen· 13H 2 O (3). A mixture of L (0.0455 g, 0.134 mmol), phen (0.0495 g, 0.275 mmol), Ho 2 O 3 (0.0515 g, 0.136 mmol), and water (2 mL) was stirred for 0.5 h. The ﬁnal mixture (pH 6) was sealed in a 20 mL Teﬂon-lined autoclave and heated at 120 °C for 7 days. After slow cooling to room temperature, orange-red rodlike crystals were obtained. The yield was 32% based on Ho 2 O 3 . Anal. Calcd for 3 (C 84 H 134 Ge 12 Ho 8 N 8 O 75 ): C, 21.71; H, 2.91; N, 2.41. Found: C, 21.74; H, 2.93; N, 2.43.X-ray Crystallography. Single-crystal XRD data for all compounds were collected on a Rigaku Mercury CCD diﬀractometer using a ω-scan method with graphite-monochromated Mo Kα radiation (λ = 0.71073 Å). Routine Lorentz polarization and absorption corrections were applied using a multiscan technique. The structures of all compounds were solved by direct methods of SHELXS-97 11 and reﬁned by full-matrix least-squares methods on F 2 using the SHELXL97 program package. | [] | ["7 days"] | ["[Ho 8 (phen) 2 Ge 12 (μ 3 -O) 24 T 12 (H 2 O) 14 ]\n2phen\n13H 2 O", "C 84 H 134 Ge 12 Ho 8 N 8 O 75"] | ["Ho 2 O 3--0.0515 g, 0.136 mmol"] | [] | ["L--0.0455 g, 0.134 mmol", "phen--0.0495 g, 0.275 mmol"] | ["120 \n°C"] | ["0.5 h"] | ["water--2 mL"]
ejic.201100746 | The reaction mixture was then stirred and heated gently for 24 h.A cloudy orange solution resulted, which was gravity-filtered to give a clear light yellow filtrate, and an orange precipitate. Attempts to redissolve the precipitate were unsuccessful. The yellow filtrate was left to slowly concentrate at room temperature. Colourless crystals of 1 suitable for X-ray diffraction formed after 2 weeks (yield 45 mg, 16 % based on metal salt). IR: ν ˜ = 3214 [ν(NH)], 1686 [ν(CO amide)], 937 [ν(pyrazine)] cm –1 .C 28 H 30 MnN 8 O 6 (629.53): calcd. C 48.48, H 4.32, N 16.16; found C 47.83, H 4.08, N 16.42.On further standing, a small quantity of orange crystals (ca. 15 mg) of 2 was obtained from the mother liquor, which were also suitable for X-ray diffraction. C 27 H 26 Mn 2 N 8 O 10 (732.43): calcd. C 43.94, H 3.03, N 15.74; found C 44.25, H 3.57, N 15.30. The elemental Table 5. Crystallographic details for 1–4. | [] | ["2 weeks"] | ["1", "2"] | [] | [] | [] | [] | ["24 h"] | []
ic801091n | 115 In NMR (CH 2 Cl 2 /CDCl 3 , 295 K): -450 (vbr).[In 2 Cl 6 (Et 2 PCH 2 CH 2 PEt 2 ) 2 ] (13). Et 2 PCH 2 CH 2 PEt 2 (0.205 g, 1 mmol) in toluene (2 mL) was added to a suspension of InCl 3 (0.110 g, 0.50 mmol) in toluene (2 mL), and the mixture was heated and stirred at 80 °C for 2 h. It was cooled to room temperature and the white precipitate ﬁltered off and dried in vacuo. Yield: 50%.Anal. calcd for C 20 H 48 Cl 6 In 2 P 4 (854.9): C, 28.1; H, 5.7. Found: C, 28.1; H, 5.7.1 H NMR (300 MHz, CD 2 Cl 2 , 295 K): 1.14 (q, [3H], CH 3 ), 1.78-1.95 (m, [3H], CH 2 ).31 P{ 1 H} NMR (CH 2 Cl 2 /CDCl 3 , 295 K): -21.3(s).115 In NMR (CH 2 Cl 2 /CDCl 3 , 295 K): +450. IR (cm -1 , Nujol): 314(s), 284(m). Raman (cm -1 ): 287(m), 263(s). | [] | [] | ["[In 2 Cl 6 (Et 2 PCH 2 CH 2 PEt 2 ) 2 ]"] | ["InCl 3--0.110 g, 0.50 mmol"] | [] | ["Et 2 PCH 2 CH 2 PEt 2--0.205 g, 1 mmol"] | ["80 \nC"] | ["2 h"] | ["toluene--2 mL"]
ic401657d | carefully layered with the 2.5 mL of mixed bipy and K 3 [Fe(CN) 6 ] solution using an ethanol/water buﬀer solution (1 mL, 1:1) in a crystal tube. After 30 days, light yellow colored block-shaped crystals appeared in the middle of the tube and were separated and washed with ethanol (Yield: ∼60%). A diﬀerent procedure was employed for the preparation of the sample in bulk amount. An aqueous solution (12.5 mL) of K 3 [Fe(CN) 6 ] (0.16 mmol) was added to an ethanolic solution (12.5 mL) of bipy (0.08 mmol), and the mixture was stirred for 30 min. This resulting solution was added dropwise to a solution of ZnCl 2 (0.25 mmol), and the mixture was stirred for 36 h. The phase purity was checked with the PXRD and elemental analysis. Yield: 57%, relative to Fe. Anal. Calcd for C 24 H 16 Fe 2 Zn 3 N 14 O 2 : C, 34.31; H, 1.92; N, 23.34. Found: C, 34.10; H, 1.79; N, 23.27. IR (KBr, cm −1 ): ν(H 2 O) 3653, 3572; ν(ArC-H) 3107, 2982; ν (CN) 2197, 2157, 2090; ν(ArCC) 1618, 1563. The IR spectrum of 2 (Figure S3, Supporting Information) shows strong and sharp bands around 3653 cm −1 , suggesting the presence of water molecules. A strong band around 2090 cm −1 corroborates the ν(CN) stretching frequency, and a band around 1618 cm −1 indicates the presence of bipy molecule. | [] | [] | ["C 24 H 16 Fe 2 Zn 3 N 14 O 2"] | ["K 3 [Fe(CN) 6 ]--0.16 mmol", "ZnCl 2--0.25 mmol"] | [] | ["bipy--0.08 mmol"] | [] | ["30 days", "36 h"] | ["ethanol--12.5 mL", "water--12.5 mL"]
chem.200600980 | 1 H NMR (D 2 O): d = 8.91 (s, 2H; triazol), 8.14 (s, 2H; triazol), 7.51 ppm (s, 1 H;  CH); 13 C NMR (D 2 O): d = 165.95 (C= O), 149.99, 145.36 (3- or 5-position carbon of triazole), 72.19 ppm (  CH); IR: n˜ = 3141 (s), 3118 (s), 2992 (m), 1709 (s), 1565 (w), 1504 (m), 1422 (m), 1363 (m), 1280 (m), 1186 (m), 1126 (m), 1010 (s), 878 (m), 831 (s), 786 (w), 747 (m), 682 (w), 653 (w), 628 cm 1 (m); elemental analysis calcd (%) for C 6 H 6 N 6 O 2 : C 37.11, H 3.09, N 43.30; found: C 36.98, H 3.15, N 43.37. | [] | [] | ["Temozolomide"] | [] | [] | [] | [] | [] | []
j.poly.2012.02.027 | 2.6. Synthesis of [Cd(L)(OAc) 2 (H 2 O)] (4) This complex was obtained by the same procedure used for the preparation of 3, except that Cd(OAc) 2 2H 2 O (13.3 mg, 0.05 mmol) instead of Cd(ClO 4 ) 2 6H 2 O was used as the starting material. Colorless platelet crystals were obtained in 80% yield after 2 weeks. The crystals were collected by ﬁltration. Anal. Calc. for C 15 H 17 N 5 O 5 Cd: C, 39.19; H, 3.73; N, 15.23. Found: C, 39.24; H, 3.72; N, 15.20%. IR (KBr pellet, cm 1 ): 3243 (w), 3122 (m), 1576 (s), 1497 (s), 1405 (s), 1313 (s), 1256 (m), 1120 (w), 1070 (m), 1006 (w), 921 (w), 757 (m), 671 (m), 643 (m). | [] | [] | ["[Cd(L)(OAc) 2 (H 2 O)]", "C 15 H 17 N 5 O 5 Cd"] | ["Cd(OAc) 2 \n2H 2 O--13.3 mg, 0.05 mmol"] | [] | [] | [] | ["2 weeks"] | []
chem.200390043 | [{Na 3 (m 3 :h 2 :h 2 :h 2 :FPhF) 3 (NaF)(m 2 -Et 2 O)} 2 ] (4): Sodium bis(trimethylsilyl)amide (1.70 mL, 1.70 mmol) was added dropwise to a solution of HFPhF (0.40 g, 1.72 mmol) in Et 2 O (40 mL) at ambient temperature. The resulting light yellow solution was stirred overnight, then all volatiles were removed in vacuo to render a colourless powder that was washed with cold hexane (3  15 mL). The dried material was extracted into fresh diethyl ether (10 mL), filtered and stored at  5 8C to fractionally crystallise 4 as colourless needles. Yield: 0.19 g (51% by Na); m.p. 226 8C (decomp); 1 H NMR (C 6 D 6 , 300 K): d  1.36 (t, 12 H; CH 3 ,Et 2 O), 3.56 (q, 8 H; OCH 2 , Et 2 O), 6.67 (m, 12H; Ar-H), 6.82 (m, 24H; Ar-H), 7.08 (brm, 12H; Ar-H), 8.49 ppm (brs, 6H; NC(H)N); 13 C NMR (C 6 D 6 , 300 K): d  14.4 (s; CCH 3 , Et 2 O), 66.6 (s; OCH 2 ,Et 2 O), 114.6, 114.9, 120.6, 122.7, 128.3, 138.5 (br s; Ar-C), 152.9 ppm (s; NC(H)N); 19 F{ 1 H} NMR (C 6 D 6 , 300 K): d   137.2 ppm; IR (Nujol): nÄ  608 (w), 745 (m), 810 (m), 836 (m), 1040 (m), 1097 (m), 1231 (m), 1286 (m), 1310 (m), 1446 (s), 1567 (s), 1610 (m), 1687 (w) cm 1 . | [] | [] | ["{Na 3 (m 3 :h 2 :h 2 :h 2 :FPhF) 3 (NaF)(m 2 -Et 2 O)} 2 ", "NaN"] | ["Sodium bis(trimethylsilyl)amide--1.70 mL, 1.70 mmol"] | [] | ["HFPhF--0.40 g, 1.72 mmol"] | ["ambient temperature"] | ["overnight"] | ["Et 2 O--40 mL", "hexane--cold, 3 x 15 mL", "diethyl ether--fresh, 10 mL"]
j.poly.2010.03.003 | 2.2.3. [Cu(ClO 4 ) 2 (terpy)(MeOH)] (4) Solid terpy (0.100 g, 0.43 mmol) was added to a solution of H 2 sucm (0.050 g, 0.43 mmol) in MeOH (20 ml) to give a colorless solution. A light blue solution of Cu(ClO 4 ) 2 6H 2 O (0.158 g, 0.43 mmol) in MeOH (20 ml) was then added under stirring to obtain a ﬁnal blue solution. Layering of this solution with Et 2 O (45 ml) afforded X-ray quality, blue crystals of 4, which were collected by ﬁltration under vacuum, washed with cold MeOH (5 ml) and Et 2 O(2 5 ml), and dried in air. Typical yields were in the 50–55% range. Anal. Calc. for 4:C 16 H 15 N 3 CuO 9 Cl 2 (527.76): C, 36.41; H, 2.87; N, 7.96. Found: C, 36.18; H, 2.72; N, 7.81%. FTIR (KBr pellet, cm 1 ): 3440mbr, 1596s, 1576s, 1500w, 1473s, 1450s, 1330m, 1303m, 1253m, 1143vs, 1113vs, 1083vs, 1020m, 780s, 733m, 653m, 623s. | [] | [] | ["[Cu(ClO 4 ) 2 (terpy)(MeOH)]"] | ["Cu(ClO 4 ) 2 ?6H 2 O--0.158 g, 0.43 mmol"] | [] | ["terpy--0.100 g, 0.43 mmol", "H 2 sucm--0.050 g, 0.43 mmol"] | [] | [] | ["MeOH--20 ml", "Et 2 O--45 ml"]
om034010v | Reaction of 4b with NaCNBH 3 in CH 3 OH. The general procedure was followed by using 299 mg (0.90 mmol) of 4b and 60 mg (0.90 mmol) of NaCNBH 3 (95%). After1hof reaction, quenching with water, and further oxidation of the reaction mixture, the boron salt 5b was obtained as a yellow viscous oil (90 mg, 46%, pure by 1 H NMR). The chromatography on silica gel of the crude oil (hexane/AcOEt 1:1 to AcOEt) afforded 39 mg (20%) of 5b as a white solid.1 H NMR (200 MHz, CDCl 3 ): δ 0.95-1.19 (m, 12H, 3CH 3 + CH 3 ), 3.38 (dq, J 1 ) 9.6 Hz, J 2 ) 7.1 Hz, 1H, HCH), 3.68 (bs, 1H, CH), 3.79 (dq, J 1 ) 9.6 Hz, J 2 ) 7.1 Hz, 1H, HCH).13 C NMR (50 MHz, CDCl 3 ): δ 93.7, 84.8 (CtC), 68.5 (bs, CH), 65.4 (CH 2 ), 32.0 (Me 3 C), 28.5 (Me 3 C), 15.5 (CH 3 ). IR (KBr): 3420, 3018, 2253, 2104, 1065 cm -1 . This compound was unstable on silica gel and could not be obtained in analytically pure form. | [] | [] | ["4b"] | [] | ["NaCNBH 3--60 mg (0.90 mmol)"] | [] | [] | ["1 h"] | ["CH 3 OH--NaN"]
j.solidstatesciences.2016.06.005 | Then, the solution was heated to evaporate, then dried at 60  Cto obtain blue-green powder NiEDTA.Synthesis of NiEDTA-PW 12 : 2.88 g (1 mmol) of H 3 PW 12 O 40 $xH 2 O was dissolved in deionized water (30 mL). Then 0.414 g (1.18 mmol) of NiEDTA was added slowly. The mixture was kept at 80  C and stirred for 30 min, cooled to room temperature, adjusted to be with pH ¼ 1.14 using 5 mol L 1 NaOH and 1:1 (V:V) H 2 SO 4 , then kept at 60  C string for 30 min. The warm solution was ﬁltered, placed in a dry dark cultivation cabinet. Several days later green transparent quadrangular crystals were obtained. Yield: 64% (based on W). | ["60 \nC"] | ["30 min"] | ["NiEDTA-PW 12"] | ["NiEDTA--0.414 g, 1.18 mmol"] | [] | ["H3PW12O40 $xH2O--2.88 g, 1 mmol"] | ["80 \nC"] | ["30 min"] | ["deionized water--30 mL"]
zaac.201400459 | Synthesis of [Zn 2 L 1 L 2 (mbtz)]·H 2 O (1): A mixture of ZnCl 2 (27.2 mg, 0.20 mmol), H 2 L 1 (37.4 mg, 0.10 mmol), H 2 L 2 (37.4 mg, 0.10 mmol), mbtz (24.0 mg, 0.10 mmol), and H 2 O (10 mL) was ad Journal of Inorganic and General Chemistry Zeitschrift für anorganische und allgemeine Chemie www.zaac.wiley-vch.de ARTICLE justed to pH = 6.0 with 0.10 mol·L –1 NaOH solution. The mixture was sealed in a 20 mL Teflon reactor and heated at 160 °C for 72 h. After slow cooling to room temperature at a rate of 3 °C·h –1 , colorless block crystals were obtained by filtration and washed with H 2 O for several times, and finally dried in air at ambient temperature. Yield: 47% based on Zn II .C 56 H 38 Zn 2 O 13 N 6 (1133.66): calcd. C 59.33; H 3.38; N 7.41%; found: C 59.42; H 3.41; N 7.54 %. IR (KBr): ν ˜ = 3508 (s), 3149 (w), 3056 (w), 1670 (s), 1594 (m), 1533 (m), 1483 (m), 1406 (s), 1348 (s), 1253 (s),1178 (w), 1133 (m), 1000 (m), 948 (w), 916 (w), 879 (w), 786 (m), 698 (w), 541 (w) cm –1 . | [] | [] | ["[Zn 2 L 1 L 2 (mbtz)]\b·H 2 O", "C 56 H 38 Zn 2 O 13 N 6"] | ["ZnCl 2--27.2 mg, 0.20 mmol"] | [] | ["H 2 L 1--37.4 mg, 0.10 mmol", "H 2 L 2--37.4 mg, 0.10 mmol", "mbtz--24.0 mg, 0.10 mmol"] | ["160 \b°C"] | ["72 h"] | ["H 2 O--10 mL"]
ejic.201201217 | MoCl 4 [κ 2 -CH 2 (CO 2 Me) 2 ] (4): Mo 2 Cl 10 (0.191 g, 0.350 mmol) in CH 2 Cl 2 (15 mL) was treated with CH 2 (CO 2 Me) 2 (0.700 mmol).The mixture was stirred at room temperature for 18 h. The final brown solution was filtered into a Schlenk tube to remove solid material, concentrated (ca. 3 mL) and layered with hexane. Compound 4 was obtained as a semicrystalline ochre-yellow solid upon storing the tube at –30 °C for 4 d. Yield: 0.212 g, 82%. | ["-30 °C"] | ["4 d"] | ["MoCl 4 [κ 2 -CH 2 (CO 2 Me) 2 ]"] | ["Mo 2 Cl 10--0.191 g, 0.350 mmol"] | [] | ["CH 2 (CO 2 Me) 2--0.700 mmol"] | ["room temperature"] | ["18 h"] | ["CH 2 Cl 2--15 mL", "hexane--layered"]
j.ica.2006.01.004 | The yield based on (Cu 2 L Æ Cu 2 (H 2 O)L) Æ H 2 O: 93.37%.The crystals were not soluble in common organic and inorganic solvents, only soluble in dimethyl sulphoxide (DMSO). Therefore, the single crystals suitable for X-ray analysis were grown by a slow diﬀusion method using a test-tube. 5 mL of 5 mmol L 1 Cu(OAC) 2 Æ H 2 O aqueous solution, 10 mL 3:1 (v:v) ethanol–water solution and 5 mL of 5 mmol L 1 K 2 CuL Æ 1.5H 2 O methanol solution were carefully added orderly to a 30 mL test-tube from the bottom to the top, and then the top of the tube was sealed. The light red single crystals of the title complex were formed at the upper interface in a month. Anal. Calc.for C 34 H 28 Cu 4 N 4 O 12 : Cu, 27.08; C, 43.50; H, 3.01; N, 5.97.Found: Cu, 27.12; C, 43.61; H, 3.10; N, 6.01%. IR (KBr pellet, cm 1 ): m C@O (amido moiet y) at 1647 cm 1 .The synthesis route is shown in Scheme 1.2.2. Physical measurements Elemental analyses for carbon, hydrogen and nitrogen were carried out on a Perkin–Elmer 2400II analyzer. The metal contents were determined by EDTA titration. The infrared spectra were recorded on an Avatar-360 spectrometer using KBr pellets in a range of 400–4000 cm 1 . The temperature-dependent Magnetic susceptibilities in temperature range of 5–300 K under a constant external magnetic ﬁeld of 10 KG were measured with a MPMS-7 SQUID magnetometer. | [] | [] | ["Cu 2 L Æ Cu 2 (H 2 O)L) Æ H 2 O"] | ["Cu(OAC) 2 Æ H 2 O--5 mmol L 1, 5 mL", "K 2 CuL Æ 1.5H 2 O--5 mmol L 1, 5 mL"] | [] | [] | [] | ["a month"] | ["ethanol–water solution--10 mL 3:1 (v:v)", "methanol solution--5 mL"]
cg200961a | Synthesis of [Cd(bmb)(bpdc)] n (5). The same synthetic method as that for 1 was used except that o-H 2 phda was replaced by H 2 bpdc (48.4 mg, 0.2 mmol) and the reaction temperature was 160 °C. Yield: 55% (based on Cd). Anal. Calcd for C 38 H 30 N 4 O 4 Cd (%): C, 63.47; H, 4.21; N, 7.79. Found: C, 63.32; H, 4.48; N, 7.64. IR (KBr, cm 1 ): 3034(m), 1926(w), 1657(w), 1580(s), 1533(m), 1504(m), 1391(s), 1290(w), 1225(w), 1173(m), 1121(w), 1010(m), 988(m), 918(w), 849(s), 802(w), 762(s), 678(m), 615(w), 516(w), 472(w), 422(m).Synthesis of [Cd 2 (bmb)(bta)(mta) 0.5 ] n (6). A mixture of Cd(NO 3 ) 2 3 4H 2 O (61.7 mg, 0.2 mmol), bmb (36.6 mg, 0.1 mmol), H 3 bta (48.8 mg, 0.2 mmol), and NaOH (1.2 mg, 0.3 mmol) in 10 mL mixture of methanol-H 2 O [1:4 (v/v)] was sealed in a 25 mL Teflon-lined stainless steel container and heated at 160 °C for 4 days. After the mixture cooled to room temperature at a rate of 5 °C/h, colorless block crystals of 6 were obtained with a yield of 47% (based on Cd). Anal. | [] | [] | ["[Cd(bmb)(bpdc)] n", "C 38 H 30 N 4 O 4 Cd"] | ["Cd--NaN"] | [] | ["H 2 bpdc--48.4 mg, 0.2 mmol"] | ["160 \n C"] | [] | ["NaN--NaN"]
ic8016535 | Efforts to use Cd(ClO 4 ) 2 as the only metal source were tried but were unsuccessful. We still do not know the role of the nitrate anion in the crystallization of compound 5. Yellow prism-shaped crystals of 4 and 5 were collected in about 50% yield for 4 and 15% for yield 5 (based on phen). The purity for 4 was also conﬁrmed by powder XRD (see the Supporting Information). Elem anal. calcd for C 30 H 23 AsClMnN 5 O 11 (M r ) 794.84): C, 45.33; H, 2.92; N, 8.81%. Found: C, 44.81; H, 2.90; N, 8.75%. Elem anal. calcd for C 30 H 23 AsClCdN 5 O 11 (M r ) 852.30): C, 42.28; H, 2.72; N, 8.22%. | [] | [] | ["NaN"] | [] | [] | [] | [] | [] | []
ic0486872 | [Mn 6 (ashz) 6 (bpea) 2 (dmf) 2 ]‚x(mbz)‚y(dmf), 4. About 7 mL of mbz was added to 10 mL of dmf, and then 0.097 g (0.500 mmol) of H 3 ashz was dissolved in the solution. This was followed by the addition of 0.092 g (0.499 mmol) of bpea to the above solution and stirring for 5 min. When all ligands were dissolved completely, a 0.123 g (0.502 mmol) sample of manganese(II) acetate tetrahydrate was added to the solution without stirring.[Mn 6 (ashz) 6 (bpea) 2 (dmf) 2 ]‚x(guest)‚y(dmf), (guest ) ibp:5; ebz:6;pbz:7;bbz:8;dmp:9;dep: 10; dpp: 11; dbp: 12). 5-12 were prepared in an analogous manner to that used for 4. About 7 mL of the corresponding guest species was used during each preparation. | [] | [] | ["[Mn 6 (ashz) 6 (bpea) 2 (dmf) 2 ]‚x(mbz)‚y(dmf)", "[Mn 6 (ashz) 6 (bpea) 2 (dmf) 2 ]‚x(guest)‚y(dmf)"] | ["manganese(II) acetate tetrahydrate--0.123 g, 0.502 mmol"] | ["ibp--5", "ebz--6", "pbz--7", "bbz--8", "dmp--9", "dep--10", "dpp--11", "dbp--12"] | ["H 3 ashz--0.097 g, 0.500 mmol", "bpea--0.092 g, 0.499 mmol"] | [] | [] | ["mbz--7 mL", "dmf--10 mL"]
cg101078f | 7. Coordination polymer [{Co( μ-L2)(H 2 O) 2 (μ-terephthalate)} 3 H 2 O]  (7) was synthesized by layering a DMF solution of L2 (30 mg, 0.094 mmol) over an aqueous solution of dipotassium terephthalate (11 mg, 0.047 mmol) in water and later layering a methanolic solution of Co(NO 3 ) 2 (11 mg, 0.047 mmol). The resultant trilayer solution, thus obtained, was kept undisturbed. After 1 week, pink, block-shaped X-ray quality crystals were obtained. Anal. data calcd for C 17 H 15 N 2 O 7 Co 3 H 2 O: C, 46.80; H, 3.93; N, 6.42. Found: C, 46.90; H, 3.77; N, 6.98. FT-IR (KBr, cm -1 ): 3527 (sb, water O-H stretch), 3238 (sb, N-H stretch), 3117 (sb, aromatic C-H stretch), 1658 (s, amide CdO stretch), 1612 (s, amide N-H bend), 1554s, 1541s, 1510s, 1483s, 1415s, 1381s, 1329s, 1298s, 1199s, 1016m, 852m, 810m, 744s, 709s, 547m, 515s. | [] | [] | ["[Co( μ-L2)(H 2 O) 2 (μ-terephthalate)] 3 H 2 O"] | ["Co(NO 3 ) 2--11 mg, 0.047 mmol"] | [] | ["L2--30 mg, 0.094 mmol", "dipotassium terephthalate--11 mg, 0.047 mmol"] | [] | ["1 week"] | ["water--aqueous solution", "methanol--methanolic solution"]
c9dt01237k | Silver (S)-2-(1H-imidazol-1-yl)propanoate, {Ag[(S)-L Me ]} n , 2a.Over an aqueous solution of Na[(S)-L Me ](1a, 0.162 g, 1 mmol), an aqueous solution of silver( I) nitrate (0.1708 g, 1 mmol) was added in a light-protected reactor. The resulting mixture (15 mL) was stirred for 1 hour. Then, 5 mL of DMF was added and the mixture was left in a dark box to avoid photolysis decomposition. Slow evaporation of this solution resulted in the formation of uncoloured crystals of compound 2a (80.9 mg, 32% yield). IR (cm −1 ): 3122 (w), 3015 (w), 2976 (w) 1595 (vs), 1506 (m), 1488 (m), 1467 (w), 1413 (w), 1378 (s), 1345 (s), 1335 (s), 1288 (w) 1278 (w), 1256 (vs), 1221 (m), 1113 (s), 1085 (s) 1070 (s), 1028 (m), 974 (m), 928 (m), 878 (m), 839 (s) 765 (m), 753 (s), 731 (m), 667 (s), 652 (s), 643 (m). Elemental Anal. Calc. for C 6 H 7 N 2 AgO 2 : C, 29.18; H, 2.86; N, 11.34. Found: C, 28.55; H, 2.67; N, 11.60%. | [] | [] | ["{Ag[(S)-L Me]} n", "2a", "C 6 H 7 N 2 AgO 2"] | ["silver( I) nitrate--0.1708 g, 1 mmol"] | [] | ["Na[(S)-L Me]--0.162 g, 1 mmol"] | [] | ["1 hour"] | ["DMF--5 mL", "water--15 mL"]
c0ce00789g | Synthesis of Cd(MIBA) 2 $0.5H 2 O$1.2DMAC (6) A mixture of Cd(NO 3 ) 2 $4H 2 O (0.0308 g, 0.1 mmol), HIMBA$HCl$H 2 O (0.0509 g, 0.2 mmol) and DMAC (6 mL) was stirred at room-temperature for 10 min, then it was transferred into a 10 mL Teﬂon-lined autoclave that was sealed and heated at 100  C for 4 days. After cooling to room temperature, colorless cross-shaped crystals of 6 were isolated by ﬁltration. (Yield 60%, based on Cd). Elemental Anal. Calcd for C 30.8 H 37.8 N 6.2 O 6.2 Cd: C, 52.36; H, 5.40; N, 12.30%. Found: C, 51.89; H, 4.84; N, 11.94%. IR (cm 1 , KBr): 3429 (m), 3114 (w), 3069 (w), 2927 (w), 1602 (s), 1547 (s), 1400 (vs), 1311 (m), 1106 (w), 857 (m), 786 (m), 738 (w), 677 (w). | [] | [] | ["Cd(MIBA) 2 $0.5H 2 O$1.2DMAC", "C 30.8 H 37.8 N 6.2 O 6.2 Cd"] | ["Cd(NO 3 ) 2 $4H 2 O--0.0308 g, 0.1 mmol"] | [] | ["HIMBA$HCl$H 2 O--0.0509 g, 0.2 mmol"] | ["100 \n C"] | ["4 days"] | ["DMAC--6 mL"]
j.poly.2007.06.028 | [Cu 2 (phen) 4 L 1 ]4H 2 O(VII): To a solution of pyromellitic dianhydride (0.218 g, 1 mmol) dissolved in methanol (10 ml) a solution of cupric acetate monohydrate (0.199 g, 1 mmol) in methanol (5 ml) was added and stirred for 15 min. A blue colored turbid solution appeared. To this a solution of 1,10-phenanthroline (0.396 g, 2 mmol) in methanol (2 ml) was added. The solution became slightly turbid. The solution was stirred overnight, ﬁltered and was allowed to crystallize. After four days blue colored crystals appeared (yield 34%). IR (KBr, cm 1 ): 3391(bs), 1738(w), 1717(s), 1590(s), 1518 (m), 1427(m), 1394(m), 1360(s), 1345(s), 1251(s), 1241(s), 1107(s), 851(s), 811(m), 722(s). UV–Vis k max (methanol): 737 nm (e = 172.8 M 1 cm 2 ).4. Results and discussions The reaction of 2,3-pyridine dicarboxylic anhydride with ﬁrst row transition metal acetates of cobalt, nickel and zinc in methanol leads to metal dicarboxylate complexes. These reactions are found to be metal dependent and in none of the cases studied here we could obtain methyl ester containing metal complexes. However, in the absence of metal salts we observed the formation of methyl ester from the reaction of methanol with 2,3-pyridine dicarbox ylic anhydride. The reaction of nickel (II) acetate tetrahydrate with 2,3-pyridine dicarboxylic anhydride in methanol followed by treatment with pyridine gave the mono-nuclear nickel complex ( III), as illustrated in Scheme 2. The structure of the complex is shown in Fig. 1. It has a six coordination environment around the nickel ion with two chelating ligands derive d from the 2,3-pyridine dicarboxylato mono anion and two pyridine ligands. The pyridine molecules occupy trans positions in the distorted octahedral geometry. | [] | ["four days"] | ["[Cu 2 (phen) 4 L 1 ]4H 2 O(VII)"] | ["cupric acetate monohydrate--0.199 g, 1 mmol"] | [] | ["pyromellitic dianhydride--0.218 g, 1 mmol", "1,10-phenanthroline--0.396 g, 2 mmol"] | [] | ["overnight"] | ["methanol--10 ml"]
j.poly.2009.12.031 | Anal. Calc. for C 21 H 15 Cd 1.50 N 3 O 15 : C, 35.10; H, 2.36; N, 5.75.Found: C, 35.10; H, 2.50; N, 5.85%. IR (KBr, Nujol) m (cm 1 ): 3579 (vb), 3564 (vb), 3440 (vb), 1706 (vs), 1668 (s), 1603 (vs), 1584 (vs), 1444 (s), 1365 (vs), 1099 (m), 1052 (s). Raman m (cm 1 ): 1714 (m), 1624 (m), 1584 (vs), 1447 (vs), 1377 (vs), 1071 (vs), 1059 (s). | [] | [] | ["C 21 H 15 Cd 1.50 N 3 O 15"] | [] | [] | [] | [] | [] | []
j.poly.2011.05.006 | Light-yellow block crystals of 2 were collected in 40% yield (0.076 g, based on 3-abpt). Anal. Calc. for C 12 H 10 CuBrN 6 : C, 37.76; H, 2.64; N, 22.02. Found: C, 37.31; H, 2.93; N, 21.97%. IR (KBr pellet, cm 1 ): 3444w, 3231m, 3080m, 1616m, 1577m, 1462s, 1423m, 811s, 699s. | [] | [] | ["C 12 H 10 CuBrN 6"] | [] | ["3-abpt--0.076 g"] | [] | [] | [] | []
j.ica.2015.01.024 | Dark magenta blocks of 2 (66 mg, 50% yield based on Co) were isolated after washing with distilled water, ethanol, and acetone and drying in air. Anal. Calc. for C 40 H 52 Co 2 N 4 O 16 : C, 49.90; H, 5.44; N, 5.82. Found: C, 50.00; H, 5.48; N, 5.78%. IR ð ~ m Þ = 3300 (w, br), 2948 (w), 1700 (w), 1680 (w), 1641 (s), 1612 (w), 1579 (w), 1554 (w), 1524 (m), 1503 (w), 1456 (m), 1433 (m), 1368 (s), 1348 (w), 1311 (w), 1284 (m), 1262 (w), 1227 (w), 1179 (w), 1167 (w), 1149 (w), 1135 (w), 1115 (w), 1067 (w), 1047 (w), 1025 (w), 1000 (s), 924 (w), 834 (s), 824 (w), 776 (s), 755 (w), 730 (m), 699 (w), 671 (w), 660 (w) cm 1 . | [] | [] | ["2"] | [] | [] | [] | [] | [] | []
c0ce00400f | Syntheses of compounds 1–3 [Cu 2 (3-bpfp)(BDC) 2 (H 2 O) 2 ]$4H 2 O (1). Compound 1 was prepared by simple hydrothermal reaction of CuCl 2 $2H 2 O (0.034 g, 0.2 mmol), 1,3-H 2 BDC (0.0332 g, 0.2 mmol), 3-bpfp (0.032 g, 0.1 mmol), H 2 O (12 mL) and NaOH (0.018 g, 0.45 mmol) transferred and sealed in a 25 mL Teﬂon reactor, which was heated at 120  C for 4 d leads to the formation of blue block crystals 1. (27% yield based on Cu). Anal. calcd for C 32 H 36 Cu 2 N 4 O 16 : C 44.65, H 4.19, N 6.51%. Found: C 44.48, H 4.01, N 6.74%. IR (KBr, cm 1 ): 3498 s, 3393 s, 3205 s, 3078 w, 2942 w, 2357 m, 2334 m, 1613 s, 1525 w, 1471 w, 1433 s, 1373 s, 1260 m, 1200 w, 1162 m, 1109 w, 1049 w, 1005 s, 959 w, 923 w, 832 m, 741 s, 718 m, 659 m, 599 m, 539 m. | [] | [] | ["[Cu 2 (3-bpfp)(BDC) 2 (H 2 O) 2 ]$4H 2 O", "C 32 H 36 Cu 2 N 4 O 16"] | ["CuCl 2 $2H 2 O--0.034 g, 0.2 mmol"] | [] | ["1,3-H 2 BDC--0.0332 g, 0.2 mmol", "3-bpfp--0.032 g, 0.1 mmol"] | ["120  C"] | ["4 d"] | ["H 2 O--12 mL", "NaOH--0.018 g, 0.45 mmol"]
ejic.200800559 | NiBr 2 ebis (3d): The procedure was similar to the synthesis of 3a.Ligand 2d and Ni(PPh 3 ) 2 Br 2 afforded kelly-green solid 3d (90 mg, 32%). C 10 H 14 Br 2 N 4 NiSe 2 (566.67): calcd. C 21.20, H 2.49, N 9.89; found C 21.45, H 2.23, N 10.02. IR (KBr): ν ˜ = 3140 (m), 3097 (m), 2939 (m), 1621 (w), 1566 (m), 1475 (s), 1435 (vs), 1402 (m), 1397 (m), 1246 (m), 1171 (w), 1126 (w), 1094 (m), 746 (m), 696 (w), 667 (w) cm –1 .(CoCl 2 mbit) n (4a): A solution of 2a (125 mg, 0.52 mmol) and CoCl 2 (68 mg, 0.52 mmol) in thf (25 mL) was stirred for 24 h under an atmosphere of nitrogen, resulting in the formation of a blue precipitate. The blue solid was obtained by filtration and washed with Et 2 O(2⫻ 20 mL) and dried in vacuo for 24 h. The blue crystal of 4a was grown from a CH 3 CN/Et 2 O solution (163 mg, 85%). | [] | [] | ["NiBr 2 ebis", "C 10 H 14 Br 2 N 4 NiSe 2", "CoCl 2 mbit"] | ["Ni(PPh 3 ) 2 Br 2--not available", "CoCl 2--68 mg, 0.52 mmol"] | [] | ["Ligand 2d--not available"] | [] | ["24 h"] | ["not available--not available", "thf--25 mL", "CH 3 CN/Et 2 O--not available"]
s1063774515070317 | (30.1 mg, 0.1 mmol) and H 2 bpdc (24.2 mg, 0.1 mmol) was dissolved in 15 mL of DMF/H 2 O (1/1). The final mixture was placed in a Parr Teflon-lined stainless steel vessel (25 mL) under autogenous pressure and heated at 95°C for 3d. Green crystals of 1 were collected in 68% yield (based on BIPA ligand). Calcd: for C 32 H 26 N 5 NiO 6 , %: C 61.15, H 3.70, N 4.68; found, %: C 61.21, H 3.77, N 4.65. IR(KBr, cm –1 ): 3380 (s), 1603 (m), 1524 (s), 1378 (s), 1303 (m), 1174 (w), 1131 (w), 1067 (m), 1003 (w), 963 (w), 941 (w), 824 (s), 777 (m), 739 (w), 706 (w), 677 (w), 659 (w), 528 (w), 426 (w).Crystallographic studies. Crystallographic data are presented in Table 1. Structure was solved by direct methods and the non-hydrogen atoms were located from the trial structure and then refined anisotropically. The hydrogen atom positions were fixed geometrically at calculated distances and allowed to ride on the parent atoms. Selected bond lengths and angles are given in Table 2.The crystallographic data were deposited with the Cambridge Crystallographic Data Centre (CCDC no. 1006635). | [] | [] | ["C 32 H 26 N 5 NiO 6"] | ["Ni--30.1 mg, 0.1 mmol"] | [] | ["H 2 bpdc--24.2 mg, 0.1 mmol"] | ["95°C"] | ["3d"] | ["DMF/H 2 O--15 mL"]
jccs.200700085 | Preparation [Ag(dthpcp)(CF 3 COO)] 3 Complex 3 was obtained in the same procedure for preparation of 2 by using silver nitrate instead of silver trifluoroacetate (22 mg, 0.1 mmol). The light pink pris matic crystals of 3 (33.2 mg, 66% yield) were obtained, mp 214-216 °C (decomp.). IR (KBr): 2873-2906 (n C-H ), 1684 (n C=O ), 1454 (n CH2 ), 1426 (n CH2 ), 1130-1205 (n CF3 ), 671 cm -1 (n C-S ); Anal. Calcd. For C 18 H 22 AgF 3 O 2 S 2 : C, 43.29; H, 4.44. Found: C, 42.98; H, 4.29. | [] | [] | ["[Ag(dthpcp)(CF 3 COO)] 3"] | ["silver nitrate--22 mg, 0.1 mmol"] | [] | [] | [] | [] | []
b005101m | Compound 2: Samples of 1 mmol of Cu(MeCN) 4 BF 4 , 1 mmol of 2,2⬘-bpy and 1 mmol of 3-HPYA were placed in a thick Pyrex tube (ca.20 cm long). After addition of 0.1 ml of water and 2.5 ml of n-butanol, the tube was frozen with liquid N 2 , evacuated under vacuum and sealed with a blowtorch. The tube was heated at 90 ⬚C for two days to give golden yellow rod shaped crystals (pure phase) in 45% yield based on 3-HPYA. IR (KBr, cm ⫺1 ): 3392 (m), 3224 (m), 1712 (vs), 1569 (s), 1565 (w), 1441 (m), 1375 (m), 1281 (w), 1168 (s), 1072 (vs), 998 (sh, m), 830 (w), 762 (s), 735 (w) and 595 (w). Anal. Calc. For C 18 H 17 BCuF 4 N 3 O 3 : C, 45.64; H, 3.62; N, 8.87; Found, C, 45.58; H, 3.70; N, 8.90%.‡ Crystal data for 1: C 20 H 15 BCuF 4 N 3 O 2 , M r = 479.70, monoclinic, space group C2/c, a = 28.4958(1), b = 10.2352(2), c = 14.8060(2) Å, β = 117.203(1)⬚, U = 3840.68(9) Å 3 , Z = 8, T = 293(2) K, µ(Mo-Kα) = 1.199 mm ⫺1 , 134001 reﬂections measured, 4709 unique (R int = 0.0920) which were used in all calculations. The wR(F 2 ) was 0.3125, R1=0.1067.[The relatively high R value is probably due to ghost peaks (Q1(3.07), Q2(2.44) and Q3(2.09 e Å ⫺3 ) located near the Cu atom, C19 and C20 (the distances of Cu–Q(1), C(19)–Q3 and C(20)–Q2 as well as Q2–Q3 are ca. 1.689, 1.138, 1.039 and 0.764 Å, respectively].Crystal data for 2: C 18 H 17 BCuF 4 N 3 O 3 , M r = 473.70, orthorhombic, space group, Pbca, a = 7.0050(3), b = 19.8147(8), c = 27.2050(10) Å, V = 3776.1(3) Å 3 , Z = 8, T = 293(2) K, µ(Mo-Kα) = 1.222 mm ⫺1 , 25221 reﬂections measured, 4687 unique (R int = 0.1267) which were used in all calculations. The wR(F 2 ) was 0.1276, R1=0.0626. CCDC reference number 186/2116. See http://www.rsc.org/suppdata/dt/b0/b005101m/ for crystallographic ﬁles in .cif format.1 G. Hallnemo, T. Olsson and C. Ullenius, J. Organomet. Chem., 1985, 282, 133; S. Mori and E. Nakamura, Chem. Eur. J., 1999, 5, 1534; M. M. Diaz-Requejo, M. C. Nicasio and P. J. Perez, Organometallics, 1998, 17, 3051; M. M. Diaz-Requejo, T. Belderrain, M. C. Nicasio, F. Prieto and P. J. Perez, Organometallics, 1999, 18, 2603.2 G. E. Schaller and A. B. Bleecker, Science, 1995, 270, 1809; F. I.Rodriguez, J. J. Esch, A. E. Hall, B. M. Binder, G. E. Schaller and A. B. Bleecker, Science, 1999, 283, 996; J. R. Ecker, Science, 1995, 268, 667.3 J. S. Thompson, R. L. Harlow and J. F. Whitney, J. Am. Chem. Soc., 1983, 105, 3522; J. S. Thompson and J. F. Whitney, J. Am. Chem.Soc., 1983, 105, 5488.4 J. S. Thompson and J. F. Whitney, Inorg. Chem., 1984, 23, 2813; J. S.Thompson and R. M. Swiatek, Inorg. Chem., 1985, 24, 110.5 H. Masuda, N. Yamamoto, T. Taga, K. Machida, S. Kitagawa and M. Munakata, J. Organomet. Chem., 1987, 322, 121; M. Munakata, S. Kitagawa, S. Kosomo and A. Asahara, Inorg. Chem., 1986, 25, 2622.6 G. Doyle, K. A. Eriksen and D. Van Engen, Organometallics., 1985, 4, 830.7 W. S. Striejewske and R. R. Conry, Chem. Commun., 1998, 555; Y. Shimazaki, H. Yokoyama and O. Yamauki, Angew. Chem., Int.Ed., 1999, 38, 2401.8 B. F. Straub, F. Eisenträger and P. Hofmann, Chem. Commun., 1999, 2507.9 D. M. Young, U. Geiser, A. J. Schultz and H. Wang, J. Am. Chem.Soc., 1998, 120, 1331.10 T. M. Reineke, M. Edaoudi, M. Fehr, D. Kelley and O. M. Yaghi, J. Am. Chem. Soc., 1999, 121, 165.11 V. R. Thalladi, H.-H. Weiss, D. Bläser, R. Boese, A. Nangia and G. R. Desiraju, J. Am. Chem. Soc., 1998, 120, 8702; T. A. Evans and K. R. Seddon, Chem. Commun., 1997, 2024; M. L. Renak, G. P.Bartholomew, S. Wang, P. J. Ricatto, R. J. Lachicotte and G. C.Bazan, J. Am. Chem. Soc., 1999, 121, 7787.12 N. Yoshida, H. Oshio and T. Ito, Chem. Commun., 1998, 63; M. Lämsä, J. Huuskonen, K. Rissanen and J. Pursiainen, Chem.Eur. J., 1998, 4, 84; D. Ranganathan, V. Haridas, R. Gilardi and I. L. Karle, J. Am. Chem. Soc., 1998, 120, 10793.13 C. K. Johnson, ORTEP, Report ORNL-5138, Oak Ridge National Laboratory, Oak Ridge, TN, 1976.Published on 14 August 2000. Downloaded by Universiteit Utrecht on 26/10/2014 06:22:47. View Article Online | [] | [] | ["C 18 H 17 BCuF 4 N 3 O 3", "C 20 H 15 BCuF 4 N 3 O 2"] | ["Cu(MeCN) 4 BF 4--1 mmol"] | [] | ["2,2⬘-bpy--1 mmol", "3-HPYA--1 mmol"] | ["90 ⬚C"] | ["two days"] | ["water--0.1 ml", "n-butanol--2.5 ml"]
acs.inorgchem.5b02235 | MS(−) m/z: 171.1 (100%) [Hchdc] − , 278.1 (10%) [Ag(chdc)] − , 435.1 (7%) [Ag(chdc)(PTA)] − , 450.2 (15%) [Ag(Hchdc) 2 ] − , 557.1 (20%) [Ag 2 (Hchdc)(chdc)] − , 664.1 (50%) [Ag 3 (chdc) 2 ] − , 942.9 (40%) [Ag 4 (Hchdc)(chdc) 2 ] − , 1049.9 (30%) [Ag 5 (chdc) 3 ] − .[Ag 2 (μ 2 -PTA) 2 (μ 4 -H 2 chtc)] n ·6nH 2 O(3). Compound 3 is soluble in H 2 O(S 25°C ≈ 4mgmL −1 ). Anal. Calcd for C 22 H 46 Ag 2 N 6 O 14 P 2 (MW 896.3): C, 29.48; N, 9.37; H, 5.17. Found: C, 29.55; N, 9.34; H, 4.42. | [] | [] | ["[Ag 2 (μ 2 -PTA) 2 (μ 4 -H 2 chtc)] n ·6nH 2 O", "C 22 H 46 Ag 2 N 6 O 14 P 2"] | [] | [] | [] | [] | [] | ["H 2 O--S 25°C ≈ 4mgmL −1"]
cg101114h | Synthesis of [Ca(BDC)(DMF)(H 2 O)] (1). A reaction mixture of bis(2-hydroxyethyl)1,4-benzenedicarboxylic acid (C 12 H 14 O 6 ,H 2 BHET, 0.0508 g, 0.2 mmol), Ca(NO 3 ) 2 3 4H 2 O (0.0945 g, 0.4 mmol), H 2 O (1.0 mL), and N,N-dimethylformamide (DMF, 5.0 mL) was stirred for 20 min at room temperature forming a homogeneous solution with a pH value of 6.40. The solution was heated at 150 C for 2 days. Colorless crystals of 1 were filtered off, washed with DMF, dried at 50 C in an oven, and collected with the yield of 0.027 g (47.99%, based on the H 2 BHET reagent). Elemental analysis found/calcd.: C, 43.90/44.74; N, 4.65/4.74; H, 4.41/4.44% for 1.IR(KBr,cm -1 ): 3505(br), 3467(br), 3304(br), 1667(w), 1618(w), 1558(s), 1509(m), 1438(s), 1394(s), 1312(w), 1108(w), 1021(w), 869(w), 846(w), 700(w), 674(w), 513(w). | [] | [] | ["[Ca(BDC)(DMF)(H 2 O)]", "C 12 H 14 O 6"] | ["Ca(NO 3 ) 2 3 4H 2 O--0.0945 g, 0.4 mmol"] | [] | ["bis(2-hydroxyethyl)1,4-benzenedicarboxylic acid--0.0508 g, 0.2 mmol"] | ["150 \nC"] | ["2 days"] | ["H 2 O--1.0 mL", "N,N-dimethylformamide--5.0 mL"]
s1600536810011979 | Experimental MnCl 2 (0.1 mmol), H 2 L(0.1 mmol), H 2 O (15 ml) and a small amount NaOH for adjusting pH to 7 was placed in a 23 ml Teflon reactor,which was heated to 426 K for two days and then cooled to room temperature , and left to stand at room temperature for a few days, then the colorless block crystals were obtained. | [] | [] | [] | ["MnCl 2--0.1 mmol"] | ["NaOH--small amount"] | ["H 2 L--0.1 mmol"] | ["426 K", "room temperature"] | ["two days", "a few days"] | ["H 2 O--15 ml"]
ic201589p | Synthesis of [Ag 2 (HL1)(H 2 O) 2 ] n (3). An aqueous solution of H 3 L1 (0.298 g, 1.0 mmol) was added to an aqueous suspension containing Ag 2 CO 3 (0.276 g, 1.0 mmol). The mixture was stirred for 40 min until no further CO 2 was given off, and then filtered. The resulting clear solution was allowed to evaporate slowly at room temperature after avoiding illumination for two weeks, and pale-yellow crystals of 3 suitable for X-ray diffraction were isolated. Yield: 53% (based on Ag).Figure 1. (a) Molecular structure of 1 with the ellipsoids drawn at the 50% probability level; the weak Ag−O interaction and hydrogen bonds are denoted by dash line. (b) 1-D chain structure containing dinuclear motifs. (c) 3-D supramolecular framework of 1. | [] | ["two weeks"] | ["[Ag 2 (HL1)(H 2 O) 2 ] n"] | ["Ag 2 CO 3--0.276 g, 1.0 mmol"] | [] | ["H 3 L1--0.298 g, 1.0 mmol"] | [] | ["40 min"] | ["water--aqueous solution"]
j.molstruc.2008.04.047 | 2.2. Preparation of [CuCl(suberate) 0.5 (dpa)] (1) CuCl 2  2H 2 O (63 mg, 0.37 mmol), suberic acid (64 mg, 0.37 mmol) and dpa (127 mg, 0.74 mmol) were placed into 10 g (555 mmol) distilled H 2 O in a 23 mL teﬂon-lined Parr acid digestion bomb (1:1:2:1500 mol ratio). The mixture was acidiﬁed to pH 4.7 with 0.5 mL of a 1.0 M HCl solution. The bomb was sealed and heated at 150 °C for 24 h, whereupon it was cooled slowly in air to 25 °C. Small blue crystals of 1 (96 mg, 73% yield based on Cu) were isolated after washing with distilled water and acetone. | [] | [] | ["[CuCl(suberate) 0.5 (dpa)]", "CuCl 2 ?2H 2 O"] | ["CuCl 2 ?2H 2 O--63 mg, 0.37 mmol"] | [] | ["suberic acid--64 mg, 0.37 mmol", "dpa--127 mg, 0.74 mmol"] | ["150 \nC"] | ["24 h"] | ["distilled H 2 O--10 g (555 mmol)"]
c4tc02604g | NaOH (2 M) for neutralization. Aer stirring for 15 min, 0.5 mL of aq. EuCl 3 $6H 2 O (2 M) was added dropwise. The system was warmed to 70  C and stirred for 30 min. Then, FDPO (718 mg, 1 mmol) in 15 mL of ethanol was added dropwise. The mixture was further stirred at 70  C for 8 h to aﬀord the complex as a light yellow and reddish precipitation, which was then collected by ltration and washed with 3  10 mL of water and ethanol. The material was further puried by recrystallization from concentrated ethanol solution. FTIR (KBr pellet): 3055, 1595 (C]O stretching), 1548 (C]C stretching in DBM), 1515, 1477, 1455 (C–P stretching), 1404, 1306, 1218, 1172 (P]O stretching), 1119, 1067, 1022, 940, 815, 783, 721, 690, 607, 542 cm 1 ; elemental analysis (%) for C 94 H 69 EuO 8 P 2 : calcd: C 73.29, H 4.51, Eu 9.86, O 8.31; found: C 73.61, H 4.55, Eu 9.47, O 8.19%. | [] | [] | ["Eu(DBM) 3 (FDPO) 2 "] | ["EuCl 3 $6H 2 O--0.5 mL of aq. (2 M)"] | ["NaOH (2 M)--for neutralization"] | ["FDPO--718 mg, 1 mmol"] | ["70 \nC"] | ["8 h"] | ["ethanol--15 mL"]
ncrs.2013.0064 | Source of material All reagents were commercially available and of analytical grade.Trimesic acid (0.21 g, 0.1 mmol) was dissolved in 30 ml H 2 O, under heating and stirring, ErCl 3 ·6H 2 O (0.38 g, 0.1 mmol) was slowly added in the above-mentioned solution, and the mixture was refluxed for two hours. The resulting solution was filtered and the filtrate evaporated at room temperature. Several days later, pink block-shaped crystals were obtained. | [] | [] | [] | ["ErCl 3 ·6H 2 O--0.38 g, 0.1 mmol"] | [] | ["Trimesic acid--0.21 g, 0.1 mmol"] | [] | ["two hours"] | ["H 2 O--30 ml"]
acs.inorgchem.7b01909 | {M⊂[Fe 2 (L 2 ) 3 ]}(PF 6 )(M=Rb + ,K + ,Na + ,Tl + ). H 2 L 2 (59.3 mg, 0.15 mmol) was added to a solution of FeCl 3 ·6H 2 O (27.0 mg, 0.1 mmol) and 0.05 mmol of MCl (M = Rb + ,K + ,orNa + ) in 1 mL of MeOH and a few drops of H 2 O were added. Due to the low solubility of TlCl in H 2 O and MeOH in the case of Tl + , the nitrate salts, Fe(NO 3 ) 3 ·9H 2 O and TlNO 3 , were used. The ligand dissolved rapidly, and the color of the solution changed immediately to dark. The mixture was stirred for 30 min at room temperature, and 3 drops of Et 3 N were added. After stirring for additional 30 min, (n-Bu 4 N)(PF 6 ) (19.4 mg, 0.05 mmol) was added, and the temperature was increased to 50 °C and kept for 2 h. During this time, a dark precipitate deposited. The product was ﬁltered oﬀ, washed with a small amount of MeOH, and dried in vacuum. Single crystals suitable for X-ray analysis were obtained by slow evaporation of solutions of the complexes in CH 2 Cl 2 /MeOH mixtures. | [] | [] | ["[Fe 2 (L 2 ) 3 ](PF 6 )"] | ["FeCl 3 ·6H 2 O--27.0 mg, 0.1 mmol", "MCl (M = Rb + ,K + ,orNa + )--0.05 mmol", "(n-Bu 4 N)(PF 6 )--19.4 mg, 0.05 mmol"] | ["Et 3 N--3 drops"] | ["H 2 L 2--59.3 mg, 0.15 mmol"] | ["room temperature", "50 \n°C"] | ["30 min", "30 min", "2 h"] | ["MeOH--1 mL", "H 2 O--a few drops", "CH 2 Cl 2 /MeOH mixtures--not specified"]
cg101433t | Found: C, 52.41; H, 3.40; N, 9.41. IR (KBr, cm 1 ): 3461(m), 3045(w), 2929(w), 1621(s), 1579(s), 1506(s), 1429(w), 1382(s), 1339(s), 1273(m), 1228(m), 11 52(s), 1126(m), 1094(m), 1071(w), 1023(m), 849(m), 803(m), 778 (m), 740(w), 6 17(w), 576(w), 511(m). | [] | [] | [] | [] | [] | [] | [] | [] | []
cg201556b | Synthesis of [Zn(Hcpop)(phen)(H 2 O)] n (2). Amixtureof Zn(NO 3 ) 2 ·6H 2 O (0.4 mmol, 118 mg), H 3 cpop (0.1 mmol, 32 mg), phen (0.1 mmol, 20 mg), and 10 mL of H 2 O was sealed in a Teflonlined steel autoclave (23 mL), adjusting the pH to 8.0 by addition of 0.5 M NaOH solution, heated at 120 °C for 72 h, and then it was slowly cooled to room temperature. Colorless block-shaped crystals were obtained by filtration in 76% yield based on H 3 cpop. Anal. Calcd for C 27 N 2 O 8 H 18 Zn (M r = 563.83): C, 57.51; H, 3.22; N, 4.97. Found: C, 57.23; H, 3.25; N, 4.85. Selected IR data (KBr pellet, cm −1 ): 3416 (m), 3061 (m), 2625 (w), 2498 (w), 1713 (s), 1583 (vs), 1427 (s), 1398 (vs), 1257 (s), 1230 (vs), 1153 (m), 851 (m), 726 (m). | [] | [] | ["[Zn(Hcpop)(phen)(H 2 O)] n", "C 27 N 2 O 8 H 18 Zn"] | ["Zn(NO 3 ) 2 \n6H 2 O--0.4 mmol, 118 mg"] | [] | ["H 3 cpop--0.1 mmol, 32 mg", "phen--0.1 mmol, 20 mg"] | ["120 °C"] | ["72 h"] | ["H 2 O--10 mL"]
c3ce27111k | Colorless prism crystals suitable for X-ray analyses were obtained, washed with distilled water and dried in air. Yield: 15% (based on Zn) for 3. Anal. calcd for C 44 H 33 N 19 O 4 Zn 2 :C, Scheme 1 The formation of the 3-tzbd 2 ligand.Scheme 2 Coordination modes of the 3-tzbd 2 ligand observed in this work.This journal is ß The Royal Society of Chemistry 2013 CrystEngComm, 2013, 15, 7038–7047 ¦ 7039 CrystEngComm Paper Published on 04 June 2013. Downloaded by UNIVERSITY OF NEBRASKA on 15/08/2013 07:32:48. View Article Online 51.67; H, 3.25; N, 26.02%. Found: C, 51.05; H, 2.95; N, 25.65%.IR (KBr pellet, cm 21 ): 3434 b, 2920 w, 2068 vs, 2035 w, 1696 vs, 1606 s, 1534 w, 1492 w, 1415 m, 1380 w, 1285 w, 1195 m, 1073 w, 1044 w, 808 m, 749 w, 724 w, 681 w, 627 m. | [] | [] | ["C 44 H 33 N 19 O 4 Zn 2"] | [] | [] | [] | [] | [] | []
c3ce41805g | Synthesis of {[Cu(L)(H 2 O)]·2DMA} n (2) The mixture of H 2 L (0.10 mmol, 0.0486 g), CuCl 2 ·6H 2 O (0.25 mmol, 0.0606 g), 0.5 mL ethanol and 3 mL DMA was sealed in a 25 mL Teflon-lined autoclave. The mixture was heated to 80 °C for 3 days, and then cooled to room temperature at a rate of 2 °Ch −1 . Blue rhombic block crystals were obtained (yield: 55%, based on Cu). Element analysis (%) found (calcd.) for C 34 H 36 CuN 4 O 11 (2), C 54.87 (55.16), H 5.06 (4.90), N 8.03 (7.67); IR (KBr, ν/cm −1 ): 3471 (m), 2945 (m), 1707 (vs), 1599 (vs), 1512 (s), 1406 (vs), 1303 (w), 1191 (s), 1016 (m), 837 (w), 800 (s), 769 (vs), 735 (s), 595 (m), 538 (w), 472 (w), 424 (w). | [] | [] | ["[Cu(L)(H 2 O)]·2DMA"] | ["CuCl 2 ·6H 2 O--0.25 mmol, 0.0606 g"] | [] | ["H 2 L--0.10 mmol, 0.0486 g"] | ["80 °C"] | ["3 days"] | ["ethanol--0.5 mL", "DMA--3 mL"]
b510482c | In a typical experiment, 1.064 g (6.77 mmol) of carboxyethylphosphonic acid, dissolved in 20 ml of distilled water, was added to an aqueous suspension of Mn III (CH 3 COO) 3 ·2H 2 O (0.9255 g, 3.38 mmol, in 20 ml distilled water). The pH of the resulting suspension was 2.0. This suspension was heated in a Teﬂonlined autoclave at 150 ◦ C for 4 days. After this treatment, the pH increased to 3.2. A white solid was ﬁltered off, washed with water and dried at 60 ◦ C. Elemental analysis (wt%): found: C, 16.16; H, 3.16; calculated for MnPO 6 C 3 H 7 , C 16.00, H 3.11; (yield, 9%). The same product could also be hydrothermally synthesized from Mn II (CH 3 COO) 2 ·4H 2 O as source of manganese and keeping constant the Mn/phosphonic acid molar ratio. In this case, the initial pH was 3.37 and after the hydrothermal treatment decreased to 2.96. However, the yield of the synthesis was lower, 5%. IR data/cm −1 : 3495 (m), 2933 (w), 2762 (w), 2666 (w), 2572 (w) 1701 (vs), 1600 (br), 1416 (m), 1350 (m), 1243 (m), 1102 (m), 1051 (s), 1086 (vs), 989 (s), 946 (w). | [] | [] | ["MnPO 6 C 3 H 7"] | ["Mn III (CH 3 COO) 3 ·2H 2 O--0.9255 g, 3.38 mmol", "Mn II (CH 3 COO) 2 ·4H 2 O--not available"] | [] | ["carboxyethylphosphonic acid--1.064 g, 6.77 mmol"] | ["150 \nC"] | ["4 days"] | ["distilled water--20 ml"]
j.molstruc.2011.12.025 | 2.2.3. [Co(L 2 )(SO 4 )] n (3) Synthesis of 3 was similar to that of 1 and 2. A mixture of CH 3 OH and CHCl 3 (1:1, 8 mL), as a buffer layer, was carefully layered over asolution of L 2 (0.04 mmol, 11.4 mg) in CHCl 3 (5 mL). A solution of CoSO 4 6H 2 O (0.02 mmol, 5.36 mg) in CH 3 OH (5 mL) was then layered over the buffer layer, and the resultant reaction was left to stand at room temperature. After 3 weeks, purple block single crystals appeared at the boundary. Yield: 35% (based on L 2 ). Anal. Calcd. for C 18 H 14 CoN 4 O 4 S: C, 48.98; H, 3.20; N, 12.70%.Found: C, 48.52; H, 3.50; N, 12.45% IR (KBr, cm 1 ): 2801w, 2711w, 2364s, 1579s, 1506s, 1359m, 1303m, 1255w, 1052s, 826s, 648m.2.3. X-ray single crystal data collection and structure determinations X-ray single-crystal diffraction data for complexes 1–3 were collected on a Rigaku SCX-mini diffractometer with graphitemonochromated Mo K a radiation (k = 0.71073 Å). The program NN Br Br + NN 1,10-Phenanthroline CuI, K 2 CO 3 N 2 ,96h N N N N + + L 1 N N Br Br + N N 1,10-Phenanthroline CuI, K 2 CO 3 N 2 ,96h N N N N + + L 2 Scheme 1. | [] | [] | ["[Co(L 2 )(SO 4 )] n", "C 18 H 14 CoN 4 O 4 S"] | ["CoSO 4 ?6H 2 O--0.02 mmol, 5.36 mg"] | [] | ["L 2--0.04 mmol, 11.4 mg"] | ["room temperature"] | ["3 weeks"] | ["CH 3 OH and CHCl 3--1:1, 8 mL", "CHCl 3--5 mL", "CH 3 OH--5 mL"]
00958970802668844 | 2.2. Synthesis of [Zn 2 (FPDB) 2 (pyridine) 2 ] .5H 2 O (1) A mixture of Zn(ClO 4 ) 2  6H 2 O (36 mg, 0.1 mmol) and H 2 FPDB (15 mg, 0.038 mmol) was added to isobutanol (0.2 mL), water (0.1 mL) and pyridine (0.2 mL) in a heavywalled Pyrex tube at room temperature. After 2 min sonication dispersing, the tube was frozen under liquid nitrogen, sealed under vacuum and placed inside an oven at 100  C.After 12 h heating, colorless single crystals suitable for X-ray analysis were obtained.Yield: 17.7 mg (81%). The complex was stable in air and insoluble in water and solvents such as ethanol, methanol, dichloromethane, chloroform, DMF, and DMSO. | [] | [] | ["[Zn 2 (FPDB) 2 (pyridine) 2 ] .5H 2 O", "NaN"] | ["Zn(ClO 4 ) 2 \n6H 2 O--36 mg, 0.1 mmol"] | [] | ["H 2 FPDB--15 mg, 0.038 mmol"] | ["room temperature"] | ["12 h"] | ["isobutanol--0.2 mL", "water--0.1 mL", "pyridine--0.2 mL"]
chem.200390043 | [{K(m 4 :h 4 :h 3 :h 2 :h 1 -FPhF)} 8 ] (5): Potassium bis(trimethylsilyl)amide (2.6 mL, 1.30 mmol) was added dropwise to a stirred solution of HFPhF (0.30 g, 1.29 mmol) in THF (30 mL) resulting in immediate precipitation of a light coloured material. After stirring for 3 h, all volatiles were removed in vacuo to yield a colourless opaque oil. Washing with hexane (3  5 mL) gave a clean precipitate that was extracted into fresh THF (20 mL). The mixture was concentrated in vacuo and filtered. The filtrate was stored at  258C overnight to yield the title compound as colourless blocks. Yield: 0.30 g (86 %); m.p. 234 8C; 1 H NMR (C 6 D 6 , 300 K): d  6.77 (m, 2 H; ArH), 7.05 (m, 6 H; Ar-H), 8.58 ppm (br s, 1 H; NC(H)N); 13 C NMR (C 6 D 6 , 300 K): d  114.2 (d, J(C,F) 21.5 Hz; Ar-C), 119.0, 119.3 (brs; Ar-C), | [] | [] | ["{K(m 4 :h 4 :h 3 :h 2 :h 1 -FPhF)} 8"] | ["Potassium bis(trimethylsilyl)amide--2.6 mL, 1.30 mmol"] | [] | ["HFPhF--0.30 g, 1.29 mmol"] | [] | ["3 h"] | ["THF--30 mL", "hexane--3 x 5 mL"]
chem.201100350 | Synthesis of UTSA-36: A mixture of 4-(4-pyridyl) benzoic acid (0.02 g, 0.1 mmol), terephthalic acid (0.0083 g, 0.05 mmol) and [ZnACHTUNGTRENNUNG(NO 3 ) 2 ·6H 2 O] (0.06 g, 0.2 mmol) in DMF (3 mL) was sonicated for 10 min and heated in a 20 mL scintillation vial with a screw cap at 90 8 C for 24 h. Colorless block-shaped crystals were collected, washed with DMF and dried in air with 82% yield. Elemental analysis calcd (%) for [Zn 2 ACHTUNGTRENNUNG(PBA) 2 ACHTUNGTRENNUNG(BDC)·ACHTUNGTRENNUNG(DMF) 3 ACHTUNGTRENNUNG(H 2 O) 4 ](C 41 H 49 N 5 O 15 Zn 2 ): C 50.07, H 4.98, N 7.13; found: C 50.55, H 4.51, N 7.34.Single-crystal X-ray structure determinatio n: Crystal data for UTSA-36 was collected at 98 K with a Rigaku Saturn724 diffractometer equipped with graphite-monochromated Mo Ka radiation (l =0.71073 ) using an w-scan technique. The structure was solved by direct methods and subsequent difference Fourier syntheses, and refined with the SHELXTL software package. | [] | [] | ["[Zn2(PBA)2(BDC)(DMF)3(H2O)4]", "C41H49N5O15Zn2"] | ["[Zn(NO3)2·6H2O]--0.06 g, 0.2 mmol"] | [] | ["4-(4-pyridyl) benzoic acid--0.02 g, 0.1 mmol", "terephthalic acid--0.0083 g, 0.05 mmol"] | ["90 8 C"] | ["24 h"] | ["DMF--3 mL"]
d0dt01127d | [CuCl(H6mna)(H 2 O) 0.33 ] n (CP2). A mixture of CuI (0.05 g, 0.26 mmol) and H6mna (0.044 g, 0.26 mmol) was dissolved in 30 mL of MeCN and dichloromethane (CH 2 Cl 2 ) (1 : 1). The resulting yellow mixture was sealed in a 45 mL Teflon-lined steel autoclave, heated at 140 °C for 2 days and finally cooled to 30 °C in 20 h. The o/red crystals were filtered from the resulting orange mixture, washed with H 2 O, MeCN and diethyl ether, and dried by vacuum. The obtained amount of CP2 is 0.035 g (52% yield based on Cu). Anal. calcd (found) for C 6 H 5.66 ClCuNO 2.33 S: C, 27.70 (28.35); H, 2.20 (1.98); N, 5.39 (5.51); S, 12.32 (12.59). IR selected data (KBr, cm −1 ): 3431 (br), 3200–2800 (br), 1731 (s), 1680 (w), 1616 (s), 1585 (s) 1425 (w), 1369 (m), 1332 (m), 1195 (m), 1106 (s), 732 (m) 688 (m), 528 (m), 476 (w). The purity of the solid was confirmed by X-ray powder diﬀraction (Fig. S2†). | ["30 \n°C"] | ["20 h"] | ["[CuCl(H6mna)(H 2 O) 0.33 ] n", "CP2"] | ["CuI--0.05 g, 0.26 mmol"] | [] | ["H6mna--0.044 g, 0.26 mmol"] | ["140 \n°C"] | ["2 days"] | ["MeCN and dichloromethane (CH 2 Cl 2 ) (1 : 1)--30 mL"]
j.jinorgbio.2007.12.010 | 4.2. Syntheses of 1:1 alkyltin(IV) arylh ydroxamates [R 2 SnL] n [R@Me; L 1 (1a), L 2 (2a), L 3 (3a), L 4 (4a), L 5 (5a). R@n-Bu; L@L 1 (6a), L 3 (7a), L 4 (8a), L 5 (9a)] Dialkyltin(IV) dichloride (1.0 mmol) in methanol (10 mL) was added dropwise to an aqueous methanol (1:1–1:3 v/v, according to the H 2 L solubility) solut ion (30 mL) of H 2 L (1.0 mmol) and KOH (0.112 g, 2.0 mmol). | [] | [] | ["1:1 alkyltin(IV) arylhydroxamates"] | ["Dialkyltin(IV) dichloride--1.0 mmol"] | ["KOH--0.112 g, 2.0 mmol"] | ["H 2 L--1.0 mmol", "R@n-Bu--NaN"] | [] | [] | ["methanol--10 mL", "aqueous methanol--30 mL"]
chem.200801048 | Synthesis of [{Co 0.21 Zn 0.79 ACHTUNGTRENNUNG(F-pymo) 2 } n ]·2.5nH 2 O(a-CoZn): CoACHTUNGTRENNUNG(NO 3 ) 2 ·6H 2 O (1 mmol) and ZnACHTUNGTRENNUNG(NO 3 ) 2 ·6H 2 O (1 mmol) were dissolved together in distilled water (10 mL) and 5-fluoro-2-hydroxypyrimidine (4 mmol dissolved in 20 mL of water) was added under stirring. The clear solution was kept at room temperature for about 20 min and then the pH was raised to 5.0 by addition of 1m NaOH. The pale purple (a-CoZn) precipitate was filtered off and washed with water, ethanol and diethyl ether. Yield: 60–70 %; elemental analysis calcd (%) for C 8 H 9 Co 0.2 F 2 N 4 O 4.5 Zn 0.8 : C 29.13, N 16.17, H 2.65; found C 28.66, N 16.71, H 2.70. | [] | [] | ["[{Co 0.21 Zn 0.79 ACHTUNGTRENNUNG(F-pymo) 2 } n ]·2.5nH 2 O", "C 8 H 9 Co 0.2 F 2 N 4 O 4.5 Zn 0.8"] | ["CoACHTUNGTRENNUNG(NO 3 ) 2 ·6H 2 O--1 mmol", "ZnACHTUNGTRENNUNG(NO 3 ) 2 ·6H 2 O--1 mmol"] | [] | ["5-fluoro-2-hydroxypyrimidine--4 mmol dissolved in 20 mL of water"] | ["room temperature"] | ["about 20 min"] | ["distilled water--10 mL"]
j.jorganchem.2005.03.046 | 2.2.4. (4-FC 6 H 4 CH 2 ) 2 Sn(2-quin) 2 Æ 2CH 3 CN (4) The synthesis proced ure of complex 4 was similar to complex 1. The resulting solid was recrystallized from acetonitrile to give colorless crystals. Yield: 83.7%, m.p. 211–213 °C. Anal. Calc. for C 38 H 30 F 2 N 4 O 4 Sn: C, 59.79; H, 3.96; N, 7.34; Sn, 15.55. Found: C, 59.56; H, 3.88; N, 7.41; Sn, 15.51%.1 H NMR (CDCl 3 ): d 8.72 (d, 2H, H-3), 8.45 (d, 2H, H-4), 8.30 (t, 2H, H-9), 8.09 (d, 2H, H-6), 8.01 (dd, 2H, H-8), 7.83 (dd, 2H, H-7), 6.24–7.41 (m, 8H, Ar–H), 2.99 (s, 4H, J Sn–H = 82 Hz, SnCH 2 ).13 C NMR (CDCl 3 ): d 174 (COO), 155, 146, 132, 130, 129, 128, 126, 126, 125, 124, 123, 122, 118 (Ar–C), 32 (CH 2 Ar, 1 J Sn–C = 734 Hz). | [] | [] | ["(4-FC 6 H 4 CH 2 ) 2 Sn(2-quin) 2 Æ 2CH 3 CN", "C 38 H 30 F 2 N 4 O 4 Sn"] | ["NaN--NaN"] | [] | ["NaN--NaN"] | [] | [] | ["acetonitrile--NaN"]
ic102256t | Preparation of Metal Complexes. Three solutions were prepared: a 5 mM aqueous solution of the metal acetate (Ni, Cu, Zn) or chloride (Fe, Co) (solution A), a mixture of 1:1 MeOH/H 2 O (solution B), and a methanolic solution 10 mM in both KL amino acid and 4,4 0 -bipyridine (solution C). | [] | [] | [] | ["metal acetate (Ni, Cu, Zn) or chloride (Fe, Co)--5 mM"] | [] | ["KL amino acid--10 mM", "4,4 0 -bipyridine--10 mM"] | [] | [] | ["H2O--solution A", "MeOH--solution B", "MeOH--solution C"]
j.poly.2018.11.045 | soaked in 5 mL of CH 3 CN solvent for 2 days and fresh CH 3 CN was added every 12 h. After 2 days, the CH 3 CN solution was decanted and activated crystals were dried at 250 °C under vacuum for at least 5 h: FT-IR(after activation) (cm -1 ) (KBr pellet) 535(w), 702(w), 748(s), 827(m), 1018(m), 1387(vs), 1576(vs), 2281(w), 2925(w) cm −1 . | ["250 \n°C"] | ["at least 5 h"] | [] | [] | [] | [] | [] | ["2 days"] | ["CH 3 CN--5 mL"]
chem.200400096 | THF·Al(OC(CF 3 ) 3 ) 3 1: A 2.0 m solution of Al(CH 3 ) 3 in heptane (3.6 mL, 7.173 mmol) was added dropwise (2 h) to a cooled solution (08C) of (CF 3 ) 3 COH (3 mL, 21.519 mmol) in pentane (30 mL), while methane gas formed during the reaction. After addition of the Al(CH 3 ) 3 , the solvent was evaporated leaving a yellow-brownish solid, insoluble in pentane as well as in CH 2 Cl 2 . Sublimation failed leaving a dark, nearly black solid. | [] | [] | ["THF·Al(OC(CF 3 ) 3 ) 3"] | ["Al(CH 3 ) 3--2.0 M solution in heptane (3.6 mL, 7.173 mmol)"] | [] | ["(CF 3 ) 3 COH--3 mL, 21.519 mmol"] | ["08C"] | ["2 h"] | ["pentane--30 mL"]
ic400465g | [Zn 3 K(23) 2 (H 2 O)Cl 3 ]. The ligand 23 was washed with a concentrated solution of KOH in EtOH and dried. Stock solutions of 23 (135 μL, 0.0839 M, 0.011 mmol) and ZnCl 2 (75 μL, 0.182 M, 0.014 mmol) in CH 3 CN were combined with pyridine (3.5 μL, 0.044 mmol). The solution was diluted with 1 mL of CH 3 CN and placed in a diﬀusion chamber with hexanes to provide colorless needles. IR (KBr pellet, cm −1 ): 3586, 3066, 2890, 2323, 2166, 2036, 1646, 1625, 1599, 1576, 1497, 1467, 1441, 1410, 1385, 1327, 1289, 1261, 1243, 1207, 1162, 1134, 1096, 1026, 932, 888, 844. HRMS (+ESI): calcd for MH + , 1160.9825; found, 1160.9820. | [] | [] | ["[Zn 3 K(23) 2 (H 2 O)Cl 3 ]"] | ["ZnCl 2--75 μL, 0.182 M, 0.014 mmol"] | [] | ["23--135 μL, 0.0839 M, 0.011 mmol"] | [] | [] | ["CH 3 CN--1 mL", "pyridine--3.5 μL, 0.044 mmol", "hexanes--diﬀusion chamber"]
j.poly.2009.05.029 | 4.1.2. {[Ag 2 (L 4Et ) 2 (ClO 4 ) 2 (DMF)]DMF} 1 (1) L 4Et (26 mg, 82 l mol) was suspended in dimethylformamide/ methanol (1:1, 5 ml). A solution of Ag(ClO 4 ) (17 mg, 82 l mol) dissolved in acetonitrile (5 ml) was added with a buffer of acetonitrile separating the layers. The solution was allowed to stand in the dark for two days and yielded colourless crystals (41 mg, 95%). IR ( m /cm 1 ): 1662s, 1614s, 1496w, 1461m, 1435s, 1366w, 1332w, 1305w, 1235m, 1219m, 1051w, 958m, 929m, 840m, 760m, 726w, 686m, 619w. Anal. Calc. for C 42 H 46 Ag 2 Cl 2 N 14 O 10 : C, 42.26; H, 3.88; N, 16.43%. Found: C, 42.29; H, 3.71; N, 16.82%. | [] | [] | ["{[Ag 2 (L 4Et ) 2 (ClO 4 ) 2 (DMF)]DMF} 1"] | ["Ag(ClO 4 )--17 mg, 82 l mol"] | [] | ["L 4Et--26 mg, 82 l mol"] | [] | ["two days"] | ["dimethylformamide/ methanol--5 ml", "acetonitrile--5 ml"]
c3ce40672e | [Cu(m 2 -L)(m 1,1 -N 3 ) 3 (m 2 -CH 3 COO)] n (6). Complex 6 was obtained by the same procedure described for 5, except with the addition of NaN 3 (0.0520 g, 0.8 mmol) and Cu(Ac) 2 (0.0543 g, 0.3 mmol) instead of Cu(NO 3 ) 2 ?3H 2 O. The mixture was further stirred vigorously under heating for ca. 20 min and filtered. Black green crystals suitable for X-ray analyses were obtained by slow evaporation of the filtrate within 3 days. The yield was 43% based on Cu 2+ salt. Anal. calc. for C 24 H 40 Cu 8 N 44 O 8 S 4 (%): C, 16.90%; H, 2.13%; N, 36.14%. | [] | ["3 days"] | ["[Cu(m 2 -L)(m 1,1 -N 3 ) 3 (m 2 -CH 3 COO)] n"] | ["NaN 3--0.0520 g, 0.8 mmol", "Cu(Ac) 2--0.0543 g, 0.3 mmol"] | [] | [] | [] | ["ca. 20 min"] | []
c5ra15937g | Main IR bands (KBr, cm 1 ): 3415s, 1623m, 1579w, 1494m, 1429m, 1413m, 1380s, 1229w, 1160w, 1111s, 903w.[Ni 2 (OH)(TZI)(H 2 O) 2 ] n 4nH 2 O (3). A procedure similar to that for 1 was followed to prepare 3 using Ni(NO 3 ) 2 $6H 2 O instead of Cu(NO 3 ) 2 $3H 2 O. Green microcrystals were obtained. Our attempts to get single crystals of 3 by diﬀerent methods did not succeed. Yield, 64% based on Ni. Elem anal. calcd (%) for C 9 H 16 O 11 N 4 Ni 2 : C, 22.82; H, 3.41; N, 11.83. Found (%): C, 22.84; H, 3.44; N, 11.86. Main IR bands (KBr, cm 1 ): 3416s, 1624m, 1578w, 1489m, 1430m, 1411m, 1376s, 1224w, 1158w, 1110s, 905w. | [] | [] | ["[Ni 2 (OH)(TZI)(H 2 O) 2 ] n 4nH 2 O"] | ["Ni(NO 3 ) 2 $6H 2 O--NaN"] | [] | ["TZI--NaN"] | [] | [] | []
j.ica.2019.05.033 | 2.2.3. {[Cd(L)(NO 3 )(DMF)]·0.5DMF·0.25CH 3 CN} n (3) The same synthetic procedure as that for 2 was used except the solvent water was replaced by DMF/CH 3 CN (10 mL; v/v: 1/2), affording yellow block crystals of 3 in 35.3% yield (22.5 mg, on the basis of cadmium). Anal. calcd for C 19 H 17.25 CdN 13.75 O 5.5 : C, 35.74; H, 2.71; N, 30.16%. Found: C, 35.86; H, 2.73; N, 30.01%. IR (KBr, cm –1 ): 3433 br, 3156 w, 2926 w, 2223 w, 1654 s, 1522 s, 1465 w, 1384 vs, 1297 w, 1274 w, 1211 w, 1051 w, 997 w, 977 m, 733 w, 668 m.2.2.4. {[Pb(L) 2 (H 2 O) 2 ]·H 2 O} n (4) The procedure was the same as that for 1 except Zn(NO 3 ) 2 ·6H 2 O was replaced by Pb(NO 3 ) 2 (16.5 mg, 0.05 mmol), giving yellow block crystals of 4 suitable for X-ray diffraction were collected in 76.8% yield (36.5 mg, on the basis of lead). Anal. calcd for C 28 H 18 N 22 O 5 Pb: C, 35.41; H, 1.91; N, 32.44%. Found: C, 35.51; H, 1.93; N, 32.36%. IR (KBr, cm –1 ): 3448 br, 3130 w, 2923 w, 2218 s, 1595 m, 1551 m, 1539 s, 1518 s, 1393 s, 1368 w, 1290 w, 1272 s, 1200 s, 1138 s,1110 w, 1052 w, 1001 s, 984 m, 966 s, 890 w, 730 w, 658 s. | [] | [] | ["{[Cd(L)(NO 3 )(DMF)]·0.5DMF·0.25CH 3 CN} n", "{[Pb(L) 2 (H 2 O) 2 ]·H 2 O} n"] | ["Cd--NaN", "Pb(NO 3 ) 2--16.5 mg, 0.05 mmol"] | [] | ["L--NaN"] | [] | [] | ["DMF/CH 3 CN--10 mL; v/v: 1/2", "NaN--NaN"]
s0040-4020(03)00150-9 | The reaction mixture was cooled to rt and the solvent thoroughly decanted. EtOH (100 mL) was added to the solid product and the mixture was stirred overnight at rt. The white solid was collected by ﬁltration, washed with CH 3 COCH 3 , and dried on the frit at atmospheric pressure giving 1e (22.0 –24.5 g, 58–64%). | [] | ["overnight"] | ["1e"] | [] | [] | [] | [] | [] | ["EtOH--100 mL", "CH 3 COCH 3--not specified"]
j.ica.2008.10.014 | [Cu(2MeAtNO 2 ) 2 (NH 3 ) 4 ]H 2 O(11): Copper(II) chloride dihydrate (171 mg, 1.0 mmol) was dissolved in 1 mL water and added to a hot solution of 3 (288 mg, 2.0 mmol) in 3 mL water. To this light-green solution, 1 mL aqueous ammonia solution (25%) was added. The dark-blue mixture was heated for 5 min at 90 °C and left for crystallization at room temperature. After 2 h, ﬁne darkblue crystals suitable for X-ray analysis were obtained (326 mg, yield 75%). m.p.: 110 °C, 317 °C (dec.); IR (KBr, cm 1 ): ~ m = 3462 (s), 3350 (s), 3182 (m), 2957 (w), 2918 (w), 2857 (w), 1639 (m), 1489 (s), 1404 (s), 1391 (s), 1353 (vs), 1325 (s), 1250 (s), 1211 (m), 1144 (w), 1095 (m), 1046 (m), 1029 (w), 885 (w), 797 (w), 769 (w), 741 (w), 728 (w), 702 (w); Anal. Calc. for C 4 H 20 CuN 16 O 5 , 435.85: C, 11.02; H, 4.63; N, 51.42. Found: C, 11.28; H, 4.39; N, 2312 T.M. Klapötke et al. / Inorganica Chimica Acta 362 (2009) 2311–2320 | [] | [] | ["[Cu(2MeAtNO 2 ) 2 (NH 3 ) 4 ]H 2 O"] | ["Copper(II) chloride dihydrate--171 mg, 1.0 mmol"] | ["aqueous ammonia solution (25%)--1 mL"] | ["3--288 mg, 2.0 mmol"] | ["90 \nC", "room temperature"] | ["5 min", "2 h"] | ["water--1 mL"]
ic052158w | Next, Et 3 N (30 mL) and THF (10 mL) were added to the flask.The mixture was stirred at room temperature for 24 h. After removal of the solvent under vacuum, the residue was purified on silica gel by a column using CH 2 Cl 2 as the eluent to afford L11 as a colorless crystalline solid (Yield, 90%). IR (KBr pellet, cm -1 ): 2224 (s), 1602 (s), 1541 (ms), 1501 (ms), 1463 (ms), 1404 (w), 1317 (w), 1257 (w), 1136 (w), 1086 (w), 973 (w), 903 (w), 880 (w), 839 (s), 805 (m), 734 (m), 683 (m), 556 (m).1 H NMR (300 MHz, CDCl 3 , 25 °C, TMS, ppm): 8.33 (s, 2H, -C 6 H 4 ), 8.20-8.17 (d, 2H, -C 6 H 4 ), 7.75-7.56 (m, 12H, -C 6 H 4 ). Anal. Calcd. for C 32 H 16 N 4 O: C, 81.36; H, 3.39; N, 11.86. Found: C, 81.15; H, 3.28; N, 11.47. Mp: 264-266 °C. | [] | [] | ["L11"] | [] | [] | [] | ["room temperature"] | ["24 h"] | ["Et 3 N--30 mL", "THF--10 mL", "CH 2 Cl 2--as the eluent"]
c5ra05945c | Synthesis Preparation of [Zn 3 (HL) 2 (fma) 2 ]$DMA$H 2 O (1). A mixture of Zn(NO 3 ) 2 $6H 2 O (60 mg, 0.2 mmol), HL (21 mg, 0.1 mmol), and fma (14 mg, 0.1 mmol) was dissolved in 6 mL of DMA (N,N-dimethylacetamide)/MeOH (methanol)/H 2 O (1 : 1 : 3, v/v/v). The nal mixture was placed in a Parr Teon-lined stainless steel vessel (15 mL) under autogenous pressure and heated at 100  C for 3 days. Colorless crystals were obtained, which were washed with mother liquid, and dried under ambient conditions.Elemental analysis: Anal. Calcd for C 32 H 29 N 13 O 10 Zn 3 : C, 40.38; H, 3.07; N, 19.13. Found: C, 40.05; H, 2.75; N, 18.88. IR (KBr, cm 1 ):1150.83 (w), 534.92 (w), 623.34 (w), 1040.02 (w), 1007.56 (w), 552.09 (w), 784.08 (w), 1225.64 (w), 449.41 (w), 476.67 (w), 946.92 (w), 711.09 (w), 1471.88 (w), 1124.20 (w), 3431.54 (w), 655.95 (w), 760.83 (w), 1395.39 (m), 3110.81 (m), 1068.30 (m), 1037.37 (m), 966.61 (m), 1261.87 (m), 1614.22 (s), 1312.03 (s), 845.57 (s), 1453.28 (s), 1544.73 (s), 1512.73 (s). | [] | [] | ["[Zn 3 (HL) 2 (fma) 2 ]$DMA$H 2 O", "C 32 H 29 N 13 O 10 Zn 3"] | ["Zn(NO 3 ) 2 $6H 2 O--60 mg, 0.2 mmol"] | [] | ["HL--21 mg, 0.1 mmol", "fma--14 mg, 0.1 mmol"] | ["100 \nC"] | ["3 days"] | ["DMA (N,N-dimethylacetamide)/MeOH (methanol)/H 2 O--6 mL"]
c2dt30623a | After removal from their mother liquor crystals loose their crystallinity within hours. For CHN analysis and yield calculation crystals were dried in HV and so the theoretical calculation refers to the solvent free compound. Yield: 0.021 g, (0.032 mmol, 64 %) Analysis: CHN: Anal. Calcd. for [Al(acacCN) 3 Ag]PF 6 : AgAlC 18 H 18 N 3 O 6 PF 6 : C: 33.15, H: 2.78, N: 6.44. Found: C: 33.05, H: 2.89, N: 6.60. The analogous reaction conducted in methanol/toluene led to the formation of [Al(acacCN) 3 Ag]PF 6 ·3CH 3 OH, 2b. Yield: 0.019 g (0.029 mmol, 58 %). Analysis: CHN: Anal. Calcd. | [] | [] | ["[Al(acacCN) 3 Ag]PF 6", "[Al(acacCN) 3 Ag]PF 6 ·3CH 3 OH"] | ["Ag--NaN"] | [] | ["acacCN--NaN"] | [] | [] | ["HV--NaN", "methanol--NaN", "toluene--NaN"]
d0ce01497d | Submicron-sized particles, 3. Submicron-sized crystals were obtained by increasing dabco concentration (with respect to 1 and 2), which ensures even more rapid nucleation. All chemicals were dissolved separately and heated to 353 K prior mixing. Typically, to the hot, clear 2,6-H 2 ndc solution (296 mg, 1.37 mmol, 0.3 eq.) in 20 mL DMF, Zn(NO 3 ) 2 ·6H 2 O (446 mg, 1.5 mmol, 0.3 eq.) in 5 ml DMF solution is added. Finally, dabco solution (504 mg, 4.5 mmol, 1 eq.) in 5 ml DMF is added whereby the mixture immediately turns cloudy. The resulting mixture was then treated in an ultrasonic bath for 30 min at 353 K. The mother liquor was removed by centrifugation and the resulting particles were washed several times with DMF. | ["353 K"] | ["30 min"] | ["Submicron-sized particles"] | ["Zn(NO 3 ) 2 ·6H 2 O--446 mg, 1.5 mmol, 0.3 eq."] | [] | ["2,6-H 2 ndc--296 mg, 1.37 mmol, 0.3 eq.", "dabco--504 mg, 4.5 mmol, 1 eq."] | ["353 K"] | [] | ["DMF--20 mL"]
ic0603003 | Synthesis. The precursors [Cr(L) 2 (CN) 2 ][Cr(L)(CN) 4 ]‚H 2 O were prepared by the reported method. | [] | [] | [] | [] | [] | [] | [] | [] | []
s11224-006-9017-1 | [Cd 3 (hmt) 2 (SeCN) 6 (H 2 O) 2 ] n (2) An aqueous solution (5 cm 3 ) of potassium selenocyanate (6 mmol, 0.864 g) was added to an aqueous solution (10 cm 3 ) of cadmium perchlorate hexahydrate (3 mmol, 1.257 g) with constant stirring. After ∼5 min an aqueous solution (5 cm 3 ) of hmt (2 mmol, 0.280 g) was added to it very slowly to the reaction mixture and stirred for 30 min. The resulting mixture was ﬁltered and the ﬁltrate was kept in a CaCl 2 desiccator. After a few days shiny single crystals suitable for X-ray determination were obtained . Yield: 86%. Anal. Calc. | [] | [] | ["[Cd 3 (hmt) 2 (SeCN) 6 (H 2 O) 2 ] n"] | ["cadmium perchlorate hexahydrate--3 mmol, 1.257 g"] | ["potassium selenocyanate--6 mmol, 0.864 g"] | ["hmt--2 mmol, 0.280 g"] | [] | ["30 min"] | ["water--5 cm 3"]
j.ica.2015.05.003 | 2.2.6. [Cd 2 ( l 3 -Hidc) 2 ( l -obix)] n (6) The complex was synthesized by solvothermal method. A mixture of CdCl 2 (0.29 g; 1.6 mmol), H 3 idc (0.25 g, 1.6 mmol), obix (0.38 g; 1.6 mmol), KOH (0.17 g; 3.2 mmol), ethanol (10 mL) and water (20 mL) was stirred at 70 °C for half an hour. Then the mixture was sealed in a 45 mL Parr brand teﬂon-lined acid digestion bomb and heated at 130 °C for 3 days, and then cooled to room temperature at a rate of 5 °C/h. Colorless crystals of 6 were obtained (yield: 0.389 g, 63% based on CdCl 2 ). Anal. Calc. for C 24 H 18 N 8 O 8 Cd 2 : C, 37.37; H, 2.35; N, 14.53. Found: C, 37.35; H, 2.35; N, 14.53%. IR data (KBr, cm 1 ): 3431w, 3128m, 2951w, 1687s, 1544s, 1481s, 1386s, 1334m, 1278m, 1238s, 1172m, 1103s, 1089s, 1026m, 1002m, 943m, 833s, 781m, 717m, 657s, 622w, 518w, 451w, 435w. | [] | [] | ["[Cd 2 ( l3 -Hidc) 2 ( l -obix)] n", "C 24 H 18 N 8 O 8 Cd 2"] | ["CdCl 2--0.29 g; 1.6 mmol"] | ["KOH--0.17 g; 3.2 mmol"] | ["H 3 idc--0.25 g, 1.6 mmol", "obix--0.38 g; 1.6 mmol"] | ["130 \nC"] | ["3 days"] | ["ethanol--10 mL", "water--20 mL"]
cryst10070571 | The resulting mixture was stirred and heated at 100 ◦ C for 24 h. After this time, white crystals of 1 for single crystal X-ray diﬀraction were obtained during the heating process under autogenous pressure.Anal. Calcd. for C 18 H 18 Dy 2 N 4 O 12 : C, 26.76; H, 2.25; N, 6.94%. Found: C, 26.54; H, 2.13; N, 7.02%. | [] | [] | ["C 18 H 18 Dy 2 N 4 O 12"] | [] | [] | [] | ["100 \nC"] | ["24 h"] | []
00958972.2017.1390223 | 2.2.Preparation of [CdCl 2 L] n (1) To a solution of CdCl 2 (0.025 g, 1 mmol) in methanol (15mL),ligand was added (0.03 g, 0.5 mmol) and the mixture was stirred for 1 h.The resulting white precipitate was filtered (0.09 g, yield: 56% based on Cd).All reagents were placed in the main arm of a branched tube. The armswere filled by ethanol/water(3:1 v/v) (20mL)as solvent. The tube was sealed and the arm containing the reactants immersed in an oil bath at 60°C while the other arm was fixed at room temperature. Colorless needlesingle crystals suitable for X-ray crystallography were obtained after three days in the branch of the tube. The crystals were collected and vacuum dried. Anal. calcd. (%) for C 14 H 22 CdCl 2 N 4 S 2 : C,34.83; H,2.29; N,11.60; S,13.28. Found: C,35.12; H,2.30; N,11.61; S,13.68. Selected IR (KBr, cm -1 ): ν (-CH 2 - of spacer) 3150-2939 (m), 1568 (s), 1479 (s), 1419 (s), 1230 (s), 1151 (m), 764 (s), 738 (s), 682 (s), ν (C=S) 516 (m), 494 (m).UV–Vis spectrum (DMF,  max in nm): 275 (ππ*in L). Fluorescence: the complex was excited at 282 nm and emission was observed at 555nm.TGA data: 320 °C (dec.). | [] | ["three days"] | ["[CdCl 2 L] n", "C 14 H 22 CdCl 2 N 4 S 2"] | ["CdCl 2--0.025 g, 1 mmol"] | [] | ["ligand--0.03 g, 0.5 mmol"] | ["60 \nC"] | ["1 h"] | ["methanol--15mL", "ethanol/water--20mL"]
s0020-1693(00)00044-x | 2 .2 .2 .{[ Gd 2 ( oda ) 3 ( H 2 O ) 2 ] · 5 H 2 O } n (2) The same procedure using Gd 2 O 3 instead of Eu 2 O 3 afforded a microcrystalline powder and single crystals of 2. Yield 0.55 g, 60%. Anal. Calc. for C 12 H 26 Gd 2 O 22 : C, 17.20; H, 3.14. Found: C, 17.50; H, 3.20%. Main FT IR bands (KBr, cm −1 ): 1593(vs) n as CO 2 − , 1468(m), 1445(s), 1423(s) n s CO 2 − , 1316(s), 1061(s) n s OCH 2 . The X-ray powder diffraction data showed this compound to be isostructural to 1.2 .2 .3 .[ Eu ( oda )( Hoda )( H 2 O )] · 2 H 2 O (3) This compound was obtained from Eu 2 O 3 and oxydiacetic acid in a 1:10 ratio. Yield 0.55 g, 60%. Anal. | [] | [] | ["{[Gd2(oda)3(H2O)2]·5H2O} n", "C12H26Gd2O22"] | [] | [] | [] | [] | [] | []
s0108270113002758 | Experimental A solution of ZnSO 4 (0.10 mmol, 16 mg) in water (3 ml) was added to 4hbah (0.10 mmol, 15 mg) dissolved in a hot methanol–water mixture (5 ml, 3:2 v/v). The resulting warm colourless solution was ﬁltered twice through soft ﬁlter paper and stored in a tightly closed ﬂask at room temperature. Plate-shaped transparent crystals of (I) suitable for X-ray analysis were grown over the course of 2 d. The crystals were ﬁltered off and washed with methanol. Elemental analysis calculated for C 7 H 12 N 2 O 8 SZn: N 7.77, C 23.87, H 3.14, S 9.02%; found: N 8.01, C 23.90, H 3.46, S 9.17%. | [] | [] | ["C 7 H 12 N 2 O 8 SZn"] | ["ZnSO 4--0.10 mmol, 16 mg"] | [] | ["4hbah--0.10 mmol, 15 mg"] | [] | ["2 d"] | ["water--3 ml", "methanol–water mixture--5 ml, 3:2 v/v"]
j.molstruc.2015.11.018 | 2.2. Synthesis of [Cd 4 (bptc) 2 (DMA) 4 (H 2 O) 2 ·4DMA] (1) A mixture of Cd(NO 3 ) 2 $4H 2 O (30.8 mg, 0.1 mmol), H 4 bta (33.0 mg, 0.1 mmol) and 5 mL DMA-EtOH (v:v ¼ 1:1) was sealed in a25mLTeﬂon-lined reaction vessel, then heated to 120  Cin10h and kept at 120  C for 50 h, then slowly cooled to 30  Cin13h.Colorless block crystals of 1 was isolated by ﬁltration, washed with H 2 O, and dried in air. Elemental analysis calcd (%) for 1 (C 52 H 61 Cd 4 N 5 O 23 ): C 39.68, H 3.90, N 4.45; found: C 39.98, H 4.65, N 4.42. Selected IR peaks (cm 1 ): 1578(s), 1403(s), 1343(s), 1017(w), 782(s), 653(s), 584(w). | ["30 \b0C"] | ["13 h"] | ["[Cd 4 (bptc) 2 (DMA) 4 (H 2 O) 2 \b4DMA]", "C 52 H 61 Cd 4 N 5 O 23"] | ["Cd(NO 3 ) 2 $4H 2 O--30.8 mg, 0.1 mmol"] | [] | ["H 4 bta--33.0 mg, 0.1 mmol"] | ["120 \b0C"] | ["50 h"] | ["DMA-EtOH--5 mL"]
cg401391b | [Er(pqc)(Hpqc)(NO 3 ) 2 ] n (7). Yield: 45% (based on Er 3+ ). Elemental Anal. Calcd (%) for C 32 H 21 ErN 4 O 10 (M r , 788.79): C, 48.73; H, 2.68; N, 7.10. Found: C, 48.33; H, 2.77; N, 7.22. IR (KBr, cm −1 ): 3418(w), 2025(w), 1629(m), 1561(s), 1497(m), 1438(s), 1399 (s), 1334(s), 1286(m), 774(m), 704(w).[Tm(pqc)(Hpqc)(NO 3 ) 2 ] n (8). Yie ld: 50% (based on Tm 3+ ).Elemental Anal. Calcd (%) for C 32 H 21 TmN 4 O 10 (M r , 790.46): C, 48.62; H, 2.68; N, 7.09. Found: C, 48.45; H, 2.80; N, 7.14. IR (KBr, cm −1 ): 3427(w), 2025(w), 1633(m), 1567(s), 1501(s), 1432(s), 1399 (s), 1333(s), 1287(m), 772(m), 705(w). | [] | [] | ["[Er(pqc)(Hpqc)(NO 3 ) 2 ] n", "[Tm(pqc)(Hpqc)(NO 3 ) 2 ] n"] | ["Er 3+--NaN", "Tm 3+--NaN"] | [] | ["pqc--NaN", "Hpqc--NaN"] | [] | [] | []
ic061303i | Synthesis of [Mn 2 (bpt) 2 Cl 2 (H 2 O) 2 ] (1). A mixture of 2-cyanopyridine (0.5 g, 4.8 mmol), hydrazine hydrate (80%, 1.5 mL), and anhydrous ethanol (2 mL) was added to a 15 mL Teflon-lined autoclave and stirred for 12 h, and then MnCl 2 ‚4H 2 O (0.198 g, 1 mmol) was added to the mixture. The autoclave was then heated in an oven at 160 °C for 3 days, followed by slow cooling to room temperature at 5 °Ch -1 . The resulting product was filtered and washed with anhydrous ethanol, and pale-yellow crystals were collected and dried in air (ca. 6% yield based on Mn). Anal. Calcd (%) for C 24 H 20 Cl 2 Mn 2 N 10 O 2 : C, 43.59; H, 3.05; N, 21.18. Found: C, 43.64; H, 3.03; N, 21.20. IR: 3845w, 3745w, 3373s, 3045w, 2303w, 1670m, 1602s, 1567m, 1498m, 1466vs, 1403s, 1261w, 1252w, 1186m, 1140m, 1094m, 1014m, 802m, 752m, 727m, 634m cm -1 .Synthesis of [Cu(bpt)] ∞ (2). Method A. The reaction was carried out in a procedure similar to that of 1, using Cu(CH 3 CO 2 ) 2 ‚H 2 O (0.20 g, 1 mmol) instead of MnCl 2 ‚4H 2 O. The resulting product was collected by filtration, washed with anhydrous ethanol, and dried in air, giving red block crystals (ca. 56% yield based on Cu). | [] | [] | ["[Mn 2 (bpt) 2 Cl 2 (H 2 O) 2 ]", "C 24 H 20 Cl 2 Mn 2 N 10 O 2"] | ["MnCl 2 ‚4H 2 O--0.198 g, 1 mmol"] | [] | ["2-cyanopyridine--0.5 g, 4.8 mmol", "hydrazine hydrate (80%)--1.5 mL"] | ["160 °C"] | ["3 days"] | ["anhydrous ethanol--2 mL"]
s0108270107047403 | Experimental The title compounds were synthesized under hydrothermal conditions. Typically, a mixture of Ln 2 O 3 (0.5 mmol; Er 0.192 g, Tm 0.193 g), HIN (2.00 mmol, 0.247 g), H 2 BDC (1.00 mmol, 0.167 g) and water (10 ml), in a ratio of 1:4:2:1112, was sealed in a 25 ml Te¯onlined steel autoclave and heated under autogenous pressure at 443 K for 6 d. The resulting prism-like crystals were recovered by ®ltration, washed with distilled water and dried in air.Compound (I) Crystal data [Er 2 (C 6 H 4 NO 2 ) 2 (C 8 H 4 O 4 )(OH) 2 (H 2 O)]H 2 O M r = 812.88 Monoclinic, P2 1 =c a = 7.2706 (5) A Ê b = 24.2780 (4) A Ê c = 13.3668 (2) A Ê  = 100.708 (4)  V = 2318.36 (17) A Ê 3 Z =4 Mo K radiation  = 7.26 mm ÿ1 T = 295 (2) K 0.45  0.10  0.09 mm Data collection Siemems SMART CCD diffractometer Absorption correction: empirical (using intensity measurements) (SADABS; Sheldrick, 1996) T min = 0.399, T max = 0.511 18413 measured re¯ections 4769 independent re¯ections 4563 re¯ections with I >2(I ) R int = 0.036 Re®nement R[F 2 >2(F 2 )] = 0.029 wR(F 2 ) = 0.067 S = 1.19 4769 re¯ections 325 parameters H-atom parameters constrained  max = 1.76 e A Ê ÿ3  min = ÿ1.41 e A Ê ÿ3 metal-organic compounds m532 Wang et al. | [] | [] | ["Er 2 (C 6 H 4 NO 2 ) 2 (C 8 H 4 O 4 )(OH) 2 (H 2 O)] n H 2 O"] | ["Ln 2 O 3--0.5 mmol; Er 0.192 g, Tm 0.193 g"] | [] | ["HIN--2.00 mmol, 0.247 g", "H 2 BDC --1.00 mmol, 0.167 g"] | ["443 K"] | ["6 d"] | ["water--10 ml"]
j.ica.2004.01.025 | 4.4. [Co(NxH) 2 (p-Tol) 2 ] 2 SO 4  5H 2 O The same procedure using para-toluidine instead of aniline aﬀorded red-brown crystals. Yield: 1.9 g (59%).Table 2 Selected bond lengths (  A) and bond angles (°) Compound 1 Bi-complexes (bond lengths) Bi(1A)–O(8A) 2.270(8) Bi(1B)–O(8B) 2.232(9) Bi(1A)–O(4A) 2.43(1) Bi(1B)–O(4B) 2.42(1) Bi(1A)–O(6A) 2.420(8) Bi(1B)–O(6B) 2.442(9) Bi(1A)–N(1A) 2.47(1) Bi(1B)–N(1B) 2.50(1) Bi(1A)–N(2A) 2.478(9) Bi(1B)–N(2B) 2.485(8) Bi(1A)–O(1A) 2.50(2) Bi(1B)–O(1B) 2.45(1) Bi(1A)–O(1w A) 2.59(1) Bi(1B)–O(1w B) 2.57(1) Co-complexes (bond lengths) Co(1C)–N(4C) 1.862(9) Co(1D)–N(4D) 1.908(9) Co(1C)–N(1C) 1.88(1) Co(1D)–N(1D) 1.906(9) Co(1C)–N(3C) 1.89(1) Co(1D)–N(3D) 1.879(9) Co(1C)–N(2C) 1.91(1) Co(1D)–N(2D) 1.890(9) Co(1C)–N(5C) 1.982(8) Co(1D)–N(5D) 2.09(1) Co(1C)–N(6C) 2.017(9) Co(1D)–N(6D) 2.018(9) Bond angles N(4C)–Co(1C)–N(1C) 179.0(4) N(1D)–Co(1D)–N(4D) 179.3(4) N(4C)–Co(1C)–N(3C) 81.2(4) N(3D)–Co(1D)–N(4D) 81.7(4) N(1C)–Co(1C)–N(3C) 98.0(4) N(3D)–Co(1D)–N(1D) 98.2(4) N(4C)–Co(1C)–N(2C) 98.7(4) N(2D)–Co(1D)–N(4D) 97.8(4) N(1C)–Co(1C)–N(2C) 82.1(4) N(2D)–Co(1D)–N(1D) 82.4(4) N(3C)–Co(1C)–N(2C) 179.1(4) N(3D)–Co(1D)–N(2D) 179.0(4) N(4C)–Co(1C)–N(5C) 91.4(4) N(4D)–Co(1D)–N(5D) 91.6(4) N(1C)–Co(1C)–N(5C) 87.9(4) N(1D)–Co(1D)–N(5D) 89.1(4) N(3C)–Co(1C)–N(5C) 92.0(4) N(3D)–Co(1D)–N(5D) 91.9(4) N(2C)–Co(1C)–N(5C) 88.9(4) N(2D)–Co(1D)–N(5D) 87.2(4) N(4C)–Co(1C)–N(6C) 88.9(4) N(4D)–Co(1D)–N(6D) 89.5(4) N(1C)–Co(1C)–N(6C) 91.7(4) N(1D)–Co(1D)–N(6D) 89.9(4) N(3C)–Co(1C)–N(6C) 89.8(4) N(3D)–Co(1D)–N(6D) 88.2(4) N(2C)–Co(1C)–N(6C) 89.3(4) N(2D)–Co(1D)–N(6D) 92.6(4) N(5C)–Co(1C)–N(6C) 178.1(4) N(6D)–Co(1D)–N(5D) 179.0(4) Compound 2 Bi-complex (bond lengths) Bi(1A)–O(8A) 2.488(2) Bi(1A)–O(4A) 2.342(2) Bi(1A)–N(1A) 2.481(3) Bi(1A)–O(7A)#1 2.705(2) Co-complex (bond lengths) Co(1C)–N(1C) 1.885(3) Co(1C)–N(2C) 1.895(3) Co(1C)–N(5C) 2.004(3) Bond angles N(1C)#3–Co(1C)–N(1C) 180.0(1) N(2C)#3–Co(1C)–N(2C) 180.0(1) N(5C)#3–Co(1C)–N(5C) 180.0(1) N(1C)#3–Co(1C)–N(2C)#3 81.9(1) N(1C)–Co(1C)–N(2C)#3 98.2(1) N(1C)–Co(1C)–N(5C)#3 90.3(1) N(2C)#3–Co(1C)–N(5C)#3 93.1(1) N(2C)–Co(1C)–N(5C)#3 86.9(1) N(1C)–Co(1C)–N(5C) 89.7(1) N(2C)–Co(1C)–N(5C) 93.1(1) Symmetry transformations used to generate equivalent atoms: #1 x; y; z  1=2#3x  1=2; y  1=2; z. | [] | [] | ["[Co(NxH) 2 (p-Tol) 2 ] 2 SO 4  5H 2 O"] | ["zinc( II) chloride--13.6 mg, 0.1 mmol"] | [] | ["para-toluidine--18.4 mg, 0.1 mmol"] | ["room temperature"] | ["several days"] | ["aqueous solution--4 mL"]
cg300461v | Preparation of Complexes 1−4. {[Co(CH 3 C 6 H 4 -ip)(bip)]·2H 2 O} n (1). A mixture of CH 3 C 6 H 4 −H 2 ip (0.1 mmol, 25.6 mg), bip (0.1 mmol, 20.4 mg), Co(Ac) 2 ·4H 2 O (0.1 mmol, 24.9 mg), KOH (0.1 mmol, 5.6 mg), and H 2 O (12 mL) was placed in a Teﬂon-lined Crystal Growth & Design Article dx.doi.org/10.1021/cg300461v ¦ Cryst. Growth Des. XXXX, XXX, XXX−XXXG stainless steel vessel, heated to 120 °C for 4 days, and then cooled to room temperature over 24 h. Red block crystals of 1 were obtained.Yield: 43% based on Co. Anal. (%). calcd for C 26 H 30 CoN 4 O 6 :C, 56.42; H, 5.46; N, 10.12. found: C, 56.69; H, 5.28; N, 10.36. IR (cm −1 ): 3125 m, 1613 m, 1543 s, 1440 s, 1354 m, 1277s, 1123s, 1070 m, 994 s, 776 s, 733s, 674 m. | [] | [] | ["{[Co(CH 3 C 6 H 4 -ip)(bip)]·2H 2 O} n", "C 26 H 30 CoN 4 O 6"] | ["Co(Ac) 2 ·4H 2 O--0.1 mmol, 24.9 mg"] | ["KOH--0.1 mmol, 5.6 mg"] | ["CH 3 C 6 H 4 -ip--0.1 mmol, 25.6 mg", "bip--0.1 mmol, 20.4 mg"] | ["120 °C"] | ["4 days"] | ["H 2 O--12 mL"]
j.molstruc.2010.08.047 | 2.3. Preparation of {[Cd(1,3-phda)(4-bpfp)(H 2 O)] 2 } n (2) Cd(NO 3 ) 2 4H 2 O (29.9 mg, 0.0972 mmol), 4-bpfp (28.7 mg, 0.0972 mmol), 1,3-phenylenediacetic acid (18.9 mg, 0.0972 mmol), 1 mL of 1.0 M NaOH and 5 mL deionized water were placed into a 15 mL screw-cap vial. The vial was sealed and heated in an oil bath at 90 °C for 48 h, and then cooled slowly to 25 °C. Colorless blocks of 2 (20 mg, 0.032 mmol, 32% yield based on Cd) were isolated after washing with distilled water, ethanol, and acetone and drying in air. Anal. Calc. for C 52 H 52 Cd 2 N 8 O 14 2: C, 50.46; H, 4.23; N, 9.05% Found: C, 50.17; H, 4.09; N, 8.96%. IR (cm 1 ): 3400 (w, br) 2995 (w), 2870 (w), 2323 (w), 1633 (s), 1606 (s), 1556 (m), 1499 (w), 1470 (m), 1438 (m), 1416 (m), 1363 (s), 1330 (w), 1286 (s), 1261 (s), 1219 (w), 1162 (w), 1054 (w), 1006 (s), 968 (w), 933 (w), 905 (w), 872 (w), 837 (s), 785 (w), 759 (w), 716 (w), 678 (w). | [] | [] | ["[Cd(1,3-phda)(4-bpfp)(H 2 O)] 2 } n", "C 52 H 52 Cd 2 N 8 O 14 2"] | ["Cd(NO 3 ) 2 4H 2 O--29.9 mg, 0.0972 mmol"] | ["1.0 M NaOH--1 mL"] | ["4-bpfp--28.7 mg, 0.0972 mmol", "1,3-phenylenediacetic acid--18.9 mg, 0.0972 mmol"] | ["90 \nC"] | ["48 h"] | ["deionized water--5 mL"]
ic970769l | IR (Nujol) ν (cm -1 ): 1552 w, 1422 m, 1300 m, 1162 w, 1132 w, 1058 m, 1035 m, 1016 w, 934 w, 872 m, 834 w, 752 w, 639 w. | [] | [] | [] | [] | [] | [] | [] | [] | []
j.ica.2014.03.037 | 2.5.3. [VO 2 Hsalhyhh] (9) A procedure similar to what is described for the corresponding ammonium salt is used based on NH 4 VO 3 (0.94 g, 8.0 mmol) and H 2 salhyhh (2.00 g, 8.0 mmol). However the reaction time under reﬂux is prolonged to three days. A dark brown solution was obtained which was ﬁltered hot to remove unreacted ammonium metavanadate. The resulting ﬁltrate was left for crystallization at room temperature. Upon slow evaporation of the solvent a yellow crystalline material precipitates which is insoluble in common organic solvents. Yield: 0.80 g (2.4 mmol, 30%). Anal. Calc. for [VO 2 Hsalhyhh], C 13 H 17 N 2 O 5 V (332.23 g/mol): C, 47.00; H, 5.16; N, 8.43. Found: C, 46.83; H, 4.88; N, 8.30%.2.6.51 V solid-state NMR spectroscopy Solid-state 51 V MAS NMR experiments were performed at a resonance frequency of 105.19 MHz (9.4 T) on a Bruker AMX 400 spectrometer. All measurements were performed at ambient temperature, however, the actual sample temperature is somewhat higher depending on the spinning speed. The magic angle was adjusted using potassium bromide. The spectral width applied was 1.6 MHz and the pulse width was 1 l s. Spectra were recorded at two different spinning speeds of 7 and 10 kHz for each compound to uniquely determine the isotropic peak. The data were processed by Fourier transformation and baseline correction using the MestReC NMR data processing software [45]. Isotropic chemical shifts are reported relative to neat VOCl 3 , for which the 51 V NMR spectrum was recorded and used as an external referencing standard. | [] | [] | ["[VO 2 Hsalhyhh]", "C 13 H 17 N 2 O 5 V"] | ["NH 4 VO 3--0.94 g, 8.0 mmol"] | [] | ["H 2 salhyhh--2.00 g, 8.0 mmol"] | ["reflux"] | ["three days"] | []
j.poly.2013.03.015 | The AgCl precipitate was ﬁltered off. The second solution was obtained by dissolving [Fe II (imid 2 -trien)](ClO 4 ) 2 (25 mg, 0.045 mmol) and 1 mg ascorbic acid in 3 mL of acetonitrile (1), [Fe II (tren(6-Mepy) 3 )](BF 4 ) 2 (36 mg, 0.045 mmol) in 3 mL of acetonitrile (2) and [Fe II (tren(imid) 3 )](BF 4 ) 2 (27 mg, 0.045 mmol) in 3 mL of methanol (3). After 1–2 weeks red crystals were obtained.2.2. Structural characterization Single-crystal X-ray data of 1–3 were collected at 120 K on a Xcalibur, Sapphire3, Gemini diffractometer equipped with a graphite-monochromated Enhance (Mo) X-ray Source (k = 0.71073 Å). | [] | [] | ["[Fe II (imid 2 -trien)](ClO 4 ) 2", "[Fe II (tren(6-Mepy) 3 )](BF 4 ) 2", "[Fe II (tren(imid) 3 )](BF 4 ) 2"] | ["Fe II (imid 2 -trien)](ClO 4 ) 2--25 mg, 0.045 mmol", "Fe II (tren(6-Mepy) 3 )](BF 4 ) 2--36 mg, 0.045 mmol", "Fe II (tren(imid) 3 )](BF 4 ) 2--27 mg, 0.045 mmol"] | [] | ["ascorbic acid--1 mg"] | [] | ["1-2 weeks"] | ["acetonitrile--3 mL", "acetonitrile--3 mL", "methanol--3 mL"]
00958972.2016.1193167 | 2.2. Synthesis of [(CH 3 ) 2 NH 2 ] 3 Mn 5 (btc) 4 (Ac)(H 2 O) 4 ·5H 2 O (1) A mixture of 0.030 g [Ni(en) 3 ]Cl 2 ·2H 2 O (0.087 mmol, en = 1,2-ethylenediamine), 0.075 g H 3 btc (0.355mmol), and 0.052g Mn(Ac) 2 ·4H 2 O (0.233mmol) was stirred in 2.5mL DMF and 0.5mL H 2 O for 10min and then transferred into a vial (20mL). The vial was kept at 100°C for 4days and then cooled to room temperature. After washing by ethanol, colorless block crystals were obtained. Yield: 37% based on Mn(Ac) 2 ·4H 2 O. Elemental analysis calcd for H 69 C 44 N 3 O 35 Mn 5 (%): C, 35.84; H, 4.72; N, 2.85. Found: C, 36.56; H, 4.45; N, 2.90. IR (KBr pellet, cm −1 ): 3401(m), 3029(m), 2811(w), 2438(w), 1617(vs), 1562(vs), 1468(s), 1437(vs), 1386(vs), 1245(w), 1210(w), 1100(m), 1022(w), 937(w), 766(s), 710(s), 544(m), 411(w).2.3. X-ray crystallographic study X-ray diraction analysis data for 1 was collected with a Rigaku Saturn 724 CCD diractometer with graphite-monochromated Mo-K α radiation (λ=0.71073Å) at 293.15K. The structure was solved by direct methods and rened on F 2 by full-matrix least squares using the SHELXTL package [13]. All hydrogens attached to carbon and coordinated water molecules were geometrically placed. Due to the porous structure, lattice water molecules and some isolated dimethylamine cations cannot be mapped by single-crystal X-ray studies, which are often observed in MOFs and determined by combining with the results of the elemental analysis and TGA [14]. The crystal data and structure renement for 1 are summarized in table 1. Selected bond distance and angle data for 1 are listed in table 2. Crystallographic data of 1 has been deposited with CCDC No. 1442091. | [] | ["4 days"] | ["[(CH 3 ) 2 NH 2 ] 3 Mn 5 (btc) 4 (Ac)(H 2 O) 4 ·5H 2 O", "H 69 C 44 N 3 O 35 Mn 5"] | ["[Ni(en) 3 ]Cl 2 \n2H 2 O--0.030 g, 0.087 mmol", "Mn(Ac) 2 \n4H 2 O--0.052 g, 0.233 mmol"] | [] | ["H 3 btc--0.075 g, 0.355 mmol"] | ["100 °C"] | ["10 min"] | ["DMF--2.5 mL", "H 2 O--0.5 mL"]
ic501963y | Synthesis of 1−11. [Ba 2 (DMSO) 12 Cu 8 I 12 ](1). A DMSO solution of NH 4 I (2 mL, 4 M) was added dropwise to a suspension of CuI (1.79 g, 9.40 mmol) in 3 mL of DMSO, and the obtained clear yellow solution was transferred to a prestirred suspension of BaI 2 (0.94 g, 2.41 mmol) in 2 mL of DMSO. After the mixture was stirred for 3 h at room temperature, the clear solution obtained was layered with 7 mL of ethanol. Colorless blocks of 1 grew overnight, which were separated after decantation of the DMSO/ethanol layers. Yield: 3.27 g (84% wrt BaI 2 ). Mp: 105 °C. Anal. Found: C, 8.82; H, 2.18; Ba, 8.41; Cu, 15.72. | [] | [] | ["[Ba 2 (DMSO) 12 Cu 8 I 12 ]"] | ["NH 4 I--2 mL, 4 M", "CuI--1.79 g, 9.40 mmol", "BaI 2--0.94 g, 2.41 mmol"] | [] | [] | ["room temperature"] | ["3 h"] | ["DMSO--3 mL", "ethanol--7 mL"]
s2053229613031598 | Elemental analysis calculated for C 26 H 20 Br 2 HgN 6 : C 40.20, H 2.60, N 10.82%; found: C 40.48, H 2.72, N 10.64%.For the synthesis of (IV), a solution of HgI 2 (5.00 mg, 0.011 mmol) in CH 3 OH (2.5 ml) was layered onto a solution of (I) (2.30 mg, 0.0055 mmol) in CH 2 Cl 2 (2.5 ml). The mixture was left for about a week at room temperature and yellow crystals of (IV) were obtained (yield 2.98 mg, 62%). IR (KBr pellet, ,cm 1 ): 2924 (w), 1610 (s), 1422 (s), 1481 (s), 1385 (m), 1321 (m), 1285 (m), 1221 (m), 1174 (m), 1069 (m), 1013 (m), 808 (m), 743 (s), 713 (m), 665 (m), 583 (m), 471 (m). Elemental analysis calculated for C 26 H 20 I 2 HgN 6 : C 35.86, H 2.31, N 9.65%; found: C 35.69, H 2.57, N 9.46%. | [] | [] | ["C 26 H 20 Br 2 HgN 6", "C 26 H 20 I 2 HgN 6"] | ["HgI 2--5.00 mg, 0.011 mmol", "HgI 2--2.30 mg, 0.0055 mmol"] | [] | [] | [] | ["about a week"] | ["CH 3 OH--2.5 ml", "CH 2 Cl 2--2.5 ml"]
j.ica.2008.12.025 | 2.2. Synthesis of complex [NiCl 2 (pip)] (1). To a 16 mL ethanol, NiCl 2  6H 2 O (0.24 g, 1 mmol), pip  6H 2 O (0.19 g, 1 mmol) and succinic acid (0.12 g, 1 mmol) were added in succession. After being stirred for 4 h, the mixture (pH = 6) was sealed in a 30 mL Teﬂon-lined autoclave, and then heated in an oven at 170 °C. After 3 days, green needle crystals were obtained, being washed with ethanol and dried in ambient temperature. Yield: ca. 30% based on Ni. IR (cm 1 ): 3206 s, 2976 w, 2942 w, 1447 w, 1421 m, 1136 s, 1085 w, 1027 m, 1002 w, 855 s, 664 w, 397 w. Anal. Calc. for C 4 H 10 N 2 NiCl 2 :C, 22.27; H, 4.67; N, 12.98. Found: C, 22.35; H, 4.59; N, 12.90%. | [] | [] | ["[NiCl 2 (pip)]", "C 4 H 10 N 2 NiCl 2"] | ["NiCl 2 ?6H 2 O--0.24 g, 1 mmol"] | [] | ["pip ?6H 2 O--0.19 g, 1 mmol", "succinic acid--0.12 g, 1 mmol"] | ["170 \nC"] | ["3 days"] | ["ethanol--16 mL"]
ic500951b | that was isolated by vacuum ﬁltration. Yield: 1.0 g (59%).1 H NMR (400 MHz, CDCl 3 ,35°C): δ 1.73 (m, 2H; CH 2 ), 1.95 (m, 4H, CH 2 ), 3.89 (s, 6H, CO 2 CH 3 ), 3.93 (s, 6H, CO 2 CH 3 ), 4.13 (t, 4H; CH 2 ), 7.60 (d, 4H; ArH), 7.8 (d, 2H; ArH). ESI-MS(+): m/z 489.23 [M + H] + , 506.22 [M + NH 4 ] + , 511.19 [M + Na] + . | [] | [] | [] | [] | [] | [] | [] | [] | []
ic051979y | {[Ce(H 2 O) 7 (VO)(TTHA) 0.5 ][(VO) 2 (TTHA)]}‚8H 2 O (2). An aqueous solution of H 6 TTHA (0.494 g, 1.0 mmol), VO(Ac) 2 (0.093 g, 0.5 mmol), Ce(NO 3 ) 3 ‚6H 2 O (0.109 g, 0.25 mmol), and H 2 O (15 mL) was refluxed for 5 h while stirring, then filtered. The suitable crystals were growing by slow evaporation in ethanol atmosphere.The product was collected after washing with water (2 × 5 mL) and diethyl ether (2 × 5 mL). Yield: 55%. Anal. Calcd for C 27 H 66 CeN 6 O 36 V 3 (1343.80): C, 24.13; H, 4.95; N, 6.25. Found: C, 24.26; H, 5.05; N, 6.35. | [] | [] | ["[Ce(VO)(TTHA) 0.5][(VO) 2 (TTHA)]‚8H 2 O"] | ["H 6 TTHA--0.494 g, 1.0 mmol", "VO(Ac) 2--0.093 g, 0.5 mmol", "Ce(NO 3 ) 3 ‚6H 2 O--0.109 g, 0.25 mmol"] | [] | [] | ["reflux"] | ["5 h"] | ["H 2 O--15 mL"]
ejic.200701208 | C 52 H 39 Mn 3 N 4 O 18.50 (1180.69): calcd. C 52.90, H 3.33, N 4.74; found C 53.02, H 3.20, N 4.69. IR: ν ˜ = 3500 (br. s), 3024 (m), 1714 (s), 1614 (s), 1603 (s), 1572 (s), 1473 (m), 1441 (s), 1398 (s), 1352 (s), 1309 (w), 1242 (s), 1161 (m), 1080 (w), 1041 (w), 1018 (m), 827 (w), 768 (m), 748 (s), 737 (s), 714 (m), 687 (m), 650 (w), 629 (w), 523 (m), 444 (w), 426 (w), 413 (m) cm –1 . | [] | [] | ["C 52 H 39 Mn 3 N 4 O 18.50"] | [] | [] | [] | [] | [] | []
b713115a | [Cd(en) 3 ][Cd(phen)(en)(H 2 O) 2 ][(en)CdAs 8 V 13 O 41 (H 2 O)]·1.5H 2 O (3). A mixture of NH 4 VO 3 (0.5 mmol), As 2 O 3 (0.5 mmol), CdCl 2 ·7H 2 O (0.27 mmol), 1,10-phen (0.3 mmol), en (0.8 mL), HNO 3 (0.1 mL, 16 M) was dissolved in deionized water (6 mL) and stirred for 30 min in air. Then the solution was sealed in a 15 mL Teﬂon-lined bomb at 170 ◦ C for 7 d resulting in brown block crystals of 3 (yield: ca. 46.3% based on V). Anal. Calc. | [] | [] | ["[Cd(en) 3 ][Cd(phen)(en)(H 2 O) 2 ][(en)CdAs 8 V 13 O 41 (H 2 O)]·1.5H 2 O", "NaN"] | ["CdCl 2 ·7H 2 O--0.27 mmol", "NH 4 VO 3--0.5 mmol", "As 2 O 3--0.5 mmol"] | ["HNO 3--0.1 mL, 16 M"] | ["1,10-phen--0.3 mmol", "en--0.8 mL"] | ["170 \nC"] | ["7 d"] | ["deionized water--6 mL"]
acs.inorgchem.7b02927 | [Ag( Ts L*)](OTf) (1a). A mixture of 0.306 g (0.721 mmol) of Ts L* and 0.185 g (0.720 mmol) of AgOTf gave 0.333 g (68%) of 1a as a colorless solid after drying under vacuum at 100 °C for 4 h. Mp: 183− 185 °C (dec). Anal. Calcd (found) for C 22 H 24 N 6 AgF 3 O 5 S 2 : C, 38.78 (39.05); H, 3.55 (3.73); N, 12.33 (12.15). IR (ATR, cm −1 ): tosyl, 1393 (ν as ,SO 2 ), 911 (ν S−N ); triﬂate (s to vs), 1260 (ν as ,SO 3 ), 1223 (ν s ,CF 3 ), 1162 (ν as ,CF 3 ), 1029 (ν s ,SO 3 ), 638 (δ s ,SO 3 ).1 H NMR (CD 3 CN): δ H 8.20 (d, J = 2.8 Hz, 1 H, H 5cpz ), 7.78 (d, J = 8.5 Hz, 2 H, Ts), 7.46 (s, 1 H, H methine ), 7.41 (d, J = 8.5 Hz, 2 H, Ts), 6.11 (d, J = 2.8 Hz, 1 H, H 4cpz ), 6.04 (s, 2 H, H 4pz* ), 2.42 (s, 3 H, TsCH 3 ), 2.41 (s, 6H,pz*CH 3 ), 1.94 (s, 6 H, pz*CH 3 ). | [] | [] | ["[Ag( Ts L*)](OTf) (1a)", "C 22 H 24 N 6 AgF 3 O 5 S 2"] | ["AgOTf--0.185 g (0.720 mmol)"] | [] | ["Ts L*--0.306 g (0.721 mmol)"] | ["100 \nC"] | ["4 h"] | []
c6ce00681g | 7 Preparation of [Pr 2 (L) 2 (glu) 2 (H 2 O) 2 ] n (11). Compound 11 was synthesized by a similar method to that of 10, except that H 2 ox was replaced by H 2 glu. Light green block-shaped crystals of 11 were obtained, yield: 15 mg, 23.4% based on Pr. Anal. Calcd. (%) C 54 H 44 N 6 O 14 Pr 2 (1282.77): C 50.56; H 3.46; N 6.55%. Found: C 50.54; H 3.45; N 6.57%. IR (KBr, cm −1 ): 3304(m), 1590(s), 1397(s), 1290(m), 1061(w), 1001(w), 830(w), 756(w), 675 (w). Preparation of [Er 2 (L) 2 (glu) 2 ] n (12). Compound 12 was synthesized by a similar method to that of 11, except that Pr(NO 3 ) 3 ·6H 2 O was replaced by Er(NO 3 ) 3 ·6H 2 O. Pink block-shaped crystals of 12 were obtained, yield: 31 mg, 48% based on Er. Anal. Calcd. (%) C 54 H 40 N 6 Er 2 O 12 (1299.45): C 49.91; H 3.10; N 6.47%. Found: C 49.93; H 3.09; N 6.46%. IR (KBr, cm −1 ): 3377(m), 1538(s), 1415(s), 1271(w), 1063(w), 1004(w), 884(m), 758(w), 628 (w). Preparation of [Nd 2 (L) 2 (adip) 2 ] n (13). A mixture of Nd(NO 3 ) 3 ·6H 2 O (43.8 mg, 0.1 mmol), HL (35.3 mg, 0.1 mmol) and H 2 adip (14.6 mg, 0.1 mmol) in distilled water (10 mL) was stirred for 30 min in air. After the pH value of the mixture was adjusted to 5-7 with 0.5 mol·L -1 NaOH solution, the suspension was sealed in a 25 mL Telfonlined stainless steel container and heated to 180°C for 3 days, and then slowly cooled to room temperature at a rate of 5°C/h. Pale purple block-shaped crystals of 13 were obtained, yield: 35.6 mg, 55.6% based on Nd. Anal. Calcd. (%) C 56 H 44 N 6 Nd 2 O 12 (1281.46): C 52.49; H 3.46; N 6.56%. Found: C 52.51; H 3.45; N 6.55%. IR (KBr, cm −1 ): 3375(s), 1586(s), 1402(s), 1062(w), 1005(w), 831(m), 776(w), 634 (w). Preparation of Compounds 14-16. A mixture of Ln(NO 3 ) 3 ·6H 2 O (0.1 mmol) (Ln = Eu, Gd, Er), HL (0.1 mmol) and H 2 (1,2-bdc) (0.1 mmol) in distilled water (10 mL) was stirred for 30 min in air. After the pH value of the mixture was adjusted to 5-7 with 0.5 mol·L -1 NaOH solution, the suspension was sealed in a 25 mL Telfon-lined stainless steel container and heated to 180°C for 3 days, and then slowly cooled to room temperature at a rate of 5°C/h. [Eu 2 (L) 2 (1,2-bdc) 2 (H 2 O) 2 ] n (14) Light yellow block-shaped crystals of 14 were obtained, yield: 21 mg, 30.6% based on Eu. Anal. Calcd. (%) C 60 H 40 Eu 2 N 6 O 14 (1372.92): C 52.49; H 2.94; N 6.12%. Found: C 52.51; H 2.95; N 6.11%. IR (KBr, cm −1 ): 3432(m), 1557(s), 1410(s), 1159(w), 1056(w), 837(w), 749(w), 706(w), 651(w). Page 7 of 39 CrystEngComm CrystEngComm Accepted Manuscript Published on 29 April 2016. Downloaded by University of Wollongong on 18/05/2016 04:54:27. View Article Online DOI: 10.1039/C6CE00681G | [] | [] | ["[Pr 2 (L) 2 (glu) 2 (H 2 O) 2 ] n", "[Er 2 (L) 2 (glu) 2 ] n", "[Nd 2 (L) 2 (adip) 2 ] n", "[Eu 2 (L) 2 (1,2-bdc) 2 (H 2 O) 2 ] n"] | ["AgNO 3--0.2 mmol", "Pr(NO 3 ) 3 ·6H 2 O--replaced by Er(NO 3 ) 3 ·6H 2 O", "Nd(NO 3 ) 3 ·6H 2 O--43.8 mg, 0.1 mmol", "Ln(NO 3 ) 3 ·6H 2 O (Ln = Eu, Gd, Er)--0.1 mmol"] | [] | ["H 2 ox--replaced by H 2 glu", "H 2 glu--0.1 mmol", "HL--0.1 mmol", "HL--0.1 mmol"] | ["room temperature", "room temperature", "180°C", "180°C"] | ["several days", "several days", "3 days", "3 days"] | ["water--15 mL", "distilled water--10 mL", "distilled water--10 mL"]
sym12050758 | 4.5. Procedure for the Preparation of Optically Active Ca[(R) -1b • H-DBTA] 2 Complex and Its Single Crystals A mixture of 0.50 mmol (0.12 g) of dimethyl 1-hydroxy-1-(2-methoxyphenyl)methylphosphonate and 0.13 mmol (0.09 g) of Ca(H-DBTA) 2 was dissolved in 0.30 mL of benzyl alcohol under reﬂux. | [] | [] | [] | ["Ca(H-DBTA) 2--0.13 mmol (0.09 g)"] | [] | ["dimethyl 1-hydroxy-1-(2-methoxyphenyl)methylphosphonate--0.50 mmol (0.12 g)"] | [] | [] | ["benzyl alcohol--0.30 mL"]
00958972.2014.901508 | 2.2. Synthesis of mercury compounds 2.2.1. Synthesis of [HgL 1 (Cl) 2 ](1). To a solution of pyridine-2-carboxaldehyde (0.13 g, 1.21 mM) in ethanol (5 mL) was add ed a solution of o-anisidine (0.15 g, 1.21 mM) in ethanol (5 mL). After stirring the reaction mixture at ambient temperature for 30 min, a solution of HgCl 2 (0.33 g, 1.21 mM) in methanol (20 mL) was added dropwise, which resulted in formation of a yellow precipitate. Stirring was continued for 3 h and then the mixture was ﬁltered. The solid residue was washed with methanol (3 × 5 mL), dried in vacuo and then dissolved in 40 mL of hot acetonitrile. The solution was ﬁltered while hot and upon cooling to room temperature, a yellow crystalline material was obtained. Yield 0.35 g (40%). M.p. | [] | [] | ["[HgL 1 (Cl) 2 ]"] | ["HgCl 2--0.33 g, 1.21 mM"] | [] | ["pyridine-2-carboxaldehyde--0.13 g, 1.21 mM", "o-anisidine--0.15 g, 1.21 mM"] | [] | ["3 h"] | ["ethanol--5 mL", "methanol--20 mL", "acetonitrile--40 mL"]
asia.201900866 | 2DMF} n (2) In a 12 mL Teflon lined stainless-steel reactor, a mixture of Cd(NO 3 ) 2 .4H 2 O (20 mg, 0.066 mmol), tpbn (15 mg, 0.033 mmol) and H 2 (mbhna) (26 mg, 0.066 mmol) in 2 mL H 2 O/DMF (1:1) was placed and heated at 120 o C for 48 h and then cooled to 25 o C in 24 h at a rate of 5 o C/h to form light yellow block-shaped crystals. The crystals were collected via filtration, washed with water and dried in air. Yield: 53% (45.5 mg). Anal. Calc. (%) for C 80 H 74 Cd 2 N 8 O 14 (MW 1596.31): C, 60.19; H, 4.67; N, 7.02. Found (%): C, 60.51; H, 4.42; N, 7.47. Selected FTIR peaks (KBr, cm −1 ): 3430 (br), 1683 (s), 1599 (s), 1579 (s), 1399 (s), 1388 10.1002/asia.201900866 Accepted Manuscript Chemistry - An Asian Journal This article is protected by copyright. All rights reserved. | ["25 o C"] | ["24 h"] | ["Cd(tpbn)(H 2 (mbhna)) 2DMF} n", "C 80 H 74 Cd 2 N 8 O 14"] | ["Cd(NO 3 ) 2 .4H 2 O--20 mg, 0.066 mmol"] | [] | ["tpbn--15 mg, 0.033 mmol", "H 2 (mbhna)--26 mg, 0.066 mmol"] | ["120 o C"] | ["48 h"] | ["H 2 O/DMF--2 mL"]
ic050558d | X-ray-quality black crystals of compound 1 were obtained in ca.55% yield. Anal. Calcd for C 21 H 14 Cu 2 N 5 Cl 2 S: C, 44.53; H, 2.49; N, 12.36. Found: C, 44.50; H, 2.51; N, 12.33. IR (KBr, cm -1 ): 3072 w, 2917 w, 2092 w, 1793 w, 1605 m, 1573 m, 1475 m, 1409 s, 1246 w, 1013 m, 792 m.[Cu 2 (L1)(µ-I) 2 Cl] n (2). It was prepared analogously to compound 1 by replacing NH 4 SCN with KI in acetronile (15 cm 3 ) in the same mole ratio. X-ray-quality black crystals of compound 2 were obtained in ca. 20% yield. Anal. Calcd for C 20 H 14 Cu 2 N 4 ClI 2 :C, 33.05; H, 1.94; N, 7.71. Found: C, 33.08; H, 1.96; N, 7.68. IR (KBr, cm -1 ): 3068 w, 2922 w, 1610 m, 1472 m, 1405 s, 1248 w, 1017 w, 875 w, 794 m. | [] | [] | ["[Cu 2 (L1)(\b5-I) 2 Cl] n", "[Cu 2 (L1)(\b5-I) 2 Cl] n"] | ["NH 4 SCN--NaN", "KI--NaN"] | [] | ["L1--NaN"] | [] | [] | ["acetronile--15 cm 3"]
ejic.200900185 | H 3 L2: HCHO (40 mmol, 36 % in water) was added dropwise to a mixture of trans-4-hydro--proline (10 mmol), H 3 PO 3 (12 mmol) and HCl (30 mL of a 6.0 m aqueous solution) under reflux. The resultant solution was then heated at reflux for a further 12 h. A white solid was recovered after removal of water and recrystallized P. Cheng et al.SHORT COMMUNICATION from EtOH. Yield: 1.82 g, 81% (based on trans-4-hydro--proline).M.p. 253–254 °C. C 6 H 12 NO 6 P (225.14): calcd. C 32.01, N 6.22, H 5.37; found C 32.11, N 6.31, H 5.28. | [] | [] | ["H 3 L2", "C 6 H 12 NO 6 P"] | [] | ["EtOH--N/A"] | ["trans-4-hydro--proline--10 mmol", "H 3 PO 3--12 mmol", "HCl--30 mL of a 6.0 m aqueous solution"] | ["reflux"] | ["12 h"] | ["water--36 %"]
c4ce00927d | Synthesis of [Mn 2 (thim 2 ) 2 (m-BDC) 2 (H 2 O)] n (7). The same reaction procedure was used as for 1 except that Zn(OOCCH 3 ) 2 · 2H 2 Oando -H 2 BDC were replaced by Mn(OOCCH 3 ) 2 ·4H 2 O (0.024 g, 0 .1 mmol) and m-H 2 BDC (0.016 g, 0.1 mmol). The pale yellow color crystals were obtained. | [] | [] | ["[Mn 2 (thim 2 ) 2 (m-BDC) 2 (H 2 O)] n"] | ["Mn(OOCCH 3 ) 2 \n4H 2 O--0.024 g, 0.1 mmol"] | [] | ["m-H 2 BDC--0.016 g, 0.1 mmol"] | [] | [] | []
j.poly.2013.11.038 | After 2 days, white crystals of [Mn 3 (BDC) 3 (DMF) 4 ] n (89% yield based on H 2 BDC) were collected and removed from the vial. The crystals were washed with DMF (3 mL, 2 times) and dried in air to yield the pure product. Anal. Calc. for C 36 H 40 Mn 3 N 4 O 16 :C, 45.54; H, 4.25; N, 5.90. Found: C, 45.67; H, 4.01; N, 5.87%. FT-IR (KBr 4000–400 cm 1 ): 3471 (br), 3422 (br), 2936 (w), 2372 (w), 1643 (s), 1615 (s), 1555 (m), 1381 (s), 1104 (m), 886 (w), 818 (m), 750 (s), 625 (m), 516 (m).2.3. Single crystal X-ray crystallography Selected crystal data of [Mn 3 (BDC) 3 (DMF) 4 ] n is given in Table 1. | [] | [] | ["[Mn 3 (BDC) 3 (DMF) 4 ] n", "C 36 H 40 Mn 3 N 4 O 16"] | [] | [] | ["H 2 BDC--NaN"] | [] | ["2 days"] | ["DMF--3 mL"]
aoc.492 | overnight. The solid was then dissolved in 95% ethanol and, upon slow evaporation, crystals were obtained suitable for X-ray diffraction analyses. I: yield 74%, m.p. 81–83 ◦ C. Anal. Found: C, 60.23; H, 7.95; Sn, 20.96. Calc. for C 29 H 45 ClO 2 Sn: C, 60.17; H, 7.82; Sn, 20.47%. II: yield 82%, m.p. 162–164 ◦ C. Anal. Found: C, 45.02; H, 5.51; Sn, 31.18. Calc. for C 14 H 21 ClO 2 Sn: C, 44.79; H, 5.64; Sn, 31.63%. | [] | [] | ["NaN"] | [] | [] | [] | [] | [] | ["95% ethanol--NaN"]
c9dt00227h | Synthesis of complex 2. A mixture of H 2 TPT (0.2 mmol, 42.0 mg) and Mn(CH 3 COO) 2 ∙4H 2 O (0.2 mmol, 49 mg) in H 2 O (5 ml) and DMF (5 ml) was sealed in a Teflon-lined stainless container (25 ml), which was heated to 100 ℃ for 4 days and then naturally cooled to room temperature at a rate of 5℃ h -1 . Rhombic colourless crystals ( Fig. S2a ) were obtained in 21% yield (base on Mn 2+ ). Anal. Calcd. (%) for 2 (C 16 H 16 Mn 2 N 16 O 4 ): C, 31.69; H, 2.66; N, 36.96; O, 10.55. Found (%): C, 31.56; H, 2.54; N, 37.12; O, 10.49. FT-TR (KBr, cm -1 ): 3448w, 2968s, 1606s, 1473m, 1381s, 1293m, 1200w, 1038m, 908w, 723s.Synthesis of complex 3. The synthesis method of complex 3 is the same as that of 2 except that it is heated at 160℃ for 4 days. Colourless block-shaped single crystals (Fig. 3a) were acquired in 18% yield (base on Mn 2+ ). Anal. Calcd. (%) for 3 (C 8 H 8 MnN 8 O 2 ): C, 31.69; H, 2.66; N, 36.96. Found (%): C, 31.85; H, 2.58; N, 37.07. FT-TR (KBr, cm -1 ): 3316s, 1672w, 1610m, 1381s, 1311s, 1201w, 1148w, 1033s, 723s, 633w. | [] | [] | ["complex 2", "complex 3"] | ["Mn(CH 3 COO) 2 ∙4H 2 O--0.2 mmol, 49 mg", "Mn(CH 3 COO) 2 ∙4H 2 O--0.2 mmol, 49 mg"] | [] | ["H 2 TPT--0.2 mmol, 42.0 mg"] | ["100 ℃", "160℃"] | ["4 days", "4 days"] | ["H 2 O--5 ml", "DMF--5 ml"]
c3ce42045k | 2.2.3 Synthesis of {[Zn 2.5 (CCTA)(OH)(H 2 O)]·DMF·H 2 O} n (2).Complex 2 was prepared by a similar method as described for complex 1, except that the temperature was changed to 120 °C, instead of 80 °C. Colorless crystals were obtained by filtration in moderate yield (49%) (based on ligand). | [] | [] | ["{[Zn 2.5 (CCTA)(OH)(H 2 O)]\b7DMF\b7H 2 O} n", "Complex 2"] | [] | [] | ["CCTA--not provided"] | ["120 °C"] | [] | ["DMF--not provided", "H 2 O--not provided"]
cg900985w | Synthesis of [Cu(bpp) 1.5 Cl 2 ] 3 (THF) 3 0.75(H 2 O)(7Cu). Crystallization of compound 7Cu was accomplished by layering on a solution of bpp in tetrahydrofuran (THF) (4.6 mg, 0.030 mmol, 4 mL) an isopropanolic solution of CuCl 2 3 2H 2 O (11.9 mg, 0.060 mmol, 4 mL). The mixture was left to stand at ambient temperature for one day to yield small prismatic light-blue crystals. The nature of the bulk material as pure 7Cu was confirmed by X-ray powder diffraction data compared with the pattern calculated from the singlecrystal X-ray structure. | [] | [] | ["[Cu(bpp) 1.5 Cl 2 ] 3 (THF) 3 0.75(H 2 O)(7Cu)"] | ["CuCl 2 3 2H 2 O--11.9 mg, 0.060 mmol"] | [] | ["bpp--4.6 mg, 0.030 mmol"] | [] | ["one day"] | ["tetrahydrofuran (THF)--4 mL", "isopropanol--4 mL"]
j.poly.2016.04.042 | 2.2. Synthesis of [Zn 2 (L)(dib) 1.5 ( l 2 -O)] n (1) A mixture of Zn(NO 3 ) 2 6H 2 O (0.038 g, 0.13 mmol), H 3 L (0.026 g, 0.075 mmol), dib (0.016 g, 0.075 mmol), DMF (0.5 mL), and H 2 O (7.5 mL) was added in a Teﬂon-lined autoclave and heated to 130 °C for 72 h before being naturally cooled to room temperature.Colorless block-shaped crystals of 1 were obtained in 51% yield (based on H 3 L), washed with deionized water, and dried in air.Anal. Calc. for C 37 H 24 N 6 O 8 Zn 2 (811.36): C, 54.71; H, 2.95; N, 10.40. Found: C, 54.77; H, 2.98; N, 10.36%. IR (cm 1 ) (KBr): 3435 (m), 1601(s), 1516(s), 1458(w), 1390(s), 1301(m), 1243(m), 1049 (s), 951(m), 813(s). | [] | [] | ["[Zn 2 (L)(dib) 1.5 ( l 2 -O)] n", "C 37 H 24 N 6 O 8 Zn 2"] | ["Zn(NO 3 ) 2 \t6H 2 O--0.038 g, 0.13 mmol"] | [] | ["H 3 L--0.026 g, 0.075 mmol", "dib--0.016 g, 0.075 mmol"] | ["130 °C"] | ["72 h"] | ["DMF--0.5 mL", "H 2 O--7.5 mL"]
00958970802105052 | After 1 h, 20 mL of absolute ethanol was further added and the mixture was added dropwise into the solution which contained 20 mL of absolute ethanol and 4.2 mL of 1,3-propanediamine at 0  C. The resulting solution was stirred for 2 h, when H 4 aeop precipitated as a white powder, which was washed with absolute ethanol and dried under vacuum. Yield: 1.38 g, 89%. Anal. Calcd for C 13 H 15 N 3 O 6 (%): C, 50.49; H, 4.89; N, 13.59. Found: C, 50.46; H, 4.93; N, 13.56. IR (KBr, cm 1 ):  NH2 3430(s);  C¼O (oxamidate group) 1632 (m);  as(COO) ( COOH ) 1668 (s). | [] | [] | ["H 4 aeop", "C 13 H 15 N 3 O 6"] | [] | [] | [] | [] | ["2 h"] | ["absolute ethanol--40 mL", "1,3-propanediamine--4.2 mL"]
15533174.2014.988804 | 72% (based on H 2 aip). Anal. Calcd. for C 20 H 23 CuN 7 O 8 (%): C, 43.44; H, 4.19; N, 17.73% ; Found: C, 43.67; H, 4.33; N, 17.51%. IR (KBr, cm ¡1 ): 3394b, 3297b, 3159b, 1540vs, 1480w, 1410s, 1365s, 1196w, 997w, 702m. | [] | [] | [] | [] | [] | [] | [] | [] | []
j.jphotochem.2017.10.041 | The ESI mass spectra showed dominant signals at m/z = 333.25 for [1 + H] + .IR (solid state, cm 1 ): 3000 (s), 2250 (w), 1800 (s), 1621 (s), 1258 (m), 1224 (m), 1194 (m), 1094 (w),1051 (w),1015 (m), 923 (m), 871 (m), 845 (s), 745 (m), 656 (m), 573 (m), 552 (s), 524 (m), 416 (s); Elemental analysis calcd (%) for C 24 H 16 N 2 : C 86.72, H 4.85, N 8.43; found C 86.61, H 4.89, N 8.42.2.2.2.Preparation of [Mn(hfacac) 2 (bpanth)] n (2) An methanolic solution (1.0 mL) of Mn(hfacac) 2 2H 2 O (5.6 mg, 0.012 mmol) was slowly added to bpanth (4.0 mg, 0.012 mmol) dissolved in 1.0 mL of chloroform.The resulted mixture was left to stand at room temperature for 7 days, and the resulting orange bulk-like crystalline deposit collected. | [] | [] | ["[Mn(hfacac) 2 (bpanth)] n", "C 24 H 16 N 2"] | ["Mn(hfacac) 2 \n2H 2 O--5.6 mg, 0.012 mmol"] | [] | ["bpanth--4.0 mg, 0.012 mmol"] | [] | ["7 days"] | ["methanolic solution--1.0 mL", "chloroform--1.0 mL"]
acs.inorgchem.9b03511 | Synthesis of [Cu(±- chxn) 2 ] 2 [Mo(CN) 8 ]· 3H 2 O(1rac).The compound has been synthesized using the published procedure.45 Yield: 0.040 g (85%). Anal. Calcd for C 32 H 62 N 16 O 3 Cu 2 Mo: C, 40.80; H, 6.63; N, 23.79. Found: C, 40.30; H, 6.20; N, 23.64. FT-IR data (KBr, cm −1 ): 3410br [ν(O−H)]; 3315s, 3258s, 3159m [ν(N−H)]; 2968m, 2931m, 2881m [ν(C−H)]; 2134m, 2119sh, 2103s, 2087s [ν(CN)]; 1666w, 1588s [δ(O−H), δ(N−H)]; 1461m [δ(CH 2 )]; 1398w, 1381w, 1202w, 1168w, 1068sh, 1052s, 1019s [ν(C−C), ν(C− N), δ(C−H)]; 931w, 830w [γ(N−H)]. | [] | [] | ["[Cu(±- chxn) 2 ] 2 [Mo(CN) 8 ]· 3H 2 O"] | ["NaN--NaN"] | [] | ["NaN--NaN"] | [] | [] | ["NaN--NaN"]
ejic.200300506 | ), 1449 s ν(COO symm.), 1137 s ν(COC asymm.). µ ⫽ 5.7 µ B at 22 °C.C 14 H 18 MnN 2 O 8 (397.24): calcd. C 42.32, H 4.53, N 7.05; found C 41.87, H 4.61, N 7.17. | [] | [] | ["C 14 H 18 MnN 2 O 8"] | [] | [] | [] | [] | [] | []
cryst6100132 | Synthesis of [Zn(bdc)(C5)]·DMF 0,6 ·H 2 O 0,4 ( 1 ): A mixture of Zn(NO 3 ) 2 · 6H 2 O (30 mg, 0.1 mmol), terephthalic acid (17 mg, 0.1 mmol), C5 (18.5 µ L, 0.11 mmol) and DMF (4 mL) was mixed and heated at 100 ◦ C for 24 h in a screwed-cap glass vial. The obtained brownish crystals were ﬁltered, washed with DMF (1 mL, three times) and dried in air ﬂow for 10 min. Yield: 43 mg (89% based on Zn). Elemental analyses. Calculated for C 20,8 H 25,2 N 4,6 O 5,1 Zn (%): C 51.5; H 5.2; N 13.3. Found (%): C 51.2; H 5.3; N 13.3. TG analysis. Found: 10% solvent weight loss. Calculated for 0.6(DMF) + 0.4(H 2 O): 10%. IR bands (cm −1 ): 3450 (w), 3125 (m), 3055 (w), 2942 (m), 2864 (w), 1956 (w), 1605 (s), 1532 (m), 1500 (m), 1455 (m), 1348 (s), 1236 (s), 1095 (s), 1015 (m), 955 (s), 826 (s), 749 (s), 656 (s), 629 (m), 570 (m), 514 (m).Synthesis of [Cd(bdc)(C5)]· DMF ( 2 ): Cd(NO 3 ) 2 · 4H 2 O (31 mg, 0.1 mmol), terephthalic acid (17 mg, 0.1 mmol), and C5 (18.5 µ L, 0.11 mmol) were mixed in methanol (2 mL) and DMF (2 mL) and heated at 100 ◦ C for 24 h in a screwed-cap glass vial. The obtained colorless crystals were ﬁltered, washed with DMF (1 mL, three times) and dried in air ﬂow for 10 min. Yield: 46 mg (83% based on Cd). Elemental analysis. Calculated for C 22 H 27 CdN 5 O 5 (%): C 47.7; H 4.9; N 12.6. Found (%): C 47.7; H 5.2; N 12.7. TG analysis. Found: 13% solvent weight loss. Calculated for 1(DMF): 13%. IR bands (cm −1 ): 3422 (w), 3110 (m), 2939 (m), 2864 (w), 1670 (s), 1560 (s), 1527 (m), 1444 (m), 1388 (s), 1296 (m), 1236 (m), 1098 (s), 1014 (w), 943 (m), 890 (w), 837 (s), 753 (s), 657 (s), 526 (s). | [] | ["10 min"] | ["[Zn(bdc)(C5)]·DMF 0.6·H2O 0.4", "C 20.8 H 25.2 N 4.6 O 5.1 Zn", "[Cd(bdc)(C5)]·DMF"] | ["Zn(NO3)2·6H2O--30 mg, 0.1 mmol", "Cd(NO3)2·4H2O--31 mg, 0.1 mmol"] | ["C5--18.5 µ L, 0.11 mmol"] | ["terephthalic acid--17 mg, 0.1 mmol"] | ["100 °C"] | ["24 h"] | ["DMF--4 mL", "methanol--2 mL"]
cg020060b | of 1,3,5-benzenetricarboxylic acid were mixed. An abundant precipitation occurredimmediately. Then, the mixture was left under stirring for half an hour to allow the completion of the reaction. The crystalline powder was then filtered and slightly dried in air.Anal. Calc. for Ni 3 (btc) 2 (H 2 O) 14 ‚4H 2 O (found): Ni 19.3% (19.3); C 23.6% (23.0); O 52.5% (53.0); H 4.6 (4.1). Yield is almost 100%.Synthesis of the Anhydrous Phase Ni 3 (btc) 2 . The polycrystalline powder obtained by direct precipitation, namely, Ni 3 (btc) 2 (H 2 O) 14 ‚4H 2 O, was heated under nitrogen to 300 °C during 2 h. The resulting polycrystalline white powder was rather well crystallized and exhibited an original X-ray diffraction pattern. Infra-Red spectra clearly show the btc 3ligand had not been destroyed during the thermal treatment and the elemental analysis results fit well with the chemical formula Ni 3 (btc) 2 . | [] | [] | ["Ni 3 (btc) 2 (H 2 O) 14 ‚4H 2 O", "Ni 3 (btc) 2"] | [] | [] | ["1,3,5-benzenetricarboxylic acid--not specified"] | [] | [] | []
cm020330d | {[∆Ru(bpy) 3 ][∆Cu 1.28 ∆Ni 0.72 (ox) 3 ]} n . The synthesis was made starting from [∆Ru(bpy) 3 ]I 2 (e.e. ) 0.9 ( 0.1). Yield: 197.4 mg (65.8%). IR (KBr) cm -1 : 3083, m; 1627, s; 1589, vs; 1458, m; 1421, m; 1359, w; 1308, m; 1267, m; 800, m; 777, s; 491, m; 408, w. Anal. Calcd for C 36 H 24 N 6 O 12 CuNiRu: C, 45.24; H, 2.53; N, 8.79. Found: C, 45.08; H, 2.71; N, 8.98.{[ΛRu(bpy) 3 ][ΛCu 1.28 ΛNi 0.72 (ox) 3 ]} n . Synthesis was done starting from [ΛRu(bpy) 3 ]I 2 (e.e. ) 1.0 ( 0.1).Yield: 208.0 mg (69.3%). IR (KBr) cm -1 : 3083, m; 1629, s; 1588, vs; 1458, m; 1421, m; 1359, w; 1308, m; 1267, m; 800, m; 777, s; 491, m; 408, w. Anal. Calcd for C 36 H 24 N 6 O 12 CuNiRu: C, 45.24; H, 2.53; N, 8.79. Found: C, 44.14; H, 2.63; N, 8.64. | [] | [] | ["{[∆Ru(bpy) 3 ][∆Cu 1.28 ∆Ni 0.72 (ox) 3 ]} n", "{[ΛRu(bpy) 3 ][ΛCu 1.28 ΛNi 0.72 (ox) 3 ]} n"] | ["[∆Ru(bpy) 3 ]I 2--0.9 (0.1)", "[ΛRu(bpy) 3 ]I 2--1.0 (0.1)"] | [] | [] | [] | [] | []
j.jssc.2013.11.027 | Slow evaporation of this solution yielded colorless needle-shaped single crystals that proved suitable for X-ray analysis. The precipitate that formed was collected by ﬁltration, and dried at room temperature to give 4 in 65% (33.1 mg) yield based on Ag. Anal. (%) calcd. for C 13 H 12 AgF 3 N 2 O 5 S 2 : C, 30.85; H, 2.35; N, 5.60. Found: C, 30.90; H, 2.39; N, 5.54. IR (KBr pellet, cm  1 ): 3455 (w), 3231 (m), 1632 (s), 1592 (s), 1498 (w), 1251 (s), 1146 (s), 1041 (s), 830 (m), 734 (w), 648 (s), 552 (s). | [] | [] | ["C 13 H 12 AgF 3 N 2 O 5 S 2"] | ["Ag--65% (33.1 mg)"] | [] | [] | [] | [] | []
j.ejmech.2012.11.022 | 2.3.4. [Cu{CH(pz) 3 }(PCN)][BF 4 ](12) This complex was prepared as described for 11, using PCN instead of PTA. Yield: 85%.1 H NMR (DMSO): d (ppm) 2.29 (d, 6H, PCH 2 ), 2.76 (d, 6H, NCH 2 ), 6.54 (s, 3H, CH), 8.04 (s, 3H, CH), 8.27 (s, 3H, CH), 9.50 (s, 1H, CeH).31 P{H} NMR (DMSO): d (ppm) 3.3 (s). IR (KBr, cm 1 ): 1051 (BF 4 ), 2253 (CN). Anal. Calcd. for CuPN 9 C 19 H 22 BF 4 $CHCl 3 : C 35.47, H 3.42, N 18.62. Found: C 35.62, H 3.27, N 18.53. ESI-MS (CH 3 CN) (m/z assignment, % intensity): 256 ([Cu(PCN)] þ , 100), 279 ([Cu{CH(pz) 3 }] þ , 70).2.4. X-ray structure determination and reﬁnement A selected crystalline specimen of the complex 6b was sticked on a glass capillary and mounted on the goniometer head of an Oxford Diffraction Gemini E four-circle kappa-goniometer diffractometer. The instrument was equipped with a 2K  2K EOS CCD area detector and sealed-tube Enhance (Mo) and (Cu) X-ray sources. Data collection was performed at 123  C (150 K), using graphite-monochromated radiation in a 1024  1024 pixel mode and 2  2 pixel binning, by means of the u escans technique. | [] | [] | ["[Cu{CH(pz) 3 }(PCN)][BF 4 ]", "CuPN 9 C 19 H 22 BF 4 $CHCl 3"] | [] | [] | ["PCN--not available"] | [] | [] | []
jssc.1999.8550 | 20558.365) were dissolved in 20 ml concentrated nitric acid (Merck A.R. 65%). Concentrated solutions of potassium hydroxide or ammonia were added dropwise until the precipitation of the mixed potassium or ammonium compounds was complete and the pH of the solutions was increased to 8. Since the reaction is exothermic, the precipitates were "ltered o! while hot, to avoid the formation of potassium nitrate or ammonium nitrate, and were dried at room temperature. Only microcrystalline powders were obtained from these syntheses. Attempts to grow a single crystal under hydrothermal conditions were unsuccessful.The La : K ratio (1 : 1) was determined by energy dispersive spectrometry (EDS) and the chemical formulae of the two compounds were con"rmed from thermogravimetry (TG) and the crystal structure determinations. The synthesis method applied here presents similarities with those reported long ago for the preparation of double ammonium oxalates of rare earths (14). In the previous work, the compounds were also obtained in powder form and only a rough characterization from X-ray powder di!raction was reported. | [] | [] | [] | [] | ["potassium hydroxide--concentrated solutions", "ammonia--concentrated solutions"] | [] | [] | [] | ["concentrated nitric acid (Merck A.R. 65%)--20 ml"]
ch19215 | Synthesis of [Co(L1)(H 2 O) 2 ] n (CoL1xS) In a screw cap vial, Co(NO 3 ) 2 6H 2 O (20.2 mg, 0.069 mmol) and H 2 L1 (23.0 mg, 0.059 mmol) were combined and dissolved in a mixture of DMF (3 mL), water (1 mL), ethanol (1 mL), and 4 drops of glacial acetic acid. The mixture was heated at 658Cfor 3 days resulting in maroon block-shaped crystals. The crystals were washed in DMF ( 3) and methanol ( 5) and heated to 2608C for 5 min (14.7 mg, 52 %). n max (neat)/cm 1 2896–3350 (br, O–H), 1612 (w, C=C), 1579 (m, C=C), 1526 (m, C=C), 1371 (s, C-O). Found C 52.7, H 3.7, N 11.8, C 21 H 18 N 4 O 6 Co requires: C 52.4, H 3.8, H 11.6 %. The interpenetrated form [Co(L1)(H 2 O)(C 2 H 5 OH)] n (b-CoL1) could also be prepared by a subtle modification to the procedure. In a screw cap vial, Co(NO 3 ) 2 6H 2 O (14.1 mg, 0.048 mmol) and H 2 L1 (16.0 mg, 0.041 mmol) were combined in a mixture of DMF (1.5 mL), ethanol (0.5 mL), and 2 drops of HNO 3 (1 M). Heating the mixture at 858Cfor1day yielded small maroon block-shaped crystals and the isolated material was shown to be a distinct phase by PXRD. | ["2608C"] | ["5 min"] | ["[Co(L1)(H 2 O) 2 ] n", "CoL1?xS", "[Co(L1)(H 2 O)(C 2 H 5 OH)] n", "b-CoL1"] | ["Co(NO 3 ) 2 ?6H 2 O--20.2 mg, 0.069 mmol", "Co(NO 3 ) 2 ?6H 2 O--14.1 mg, 0.048 mmol"] | ["HNO 3 (1 M)--2 drops"] | ["H 2 L1--23.0 mg, 0.059 mmol", "H 2 L1--16.0 mg, 0.041 mmol"] | ["658C", "858C"] | ["3 days", "1 day"] | ["DMF--3 mL", "water--1 mL", "ethanol--1 mL", "glacial acetic acid--4 drops", "DMF-- 3", "methanol-- 5", "DMF--1.5 mL", "ethanol--0.5 mL"]
j.synthmet.2010.12.005 | 2.2. Synthesis of the complexes I and II An aqueous mixture of 2,3-pyrazinedicarboxylic acid, neodymium nitrate and potash hydroxide in molar ratio 1:1:3 in 10 ml water and 1 ml methanol was homogenized by stirring. The mixture was transferred into 20 ml Teﬂon-lined stainless steel autoclave under autogenous pressure at 180 ◦ C for 5 days. After cooling the reaction system to room temperature at a rate of 5 ◦ C/h, lilac block crystals were isolated in 75.8% yield (based on Nd). Calc. | [] | [] | [] | ["neodymium nitrate--not specified"] | [] | ["2,3-pyrazinedicarboxylic acid--not specified"] | ["180 ◦ C"] | ["5 days"] | ["water--10 ml", "methanol--1 ml"]
ic4018536 | Synthesis of Zr−PCN-221(no metal). ZrCl 4 (7 mg), H 2 TCPP (10 mg), and 7 drops of acetic acid or triﬂuoroacetic acid (80 μL) in 2 mL of DEF were ultrasonically dissolved in a Pyrex vial. The mixture was heated in a 120 °C oven for 12 h. After the mixture was cooled to room temperature, a dark red powder was harvested by ﬁltration (10 mg, 71% yield). FTIR (KBr, cm −1 ): 1735 (w), 1664 (vs), 1587 (m), 1548 (m), 1408 (vs), 1257 (w), 1209 (w), 1185 (w), 1158 (w), 1099 (s), 1022 (w), 968 (s), 837 (w), 811 (m), 775 (s), 722 (m), 662 (vs).Anal. Calcd for Zr−PCN-221(No metal): C, 52.29; H, 2.47; N, 5.28.Found: C, 50.34; H, 2.84; N, 5.81. | [] | [] | ["Zr−PCN-221(no metal)"] | ["ZrCl 4--7 mg"] | ["acetic acid or triﬂuoroacetic acid--7 drops (80 μL)"] | ["H 2 TCPP--10 mg"] | ["120 °C"] | ["12 h"] | ["DEF--2 mL"]
c5ce00470e | Synthetic procedures Compound 1.4 The copper hydroxynitrate Gerhardtite, Cu 2 ĲNO 3 )ĲOH) 3 prepared from potassium carbonate and copperĲ II) nitrate (0.649 g, 2.6 mmol), was added to a hot aqueous solution of H 4 pm (0.792 g, 2.7 mmol in 45 ml); carbon dioxide was evolved and the solution changed from light green to turquoise. The resulting suspension was refluxed for 1 h, to give a blue crystalline solid. Calc. for C 10 H 14 Cu 2 O 14 :C 24.8, H 2.9; found: C 25.1, H 2.8%. | [] | [] | ["Cu 2 ĲNO 3 )ĲOH) 3", "C 10 H 14 Cu 2 O 14"] | ["copperĲ II) nitrate--0.649 g, 2.6 mmol"] | [] | ["H 4 pm--0.792 g, 2.7 mmol"] | ["refluxed"] | ["1 h"] | ["aqueous solution--45 ml"]
j.jssc.2005.06.031 | Compound 1. When an aqueous solution of U 4+ (0.66 M, 1mL) and ammonium cations (2 M, 4 mL), acidiﬁed by 3 M nitric acid (4 mL) is slowly added on the set ammonium-exchanged gel, green needle-like shaped crystals with an hexagonal cross section form slowly inside the gel.Compounds 2 and 3. The addition of a nitric mixture (3 M, 2 mL) of uranium (IV) (0.66 M, 1 mL) neodymium or samarium (0.25 M, 1 mL) and hydrazinium (0.3 M, 10 mL) cations above an hydrazinium-exchanged gel permitted the synthesis of 2 and 3. Crystals are green and exhibit a needle-like shape with a hexagonal cross section.Compound 4. When a mixture of aqueous solutions of U 4+ (0.5 M, 3 mL) and Nd 3+ (0.25 M, 6 mL) nitrates, acidiﬁed by 3 M nitric acid (3 mL) is slowly added on the set Na + -gel, prismatic green crystals with an hexagonal section of mixed uranium–neodymium–sodium oxalate 4 form slowly inside the gel. | [] | [] | ["Compound 1", "Compound 2", "Compound 3", "Compound 4"] | ["U 4+--0.66 M, 1mL", "uranium (IV)--0.66 M, 1 mL", "uranium (IV)--0.66 M, 1 mL", "U 4+--0.5 M, 3 mL", "Nd 3+--0.25 M, 6 mL"] | ["hydrazinium cations--0.3 M, 10 mL"] | ["ammonium cations--2 M, 4 mL", "neodymium or samarium--0.25 M, 1 mL", "neodymium or samarium--0.25 M, 1 mL"] | [] | [] | ["aqueous solution--1 mL", "nitric mixture--2 mL", "nitric acid--3 mL"]
chem.201101341 | Preparation of [Cu 3 (C 36 H 13 NO 12 )ACHTUNGTRENNUNG(H 2 O) 3 ]·9DMF·18 H 2 O (NOTT-114): H 6 L NH 2 (0.1 g, 0.15 mmol) and CuACHTUNGTRENNUNG(NO 3 ) 2 ·3H 2 O (0.28 g, 1.2 mmol) were mixed and dispersed in DMF/H 2 O (60 mL, 5:1 v/v). HCl (2m, 0.3 mL) was added to the mixture and mixed thoroughly. The solution was heated without stirring in an oil bath at 85 8 C for 18 h, and a large amou nt of ACHTUNGTRENNUNGmicrocrystalline product precipitated. The blue crystalline product was separated by filtration and washed with warm DMF, and dried briefly in air. Yield: 0.22 g (92 %); elemental analysis calcd (%) for C 63 H 118 Cu 3 N 10 O 42 : C 40.29, H 6.33, N 7.46; found: C 40.89, H 5.12, N 7.18; selected IR (KBr): n˜ = 3443 (s), 3377 (s), 2209 (w), 1661 (vs), 1583 (s), 1495 (w), 1434 (s), 1378 (s), 1304 (w), 1280 (w), 1254 (w), 1153 (w), 1101 (m), 1062 (w), 1012 (w), 966 (w), 919 (w), 888 (w), 866 (w), 848 (w), 776 (m), 735 (m), 693 (w), 664 (m), 605 cm 1 (w). | [] | [] | ["[Cu 3 (C 36 H 13 NO 12 )(H 2 O) 3 ]·9DMF·18 H 2 O (NOTT-114)"] | ["Cu(NO 3 ) 2 ·3H 2 O--0.28 g, 1.2 mmol"] | ["HCl--2m, 0.3 mL"] | ["H 6 L NH 2 --0.1 g, 0.15 mmol"] | ["85 8 C"] | ["18 h"] | ["DMF/H 2 O--60 mL, 5:1 v/v"]
chem.200204298 | Synthesis of [Mn(3) 2 (H 2 O) 2 ](ClO 4 ) 2 ¥2H 2 O (5): This compound was prepared by a layering method: a buffer layer of methanol and water (2:1, 10 mL) was carefully layered over a solution of Mn(ClO 4 ) 2 ¥6H 2 O (36.2 mg, 0.1 mmol) in water (5 mL). Then a solution of 3 (27.6 mg, 0.1 mmol) in methanol was layered over the buffer layer. Single crystals appeared after several weeks. Yield: 57% (based on the ligand); elemental analysis calcd (%) for C 30 H 32 Cl 2 MnN 12 O 12 : C 41.02, H 3.67, N 19.13; found C 41.20, H 3.55, N 19.14. | [] | [] | ["[Mn(3) 2 (H 2 O) 2 ](ClO 4 ) 2 ¥2H 2 O", "C 30 H 32 Cl 2 MnN 12 O 12"] | ["Mn(ClO 4 ) 2 ¥6H 2 O--36.2 mg, 0.1 mmol"] | [] | ["3--27.6 mg, 0.1 mmol"] | [] | ["several weeks"] | ["methanol --10 mL", "water --5 mL"]
b207045f | 6 1: yield 75%, mp 192–196 uC (decomp.). Obs. (Calc.): C, 45.49 (45.95); H, 3.75 (3.05%). IR (KBr, cm 21 ): 1684 (s), 1718 (m) n(CLO). | [] | [] | ["6 1"] | [] | [] | [] | [] | [] | []
acs.inorgchem.9b01897 | Synthesis. {[Cd(bpe) 0.5 (5-sip)(H 2 O)]·4H 2 O(bpeH 2 ) 0.5 } n (1). The aqueous solution (20 mL) of trisodium-5-sulfoisophthalate (Na 3 SIP) (1 mmol, 0.312 g) and the methanolic solution (20 mL) of 4,4′-bispyridylethane (bpe) (1 mmol, 0.184 g) were mixed and stirred for 1 h to make the homogeneous mixture. In an another beaker, Cd(NO 3 ) 2 ·6H 2 O (1 mmol, 0.308 g) was dissolved in 20 mL of water. Then, in a glass tube, 6 mL of above-mentioned mixedligand solution was slowly and carefully layered on 3 mL of the Cd(II) solution. A volume of 5 mL of buﬀer solution (1:1 of H 2 O and MeOH) was used between the two above-mentioned solutions to perform a slow reaction. Then after sealing the mouth of the tube, it was kept at room temperature uninterruptedly. White block shaped single crystals were obtained after 14 days, and they were quite suitable for further characterization. The crystals were washed with a 1:1 methanol− water mixture after separation and dried under air (yield 75% ba sed on metal salt used). Anal. Calcd for C 20 H 26 N 2 O 12 SCd (%): C, 38.08; H, 4.15; N, 4.44. Found: C, 38.12; H, 4.11; N, 4.41. IR spectra (in cm −1 ): ν(CC), 1613−1433; ν(SO), 1116(s); ν(C−O), 1207; ν(O−H, H 2 O), 3466; and ν(C− H, Ar), 3062. | [] | ["14 days"] | ["{[Cd(bpe) 0.5 (5-sip)(H 2 O)]·4H 2 O(bpeH 2 ) 0.5 } n", "C 20 H 26 N 2 O 12 SCd"] | ["Cd(NO 3 ) 2 ·6H 2 O--1 mmol, 0.308 g"] | [] | ["trisodium-5-sulfoisophthalate (Na 3 SIP)--1 mmol, 0.312 g", "4,4′-bispyridylethane (bpe)--1 mmol, 0.184 g"] | [] | ["1 h"] | ["water--20 mL", "methanol--20 mL"]
s12039-016-1182-1 | The use of calcium carbonate, strontium carbonate and barium carbonate instead of MgCO 3 in the above reaction afforded compounds 2, 3 and 4, respectively.(Yield = 65–72%) Anal. Calcd(%) for C 16 H 32 MgN 2 O 18 (564.74 g/mol) 1: C, 34.03; H, 5.71;N, 4.96; MgO, 7.14; Found (%): C, 34.02.17; H, 5.59; N, 4.51; MgO, 7.38; Anal. Calcd(%) for C 16 H 16 CaN 2 O 10 (436.39 g/mol) 2: C, 44.04; H, 3.70; N, 6.42; CaCO 3 , 22.93; Found(%): C, 44.99; H, 3.72; N, 6.11; CaCO 3 , 21.31; Anal.Calcd(%) for C 16 H 27 SrN 2 O 15.5 (583.01 g/mol) 3: C, 32.96; H, 4.68; N, 4.80; SrCO 3 , 23.10; Found: C, 33.29; H, 4.476; N, 4.79; SrCO 3 , 24.95; Anal. Calcd(%) for C 16 H 14 BaN 2 O 9 (515.62 g/mol) 4:H 2 O, 3.40; BaCO 3 , 38.27; Found(%): H 2 O, 3.49; BaCO 3 , 38.13. | [] | [] | ["NaN"] | ["calcium carbonate--NaN", "strontium carbonate--NaN", "barium carbonate--NaN"] | [] | [] | [] | [] | []
b920199h | Crystals were obtained in each case upon evaporation of the tetrahydrofuran ﬁltrate over several days.[Cu 2 (L 1 ) 2 (Py) 2 ]·Py (R = Me): This complex rapidly loses pyridine in air. A single crystal was removed from the reaction solution and used directly for the crystallographic study.[Cu 2 (L 1 ) 2 (EtPy)]·1.5EtPy (R = t-Bu): Yield 182 mg (60%), green crystals. Found: C, 66.43; H, 6.77; N, 4.50%. Calc. for C 54 H 66 Cu 2 N 2 O 8 ·1.5(C 7 H 9 N): C, 66.84; H, 6.91; N, 4.23%. UVVis (solid state): 360, 468, 684 nm. A single crystal was removed directly from the reaction solution and used for the X-ray study; the structure determination indicated a stoichiometry of [Cu 2 (L 1 ) 2 (EtPy) 2 ]·2EtPy (R = t-Bu). | [] | [] | ["[Cu 2 (L 1 ) 2 (Py) 2 ]·Py", "[Cu 2 (L 1 ) 2 (EtPy)]·1.5EtPy"] | [] | ["Me--NaN", "t-Bu--NaN"] | [] | [] | [] | ["tetrahydrofuran--NaN"]
ic034427t | Rubidium Anthranilate Monohydrate. A solution of rubidium hydroxide monohydrate (0.75 mL, 50 wt %, F)1.740 g‚cm -3 , 6.38 mmol) is added to a suspension of anthranilic acid (0.88 g, 6.38 mmol) in 4.25 mL of water. The mixture is stirred for 15 min at room temperature. For the growth of single crystals, the vessel is set aside at room temperature. After four weeks, the product separates from the mother liquor in the form of colorless crystals, 1.61 g (79.1%). Anal. Calcd for Rb(Anth)(H 2 O) (C 7 H 8 NO 3 Rb): C, 35.09; H, 3.37; N, 5.85; Rb, 35.66; O, 20.03. Found: C, 34.58; H, 3.20; N, 5.72. IR (KBr, cm -1 ): 3422, s, ν(O-H); 3308, s, ν asym (N-H); 3022, w, ν sym (N-H); 1609, s, ν asym (C-O), δ(N-H); 1581, s, ν(CdC); 1532, s, ν(CdC); 1446, s, ν(CdC); 1315, m, ν(C-N); 1252, m, δ(dCsH); 1158, m, δ(dCsH); 1029, m, δ(11) Schmidbaur, H.; Bach, I.; Wilkinson, D. L.; Mu¨ller, G Chem. Ber.1989, 122, 1433.(12) Schmidbaur, H.; Bach, I.; Wilkinson, D. L. Chem. Ber. 1989, 122, 1445.(13) Schmidbaur, H.; Mu¨ller, G.; Riede, J.; Manninger, G.; Helbig, J. | [] | ["four weeks"] | ["Rb(Anth)(H 2 O)"] | ["rubidium hydroxide monohydrate--0.75 mL, 50 wt %, F)1.740 g‚cm -3 , 6.38 mmol"] | [] | ["anthranilic acid--0.88 g, 6.38 mmol"] | [] | ["15 min"] | ["water--4.25 mL"]
s1600536808015961 | S2. Experimental A mixture of Dy(NO 3 ) 3 (0.1 mmol), malonato acid (0.15 mmol), NaOH (0.1 mmol), water (10 ml) was stirred vigorously for 20 min and then sealed in a Teflon-lined stainless-steel autoclave (20 ml, capacity). The autoclave was heated to and maintained at 433 K for 7 days, and then cooled to room temperature at 5 K h -1 to obtain the colorless block crystals.S3. Refinement Water H atoms were tentatively located in difference Fourier maps and were refined with distance restraints of O–H = 0.82 Å and H···H = 1.30 Å, and with U iso (H) = 1.5 U eq (O), and then were treated as riding mode. Carbon-bound H atoms were placed at calculated positions and were treated as riding on the parent C atoms with C—H = 0.97 Å, and with U iso (H) = 1.2 U eq (C). | [] | [] | ["Dy(mal) 3 (H 2 O) 2 "] | ["Dy(NO 3 ) 3 --0.1 mmol"] | ["NaOH--0.1 mmol"] | ["malonato acid--0.15 mmol"] | ["433 K"] | ["7 days"] | ["water--10 ml"]
cg700736v | FT-IR (KBr) ν/cm -1 : 3433(b), 2924(w), 2873(s), 1656 (vs), 1414 (w), 1384 (w), 1252 (w), 1107 (m), 947 (vs), 905 (vs), 842 (m), 714 (s). | [] | [] | [] | [] | [] | [] | [] | [] | []
j.ica.2015.07.045 | 2.2.2. [Cd(cna) 2 (dpe)] n (3) The solution containing Cd(NO 3 ) 2 4H 2 O (154 mg, 0.5 mmol) and cyanoacetic acid (85 mg, 1 mmol) in water (4 mL) was mixed with 1,2-di(4-pyridyl)ethylene (90 mg, 0.5 mmol) in dimethylformamide (2 mL). This mixture solution was allowed to stand undisturbed at room temperature, yielding pale yellow crystals of 3 after four days. Yield: 145 mg (63%) based on cadmium salt. Anal. Calc. | [] | [] | ["[Cd(cna) 2 (dpe)] n"] | ["Cd(NO 3 ) 2 4H 2 O--154 mg, 0.5 mmol"] | [] | ["cyanoacetic acid--85 mg, 1 mmol", "1,2-di(4-pyridyl)ethylene--90 mg, 0.5 mmol"] | [] | ["four days"] | ["water--4 mL", "dimethylformamide--2 mL"]
b515143k | Cocrystallization of 1 with a series of alkali metal bromides and chlorides from Na + to Cs + wascarriedoutinmixturesof1 and alkali metal salt in proportions 1 : 1 dissolved in MeOH or MeOH/ H 2 O (1.5–3.0 ml).Slow evaporation (several days) at ambient temperature gave good quality single crystals in the cases of caesium and potassium bromides and rubidium chloride. | [] | ["several days"] | [] | [] | [] | [] | [] | [] | ["MeOH--1.5–3.0 ml", "H 2 O--1.5–3.0 ml"]
cg050011+ | {[Ag(L)](PF 6 )} ∞ (2). AgPF 6 (76 mg, 0.30 mmol) dissolved in degassed MeCN (25 mL) was added via cannula to L (58 mg, 0.27 mmol) dissolved in degassed MeCN (25 mL). The solution was left to stir overnight, after which it was concentrated to a volume of 5 mL, and 1-butanol (10 mL) was added. | [] | ["overnight"] | ["{[Ag(L)](PF 6 )} ∞", "2"] | ["AgPF 6--76 mg, 0.30 mmol"] | [] | ["L--58 mg, 0.27 mmol"] | [] | [] | ["degassed MeCN--25 mL", "1-butanol--10 mL"]
d0ce00256a | Synthesis of [Co(m-NPy 3 )(TPA) 0.5 Cl·CH 3 OH] n (4). Method 1: The ligand m-NPy 3 (5.0 mg, 0.01 mmol), CoCl 2 ·6H 2 O (7.1 mg, 0.03 mmol) and terephthalic acid (TPA) (5.0 mg, 0.03 mmol) were dissolved in methanol (6 mL). The mixture was heated to 60 °C for 72 h, then allowed to cool to room temperature. Purple block crystals were obtained by filtration. The crystals were then washed with methanol for several times and dried in air. Yield: (3.5 mg; yield 51% based on m-NPy 3 ). Elemental analysis calculated for C 38 H 30 CoClN 4 O 3 (Mr = 685.04): C 66.62, N 8.18, H 4.41%. Found: C 66.46, N 8.05, H 4.30%. FT-IR (KBr pellet, cm −1 ): 3390 (s), 3025 (m), 1900 (m), 1495 (m), 1279 (m), 1181 (w), 1113 (m), 1005 (s), 796 (m). Method 2: Single-crystal-to-single-crystal transformation from 1 to 4. 1 (7.0 mg, 0.01 mmol), KCl (10.0 mg, 0.15 mmol) and terephthalic acid (TPA) (5.0 mg, 0.03 mmol) were dissolved in methanol (3 mL). The mixture was heated to 60 °C for 72 h, then allowed to cool to room temperature. The product was filtered and washed with methanol for three times. | [] | [] | ["[Co(m-NPy 3 )(TPA) 0.5 Cl·CH 3 OH] n", "C 38 H 30 CoClN 4 O 3"] | ["CoCl 2 ·6H 2 O--7.1 mg, 0.03 mmol", "KCl--10.0 mg, 0.15 mmol"] | [] | ["m-NPy 3--5.0 mg, 0.01 mmol", "TPA--5.0 mg, 0.03 mmol"] | ["60 °C", "60 °C"] | ["72 h", "72 h"] | ["methanol--6 mL", "methanol--3 mL"]
ic900320h | Elem anal. calcd for C 9 H 8 HgN 6 S 2 : C, 23.25; H, 1.73; N, 18.08; S, 13.79. Found: C, 23.58; H, 1.69; N, 17.73; S, 13.93%. IR (cm -1 ): 3121(m), 3025(w), 2113(s), 1521(m), 1499(m), 1441(w), 1419(w), 1386(m), 1229(s), 1188(w), 1117(m), 1085(s), 1025(w), 928(m), 847(m), 833(m), 750(s), 702(s).1 H NMR (DMSO-d 6 , 293 K): δ 6.35 (s, 2H, CH 2Bim ), 7.03 (pd, 2H, CH Bim ), 7.57 (pt, 2H, CH Bim ), 8.18 (pd, 2H, CH Bim ). | [] | [] | ["C 9 H 8 HgN 6 S 2"] | [] | [] | [] | [] | [] | []
j.jinorgbio.2014.09.005 | 2.3.3. Preparation of complex Na 2 Zn(MSA) 2 (3) Complex 3 was obtained following the same general procedure as for 2 with mole ratio M:L = 1:3 using 90 ml of NaMSA (9 mmol) and 6mlofZnSO 4 (3 mmol) solutio ns. Precipitated crystalline material was characterized by elemental analysis, as well as UV–vis, and IR spectroscopy.2.3.3.1. Characterization of 3. Brick red crystals, Yield: 27%.1 HNMR; (DMSO-d 6 , 500 MHz): δ 6.1844 (d, 6H, Ar), 6.4077 (s, 8H, Ar), 6.2390 (d, 3′H, Ar), 7.8196 (s, 6′H, Ar), 12.9212 (s, 5OH-Ar), 11.5658 (s, 7OH-Ar), 10.7298 (s, 2′OH-Ar), 10.8691 (s, 4′OH-Ar), 3.3448 (s, H 2 O). FT-IR; (KBr, cm − 1 ): 3700–2000 (3417, 2734, 2626) br, 1654 s, 1605 s, 1541 s, 1507 s, 1469 s, 1436 s, 1363 s 1318 s, 1299 s, 1250 s, 1203 s, 1178 s, 1143 s, 1102 s, 1087 s, 1029 s, 1011 s, 981 s, 911 m, 848 m, 834 s, 792 m, 739 m, 726 m, 713 m, 684 s, 654 s, 637 s, 580 s, 556 s, 555 s, 524 m, 465 m. Raman (cm − 1 ): 1653 m , 1604w, 1551 m, 1535s, 1533s, 1510s, 1508s, 1486w, 1434 m, 1404w, 1361s, 1282w, 1247vs, 1198w, 1178w, 1125w, 1025w, 980vw, 901w, 756 m, 748 m, 730w, 655w, 616w, 585 s, 524 m, 471 m, 435w, 383w, 293w, 248w, 195w, 168w, 133w. UV–vis; (methanol, λ max ,nm(ε max /10 4 ,M − 1 ·cm − 1 )): 404 (4.63), 266 (5.09). | [] | [] | ["Na 2 Zn(MSA) 2", "complex 3"] | ["NaMSA--90 ml, 9 mmol", "ZnSO 4--6 ml, 3 mmol"] | [] | [] | [] | [] | []
d0dt03227a | Synthesis of [Co(NCS) 2 (4-bromopyridine) 2 ] n (5-II). To a solution of Co(NCS) 2 (0.50 mmol, 87.6 mg) in 0.5 mL methanol 4-bromopyridine (0.50 mmol, 49.4 µL) was added and the mixture was stirred for 10 minutes. The resulting powder was filtered off and dried in an air current. Elemental anal. calcd. for C 12 H 8 N 4 Br 2 CoS 2 (491.06 g/mol): C, 29.35; H, 1.64; N, 11.41; S, 13.06; found: C, 28.57; H, 1.84; N,11.35; S, 13.61. Single crystals were obtained by reacting Co(NCS) 2 (0.15 mmol, 26.3 mg) with 4-bromopyridine (0.15 mmol, 14.8 µL) in n-butanol for one day. The precipitate was filtered off and the filtrate was layered with 1.0 mL n-heptane. After one day the uniform solution was slowly concentrated until crystals were obtained.Elemental analysis. CHNS analysis was performed using a EURO EA elemental analyzer, fabricated by EURO VECTOR Instruments.Spectroscopy. The IR data were obtained using an ATI Mattson Genesis Series FTIR Spectrometer, control software: WINFIRST, from ATI Mattson. Powder X-Ray diffraction (PXRD). The measurements were performed with Cu K 1 radiation (  = 1.540598 Å) using a Stoe Transmission Powder Diffraction System (STADI P) that is equipped with a MYTHEN 1K detector and a Johansson-type Ge(111) monochromator. | [] | ["one day"] | ["[Co(NCS) 2 (4-bromopyridine) 2 ] n", "C 12 H 8 N 4 Br 2 CoS 2"] | ["Co(NCS) 2--0.50 mmol, 87.6 mg"] | [] | ["4-bromopyridine--0.50 mmol, 49.4 µL"] | [] | ["10 minutes", "one day"] | ["methanol--0.5 mL", "n-butanol--n/a", "n-heptane--1.0 mL"]
c0ce00762e | Synthesis of [Cd 2 Cl(m 4 -AmTAZ) 2 (m-AmTAZ)] n (5) To a mixture of HAmTAZ (0.085g, 1.01 mmol), CdCl 2 $2.5H 2 O (0.187 g, 0.82 mmol) in a 23 ml Teﬂon liner were added aqueous ammonia (25%, 1.0 ml) and water (8.0 ml). The heterogeneous suspension was stirred for about half an hour and sealed in a Parr autoclave. The autoclave was placed in a furnace and heated to 150  C. The temperature was held for 3 days, and then cooled to room temperature to give yellow plate-like crystals of 5 with yield of 56% based on Cd. Anal. calc. for C 6 H 9 Cd 2 ClN 12 (509.52): C, 14.14; H, 1.78; N, 32.99%. Found: C, 13.85; H, 2.31; N, 32.63%.IR data (KBr pellet): 3482 (m), 3388 (m), 3342 (m), 3040 (m), 1762 (w), 1616 (s), 1531 (s), 1494 (s), 1426 (w), 1280 (m), 1210 (m), 1195 (m), 1149 (w), 1059 (m), 1036 (w), 1008 (w), 947 (m), 883 (w), 871 (w), 742 (m), 663 (m), 606 (w), 448 (m), 428 (m). | [] | [] | ["[Cd 2 Cl(m 4 -AmTAZ) 2 (m-AmTAZ)] n", "C 6 H 9 Cd 2 ClN 12"] | ["CdCl 2 $2.5H 2 O--0.187 g, 0.82 mmol"] | [] | ["HAmTAZ--0.085g, 1.01 mmol"] | ["150 \nC"] | ["3 days"] | ["water--8.0 ml", "aqueous ammonia (25%)--1.0 ml"]
cg5010402 | Synthesis of [Cu 4 (ppz) 4 (MoO 4 ) 2 (H 2 O)]·2H 2 O (2). A mixture of Hppz (0.029g, 0.2 mmol), CuBr 2 (0.048g, 0.2 mmol), (NH 4 ) 2 MoO 4 (35 mg, 0.1 mmol), and H 2 O (6 mL) was placed in a 15 mL Teﬂonlined stainless autoclave under autogenous pressure that was heated to 150 °C and held for 96 h. After cooling to room temperature and ﬁlteration, green block crystals were obtained in about 10% yield based on Cu(II) salts. Anal. Calcd for C 28 H 26 Cu 4 Mo 2 N 16 O 11 (%): C, 27.82; H, 2.17; N, 18.54; Found: C, 28.43; H, 2.22; N, 18.82. IR data (KBr, cm −1 ) 3400s, 3119s, 1635w, 1597w, 1545m, 1406s, 1291w, 1235w, 1180s, 1148s, 1135s, 1043m. | [] | [] | ["[Cu 4 (ppz) 4 (MoO 4 ) 2 (H 2 O)]\n2H 2 O", "C 28 H 26 Cu 4 Mo 2 N 16 O 11"] | ["CuBr 2--0.048g, 0.2 mmol", "(NH 4 ) 2 MoO 4--35 mg, 0.1 mmol"] | [] | ["Hppz--0.029g, 0.2 mmol"] | ["150 \nC"] | ["96 h"] | ["H 2 O--6 mL"]
c4ce02029d | Preparation of {[Ag 3 ĲPTMP) 3 ĲL7)]Ĵ2.25H 2 O} ∞ (7). Colorless block-like crystals of 7 were obtained using the same method as for 2to6.H 3 L7 (24.2 mg, 0.1 mmol), Ag 2 O (23 mg, 0.1 mmol), PTMP (20 mg, 0.1 mmol). Yield: 39% (based on the PTMP ligand). Anal. calcd (found) for C 39 H 40.5 N 6 O 9.25 S 3 Ag 3 : C, 40.32 (40.60); H, 3.48 (3.55); N, 7.24 (7.11). IR (KBr) ν/cm −1 : 3395(m), 2900(m), 1600(m), 1578(vs), 1550(w), 1480(s), 1410(vs), 1270(w), 1230(s), 1100(m), 1055(m), 797(m), 715(w), 675(m), 496(w). | [] | [] | ["{[Ag 3 ĲPTMP) 3 ĲL7)]Ĵ2.25H 2 O} ∞"] | ["Ag 2 O--23 mg, 0.1 mmol"] | [] | ["H 3 L7--24.2 mg, 0.1 mmol", "PTMP--20 mg, 0.1 mmol"] | [] | [] | []
zaac.200800257 | Synthesis of Pb 3 (OH) 2 [O 3 PCH 2 NC 4 H 8 NCH 2 PO 3 ] (2) A mixture of H 4 L (0.5 mmol, 0.14 g), Pb(NO 3 ) 2 (1 mmol, 0.35 g) and NH 4 F (3 mmol, 0.12 g) in 10.0 ml of deionized water, adjusted to pH ⫽ 5 with 1 M NaOH solution under stirring, was sealed in a 20 ml Teflon-lined stainless steel autoclave, and then heated at 160 °C for 5 days. After the mixture was cooled slowly to room temperature, colorless block crystals were filtered off, washed with distilled water, and dried at room temperature (yield: ca.47% based on Pb). Anal. Calcd. for compound 2,C 6 H 14 N 2 O 8 P 2 Pb 3 :C, 7.78; H, 1.51; N, 3.02; P, 6.70; Pb, 67.15. Found: C, 7.72; H, 1.58; N, 3.08; P, 6.61; Pb, 67.23 %. | [] | [] | ["Pb 3 (OH) 2 [O 3 PCH 2 NC 4 H 8 NCH 2 PO 3 ]", "C 6 H 14 N 2 O 8 P 2 Pb 3"] | ["Pb(NO 3 ) 2--1 mmol, 0.35 g"] | ["NH 4 F--3 mmol, 0.12 g"] | ["H 4 L--0.5 mmol, 0.14 g"] | ["160 \nC"] | ["5 days"] | ["deionized water--10.0 ml"]
om2004145 | Tetrabromobis( 1,1 0 -dicyclohexyl-3,3 0 -methylenediimidazol-2,2 0 diylidene)digold( III) Bis(hexafluorophosphate) (5b). Yellow solid (yield 76%). Anal. Calcd for C 38 H 56 Au 2 Br 4 F 12 N 8 P 2 : C, 28.01; H, 3.47; N, 6.88. Found: C, 27.81; H, 3.45; N, 6.83. | [] | [] | ["C 38 H 56 Au 2 Br 4 F 12 N 8 P 2"] | [] | [] | [] | [] | [] | []
s0277-5387(98)00396-9 | precipitation and then ﬁltered. The precipitate was washed The precipitate was isolated by ﬁltration and dried in Me 2 with pentane (ca. 10 ml) and dried in vacuo giving vacuo giving [h(S(CH CH pz ) ]Cd(NO ) as a white 22 2 32 Me 2 solid (0.32 g, 35%). Analysis calculated for [S(CH CH pz ) ]ZnCl as a white solid (0.20 g, 45%). | [] | [] | ["[h(S(CH CH pz ) ]Cd(NO )", "[S(CH CH pz ) ]ZnCl"] | ["Cd(NO )--NaN", "ZnCl--NaN"] | [] | [] | [] | [] | ["Me 2--NaN", "pentane--ca. 10 ml"]
cg500632d | This resulted in a mixture of both yellow (1) and red crystals (2). In spite of our best eﬀorts, we could not prepare compound 2 in a phase pure form. | [] | [] | ["compound 1"] | [] | [] | [] | [] | [] | []
s0277-5387(01)00973-1 | 1 .5 .1 . Procedure A. A mixture of Na 2 MoO 4 ·2H 2 O (or K 2 MoO 4 ) (0.5 g, 2 mmol), SnCl 2 ·2H 2 O (0.46 g, 2 mmol) and Ac 2 O (20 ml) was warmed at 125 °C under Ar atmosphere for 15 h during which time a dark brown supernatant liquid and red precipitate were formed.The precipitate was isolated by ﬁltration, rinsed with dry CCl 4 and dried in dessicator. It was hydrolysed in water (5 ml) and the obtained solution (pH approximately 5) left to evaporate slowly in an open vessel at r.t. After 2 days red crystals of 5 were ﬁltered off and dried. | ["room temperature"] | ["2 days"] | ["NaN"] | ["Na 2 MoO 4 ·2H 2 O (or K 2 MoO 4 )--0.5 g, 2 mmol", "SnCl 2 ·2H 2 O--0.46 g, 2 mmol"] | [] | [] | ["125 \nC"] | ["15 h"] | ["Ac 2 O--20 ml", "CCl 4--NaN", "water--5 ml"]
j.poly.2009.05.029 | IR ( m /cm 1 ): 2067s, 1660s, 1621s, 1554m, 149w, 1459w, 1437s, 1363w, 1236m, 1216m, 1102w, 1050w, 1030w, 1002w, 989m, 958w, 833m, 759m, 726w, 692m, 674w, 629w. Anal. calc. for C 23 H 25 N 9 O 2 S 2 Zn: C, 46.94; H, 4.25; N, 21.43%. Found: C, 46.64; H, 4.05; N, 21.41%. | [] | [] | ["C 23 H 25 N 9 O 2 S 2 Zn"] | [] | [] | [] | [] | [] | []
b702509m | [Co(bpydiol-H) 3 ]?(H 2 O) 1. Cobalt(II) sulfate (8.4 mg, 0.03 mmol) in methanol (1 mL) was added to bpydiol (5.0 mg, 0.03 mmol) in hot acetonitrile (2 mL), to give a dark red solution. The mixture was left to slowly evaporate, giving dark red prism-like crystals of 1 (12.2 mg, 60%) after one week.Microanalysis (crystals dried at 80 uC under vacuum for 24 hours prior to analysis): calculated for C 30 H 21 N 6 O 6 Co? H 2 O; C 56.44, H 3.63, N 13.16%; found C 55.80, H 3.10, N 13.30%. UV(Vis): l max (DMSO)/nm 474 (e/dm 3 mol 21 cm 21 3023). IR v max(solid phase)/cm 21 : 3125 s br, 2351 s, 1652 m, 1112 s (C–O stretch alcohol), 908 s, 716 m, 584 m, 554 m, 530 w, 502 s, 457 w. | ["80 \nC"] | ["24 hours"] | ["Co(bpydiol-H) 3 ]?(H 2 O)"] | ["CoSO 4 --8.4 mg, 0.03 mmol"] | [] | ["bpydiol--5.0 mg, 0.03 mmol"] | [] | ["one week"] | ["methanol--1 mL", "acetonitrile--2 mL"]
s1600536812001924 | Experimental 4-Nitrophenylcynamide (Crutchley & Naklicki, 1989) (0.163 g, 1 mmol) was dissolved in methanol (25 ml) and was added slowly to a solution of cadmium(II) acetate (0.133 g, 0.5 mmol) in methanol (25 ml). The mixture was stirred for 3 hrs. The resulting solid was filtered off. Yellow needles of the title compound were obtained by n-hexane diffusion into a DMF solution of the title compound after 4 weeks. | [] | ["4 weeks"] | ["4-Nitrophenylcynamide"] | ["cadmium(II) acetate--0.133 g, 0.5 mmol"] | [] | [] | [] | ["3 hrs"] | ["methanol--25 ml", "DMF--unknown"]
ic800356v | Preparation of Complex K[Fe(C 7 H 11 O 6 ) 3 ] · (OH) · 3H 2 O (1). A quantity of FeCl 3 · 6H 2 O (0.50 g, 1.8 mmol) was placed in a ﬂask and dissolved in 3 mL of H 2 O. To that solution, D-(-)-quinic acid (1.1 g, 5.5 mmol) was added slowly and under continuous stirring. | [] | [] | ["K[Fe(C 7 H 11 O 6 ) 3 ] · (OH) · 3H 2 O"] | ["FeCl 3 · 6H 2 O--0.50 g, 1.8 mmol"] | [] | ["D-(-)-quinic acid--1.1 g, 5.5 mmol"] | [] | [] | ["H 2 O--3 mL"]
j.molstruc.2006.08.025 | 2.2. Synthesis of [CuPb(2,5-PDC) 2 ](1) The complex 1 was obtained using 2,5-dicarboxypyridine acid (0.25 g, 1.5 mmol), Cu(Ac) 2 ÆH 2 O (0.1 g, 0.5 mmol), and Pb(Ac) 2 (0.162 g, 0.5 mmol) placed in a 25-mL acid-digestion bomb at 160 °C for 3 days. After cooled to room temperature (5 °C h ), purple crystal was obtained (yield 40% based on Cu). And then ﬁltered oﬀ, washed with distilled water, and dried in air. Element analysis calcd for 1 (%): C 27.98, H 1.00, N 4.66; found: C 27.58, H 1.16, N 4.58. Main IR(KBr) (cm 1 ): 3039(m), 2016(m), 1540(vs), 1483(m), 1384(s), 1285(s), 1047(s), 838(vs),770(s), 692(s).2.3. X-ray crystallography A suitable single crystal of 1 was chosen for data collection on a single X-ray diﬀraction. Data collection was performed on a Rigaku R-AXIS RAPID IP diﬀract ormeter [(MoK) = 0.71073 A ˚ ]. Cell reﬁnement and data reduction were accomplished by the RAPID AUTO program. | [] | [] | ["[CuPb(2,5-PDC) 2 ]", "1"] | ["Cu(Ac) 2 ÆH 2 O--0.1 g, 0.5 mmol", "Pb(Ac) 2--0.162 g, 0.5 mmol"] | [] | ["2,5-dicarboxypyridine acid--0.25 g, 1.5 mmol"] | ["160 \nC"] | ["3 days"] | []
ic500951b | Compound 6. Compound 1 (2.9 g, 13.8 mmol) was dissolved in MeCN (150 mL). 1,3-Bis(bromomethyl)benzene (7.3 g, 27.7 mmol) and K 2 CO 3 (2.3 g, 16.6 mmol) were added, and the mixture was stirred at 40 °C overnight. After being cooled to room temperature, the K 2 CO 3 was removed by ﬁltration, and the solvent removed under a vacuum to reveal a beige solid. A SiO 2 column using 5% ethyl acetate (EtOac) in hexanes as eluent was used to remove excess dibromide, and the eluent was changed to 100% CH 2 Cl 2 to liberate the product as a white solid upon removal of solvent. Yield: 4.0 g (74%).1 H NMR (400 MHz, CDCl 3 ,35°C): δ 3.94 (s, 6H; CO 2 CH 3 ), 4.52 (s, 2H, CH 2 ), 5.22 (s, 2H, CH 2 ), 7.36 (m, 2H; ArH), 7.43 (d, 1H; ArH), 7.56 (s, 1H; ArH), 7.66 (m, 2H; ArH), 7.86 (d, 1H; ArH). ESI-MS(+): m/z 392.79 [M + H] + , 409.70 [M + NH 4 ] + .Compound 8. Compound 7 (0.52 g, 2.3 mmol) 18 was dissolved in DMF (100 mL). Compound 6 (2.0 g, 5.1 mmol) and K 2 CO 3 (1.3 g, 9.3 mmol) were added, and the mixture was stirred at 80 °C overnight. | [] | [] | ["Compound 6"] | [] | ["K 2 CO 3--2.3 g, 16.6 mmol"] | [] | ["40 \nC"] | ["overnight"] | ["MeCN--150 mL"]
00958972.2018.1437912 | 2.2. Synthesis of {[Ba(1-Mecyt)(H 2 O)]Cl 2 } n (1) and {[Ba(1-Mecyt)(H 2 O)]Br 2 } n (2) To a water solution (5mL) of 1-Methylcytosine (1-Mecyt) (0.025 g, 0.2 mmol) was added dropwise and under stirring, an aqueous solution of BaCl 2 ·2H 2 O (0.049 g, 0.2 mmol) at 60 C. The colorless mixture was left to evaporate and afforded colorless crystals within 2-3 days, upon very slow evaporation at room temperature. Yield: 65%; IR (KBr, ν/cm -1 ): 3421, 3326, 3245, 3155 (O–H), 2911 (C–H), 1665, 1632, 1630, 1570 (C=O). Anal. Calc. for C 5 H 9 N 3 O 2 Cl 2 Ba (350.91 g/mol): C, 17.09; H, 2.58; N, 11.96 %. Found C, 17.89; H, 2.92; N, 10.99 %. Compound 2 was prepared following the same synthetic protocol as for 1 using an aqueous solution (5 mL) of BaBr 2 ·2H 2 O (0.067 g, 0.2 mmol). Yield: 65%; IR (KBr, ν/cm -1 ): 3420, 3321, 3236, 3149 (O–H), 2907 (C–H), 1670, 1639, 1622, 1569 (C=O). Anal. Calc. for C 5 H 9 N 3 O 2 Br 2 Ba (440.28 g/mol): C, 13.64; H, 2.06; N, 9.54 %. Found C, 13.24; H, 2.50; N, 9.05 %. | [] | [] | ["{[Ba(1-Mecyt)(H 2 O)]Cl 2 } n", "{[Ba(1-Mecyt)(H 2 O)]Br 2 } n", "C 5 H 9 N 3 O 2 Cl 2 Ba", "C 5 H 9 N 3 O 2 Br 2 Ba"] | ["BaCl 2 ·2H 2 O--0.049 g, 0.2 mmol", "BaBr 2 ·2H 2 O--0.067 g, 0.2 mmol"] | [] | ["1-Methylcytosine (1-Mecyt)--0.025 g, 0.2 mmol"] | ["60 \nC"] | ["2-3 days"] | ["water--5 mL"]
j.jssc.2020.121549 | Co(NO 3 ) 2 ·6H 2 O with Ni(NO 3 ) 2 ·6H 2 O (0.20 mmol, 0.059 g). Green Crystals were obtained (yield: 54% based on Ni(NO 3 ) 2 ·6H 2 O). Anal. Calcd for C 32 H 28 N 6 O 12 Ni 2 (%): C, 47.62; H, 3.50; N, 10.42. Found (%): C, 47.32; H, 3.25; N 10.12. IR (KBr disk, cm −1 ): 3224 (m), 3144 (m), 3122 (m), 1639 (vs), 1610 (vs), 1591 (s), 1575 (s), 1517 (s), 1444 (m), 1367 (s), 1322 (s), 1287 (s), 1191 (m), 1123 (m), 1075 (s), 1034 (m), 1022 (w), 963 (m), 918 (w), 861 (w), 825 (w), 838 (m), 739 (s), 694 (s), 656 (s), 537 (s). 2.2.3 Synthesis of [Co(pdca)(bbibp) 1.5 ] n (3) A mixture of Co(NO 3 ) 2 ·6H 2 O (0.2 mmol, 0.058 g), bbibp (0.20 mmol, 0.077 g), H 2 pdca ( 0.2 mmol, 0.033 g ), DMF (5 mL) and H 2 O (5 mL) was stirred for 0.5 h under ultrasonic conditions. And then the solution was transformed into the Teflon-lined stainless steel vessel (25 mL), sealed, and heated to 130 for 72 h. Subsequently, the vessel was cooled to the room temperature at the degree of 5 h -1 . Red lumpy crystals were obtained (yield: 62% based on Co(NO 3 ) 2 ·6H 2 O). Anal. Calcd for C 59 H 43 N 9 O 6 Co (%): C, 68.65; H, 4.20; N, 12.20. Found: C, 68.38; H, 3.94; N, 11.86. IR (KBr disk, cm −1 ): 3055 (w), 1607 (m), 1508 (vs), 1488 (s), 1456 (m), 1373 (w), 1355 (w), 1290 (m), 1229 (s), 1207 (m), 1143 (w), 1005 (w), 976 (w), 890 (w), 829 (s), 771 (m), 752 (s), 717 (w), 672 (w), 624 (w), 579 (w), 528 (w). 2.2.4 Synthesis of [Ni(pdca)(bbibp) 1.5 ] n (4) The synthesis method of the complex 4 is the same as that of the complex 3 by | [] | [] | ["Co(NO 3 ) 2 ·6H 2 O with Ni(NO 3 ) 2 ·6H 2 O"] | ["Co(NO 3 ) 2 ·6H 2 O--0.2 mmol, 0.058 g", "Ni(NO 3 ) 2 ·6H 2 O--0.20 mmol, 0.059 g"] | [] | [] | [] | [] | []
c8dt03210f | Synthesis of ( Q NNN Et 2 )CuBr (3). This compound was synthesized following a procedure similar to the synthesis of complex 2, using ( Q NNN Et 2 )-H (0.1 g, 0.389 mmol), CuBr 2 (0.087 g, 0.389 mmol) and Et 3 N (0.506 mmol, 0.071 mL). The crude product was recrystallized in toluene/Et 2 O to obtain a crystalline compound 3. Yield: 0.115 g, 74%. M.p. = 124 °C (dec). Anal. calcd for C 15 H 18 ON 3 BrCu: C, 45.07; H, 4.54; N, 10.51. Found: C, 44.48; H, 4.28; N, 10.19. HRMS (ESI): m/z calcd for C 15 H 18 ON 3 BrCu–Br + [M − Br] + 319.0740, found 319.0735 and C 15 H 18 ON 3 BrCu–H + [M − H] + 396.9846, found 396.9861. | [] | [] | ["( Q NNN Et 2 )CuBr", "C 15 H 18 ON 3 BrCu"] | ["CuBr 2--0.087 g, 0.389 mmol"] | [] | ["( Q NNN Et 2 )-H--0.1 g, 0.389 mmol", "Et 3 N--0.506 mmol, 0.071 mL"] | [] | [] | ["toluene/Et 2 O--NaN"]
c2dt30719g | [(2,6-Dimethylpyridin-4-yl)ethynyl]dimethylaluminium·THF (4) and bis[(2,6-dimethylpyridin-4-yl)ethynyl]methylaluminum (4b). | [] | [] | ["(2,6-Dimethylpyridin-4-yl)ethynyl]dimethylaluminium·THF", "bis[(2,6-dimethylpyridin-4-yl)ethynyl]methylaluminum"] | [] | [] | [] | [] | [] | []
c3dt52727a | The vessel was sealed with a lid equipped with temperature and pressure sensors, and placed in the microwave oven. The reaction mixture was then treated by a three steps program consisting of (i) 15 min heating ramp up to 120 °C, (ii) 16 h isotherm at 120 °C, and (iii) 20 min cooling ramp down to room temperature. A brown coloured suspension was obtained. A microcrystalline solid was isolated by filtration and washed twice with 10 mL of cold ethanol. Yield: 10%.When the reaction was carried out without stirring and with a cooling ramp of 24 h, a mixture of the powder and crystals of 1 was obtained. | ["room temperature"] | ["20 min"] | [] | [] | [] | [] | ["120 \nC"] | ["16 h"] | []
c3ce42048e | Synthesis of [Mn 2 (L) 2 (H 2 O) 4 ]·3H 2 O (9) A mixture of H 2 L (26.3 mg, 0.1 mmol), MnCl 2 ·4H 2 O (19.8 mg, 0.1 mmol) and H 2 O (8 mL) was placed in a 15 mL reactor and heated at 160 °C for 3 days. After cooling to ambient temperature, colorless block crystals of 9 were obtained in a 47% yield based on Mn( II). Anal. calcd for C 22 H 28 Mn 2 N 6 O 17 (M r = 758.38): C, 34.84; H, 3.72; N, 11.08. Found: C, 34.76; H, 3.81; N, 11.12. IR data (KBr, cm −1 ): 3607(s), 3221(s), 3127(w), 1613(s), 1562(s), 1527(s), 1460(s), 1390(s), 1262(s), 1136(s), 1047(s), 977(m), 827(s), 780(m), 676(w), 647(w). | [] | [] | ["[Mn 2 (L) 2 (H 2 O) 4 ]·3H 2 O", "C 22 H 28 Mn 2 N 6 O 17"] | ["MnCl 2 ·4H 2 O--19.8 mg, 0.1 mmol"] | [] | ["H 2 L--26.3 mg, 0.1 mmol"] | ["160 °C"] | ["3 days"] | ["H 2 O--8 mL"]
j.jssc.2009.04.024 | 2.1.2. Crystallization of 2 H 4 DMBD (2.3 mg, 10.0 m mol) and PbCl 2 (8.4 mg, 30.0 m mol) were loaded into a heavy-wall glass tube, and en (0.8 ml, anhydrous) was added. The tube was then sealed and heated at 100 1C in a programmable oven for 48 h, followed by slow cooling (0.1 1C/min) to rt, during which colorless block-like single crystals suitable for single crystal X-ray diffraction were formed (6.0 mg, 80% yield based on H 4 DMBD). Incidentally, the product of 2 can also be prepared from Pb(OAc) 2  H 2 O instead of PbCl 2 , albeit in a lower yield. Chemical analysis of the product C 12 H 18 N 4 O 4 Pb 2 S 2 yields the following: Calcd [C (18.94%), H (2.38%) and N (7.36%)]; found [C (18.79%), H (2.56%) and N (7.62%)]. IR ( n /cm 1 ): 3422w, 3350w, 2914s, 1700w, 1684s, 1647s, 1559s, 1541s, 1497s, 1458w, 1383s, 1303w, 1250w, 1082w, 1021w, 837s, 790w and 653w. | [] | [] | ["2 H 4 DMBD", "PbCl 2", "Pb(OAc) 2  H 2 O", "C 12 H 18 N 4 O 4 Pb 2 S 2"] | ["PbCl 2--8.4 mg, 30.0 m mol", "Pb(OAc) 2  H 2 O--Nan"] | [] | ["2 H 4 DMBD--2.3 mg, 10.0 m mol"] | ["100 \nC"] | ["48 h"] | ["en--0.8 ml, anhydrous"]
j.ica.2009.06.026 | Single crystals of these compounds were grown in a test tube by layering the aqueous/methanol solution of the corresponding metallic salt and abpt onto an aqueous solution of H 2 C 2 O 4 2H 2 O (0.20 mmol, 0.025 g). To avoid the initial mixing of both solutions, a water layer was carefully placed between them. After few months, red (2, 3) and colourless (4) prismatic single crystals were obtained.2.3. Elemental analyses, FTIR and thermogravimetric analyses A content of four water molecules per molecular formula was determined by single crystal X-ray diffraction for compounds 2– 4. However, the water molecules are easily lost out of the mother liquors, leading to the decomposition of the single crystals to powder sample. The chemical analyses performed to complexes 1–4 show a partial or complete dehydration rate which depends on the room conditions and sample manipulation. Table 1 shows the elemental analysis performed on compounds 1–4 together with the calculated percentage assuming a partial water content. | [] | [] | ["H 2 C 2 O 4 ?2H 2 O"] | [] | [] | ["abpt--NaN"] | [] | [] | ["aqueous/methanol solution--NaN", "H 2 C 2 O 4 ?2H 2 O--0.20 mmol, 0.025 g"]
cg9012894 | Synthesis of [Cd(Htrz)(SO 4 )(H 2 O)] n (3). Complex 3 was prepared similarly to compound 2 but using CdSO 4 3 8/3H 2 O (0.1283 g, 0.5 mmol) instead of Cd(NO 3 ) 2 3 4H 2 O. After the mixture was cooled to room temperature, the colorless crystals were collected, washed with methanol, and dried in air. Yield: 20%. Anal. Calcd for CdC 2 H 5 N 3 SO 5 : C, 8.13%; H, 1.71%; N, 14.22%. Found: C, 8.32%; H, 1.56%; N, 14.35%. IR (KBr pellets, cm -1 ): 3384 (s), 3160 (m), 1655 (m), 1513(m), 1388 (m), 1294 (m), 1193 (m), 1150 (s), 1118 (s), 1055 (s), 991 (m), 969 (m), 893 (m), 671 (m), 631 (w), 617 (w), 606 (w). | [] | [] | ["[Cd(Htrz)(SO 4 )(H 2 O)] n", "CdC 2 H 5 N 3 SO 5"] | ["CdSO 4 3 8/3H 2 O--0.1283 g, 0.5 mmol"] | [] | ["Htrz--NaN"] | [] | [] | ["NaN--NaN"]
j.inoche.2010.01.013 | The reaction vessel were heated to 160 °C for 3 days under autogenous pressure, then cooled to room temperature at a rate of 10 °C/ h. The colorless crystals of 1 were obtained with yields of 66%. Elemental analysis Calcd (%) for 1: C, 26.48; H, 1.99; N, 6.18. Found: C, 26.39; H, 1.96; N, 6.14. Compound 2 and 3 were prepared using a similar method as for 1 with Tb(NO) 3 6H 2 O and Er(NO) 3 6H 2 O, respectively. Elemental analysis Calcd (%) for 2: C, 24.18; H, 2.62; N, 5.64. Found: C, 24.10; H, 2.58; N, 5.56. Elemental analysis Calcd (%) for 3: C, 34.29; H, 1.48; N, 8.89. Found: C, 34.13; H, 1.39; N, 8.78. Complexes 1, 2 and 3 were analyzed by X-ray crystallography analysis [14]. | [] | [] | ["Complex 1", "Complex 2", "Complex 3"] | ["Tb(NO) 3 \n6H 2 O--NaN", "Er(NO) 3 \n6H 2 O--NaN"] | [] | [] | ["160 \nC"] | ["3 days"] | []
ejic.201501019 | Synthesis of [(C 8 H 12 N 4 ) 2 Ni 2 Cl 4 ] (1): “KPbTe” (0.5 g, 1.37 mmol, 1 equiv.), NiCl 2 (175 mg, 1.38 mmol, 1.1 equiv.), and acetonitrile (2 mL) were treated according to the solvothermal method, affording orange-green blocks in approximately 5% yield.Synthesis of [Ni(C 4 N 3 H 8 )(C 4 N 3 H 9 )]Cl (2): NiCl 2 (500 mg, 3.85 mmol), LiOH (150 mg, 6.27 mmol), and acetonitrile (2 mL) were treated according to the solvothermal method, affording yellow blocks in approximately 15 % yield. | [] | [] | ["[(C 8 H 12 N 4 ) 2 Ni 2 Cl 4 ]", "[Ni(C 4 N 3 H 8 )(C 4 N 3 H 9 )]Cl"] | ["KPbTe--0.5 g, 1.37 mmol, 1 equiv.", "NiCl 2--175 mg, 1.38 mmol, 1.1 equiv.", "NiCl 2--500 mg, 3.85 mmol"] | [] | ["C 8 H 12 N 4--not available", "C 4 N 3 H 8--not available", "C 4 N 3 H 9--not available"] | [] | [] | ["acetonitrile--2 mL"]
b803736a | {[Cu(3-pyoa) 2 (H 2 O)](H 2 O) 2 } n (4). ACH 3 OH solution (6 mL) of Cu(NO 3 ) 2 $3H 2 O (24.2 mg, 0.1 mmol) was carefully layered onto a buffer of ethyl acetate (4 mL), below which an aqueous solution (5 mL) of 3-Hpyoa (0.01 mol L 1 ) with the pH value being adjusted to ca. 8 by NaOH, was placed in a straight glass tube. Blue needle-like crystals were observed on the tube wall after several weeks in 56% yield (8.3 mg, based on 3-Hpyoa).Anal. Calcd for C 18 H 18 CuN 6 O 9 S 2 (4): C, 36.64; H, 3.07; N, 14.24%. Found: C, 36.57; H, 3.16; N, 14.13%. IR (cm 1 ): 3491w, 3297b, 3067w, 2988w, 2934w, 2319w, 1609s, 1468s, 1421w, 1386vs, 1213m, 1195s, 1088m, 1056w, 1006w, 829w, 775w, 717w, 695s, 584w, 534w. | [] | [] | ["{[Cu(3-pyoa) 2 (H 2 O)](H 2 O) 2 } n", "C 18 H 18 CuN 6 O 9 S 2"] | ["Cu(NO 3 ) 2 $3H 2 O--24.2 mg, 0.1 mmol"] | [] | ["3-Hpyoa--0.01 mol L 1"] | [] | ["several weeks"] | ["ACH 3 OH solution--6 mL", "ethyl acetate--4 mL", "aqueous solution--5 mL"]
c9ra03082d | Synthesis of [Ni(L)(2,5-TDC)(H 2 O)] n (1). A mixture of Ni(AcO) 2 $4H 2 O (24.8 mg, 0.1 mmol), 2,5-H 2 TDC (17.2 mg, 0.1 mmol), and L (31.2 mg, 0.1 mmol) in 8 mL of solution (V H 2 O :V CH 3 CN ¼ 2 : 1) was sealed in a teon-lined autoclave (25 mL) and heated at 160  C for 12 h, and then cooled down to room temperature. Green stripe crystals of 1 were collected and washed with water. Yield: 42% based on L ligand. Elemental analysis (%): anal. calcd for C 24 H 16 N 6 O 5 SNi: C, 51.54; H, 2.88; N, 15.03. Found: C, 51.45; H, 2.73; N, 15.12. IR (cm 1 , KBr pellets): 3354 w, 3132 w, 3104 w, 3080 w, 2903 w, 1607 w, 1565 m, 1527 s, 1478 m, 1458 s, 1438 s, 1399 s, 1372 s, 1304 m, 1150 m, 1032 m, 773 s, 738 s, 686 m, 626 m. | [] | [] | ["[Ni(L)(2,5-TDC)(H 2 O)] n", "C 24 H 16 N 6 O 5 SNi"] | ["Ni(AcO) 2 $4H 2 O--24.8 mg, 0.1 mmol"] | [] | ["2,5-H 2 TDC--17.2 mg, 0.1 mmol", "L--31.2 mg, 0.1 mmol"] | ["160  C"] | ["12 h"] | ["solution (V H 2 O :V CH 3 CN ¼ 2 : 1)--8 mL"]
c1ce05668a | When 1 was kept in the mother liquor at RH higher than 60% for about one week, red needle-shaped crystals of 3 were obtained. Elemental analysis calcd (%) for C 12 H 32 O 10 CoBr 2 (555.2): C 25.96, H 5.81; found: C 26.09, H 5.80. The IR experiment failed due to the instability of a single crystal when exposed to air.When 2 or 3 were kept in the mother liquor at RH higher than 50% for a further week, red plate-shaped crystals of 4 were obtained. After standing in the mother liquor at RH higher than 50% for a long time, 2 or 3 can be completely transformed into red prismatic crystals of 5. | [] | [] | ["C 12 H 32 O 10 CoBr 2"] | [] | [] | [] | [] | [] | []
c4ra00575a | Water was then added and the solution extracted with diethyl ether (3  50 mL). The organic layer was dried over MgSO 4 , followed by removal of the solvent under reduced pressure. The crude product was puried by column chromatography (silica, EtOAc–CH 2 Cl 2 4 : 1). The product is obtained as a yellow oil in 79% yield. ES-HRMS m/z calcd: 192.1019; found: 192.1019 [M + H] + ; 1 H NMR (CDCl 3 , 400 MHz): d (ppm) ketone: 1.98 (s, 6H), 3.09 (d, J ¼ 7.4 Hz, 2H), 3.98 (1H), 7.05 (d, J ¼ 5.3 Hz, 2H), 8.46 (d, J ¼ 5.3 Hz, 2H). Enol: 2.00 (s, 6H), 3.61 (s, 2H), 7.05 (d, J ¼ 5.3 Hz, 2H), 8.46 (d, J ¼ 5.3 Hz, 2H). ketone–enol: 1/3; 13 C NMR (CDCl 3 , 400 MHz): d (ppm) ketone: 29.53 (CH 3 ), 32.22 (CH 2 ), 68.75 (CH), 122.71 (CH pyr ), 149.1 (C pyr ), 149.92 (CH pyr ), 202.42 (C]O). Enol: 23.08 (CH 3 ), 32.83 (CH 2 ), 106.72 (CH), 123.77 (CH pyr ), 147.2 (C pyr ), 149.92 (CH pyr ), 192.03 (C]O); IR (cm 1 ): 3024 (w), 1725 (m), 1699 (s), 1598 (s), 1413 (s), 1357 (s), 1252 (m), 1150 (m), 993 (m), 941 (m), 804 (m), 480 (m). | [] | [] | [] | [] | [] | [] | [] | [] | []
ic501991e | Anal. Calcd for C 84 H 84 N 16 O 36 Mn 4 Ca 2 ·13H 2 O (2427.76): C, 41.56; H, 4.57; N, 9.23. Found: C, 41.58; H, 4.29; N, 9.18. | [] | [] | ["C 84 H 84 N 16 O 36 Mn 4 Ca 2 ·13H 2 O"] | [] | [] | [] | [] | [] | []
b910641c | Synthesis of [{Cu(bpa)} 2 VO 2 F(H 2 O)(O 3 PC 6 H 4 PO 3 )]$H 2 O (4$H 2 O). The reaction of V 2 O 5 (0.077 g, 0.423 mmol), cupric acetate hydrate (0.207 g, 1.14 mmol), 2,2 0 dipyridylamine (0.083 g, 0.485 mmol), 1,3-phenyldiphosphonic acid (0.049 g, 0.206 mmol), H 2 O (5.00 mL, 277.47 mmol), and HF (0.100 mL, 2.90 mmol) in the mole ratio 2.05 : 5.53 : 2.35 : 1.00 : 1347 : 14.08 at 135  C for 48 h produced green plates of 4 in 40% yield (initial pH: 2.0, ﬁnal pH: 1.0). IR (KBr pellet, cm 1 ): 3434(b), 3187(w), 3082(w), 1638(m), 1586(m), 1531(w), 1476(s), 1438(m), 1368(w), 1344(w), 1237(w), 1163(m), 1141(s), 1066(m), 962(s), 925(m), 767(m), 707(w), 590(w), 551(w), 520(w). Anal. Calcd. for C 26 H 26 Cu 2 FN 6 O 10 P 2 V: C, 37.1; H, 3.09; N, 9.98. Found: C, 36.8: H, 2.89; N, 9.85. | [] | [] | ["{Cu(bpa)} 2 VO 2 F(H 2 O)(O 3 PC 6 H 4 PO 3 )]$H 2 O", "4$H 2 O", "C 26 H 26 Cu 2 FN 6 O 10 P 2 V"] | ["V 2 O 5--0.077 g, 0.423 mmol", "cupric acetate hydrate--0.207 g, 1.14 mmol"] | [] | ["2,2 0 dipyridylamine--0.083 g, 0.485 mmol", "1,3-phenyldiphosphonic acid--0.049 g, 0.206 mmol"] | ["135 \nC"] | ["48 h"] | ["H 2 O--5.00 mL, 277.47 mmol", "HF--0.100 mL, 2.90 mmol"]
ejic.201100359 | After stirring for 1 h at 303 K, the solution was cooled to room temperature, filtered into a 50 mL beaker, and the filtrate was allowed to evaporate slowly at ambient temperature. Green crystals of 3 were obtained after 2 weeks; yield 60%. FTIR (KBr): ν ˜ = 1613.1 [ν as (OCO)], 1454.6 [ν s (OCO)], 1094.1 [ν as (P–O a )], 962.7 [ν as (W=O d )], 914.1 [ν as (W–O b –W)], 792.9 [ν as (W–O c –W)], 663.5 [ν as (Cr–O)] cm –1 .C 36 H 138 Cr 9 NaO 142 P 2 W 18 (6705.6): calcd. C 6.45, H 2.07, Na 0.34, P 0.92, Cr 6.98, W 49.35; found C 6.38, H 2.18, Na 0.30, P 0.99, Cr 7.07, W 50.08.Na 3 [Cr 3 O(OOCCH 3 ) 6 (H 2 O) 3 ] 3 [α-As 2 W 18 O 62 ]·34H 2 O (4): To NaAc/HAc buffer (15 mL, pH = 4.8) was added Na 6 [α-As 2 W 18 O 62 ]· nH 2 O (0.47 g, 0.10 mmol). The turbid solution was stirred and slightly heated until it was clear. [Cr 3 O(OOCCH 3 ) 6 (H 2 O) 3 ]NO 3 ·nH 2 O (0.15 g, 0.2 mmol) and NaCl (2.5 mL of 1 molL –1 solution) were added. After stirring for 1 h at 303 K, the solution was cooled to room temperature, filtered into a 50 mL beaker, and the filtrate was allowed to evaporate slowly at ambient temperature. | [] | [] | ["3", "Na 3 [Cr 3 O(OOCCH 3 ) 6 (H 2 O) 3 ] 3 [α-As 2 W 18 O 62 ]·34H 2 O (4)"] | ["Na 6 [α-As 2 W 18 O 62 ]· nH 2 O--0.47 g, 0.10 mmol", "[Cr 3 O(OOCCH 3 ) 6 (H 2 O) 3 ]NO 3 ·nH 2 O--0.15 g, 0.2 mmol", "NaCl--2.5 mL of 1 molL –1 solution"] | [] | [] | [] | ["2 weeks"] | ["NaAc/HAc buffer--15 mL, pH = 4.8"]
acs.inorgchem.7b02304 | Reagents. UO 2 (NO 3 ) 2 ·6H 2 O, Eu(NO 3 ) 3 ·6H 2 O, H 2 L(H 2 L = 3,5pyridinedicarboxylic acid), H 3 BO 3 , DMF, and distilled water were used as received from commercial suppliers without further puriﬁcation. | [] | [] | [] | ["UO 2 (NO 3 ) 2 ·6H 2 O--NaN", "Eu(NO 3 ) 3 ·6H 2 O--NaN"] | [] | ["3,5pyridinedicarboxylic acid--NaN"] | [] | [] | ["DMF--NaN", "distilled water--NaN"]
cryst10020084 | 2.2. Synthesis of [Cd 2 (µ 6 -deta)(bpy)(H 2 O)] n (1) CdCl 2 · H 2 O (0.2 mmol, 40 mg), H 4 deta (0.1 mmol, 35 mg), bpy (0.1 mmol, 16 mg), NaOH (0.4 mmol, 16 mg), and H 2 O (10 mL) were placed into a stainless steel vessel (Teﬂon-lined, 25 mL) and stirred continuously for 15 minutes at 25 ◦ C. After this stage, the vessel was closed and subjected to heating at 160 ◦ C for three days, followed by cooling to room temperature (with a rate of 10 ◦ C per hour). | [] | [] | ["[Cd 2 (µ 6 -deta)(bpy)(H 2 O)] n"] | ["CdCl 2 · H 2 O--0.2 mmol, 40 mg"] | [] | ["H 4 deta--0.1 mmol, 35 mg", "bpy--0.1 mmol, 16 mg"] | ["160 \b0 C"] | ["3 days"] | ["H 2 O--10 mL"]
ejoc.200400305 | O-Isopropyl N-(Benzothiazol-2-yl) Thiocarbamate (11): Compound 11 was prepared by the same procedure as for 10; colorless crystals were obtained (20 mg, 80%), m.p. 162 °C. IR (cm ⫺1 ): ν ˜ max ⫽ 3466, 1601, 1572, 1441, C⫽S 1202. UV/Vis: λ (nm) ⫽ 384 nm. MS: m/ z ⫽ 252 (30) [M ⫹ ]. C 11 H 12 N 2 OS 2 (256.22): calcd. C 52.35, H 4.79, N 11.10; found C 51.78, H 4.77, N 11.37.13 C NMR ([D 6 ]DMSO, HETCOR, COLOC): δ (ppm) ⫽ 21.4 (C-14); 74.3 (C-13); 118.7 (C-4); 122.0 (C-7); 123.9 (C-6); 126.5 (C-5); 128.4 (C-8); 144.9 (C9); 162.5 (C-2); 188.6 (C-11).1 H NMR ([D 6 ]DMSO, HETCOR, COSY): δ (ppm) ⫽ 1.34 (d, 3 J ⫽ 7.0 Hz, 3 H, CH 3 ) 5.51 (quint, 3 J ⫽ 7.0 Hz, 1 H, O-CH); 7.67 (d, 3 J ⫽ 7.9 Hz, 1 H, 4-H); 7.32 (dd, 3 J ⫽ 7.6, 7.9 Hz, 1 H, 6-H); 7.45 (t, 3 J ⫽ 7.9 Hz, 1 H, 5-H); 7.96 (d, 3 J ⫽ 7.6 Hz, 1 H, 7-H); 13.34 (s br, 1 H, N10-H). | [] | [] | ["C 11 H 12 N 2 OS 2 "] | [] | [] | [] | [] | [] | []
ic3012958 | Crystals were isolated by ﬁltration and were air-dried. Yield 0.739 g (72%). Anal. Calcd (%) for C 38 H 28 Cl 4 N 10 O 4 Zn 3 (M = 1026.70 g/ mol): C, 44.42; H, 2.73; N, 13.64. Found: C, 44.50; H, 2.77; N, 13.75.FT-IR bands (KBr, cm −1 ): ν(CN) 1629, ν(C−O Phenolic ) 1264, ν sym + ν asym (CN) 2372, 2313, ν asym (CN) 2244, ν sym (CN) 2177, ν(Zn−N) 473. | [] | [] | ["C 38 H 28 Cl 4 N 10 O 4 Zn 3"] | [] | [] | [] | [] | [] | []
s0020-1693(00)00300-5 | Found: C, 30.5; H, 2.3; N, 9.0; S, 10.0%.2 .1 .3 .[ Cu ( dpp )( H 2 O ) 2 ] n ( BF 4 ) 2 n · 2 nH 2 O (3) and [ Cu ( dpp )( H 2 O ) 2 ] n ( ClO 4 ) 2 n · 2 nH 2 O (4) A solution of 0.125 mmol (29.6 mg) of Cu(BF 4 ) 2 in 5 cm 3 of ethanol/water was added to 0.125 mmol (29.3 mg) of dpp in 8 cm 3 of ethanol/water. Evaporation at r.t. to almost dryness yielded green plate formed crystals. Anal. Calc. for C 14 H 18 B 2 CuF 8 N 4 O 4 : C, 30.9; H, 3.3; N, 10.3. Found: C, 30.9; H, 3.4; N, 10.3%. | [] | [] | ["[Cu(dpp)(H2O)2]n(BF4)2n·2nH2O", "[Cu(dpp)(H2O)2]n(ClO4)2n·2nH2O", "C14H18B2CuF8N4O4"] | ["Cu(BF4)2--0.125 mmol (29.6 mg)"] | [] | ["dpp--0.125 mmol (29.3 mg)"] | [] | [] | ["ethanol/water--5 cm3", "ethanol/water--8 cm3"]
b507723k | Preparation of [Cu 2 (l 1,3 -SCN) 2 (l  1,3 -SCN) 2 (MPyO) 2 ] n Cu(ClO 4 ) 2 ·6H 2 O (0.2864 g, 7.73 × 10 −4 mol), NaSCN (0.1253 g, 1.55 × 10 −3 mol) and 4-methylpyridine N-oxide (MPyO, 0.1687 g, 1.55 × 10 −3 mol) were each dissolved in 15 mL of water and then the three solutions were mixed together. Deep brown single crystals were obtained after the solution was allowed to stand for one day at room temperature. Yield: 89%. Anal. Calcd (found) for C 8 H 7 CuN 3 OS 2 (Fw: 288.844): C, 33.26(33.42); H, 2.44(2.56); N, 14.55(14.13); Cu, 22.00(22.48%). IR(cm −1 ): 2141 s, 2101 s, 1660 s, 1640 s, 1614 s, 1454 s. | [] | [] | ["[Cu 2 (l 1,3 -SCN) 2 (l \n1,3 -SCN) 2 (MPyO) 2 ] n", "C 8 H 7 CuN 3 OS 2"] | ["Cu(ClO 4 ) 2 ·6H 2 O--0.2864 g, 7.73 × 10 −4 mol"] | [] | ["NaSCN--0.1253 g, 1.55 × 10 −3 mol", "4-methylpyridine N-oxide (MPyO)--0.1687 g, 1.55 × 10 −3 mol"] | [] | ["one day"] | ["water--15 mL"]
1521-3765(20010917)7:18<3966::aid-chem3966>3.0.co;2-z | K 2 [(3d) 2 Ti 2 (OCH 3 ) 2 ]: Yield: 30 mg (47%) as a orange solid: 1 H NMR ([D 4 ]methanol, 500 MHz): d  9.83, 9.68 (2  d, S  1H, ratio: 0.3 (J  9.2 Hz): 1.0 (J  8.8 Hz)), 7.29, 7.24, 7.22, 7.19 (4  dd, S  1H, ratio: 0.02 (J  8.1, 1.4 Hz): 0.1 (J  8.1, 1.7 Hz): 1.0 (J  8.1, 1.4 Hz): 0.3 (J  8.1, 1.4 Hz)), 6.62 ± 6.23 (m, 5H), 4.76, 4.70 (2  m, S  1H), 4.56, 4.41, 4.16, 4.02 (4  m, S  2H), 1.98 (m , 1 H), 1.92 ± 1.75 (m, 2H), 1.06, 1.02, 0.92, 0.88, 0.81 (5  m, S  6 H); IR (KBr): nÄ  3403, 3062, 1644, 1547, 1251, 740, 634 cm ÿ1 ; UV/Vis (methanol): l max  205, 278, 382, 398 nm; negative-ion ESI-MS (methanol): m/z 463 ([(3d) 2 Ti 2 (OCH 3 ) 2 ] 2ÿ ), 664 (K 2 [(3d) 3 Ti 2 ] 2ÿ ) (traces), 928 (H[(3d) 2 Ti 2 (OCH 3 ) 2 ] ÿ ), 966 (K[(3d) 2 Ti 2 (OCH 3 ) 2 ] ÿ ); elemental analysis calcd (%) for C 42 H 46 N 4 K 2 O 14 Ti 2 ´ 2.5H 2 O: C 48.05, H 4.90, N 5.34; found: C 48.03, H 5.30, N 5.34.X-ray quality crystals of K 2 [(3d) 2 Ti 2 (OH) 2 ] were obtained from wet DMF/ diethyl ether. X-ray crystal structure analysis of K 2 [(3d) 2 Ti 2 (OH) 2 ]: formula C 40 H 42 N 4 O 14 K 2 Ti 2 ´6C 3 H 7 NO, M r  1415.35, red crystal 0.65  0.20  0.05 mm, a  12.946(1), b  20.246(1), c  27.034(1) , V  7085.7(7)  3 , 1 calcd  1.327 g cm ÿ3 , m  4.17 cm ÿ1 , no absorption correction (0.773  T  0.980), Z  4, orthorhombic, space group P2 1 2 1 2 1 (no. 19), l  0.71073 , T  198 K, w and f scans, 9240 reflections collected ( h,  k,  l), [(sinq)/l]  0.54 ÿ1 , 9240 independent (R int  0.000) and 7082 observed reflections (I > 2 s(I)), 797 refined parameters, R  0.076, wR 2  0.187, maximum residual electron density 0.62 (ÿ 0.42) e  ÿ3 , two of the six independent DMF molecules (O91 ± C95, O121 ± C125) are heavily disordered, refined with isotropic thermal displacement parameters, hydrogens at N and O found from difference Fourier calculations, refined with constraints (SADI), other hydrogen atoms were calculated and refined as riding atoms.Na 2 [(3d) 2 Ti 2 (OCH 3 ) 2 ]: Yield: 44 mg (70 %) of a red solid: 1 H NMR ([D 4 ]methanol, 500 MHz): d  9.84, 9.68 (2  d, S  1H, ratio: 0.4 (J  8.8 Hz): 1.0 (J  9.2 Hz)), 7.72, 7.63 (2  d, S  1H, ratio: 0.8 (J  4.9 Hz): 1.0 (J  5.7 Hz)), 7.30, 7.25, 7.22, 7.19 (4  dd, S  1H, ratio: 0.04 (J  7.9, 1.6 Hz): 0.2 (J  8.1, 1.4 Hz): 1.0 (J  8.0, 1.6 Hz): 0.4 (J  8.0, 1.6 Hz)), 6.62 ± 6.24 (m, 5H), 4.78, 4.70 (2  m, S  1 H), 4.55, 4.41, 4.16, 4.02 (4  m, S  2H), 1.98 (m , 1 H), 1.92 ± 1.75 (m, 2 H), 1.06, 1.02, 0.92, 0.80 (4  m, S  6H); 13 C NMR ([D 4 ]methanol, 125.8 MHz): d  175.7 (C), 175.7 (C), 175.4 (C), 174.9 (C), 169.3 (C), 169.2 (C), 169.0 (C), 168.9 (C), 161.1 (C), 160.7 (C), 160.6 (C), 160.4 (C), 160.3 (C), 160.2 (C), 159.0 (C), 159.0 (C), 121.1 (CH), 120.7 (CH), 120.7 (CH), 120.5 (CH), 120.2 (CH), 119.9 (CH), 119.4 (CH), 119.2 (CH), 119.1 (CH), 118.8 (CH), 115.9 (C), 115.8 (C), 115.6 (C), 115.5 (C), 115.2 (CH), 114.9 (CH), 112.3 (CH), 111.8 (CH), 111.5 (CH), 53.6 (CH), 53.5 (CH), 53.4 (CH), 53.2 (CH), 44.4, 44.3, 44.1, 43.9 (4  CH 2 , ratio: 0.2:0.4:1.0:0.1), 43.4 (CH 2 ), 43.4 (CH 2 ), 43.2 (CH 2 ), 26.2, 26.1, 25.9, 25.7 (4  CH, ratio: 1.0:0.4:0.1:0.2), 23.8 (CH 3 ), 22.1, 21.8, 21.6, 21.5(4  CH 3 , ratio: 0.1:0.04:1.0:0.4); IR (KBr): nÄ  3393, 3063, 1642, 1546, 1252, 741, 635 cm ÿ1 ; UV/Vis (methanol): l max  205, 278, 382, 395 nm; negativeion ESI-MS (methanol): m/z: 463 ([(3d) 2 Ti 2 (OCH 3 ) 2 ] 2ÿ ), 647 (Na 2 [(3d) 3 Ti 2 ] 2ÿ ) (traces), 950 (Na[(3d) 2 Ti 2 (OCH 3 ) 2 ] ÿ ); elemental analysis calcd (%) for C 42 H 46 N 4 Na 2 O 14 Ti 2 ´3H 2 O: C 49.14, H 5.11, N 5.46; found: C 48.59, H 5.46, N 5.37.Li 2 [(3d) 2 Ti 2 (OCH 3 ) 2 ]: Yield: 44 mg (72 %) of a red solid: 1 H NMR ([D 4 ]methanol, 500 MHz): d  9.84, 9.68 (2  d, S  1H, ratio: 0.3 (J  8.8 Hz): 1.0 (J  8.8 Hz)), 7.71, 7.62 (2  d, S  1 H, ratio: 0.3 (J  4.2 Hz): 1.0 (J  6.0 Hz)), 7.29, 7.25, 7.22, 7.18 (4  dd, S  1H, ratio: 0.02 (J  8.1, 1.8 Hz): 0.1 (J  8.1, 1.4 Hz): 1.0 (J  7.8, 1.4 Hz): 0.3 (J  7.8, 1.4 Hz)), 6.62 ± 6.22 (m, 5H), 4.79, 4.70 (2  m, S  1 H), 4.55, 4.41, 4.16, 4.01 (4  m, S  2H), 1.99 (m , 1 H), 1.92 ± 1.75 (m, 2H), 1.06, 1.02, 0.92, 0.81 (4  m, S  6H); 13 C NMR ([D 4 ]methanol, 125.8 MHz, A and B indicate signals of the two major species): d  175.6 (C, B), 175.3 (C, A), 169.2 (C, B), 168.9 (C, A), 161.1 (C, A), 160.7 (C, B), 160.6 (C, B), 160.4 (C, B), 160.3 (C, A), 160.2 (C, A), 159.1 (C, A), 159.0 (C, B), 120.7 (CH, A), 120.5 (CH, A), 119.9 (CH), 119.4 (CH, A), 119.2 (C, A), 119.1 (CH, A), 118.8 (CH), 118.6 (CH), 115.8 (C, A), 115.5 (C, B), 115.2 (CH, A), 114.9 (CH, B), 111.8 (CH, B), 111.5 (CH, A), 53.4 (CH, B), 53.4 (CH, A), 44.3 (CH 2 , B), 44.1 (CH 2 , A), 43.4 (CH 2 , A), 43.2 (CH 2 , B), 26.2 (CH, A), 26.1 (CH, B), 23.8 (CH 3 , A), 23.7 (CH 3 , B), 21.6 (CH 3 , A), 21.5 (CH 3 , B); IR (KBr): nÄ  3403, 2958, 1647, 1559, 1252, 741, 636 cm ÿ1 ; UV/Vis (methanol): l max  205, 277, 398 nm; negative-ion ESI-MS (methanol): m/z: 463 ([(3d) 2 Ti 2 (OCH 3 ) 2 ] 2ÿ ), 934 (Li[(3d) 2 Ti 2 (OCH 3 ) 2 ] ÿ ); elemental analysis calcd (%) for C 42 H 46 N 4 Li 2 O 14 Ti 2 ´ 4.5H 2 O: C 49.38, H 5.43, N 5.43; found: C 49.67, H 5.92, N 5.38.K 2 [(3e) 2 Ti 2 (OCH 3 ) 2 ]: Yield: 30 mg (46%) as a red solid: 1 H NMR ([D 4 ]methanol, 500 MHz): d  9.71, 9.56, 9.48, 9.38 (4  d, S  1 H, ratio: FULL PAPER M. Albrecht et al. WILEY-VCH Verlag GmbH, D-69451 Weinheim, 2001 0947-6539/01/0718-3974 $ 17.50+.50/0 Chem. Eur. J. 2001, 7,No.18 3974 0.6 (J  9.5 Hz): 0.15 (J  9.5 Hz): 1.0 (J  10.3 Hz): 0.1 (J  9.5 Hz)), 7.31, 7.27, 7.25, 7.22 (4  dd, S  1 H, ratio: 0.1 (J  1.4, 8.1 Hz): 0.4 (J  1.4, 8.1 Hz): 1.0 (J  1.6, 8.0 Hz): 0.6 (J  1.6, 7.9 Hz)), 6.63 ± 6.36 (m, 4H), 6.29 ± 6.20 (m, 1H), 4.78, 4.69, 4.62 (3 m, S  1H), 4.46, 4.41 (2 d, S  1H, ratio: 0.6 (J  14.3 Hz): 1.0 (J  14.3 Hz)), 4.18, 4.02 (d and dd, S  1H, ratio: 1.0 (J  15.0 Hz): 0.6 (J  3.2, 13.4 Hz)), 2.56, 2.47, 2.35 (3  m, S  1H, ratio: 1.0:0.6:0.4), 1.22, 1.19, 0.99 (3  d, S  3 H, ratio: 0.6 (J  7.1 Hz): 1.0 (J  7.1 Hz): 0.4 (J  6.7 Hz)), 1.13, 1.11, 0.70 (4  d, S  3 H, ratio: 0.6 (J  7.1 Hz): 1.0 (J  6.7 Hz): 0.4 (J  7.1 Hz): 0.1 (J  7.1 Hz)); 13 C NMR ([D 4 ]methanol, 125.8 MHz): d  174.4 (C), 174.2 (C), 174.1 (C), 173.9 (C), 169.7 (C), 169.6 (C), 169.5 (C), 169.3 (C), 169.3 (C), 160.8 (C), 160.5 (C), 160.5 (C), 160.4 (C), 160.4 (C), 160.0 (C), 159.8 (C), 159.1 (C), 159.0 (C), 121.3 (C), 121.0 (CH), 120.7 (CH), 120.7 (CH), 120.5 (CH), 119.9 (CH), 119.4 (CH), 119.3 (C), 119.2 (C), 119.1 (CH), 118.8 (CH), 116.2 (C), 116.0 (CH), 116.0 (CH), 115.7 (CH), 115.7 (C), 115.5 (CH), 115.4 (CH), 115.0 (CH), 112.3 (CH), 111.9 (CH), 111.6 (CH), 60.4 (CH), 60.3 (CH), 59.8 (CH), 59.7 (CH), 59.4 (CH), 59.3 (CH), 44.0 (CH 2 ), 43.5 (CH 2 ), 31.9, 31.8, 31.5 (3  CH, ratio: 0.6:1.0:0.4), 20.2, 20.1, 20.1, 20.0 (4  CH 3 , ratio: 0.6:1.0:0.1:0.4), 18.8, 18.3, 16.7, 16.6 (4  CH 3 , ratio: 0.6:1.0:0.4:0.1); IR (KBr): nÄ  3403, 3066, 1644, 1547, 1251, 742 cm ÿ1 ; UV/Vis (methanol): l max  206, 278, 405 nm; negative-ion ESI-MS (methanol): m/z: 449 ([(3e) 2 Ti 2 (OCH 3 ) 2 ] 2ÿ ), 938 (K[(3e) 2 Ti 2 (OCH 3 ) 2 ] ÿ ); elemental analysis calcd (%) for C 40 H 42 N 4 K 2 O 14 Ti 2 ´4H 2 O: C 45.82, H 4.81, N 5.34; found: C 46.01, H 5.03, N 5.32.Na 2 [(3e) 2 Ti 2 (OCH 3 ) 2 ]: Yield: 47 mg (74%) of a red solid: 1 H NMR ([D 4 ]methanol, 500 MHz): d  9.71, 9.56, 9.48, 9.38 (4  d, S  1H, ratio: 0.5 (J  9.5 Hz): 0.1 (J  9.5 Hz): 1.0 (J  9.9 Hz): 0.2 (J  9.5 Hz)), 7.30, 7.27, 7.25, 7.21 (4  dd, S  1H, ratio: 0.1 (J  1.8, 8.1 Hz): 0.2 (J  1.4, 8.1 Hz): 1.0 (J  1.4, 8.1 Hz): 0.5 (J  1.8, 7.8 Hz)), 6.69 ± 6.35 (m, 4 H), 6.30 ± 6.19 (m, 1H), 4.78, 4.70, 4.61 (3  m, S  1H), 4.45, 4.40, 4.36 (3  d, S  1 H, ratio: 0.5 (J  13.1 Hz): 1.0 (J  14.1 Hz): 0.2 (J  13.4 Hz)), 4.18, 4.02 (2  m, S  1H), 2.51, 2.47, 2.34 (3 m, S  1 H, ratio 1.0:0.5:0.2), 1.22, 1.19, 0.99 (3  d, S  3H, ratio: 0.5 (J  6.7 Hz):1.0 (J  6.7 Hz): 0.2 (J  7.1 Hz)), 1.12, 1.11, 0.67 (3  d, 1  m, S  3H, ratio: 0.5 (J  6.7 Hz): 1.0 (J  7.1 Hz): 0.2); IR (KBr): nÄ  3403, 3066, 1649, 1547, 1251, 741 cm ÿ1 ; UV/Vis (methanol): l max  205, 278, 404 nm; negatve-ion ESI-MS (methanol): m/z: 449 ([(3e) 2 Ti 2 (OCH 3 ) 2 ] 2ÿ ), 626 (Na 2 [(3e) 3 Ti 2 ] 2ÿ ) (traces), 900 (H[(3e) 2 Ti 2 (OCH 3 ) 2 ] ÿ ), 922 (Na[(3e) 2 Ti 2 (OCH 3 ) 2 ] ÿ ); elemental analysis calcd (%) for C 40 H 42 N 4 Na 2 O 14 Ti 2 ´4H 2 O: C 47.26, H 4.96, N 5.51; found: C 47.29, H 5.38, N 5.72.One X-ray quality crystal of Na 2 [(3e)(3e')Ti 2 (OCH 3 ) 2 ] was obtained from wet DMF/diethyl ether. X-ray crystal structure analysis of Na 2 [(3e)(3e')Ti 2 (OCH 3 ) 2 ]: formula C 40 H 42 N 4 O 14 Na 2 Ti 2 ´4C 3 H 7 NO ´ C 4 H 10 O, M r  1311.06, red crystal 0.25  0.20  0.10 mm, a  9.088(1), b  13.638(1), c  14.696(1) , a  112.01(1), b  96.52(1), g  100.59(1)8, V  1626.3(2)  3 , 1 calcd  1.339 g cm ÿ3 , m  3.33 cm ÿ1 , empirical absorption correction by SORTAV (0.921  T  0.967), Z  1, triclinic, space group P1 Å (no. 2), l  0.71073 , T  198 K, w and f scans, 17033 reflections collected ( h,  k,  l), [(sinq)/l]  0.66 ÿ1 , 7615 independent (R int  0.043) and 5403 observed reflections (I  2s(I)), 457 refined parameters, R  0.060, wR 2  0.136, maximum residual electron density 0.56 (ÿ 0.42) e  ÿ3 . One of the two independent DMF molecules is disordered, and was refined with geometrical split positions in a ratio of 0.70:0.30(1); the ether molecules is also disordered in a ratio of 0.70:0.30(1). Atoms of this molecule were refined with common isotropic thermal displacement parameter, hydrogen atoms calculated and refined as riding atoms.Li 2 [(3e) 2 Ti 2 (OCH 3 ) 2 ]: Yield: 54 mg (88%) as a red solid: 1 H NMR ([D 4 ]methanol, 500 MHz): d  9.71, 9.56, 9.48, 9.38 (4  d, S  1 H, ratio: 0.6 (J  9.5 Hz): 0.05 (J  10.2 Hz): 1.0 (J  9.9 Hz): 0.1 (J  9.2 Hz)), 7.31, 7.27, 7.25, 7.21 (4  dd, S  1 H, ratio: 0.1 (J  1.4, 8.1 Hz): 0.3 (J  1.4, 8.1 Hz): 1.0 (J  1.4, 8.1 Hz): 0.6 (J  1.8, 8.1 Hz)), 6.63 ± 6.36 (m, 4H), 6.30 ± 6.14 (m, 1H), 4.78, 4.69, 4.62 (3 m, S  1H), 4.45, 4.40, 4.35, 4.26 (4  m, S  1H ), 4.18, 4.10, 4.02 (4  m, S  1H), 2.52, 2.47, 2.34 (3 m, S  1H, ratio: 1.0:0.6:0.3), 1.24, 1.22, 1.00 (4  d, S  3 H, ratio: 0.1 (J  6.7 Hz): 0.6 (J  6.7 Hz): 1.0 (J  6.7 Hz): 0.3 (J  6.7 Hz)), 1.12, 1.11, 1.00 (3  d, S  3H, ratio: 0.6 (J  6.4 Hz): 1.0 (J  6.7 Hz): 0.3 (J  7.1 Hz)); 13 C NMR ([D 4 ]methanol, 125.8 MHz, A corresponds to the dominating isomer): d  174.4 (C), 174.2 (C), 173.9 (C, A), 169.6 (C), 169.5 (C), 169.3 (C, A), 160.8 (C, A), 160.5 (C), 160.4 (C, A), 160.4 (C), 160.1 (C, A), 159.8 (C), 159.1 (C, A), 159.0 (C), 121.0 (CH, A), 120.7 (CH), 120.7 (CH), 120.5 (CH, A), 120.0 (CH), 119.4 (CH, A), 119.3 (C, A), 119.2 (C), 119.1 (CH, A), 118.8 (CH), 116.2 (C), 115.9 (C, A), 115.7 (C), 115.5 (CH, A), 115.4 (CH), 115.0 (CH), 112.3 (CH), 111.9 (CH), 111.6 (CH, A), 60.2 (CH), 59.7 (CH, A), 59.2 (CH), 44.0 (CH 2 ), 43.5 (CH 2 , A), 31.9 (CH), 31.8 (CH, A), 31.6 (CH), 20.2 (CH 3 ), 20.1 (CH 3 , A), 20.0 (CH 3 ), 18.8 (CH 3 ), 18.2 (CH 3 , A), 16.7 (CH 3 ); IR (KBr): nÄ  3403, 2964, 1642, 1528, 1252, 741 cm ÿ1 ; UV/Vis (methanol): l max  205, 277, 399 nm; negative-ion ESI-MS (methanol): m/z: 449 ([(3e) 2 Ti 2 (OCH 3 ) 2 ] 2ÿ ), 900 (H[(3e) 2 Ti 2 (OCH 3 ) 2 ] ÿ ), 906 (Li[(3e) 2 Ti 2 (OCH 3 ) 2 ] ÿ ); elemental analysis calcd (%) for C 40 H 42 N 4 Li 2 O 14 Ti 2 ´6H 2 O: C 47.08, H 5.33, N 5.49; found: C 47.31, H 5.63, N 5.28.Acknowledgements This work was supported by the Deutsche Forschungsgemeinschaft and the Fonds der Chemischen Industrie. We thank Prof. Dr. M. Kappes and the Nanotechnology Institute, Forschungszentrum Karlsruhe for facilitating the ESI-MS measurements.[1] a) S. J. Lippard, J. M. Berg, Principles in Bioinorganic Chemistry, University Science Books, Mill Valey, 1994; b) A. L. Feig, S. J.Lippard, Chem. Rev. 1994, 94, 759; c) N. Sträter, W. N. Lipscomb, T.Klabunde, B. Krebs, Angew. Chem. 1996, 108, 2158; Angew. Chem. Int.Ed. Engl. 1996, 35, 2024.[2] E. C. Constable, Tetrahedron 1992, 48, 10013.[3] C. Piguet, G. Bernardinelli, G. Hopfgartner, Chem. Rev. 1997, 97, 2005.[4] M. Albrecht, Chem. Soc. Rev. 1998, 27, 281.[5] a) W. B. Tolman, Acc. Chem. Res. 1997, 30, 227; b) K. Wieghardt, Angew. Chem. 1989, 1179; Angew. Chem. Int. Ed. Engl. 1989, 28, 1153.[6] E. J. Enemark, T. D. P. Stack, Inorg. Chem. 1996, 35, 2719.[7] M. Albrecht, H. Röttele, P. Burger, Chem. Eur. J. 1996, 2, 1264.[8] M. Albrecht, M. Napp, M. Schneider, Synthesis 2001, 468.[9] C. J. Carrano, K. N. Raymond, J. Am. Chem. Soc. 1978, 100, 5371.[10] For selected examples of the coordination chemistry of dicatechol ligands, see: a) E. J. Enemark, T. D. P. Stack, Angew. Chem. 1995, 107, 1082; Angew. Chem. Int. Ed. Engl. 1995, 34, 996; b) B. Kersting, M.Meyer, R. E. Powers, K. N. Raymond, J. Am. Chem. Soc. 1996, 118, 7221; c) A.-K. Duhme, Z. Dauter, R. C. Hider, S. Pohl, Inorg. Chem.1996, 35, 3059; d) M. Albrecht, S. Kotila, Angew. Chem. 1995, 107, 2285; Angew. Chem. Int. Ed. Engl. 1995, 34, 2134 [11] M. Albrecht, M. Napp, M. Schneider, P. Weis, R. Fröhlich, Chem.Commun. 2001, 409.[12] a) E. J. Corey, C. L. Cywin, M. C. Noe, Tetrahedron Lett. 1994, 35,69; b) A. Von Zelewsky, O. Mamula, J. Chem. Soc. Dalton Trans. 2000, 219.[13] M. Albrecht, Synlett 1996, 565.[14] M. Albrecht, M. Napp, M. Schneider, Synthesis 2001, 468.[15] a) E. C. Constable, M. Neuburger, D. R. Smith, M. Zehnder, Chem.Commun. 1996, 1917; b) C. Piguet, J.-C. G. Bünzli, G. Bernardinelli, G. Hopfgartner, S. Petoud, O. Schaad, J. Am. Chem. Soc. 1996, 118, 6681; c) M. J. Hannon, S. Bunce, A. I. Clarke, N. W. Alcock, Angew.Chem. 1999, 111, 1353; Angew. Chem. Int. Ed. Engl. 1999, 38, 1277; d) M. Albrecht, R. Fröhlich, J. Am. Chem. Soc. 1997, 119, 1656.[16] M. Albrecht, Chem. Eur. J. 2000, 6, 3485.[17] a) K. Severin, W. Beck, G. Trojandt, K. Polborn, W. Steglich, Angew.Chem. 1995, 107, 1570; Angew. Chem. Int. Ed. Engl. 1995, 34, 1449; b) H. Stoeckli-Evans, Helv. Chim. Acta 1975, 58, 373; c) T. V. Lubben, P. T. Wolczanski, J. Am. Chem. Soc. 1987, 109, 424; d) W. Scharf, D.Neugebauer, U. Schubert, H. Schmidbaur, Angew. Chem. 1978, 90, 628; Angew. Chem. Int. Ed. Engl. 1978, 17, 601.[18] W. Zarges, J. Hall, J.-M. Lehn, C. Bolm, Helv. Chim. Acta 1991, 74, 1843.[19] M. Albrecht, S. Kotila, Angew. Chem. 1996, 108, 1299; Angew. Chem.Int. Ed. Engl. 1996, 35, 1208.[20] M. Bodanszky, A. Bodanszky, The Practice of Peptide Synthesis, Springer, Berlin, 1984.[21] a) M. Albrecht, S. J. Franklin, K. N. Raymond, Inorg. Chem. 1994, 5785; b) T. B. Karpishin, T. D. P. Stack, K. N. Raymond, J. Am. Chem.Soc. 1993, 115, 6115.[22] G. N. Ramachandran, V. Sasiskharan, Adv. Protein Chem. 1968, 23, 283. Amino Acid Bridged Dicatechol Titanium(iv) Complexes 3966±3975 Chem. Eur. J. 2001, 7, No. 18  WILEY-VCH Verlag GmbH, D-69451 Weinheim, 2001 0947-6539/01/0718-3975 $ 17.50+.50/0 3975 [23] T. E. Creighton, Proteins, Structures and Molecular Properties,W.H.Freeman, New York, 1984.[24] A. Fersht, Structure and Mechanism in Protein Science, W. H. Freeman, New York, 1998.[25] Z. Otwinowski, W. Minor, Methods in Enzymology 1997, 276, 307.[26] a) R. H. A. C. Blessing, Acta Cryst. 1995, A51, 33; b) R. H. A. C.Blessing, J. Appl. Cryst. 1997, 30, 421.[27] G. M. Sheldrick, Acta Crystallogr. Sect. A 1990, 46, 467.[28] E. Keller, Schakal 97, Universität Freiburg 1997.Received: March 29, 2001 [F3163] | [] | [] | ["K 2 [(3d) 2 Ti 2 (OCH 3 ) 2]", "C 42 H 46 N 4 K 2 O 14 Ti 2 ´ 2.5H 2 O", "Na 2 [(3d) 2 Ti 2 (OCH 3 ) 2]", "Li 2 [(3d) 2 Ti 2 (OCH 3 ) 2]", "K 2 [(3e) 2 Ti 2 (OCH 3 ) 2]", "Na 2 [(3e) 2 Ti 2 (OCH 3 ) 2]", "Li 2 [(3e) 2 Ti 2 (OCH 3 ) 2]"] | ["CdCl 2--0.1 mmol, 22.8 mg"] | [] | ["bmb--0.1 mmol, 36.6 mg", "H 2 hmph--0.1 mmol, 18.0 mg"] | ["140 \nC"] | ["3 days"] | ["water--10 mL"]
ic802033q | [Fe(qcq)(CN) 3 ][Mn(5-Brsalen)] · 2MeOH (4 · 2MeOH). To 1 (0.050 mmol) in MeOH was added a solution of [Mn(5Brsalen)(H 2 O)]ClO 4 (0.050 mmol) in MeCN/H 2 O (2:1). The solution was reacted with stirring for 10 min. The ﬁltrate was then slowly evaporated, producing brown crystals suitable for X-ray, which were air-dried. Yield: 57%. Elem anal. (%) calcd for C 40 H 32 Br 2 FeMnN 8 O 5 : C, 49.3; H, 3.31; N, 11.5. Found: C, 49.3; H, 3.13; N, 11.4.[Fe(qcq)(CN) 3 ][Mn(salen)] · MeCN (5 · MeCN). A mixed solution of [Mn(salen)(H 2 O)]ClO 4 (0.050 mmol) in MeCN/H 2 O (1:1) was treated with 1 (0.050 mmol) in MeOH. Stirring of the reaction solution for 5 min was followed by ﬁltration and slow evaporation.Brown crystals suitable for X-ray were precipitated over several days and were air-dried. Yield: 42%. Elem anal. (%) calcd for C 40 H 31 FeMnN 9 O 4 (5 · MeCN · H 2 O): C, 59.1; H, 3.85; N, 15.5. | [] | [] | ["[Fe(qcq)(CN) 3 ][Mn(5-Brsalen)] · 2MeOH", "C 40 H 32 Br 2 FeMnN 8 O 5"] | ["[Mn(5Brsalen)(H 2 O)]ClO 4--0.050 mmol"] | [] | ["Fe(qcq)--0.050 mmol", "Mn(5Brsalen)--0.050 mmol"] | [] | ["10 min"] | ["MeOH--N/A", "MeCN/H 2 O--2:1"]
j.poly.2014.06.012 | 2.3.2. {[Ag(L1) 2 ](ClO 4 )} n , 2 Prepared as described for 1 except AgClO 4 (0.21 g, 1.0 mmol) was used. Yield: 0.37 g (48%). Anal. Calc. for 2 C 36 H 28 AgClN 8 O 4 (MW = 779.98): C, 55.44; H, 3.62; N, 14.37. Found: C, 55.32; H, 3.43; N, 14.25%. IR (KBr disk):3305(m), 3230(m), 3108(m), 2209(m), 1648(m), 1620(m), 1503(m), 1434(m), 1386(m), 1326(m), 1282(m), 1049(m), 921(m), 811(m), 794(m), 782(m), 747(m). | [] | [] | ["{[Ag(L1) 2 ](ClO 4 )} n", "C 36 H 28 AgClN 8 O 4"] | ["AgClO 4--0.21 g, 1.0 mmol"] | [] | [] | [] | [] | []
a708796i | Synthesis of [Cu(dmp)(NCMe)]BF 4 7 The salt [Cu(MeCN) 4 ]BF 4 (0.314 g, 1.00 mmol) and dmp (0.208 g, 1.00 mmol) were dissolved in dichloromethane (40 ml), and the resulting red solution was stirred for 90 min, after which a yellow precipitate of 7 had formed. This was removed by cannula ﬁltration and dried under vacuum (0.289 g, 0.72 mmol, 72%) (Found: C, 47.55; H, 3.65; N, 10.70. Calc. for C 16 H 15 BCuF 4 N 3 : C, 48.10; H, 3.80; N, 10.50%). IR ν˜ /cm 21 (all bands due to dmp unless stated otherwise): 1592s, 1560m, 1496m, 1422m, 1381m, 1361m, 1142s, 1054 (br) (BF 4 2 ), 851s, 725m, 548m. Yellow crystals of 7 were prepared by the vapourphase diﬀusion of ether into a solution of 7 in acetonitrile. | [] | [] | ["[Cu(dmp)(NCMe)]BF 4"] | ["[Cu(MeCN) 4 ]BF 4--0.314 g, 1.00 mmol"] | [] | ["dmp--0.208 g, 1.00 mmol"] | [] | ["90 min"] | ["dichloromethane--40 ml"]
c5dt04074d | A mixture of CuCl 2 ·2H 2 O (0.50 mmol), 4-dpyp (0.10 mmol) (NH 4 ) 6 [TeMo 6 O 24 ]·7H 2 O (0.24 mmol), and H 2 O (10 mL) was stirred for 30 min at room temperature. The pH value was then adjusted to about 3.5 using 1.0 M HCl. The suspension was transferred to a Teflon lined autoclave (25 mL) and maintained at 120 °C for 4 days. After slowly cooling to room temperature, blue block crystals of complex 3 were filtered oﬀ, washed with distilled water, and dried in a desiccator at room temperature to give a yield of 62% (0.30 g) based on Mo. Anal. Calcd (Found %) for 3: C, 18.32 (18.28); H, 2.74 (2.69); N, 5.69 (5.65). | [] | [] | ["complex 3"] | ["CuCl 2 ·2H 2 O--0.50 mmol", "(NH 4 ) 6 [TeMo 6 O 24 ]·7H 2 O--0.24 mmol"] | ["1.0 M HCl--NaN"] | ["4-dpyp--0.10 mmol"] | ["120 °C"] | ["4 days"] | ["H 2 O--10 mL"]
ejic.200300884 | {[Zn II 8 (bpdc) 8 (H 2 O) 8 ](H 2 O) 8 } n (2): With a solution of H 2 bpdc (0.2 mmol) in water (20 mL) as the bottom layer in a 50-mL tube, a mixture of water (5 mL), methanol (5 mL), and DMF (10 mL) was added dropwise to the tube along its wall to form a middle layer. A solution of ZnCl 2 (0.2 mmol) in methanol (10 mL) was then added as the top layer. After slowly diffusing for two weeks, colorless blocks of 2 appeared in the mesosphere and the yield of 2 was 40%. C 96 H 80 N 16 O 48 Zn 8 (2748.72): calcd. C 41.95, H 2.93, N 8.15; found C 41.70, H 2.84, N 8.18. IR (KBr): ν ˜ ⫽ 3461 cm ⫺1 (br., s), 3096 (w), 3004 (w), 1653 (s), 1616 (s), 1582 (s), 1432 (m), 1381 (vs), 1161 (m), 1115 (w), 874 (m), 786 (s), 447 (m). | [] | [] | ["{[Zn II 8 (bpdc) 8 (H 2 O) 8 ](H 2 O) 8 } n", "C 96 H 80 N 16 O 48 Zn 8"] | ["ZnCl 2--0.2 mmol"] | [] | ["H 2 bpdc--0.2 mmol"] | [] | ["two weeks"] | ["water--20 mL", "methanol--5 mL", "DMF--10 mL"]
00958972.2015.1062093 | 2.5. Synthesis of 1 As shown in scheme 1, a solution of CoCl 2 ·6H 2 O (123 mg, 0.5 mmol) in H 2 O (10 mL) was added dropwise to a mixture of H 4 L1 (90 mg, 0.25 mmol) in MeOH (15 mL). Subsequently [(C 4 H 9 ) 4 N]H[PW 11 Cu(H 2 O)O 39 ] (100 mg, 0.033 mmol) was added and stirred for 10 min in air. The mixture was adjusted to pH 8.8 with ammonium hydroxide, then transferred to and sealed in a 15-mL Teﬂon-lined reactor and heated in an oven to 80 °C for 72 h. The resulting red block crystals of 1 were washed with MeOH, ﬁltered, and dried in air (yield 0.05 g, ca. 20%, based on H 4 L1). Anal. Calcd (%): C, 43.66; H, 3.64; N, 5.66; Co, 17.89. Found (%): C, 44.33; H, 3.25; N, 6.18; Co, 17.30. | [] | [] | ["1"] | ["CoCl 2 ·6H 2 O--123 mg, 0.5 mmol"] | ["[(C 4 H 9 ) 4 N]H[PW 11 Cu(H 2 O)O 39 ]--100 mg, 0.033 mmol", "ammonium hydroxide--adjust to pH 8.8"] | ["H 4 L1--90 mg, 0.25 mmol"] | ["80 °C"] | ["72 h"] | ["H 2 O--10 mL", "MeOH--15 mL"]
c5ce02297e | Synthesis of H{[CuĲPCAP)ĲH 2 O)]Ĳβ-Mo 8 O 26 ) 0.5 } (2). The preparation of compound 2 was similar to that of 1, except that the pH was adjusted to about 4.0 using 1.0 M HCl. After slow cooling to room temperature, violet block crystals of 2 were obtained and washed off the white precipitate with distilled water, and dried in a desiccator at room temperature with a final pH of 3.8. Yield 32% based on Mo. Elemental analysis (%) calcd for C 12 H 10 CuMo 4 N 3 O 17 (915.53): C 15.74, H 1.10, N 4.59. Found: C 15.90, H 1.18, N 4.48. IR (KBr pellet, cm −1 ): 3446 (w), 3085 (m), 2365 (m), 1613 (s), 1585 (s),1531Ĳm), 1446 (m), 1406Ĳm),1363Ĳs), 1257 (w), 1110 (s), 944 (s), 911 (s), 828 (s), 692 (s). | [] | [] | ["H{[Cu(PCAP)(H 2 O)](β-Mo 8 O 26) 0.5}", "C 12 H 10 CuMo 4 N 3 O 17"] | [] | [] | [] | [] | [] | []
acs.cgd.6b00213 | Synthesis of [(CH 3 ) 2 NH 2 ] 4 [Co 2 (L)]·2DMF·4H 2 O (3). The synthesis of 3 is analogous to that of 1 except that Co(Ac) 2 ·4H 2 O (0.014 g, 0.05 mmol) was utilized instead of Cd(Ac) 2 ·2H 2 O. Purple crystals of 3 were isolated in a 28% yield based on Co(II ). Anal. Calcd for C 86 H 106 Co 2 N 6 O 30 (M r = 1821.65): C, 56.64; H, 5.56; N, 4.97. Found: C, 56.78; H, 5.75; N, 4.72. IR data (KBr, cm −1 ): 3401(m), 3048(m), 3020(m), 2924(w), 2860(m), 2485(s), 1716(m), 1651(w), 1609(w), 1584(w), 1497(w), 1286(w), 1187(w), 1156(m), 1102(m), 1062(w), 1024(m), 927(s), 896(s), 853(s), 812(s), 729(m), 693(m), 600(s), 502(s). | [] | [] | ["[(CH 3 ) 2 NH 2 ] 4 [Co 2 (L)]\b2DMF\b4H 2 O", "C 86 H 106 Co 2 N 6 O 30"] | ["Co(Ac) 2 \b4H 2 O--0.014 g, 0.05 mmol"] | [] | [] | [] | [] | []
c6ce01106c | Synthesis of [Ag 3 (3,2′,3′-Hdpob)( 3,2′,3′-H 2 dpob)(bib) 3 ·2H 2 O] n (3·Ag) A mixture of AgNO 3 (0.034 g, 0.20 mmol), 3,2′,3′-H 3 dpob (0.030 g, 0.10 mmol) and bib (0.021 g, 0.10 mmol) with a mole ratio of 2 : 1 : 1 was dissolved in 10 mL H 2 O, the solution was transferred into a Teflon-lined stainless steel vessel (20 mL) under autogenous pressure and heated at 160 °C for 72 h. After slowly cooling to room temperature, the mixture was washed with distilled water and colorless block-shaped crystals were filtered off and dried at room temperature (yield ca.52%, based on 3,2′,3′-H 3 dpob). Elemental analysis (%): calc.for C 66 H 51 Ag 3 N 12 O 16 (Mr: 1591.80): C, 49.75; N, 10.55; H, 3.20%. Found: C, 49.68; N, 10.51; H, 3.16%. IR (cm −1 ): 3426 (br, s), 3131 (w), 3052 (w), 1700 (vs), 1579 (m), 1525 (vs), 1317 (s), 1252 (s), 1066 (m), 957 (m), 739 (s), 652 (w), 542 (w), 444 (w). | [] | [] | ["[Ag 3 (3,2',3'-Hdpob)(3,2',3'-H 2 dpob)(bib)3·2H 2 O] n", "3·Ag", "C 66 H 51 Ag 3 N 12 O 16"] | ["AgNO 3--0.034 g, 0.20 mmol"] | [] | ["3,2',3'-H 3 dpob--0.030 g, 0.10 mmol", "bib--0.021 g, 0.10 mmol"] | ["160 °C"] | ["72 h"] | ["H 2 O--10 mL"]
j.poly.2011.12.029 | 2.2. Synthesis of [Zn(Dpya)SO 4 (H 2 O) 3 ] n (1) A solution of ZnSO 4 7H 2 O (28.7 mg, 0.1 mmol) in 5 ml N,Ndimethylformamide (DMF) was carefully layered onto an chloroform solution (5 ml) of Dpya (22.6 mg, 0.1 mmol) with a transition layer between them, and the isopropanol solution was then layered onto the mixture solution. Red crystals [Zn(Dpya)SO 4 (H 2 O) 3 ] n were obtained after a few days at room temperature, isolated by ﬁltration and then dried under vacuum. Yield 10.75 mg (21%). Anal.Calc. for C 13 H 20 N 4 O 7 SZn (%): C, 35.34; H, 4.56; N, 12.68. Found: C, 35.56; H, 4.71; N, 12.37%. IR (KBr, cm 1 ): 3420(s), 1600(s), 1535(m), 1394(m), 1372(s), 1317(m), 1150(s), 1100(s), 1022(s), 956(m), 839(m), 720(w), 619(m), 535(w).2.3. Synthesis of [Cu(Dpya)SO 4 (H 2 O) 3 ] n (2) Compound 2 was obtained by a similar method as in Section 2.2, except using CuSO 4 7H 2 O (25.00 mg, 0.1 mmol) instead of ZnSO 4 7H 2 O and the solvent was dimethyl sulfoxide (DMSO). Yield 9.05 mg (19%). Anal. Calc. for C 13 H 20 CuN 4 O 7 S: C, 35.45; H, 4.55; N, 12.73. Found: C, 35.80; H, 4.68; N, 12.57%. IR (KBr, cm 1 ): 3420(s), 1600(s), 1540(m), 1372(s) 1430(w), 1100(s), 1050(m), 980(w), 840(m), 630(w), 540(w), 530(w). | [] | [] | ["[Zn(Dpya)SO 4 (H 2 O) 3 ] n", "[Cu(Dpya)SO 4 (H 2 O) 3 ] n", "C 13 H 20 N 4 O 7 SZn", "C 13 H 20 CuN 4 O 7 S"] | ["ZnSO 4 7H 2 O--28.7 mg, 0.1 mmol", "CuSO 4 7H 2 O--25.00 mg, 0.1 mmol"] | [] | ["Dpya--22.6 mg, 0.1 mmol"] | [] | [] | ["N,Ndimethylformamide (DMF)--5 ml", "chloroform--5 ml", "dimethyl sulfoxide (DMSO)--not specified"]
ic070007i | Synthesis of Compound 4. A mixture of NH 4 VO 3 (0.50 g), (CH 3 COO) 2 Cu‚3H 2 O (0.25 g), bbi (0.46 g), CH 3 COONa (0.50 g), H 2 C 2 O 4 ‚2H 2 O (0.25 g), Tris (0.35 g), Na 3 AsO 4 ‚H 2 O (0.60 g), and H 2 O (10 mL) in the presence of HCl (4 M) was sealed in a 20 mL Teflon-lined autoclave, heated at 170 °C for 5 days, and then cooled to room temperature. Green plate crystals were recovered by filtration, washed with distilled water, and dried in air (62% yield based on V). Anal. Calcd: C, 15.92; H, 1.94; N, 7.43. Found: C, 15.98; H, 1.88; N, 7.37. IR (solid KBr pellet, cm -1 ): 3444 (w), 3133 (m), 2967 (m), 2850 (m), 1770 (w), 1692 (w), 1623 (m), 1576 (m), 1526 (m), 1458 (m), 1390 (m), 1253 (m), 1088 (m), 1000 (s), 718 (s), 630 (s), 552 (m), 465 (m). | [] | [] | ["Compound 4"] | ["NH 4 VO 3--0.50 g", "(CH 3 COO) 2 Cu‚3H 2 O--0.25 g"] | [] | ["bbi--0.46 g", "H 2 C 2 O 4 ‚2H 2 O--0.25 g", "Tris--0.35 g", "Na 3 AsO 4 ‚H 2 O--0.60 g"] | ["170 \nC"] | ["5 days"] | ["H 2 O--10 mL"]
j.jssc.2020.121334 | for C 24 H 23 CuN 5 O 5 : C, 54.91; H, 4.42; N, 13.34. Found (%): C, 55.08; H, 4.36; N, 13.29. IR (KBr, cm -1 ): 3434 (s), 3132 (m),1733 (m), 1682 (m), 1611(s), 1530 (s), 1437 (m), 1396(s), 1353 (m), 1145 (m), 1070 (s), 964 (m), 929 (m), 827 (m), 745 (m), 646 (m), 536 (m). 2.3. Synthesis of complex 2 Cu (NO 3 ) 2 ·3H 2 O (24.2 mg, 0.1 mmol), H 2 bdc (16.6 mg, 0.1 mmol) and 1, 4-dimb (18.6 mg, 0.1mmol) were dissolved in 3 mL deionized water. The pH value was adjusted to 7 with 0.2 mol L -1 NaOH solution, and the mixture was sealed in a 25 mL Teflon-lined stainless-steel container and maintained at 130 °C for 72 h, Then, the reaction solution was cooled to room temperature at a rate of 5 °C h -1 . Blue block crystals of 2 were acquired by filtration, washing and drying (yield: 60%). Calcd. (%) for C 72 H 70 Cu 4 N 16 O 24 : C, 48.11; H, 3.92; N, 12.47. Found (%): C, 48.22; H, 3.96; N, 12.50. IR (KBr, cm -1 ): 3433 (s), 3132 (m), 2920 (m), 1733 (m), 1682 (m), 1655 (s), 1608 (s), 1560 (m), 1533 (m), 1435 (m), 1360 (s), 1313 (m),1066 (m), 956 (m), 835 (m), 745 (m), 646(m), 524 (m). 2.4. Structure determination The X-ray diffraction data of the crystals were collected by a Bruker Apex II CCD diffractometer with MoKα radiation (λ = 0.071073 nm) at room temperature. | [] | [] | ["C 72 H 70 Cu 4 N 16 O 24"] | ["Cu (NO 3 ) 2 ·3H 2 O--24.2 mg, 0.1 mmol"] | [] | ["H 2 bdc--16.6 mg, 0.1 mmol", "1, 4-dimb--18.6 mg, 0.1 mmol"] | ["130 \nC"] | ["72 h"] | ["deionized water--3 mL"]
acs.inorgchem.9b03273 | [UO 2 Na(1,2-pdda)(OH)] (5). 1,2-Phenylenedioxydiacetic acid (23 mg, 0.10 mmol), UO 2 (NO 3 ) 2 ·6H 2 O (35 mg, 0.07 mmol), and NaNO 3 (17 mg, 0.20 mmol) were dissolved in water (0.7 mL) and N,N-dimethylformamide (0.2 mL). Yellow crystals of complex 5 were obtained within 3 days (6 mg, 16% yield based on U). Anal. Calcd for C 10 H 9 NaO 9 U: C, 22.48; H, 1.70. Found: C, 22.98; H, 1.79%. | [] | [] | ["[UO 2 Na(1,2-pdda)(OH)]", "C 10 H 9 NaO 9 U"] | ["UO 2 (NO 3 ) 2 \n6H 2 O--35 mg, 0.07 mmol"] | [] | ["1,2-Phenylenedioxydiacetic acid--23 mg, 0.10 mmol", "NaNO 3--17 mg, 0.20 mmol"] | [] | ["3 days"] | ["water--0.7 mL", "N,N-dimethylformamide--0.2 mL"]
j.molstruc.2013.05.018 | 2.2. Synthesis of [Cd(C 2 O 4 ) 0.5 Cl(H 2 O)] n (1) An aqueous solution of (NH 4 ) 2 C 2 O 4 (1 mmol, 0.124 g, 10 mL) was slowly added to an aqueous solution of CdCl 2 H 2 O (1 mmol, 0.201 g, 25 mL). The pH of the solution was adjusted to 5 by adding NH 4 OH/HCl. After stirring for 15 min in air, the mixture was placed into a round bottom ﬂask and reﬂuxed in a temperature controlled oil bath at 120 °C for 72 h. The reaction mixture was cooled to room temperature, and ﬁltered. Hexagonal block shaped transparent crystals of 1 suitable for X-ray diffraction were obtained after 15 days by slow evaporation of the ﬁltrate. Yield: 0.260 g (30%). Anal. Calc. for [CH 2 CdClO 3 ]: C, 5.72; H, 0.96 (%). | [] | ["15 days"] | ["[Cd(C 2 O 4 ) 0.5 Cl(H 2 O)] n", "[CH 2 CdClO 3 ]"] | ["(NH 4 ) 2 C 2 O 4--1 mmol, 0.124 g, 10 mL", "CdCl 2 H 2 O--1 mmol, 0.201 g, 25 mL"] | [] | [] | ["120 \nC"] | ["72 h"] | []
j.micromeso.2011.10.001 | 2.2. Synthesis and characterization of HDMA 2 [Co 5 (NTB) 4 (H 2 O) 3 (DMA)]7DMF Cobalt(II) chloride hexahydrate (0.095 g, 0.4 mmol, Aldrich) and H 3 NTB (0.038 g, 0.1 mmol) were dissolved in 5 mL of DMF. The preparation was placed in a Teﬂon container and heated at 150 °C for 3 days under autogenous pressure. The resulting solid phase is homogeneous and constituted of violet rod like crystals of MIL-144. The yield is superior to 80% based on H 3 NTB precursor. | [] | [] | ["HDMA 2 [Co 5 (NTB) 4 (H 2 O) 3 (DMA)]\n7DMF"] | ["Cobalt(II) chloride hexahydrate--0.095 g, 0.4 mmol"] | [] | ["H 3 NTB--0.038 g, 0.1 mmol"] | ["150 °C"] | ["3 days"] | ["DMF--5 mL"]
b802822b | (found/calc. for C 9 H 8 N 6 O 5 CuNa 2 ): C 28.0/27.9; H 2.70/2.59; N 21.6/21.7; Cu 16.5/16.4%. IR, cm −1 : 3400 (m(OH)), 2920, 2840 (m(C–H)), 1595 (m(C = O) and m(C = N)), 1400, 1174. Electronic spectrum (DMF solution), k max /nm (e/L mol −1 cm −1 ): 455 (sh) (1.7 × 10 3 ). | [] | [] | ["C 9 H 8 N 6 O 5 CuNa 2"] | [] | [] | [] | [] | [] | []
b715528j | Elemental analysis calcd for Mn 4 C 40 H 44 N 6 O 19 Cl 2 (found) : C 39.92 (39.39); H 3.68 (3.39); N 6.98 (6.68)%. Main IR bands (KBr, cm −1 ): 3400 (br), 3110–3050 (w), 2915 (w), 2880 (m), 1607 (s), 1580 (s), 1565 (m), 1485 (m), 1435 (m), 1415 (m), 1365 (w), 1280 (m), 1150–1030 (s), 765 (s), 670 (w), 575 (s). | [] | [] | ["Mn 4 C 40 H 44 N 6 O 19 Cl 2"] | [] | [] | [] | [] | [] | []
j.ica.2011.07.017 | 2.2.2. Preparation of [Cu 2 (bpca) 2 (H 2 O) 2 (bpete)](NO 3 ) 2 (3) A solution of (E)-1,2-di(pyridin-4-yl)ethene (7.3 mg, 0.04 mmol) in EtOH (4 mL) was added to a solution of 1 (32.0 mg, 0.080 mmol) in H 2 O (4 mL). The resulting blue solution was stirred at room temperature for 2 h and left to concentrate over night. The day after blue crystals were formed. The crystals were ﬁltered and washed with H 2 O, EtOH, and dried in the air.Yield: 5.3 mg (16%). Anal. Calc. for C 36 H 30 Cu 2 N 10 O 12 : C, 46.91; H, 3.28; N, 15.20. Found: C, 47.02; H, 3.25: N, 15.31%. IR (KBr): m max = 3464, 3100, 3087, 3034, 2431, 2372, 2344, 1702, 1612, 1600, 1507, 1384, 1297, 1251, 1207, 1157, 1092, 1024, 840, 762, 704, 633, 577, 562, 493, 323, 358 cm 1 .2.2.3. Preparation of [Cu 2 (bpca) 2 (H 2 O) 2 (bpx)](NO 3 ) 2 8H 2 O(4) A solution of 1,4-bis((1H-pyrazol-1-yl)methyl)benzene (11.0 mg, 0.04 mmol) in EtOH (4 mL) was combined to a solution of 1 (32.0 mg, 0.08 mmol) in H 2 O (4 mL). The resulting solution was stirred at room temperature for 2 h and then left to concentrate slowly. Blue crystals were formed after few days, they were Scheme 1. | [] | [] | ["[Cu2(bpca)2(H2O)2(bpete)](NO3)2", "[Cu2(bpca)2(H2O)2(bpx)](NO3)2·8H2O"] | ["(E)-1,2-di(pyridin-4-yl)ethene--7.3 mg, 0.04 mmol", "1,4-bis((1H-pyrazol-1-yl)methyl)benzene--11.0 mg, 0.04 mmol"] | [] | ["1--32.0 mg, 0.080 mmol"] | [] | ["2 h"] | ["EtOH--4 mL", "H2O--4 mL"]
b810906k | 3-Pyridinecarbaldehyde 4¢-(2,2¢:6¢,2¢¢-terpyridyl)hydrazone (2) Compound 2 was prepared in an analogous manner to 1, starting with 4¢-hydrazino-2,2¢:6¢,2¢¢-terpyridine (0.40 g, 1.45 mmol) and 3-pyridinecarbaldehyde (0.18 g, 1.68 mmol). After extraction into CH 2 Cl 2 , the yellow solution was dried over MgSO 4 and the solvent removed. The residue was puriﬁed by a short column (alumina, CH 2 Cl 2 ,1%MeOH)togive3 as an off-white microcrystalline solid (0.27 g, 0.76 mmol, 50%). mp 235–8 ◦ C. | [] | [] | ["3-Pyridinecarbaldehyde 4¢-(2,2¢:6¢,2¢¢-terpyridyl)hydrazone"] | [] | [] | ["4¢-hydrazino-2,2¢:6¢,2¢¢-terpyridine--0.40 g, 1.45 mmol", "3-pyridinecarbaldehyde--0.18 g, 1.68 mmol"] | [] | [] | ["CH 2 Cl 2--not specified"]
cg7010106 | {[Tb(L)(HL)(H 2 O)] · H 2 O} n (3). 3 was synthesized from the reaction mixture of Tb 4 O 7 (0.05 mmol, 0.0374 g), H 2 L (0.2 mmol, 0.0412 g), H 2 O (15 mL), and CH 3 COOH (0.5 mL) (solution pH ) 5)ina25mL Teﬂon reactor, under autogenous pressure at 170 °C for 2 days, and then cooled to room temperature. Brown crystals of 3 were obtained (yield: 47% based on Tb). Anal. Calcd (%): C, 35.78; H, 2.17; N, 9.27.Found: C, 35.10; H, 2.53; N, 9.78. IR (KBr): ν (cm -1 ) ) 3116.6m, 1598.6m, 1569.6m, 1521.4s, 1461.8m, 1408.1vs, 1362.2m, 1329.0m, 1262.7m, 1233.6m, 1134.1m, 955.8m, 827.2m, 789.9m, 640.6m, 615.7m. | [] | [] | ["{[Tb(L)(HL)(H 2 O)] · H 2 O} n", "NaN"] | ["Tb 4 O 7--0.05 mmol, 0.0374 g"] | [] | ["H 2 L--0.2 mmol, 0.0412 g"] | ["170 \nC"] | ["2 days"] | ["H 2 O--15 mL", "CH 3 COOH--0.5 mL"]
j.jssc.2014.04.017 | 2.3. Synthesis of compounds 2.3.1. Synthesis of [Zn 3 (344-pytpy) 2 Cl 6 ] n  n(H 2 O) (1) A mixture of ZnCl 2 (0.0136 g, 0.1 mmol), 344-pytpy (0.0160 g, 0.05 mmol) in distilled water (12 mL) under hydrothermal reaction at 180 1C for 72 h, followed by slowly cooling down to room temperature at a rate of 5 1C/h, the dark red crystals of 1 were obtained, washed with distilled water (5 mL), and dried in air to give 0.0571 g (yield 62.3% based on Zn). Anal. calcd. (%) for C 40 H 30 Cl 6 N 8 OZn 3 : C, 52.40; H, 3.30; N, 12.22. Found: C, 52.79; H, 3.68; N, 12.40. IR (KBr, cm  1 ): 3455 (w), 3073 (m), 1605 (s), 1557 (w), 1395 (w), 1368 (m), 1060 (m), 1040 (w), 828 (s), 795 (s), 710 (s), 641 (m), 625 (m), 497 (m). | [] | [] | ["[Zn 3 (344-pytpy) 2 Cl 6 ] n  n(H 2 O)", "C 40 H 30 Cl 6 N 8 OZn 3"] | ["ZnCl 2--0.0136 g, 0.1 mmol"] | [] | ["344-pytpy--0.0160 g, 0.05 mmol"] | ["180 1C"] | ["72 h"] | ["distilled water--12 mL"]
cg0606038 | Synthesis of {[(n-Bu) 4 N] 2 [W 2 O 2 S 6 Cu 6 Br 4 (4,4′-bipy) 3 ]} n (2). (NH 4 ) 2 WO 2 S 2 (0.16 g, 0.5 mmol), CuBr (0.14 g, 1 mmol), (n-Bu) 4 NBr (0.32 g, 1 mmol), and 4,4′-bipy (0.16 g, 1 mmol) were added to CH 2 Cl 2 (20 mL) and stirred in a reaction tube for 12 h at room temperature; the solution was filtered, and a dark red filtration solution was obtained. | [] | [] | ["{[(n-Bu) 4 N] 2 [W 2 O 2 S 6 Cu 6 Br 4 (4,4′-bipy) 3 ]} n", "(NH 4 ) 2 WO 2 S 2"] | ["(NH 4 ) 2 WO 2 S 2--0.16 g, 0.5 mmol", "CuBr--0.14 g, 1 mmol"] | [] | ["(n-Bu) 4 NBr--0.32 g, 1 mmol", "4,4′-bipy--0.16 g, 1 mmol"] | [] | ["12 h"] | ["CH 2 Cl 2--20 mL"]
c9nj03986d | Syntheses of compounds 1 and 2 Synthesis of compound 1: a solution of 4-phpy (0.031 g, 0.2 mmol) in MeOH (2 mL) was cautiously layered very slowly to a solution of Zn(NO) 3 6H 2 O (0.059 g, 0.2 mmol), in H 2 O (2 mL) using 2 mL of a 1 : 1 (v/v) buﬀer solution of MeOH and H 2 O. Then, a solution of 1,4-H 2 chdc (0.034 g, 0.2 mmol) neutralized with Et 3 N (0.021 g, 0.2 mmol) in 2 mL of EtOH was layered upon it. After a few days, colorless block-shaped crystals of [Zn(cis-1,4-chdc)(4-phpy)] n (1) were obtained (0.046 g, yield 60%). Elemental analysis (%) calcd for C 19 H 19 NO 4 Zn: C, 58.40; H, 4.90; N, 3.58; found: C, 58.6; H, 4.7; N, 3.4, IR (KBr pellet, cm 1 ): 1613 n as (COO  ), 1405 n sys (COO  ). Compound 2 was synthesized by a similar procedure as adopted for 1 except that we used py (0.016 g, 0.2 mmol) instead of 4-phpy. Colorless block-shaped crystals [Zn(cis-1,4-chdc)(py)] n (2)wereobtainedaftera few days (0.044 g, yield 70%). Elemental analysis (%) calcd for C 13 H 13.36 NO 4 Zn: C, 49.84; H, 4.26; N, 4.47; found: C, 49.7, H, 4.4, N, 4.3. IR (KBr pellet, cm 1 ): 1608 n as (COO  ), 1407 n sys (COO  ). | [] | ["a few days"] | ["[Zn(cis-1,4-chdc)(4-phpy)] n", "C 19 H 19 NO 4 Zn"] | ["Zn(NO) 3 6H 2 O--0.059 g, 0.2 mmol"] | [] | ["4-phpy--0.031 g, 0.2 mmol", "1,4-H 2 chdc--0.034 g, 0.2 mmol", "Et 3 N--0.021 g, 0.2 mmol"] | [] | [] | ["MeOH--2 mL", "H 2 O--2 mL", "EtOH--2 mL"]
00958970903242507 | 2.3. Syntheses of [Eu(phen)(HNip)(Nip)] n (2) Eu(NO 3 ) 3  6H 2 O (0.5 mmol), 5-nitroisophthalic acid (0.5 mmol), and 1,10-phenanthroline (1.0 mmol) were placed in a 30 mL Teflon-lined, stainless-steel Parr bomb with water (18 mL). The bomb was heated at 423 K for 5 days and cooled slowly to room temperature to furnish colorless crystals. Anal. Calcd for C 28 H 15 N 4 O 12 Eu (%): C, 44.71; H, 1.92; N, 7.38. Found (%): C, 45.10; H, 1.52; N, 7.89. IR (cm 1 ) selected bands:  ¼ 3097 w, 1687 m, 1627 s, 1539 s, 1456 s, 1378 vs, 1349 s, 1205 w, 1137 m, 1099 m, 925 w, 841 s, 789 m, 726 m, and 537 m.2.4. Crystallography X-ray measurements were made at 298(2) using a Siemens R3m/V diffractometer. The intensity data were collected within the range of 1.73  –25.30  and 1.78  –25.70  using graphite-monochromated Mo-Ka radiation ( ¼ 0.71073 A ˚ ) for 1 and 2. Accurate unit cell parameters and an orientation matrix for data collection were obtained from the Figure 3. A perspective view of the 2-D coordination polymer in 2, showing the coordination mode of Nip 2 and HNip  . | [] | [] | ["[Eu(phen)(HNip)(Nip)] n", "C 28 H 15 N 4 O 12 Eu"] | ["Eu(NO 3 ) 3 ?6H 2 O--0.5 mmol"] | [] | ["5-nitroisophthalic acid--0.5 mmol", "1,10-phenanthroline--1.0 mmol"] | ["423 K"] | ["5 days"] | ["water--18 mL"]
s10876-016-0994-y | Synthesis of [Cu(BCPPO)H 2 O] n (1) A mixture of Bis 4-carboxyphenyl phenyl phosphine oxide (0.015 mmol, 5 mg) and Cu(NO 3 ) 2 3H 2 O (0.10 mmol, 24 mg) were dissolved in 4 mL of mixed solvents of DMF\H 2 O (v/v = 1:1). After ultra-sounding at room temperature for 10 min, the glass tube was sealed and placed in an oven and slowly heated to 75 C from room temperature in 10 h, kept at 75 C for 72 h, and then slowly cooled to 30 C. Blue block-shaped crystals suitable for X-ray diffraction analysis were separated by ﬁltration with the yield of 0.0366 g, 49 % (based on copper). Anal. Calc. (found) for C 20 H 15 CuO 6 P: C, 53.88 (53.76); H, 3.39 (3.45) %. IR (KBr, cm -1 ) = 3427 (m), 1649 (s), 1553 (m), 1399 (s), 1168 (m), 1110 (s), 1014 (m), 847 (w), 770 (m), 732 (s), 559 (w). | [] | [] | ["[Cu(BCPPO)H 2 O] n"] | ["Cu(NO 3 ) 2 \n3H 2 O--0.10 mmol, 24 mg"] | [] | ["Bis 4-carboxyphenyl phenyl phosphine oxide--0.015 mmol, 5 mg"] | ["75 C"] | ["72 h"] | ["DMF\\H 2 O--4 mL"]
cg700896j | Synthesis of [Zn(bpea)(H 2 O)] n (1). A mixture of ZnSO 4 · 7H 2 O (0.288 g, 1 mmol), H 2 bpea (0.268 g, 1 mmol), triethylamine (0.28 mL, 2 mmol), and water (10 mL) was sealed in a 25 mL Teﬂon-lined stainless steel vessel and heated at 160 °C for 5 days, and then it was slowly cooled to room temperature. Colorless crystals were collected by hand, washed with distilled water, and dried in air. Yield: 84.1% based on Zn. Anal. Found C, 54.91, H, 3.54%. Calcd for C 16 H 12 O 5 Zn: C, 54.96, H, 3.46%. | [] | [] | ["[Zn(bpea)(H 2 O)] n", "C 16 H 12 O 5 Zn"] | ["ZnSO 4 \n7H 2 O--0.288 g, 1 mmol"] | ["triethylamine--0.28 mL, 2 mmol"] | ["H 2 bpea--0.268 g, 1 mmol"] | ["160 °C"] | ["5 days"] | ["water--10 mL"]
j.ica.2014.05.037 | [Ag 3 (SMes) 3 (dppo) 2 ] (6a and 6b): AgSMes (129 mg, 0.5 mmol) and dppo (244 mg, 0.5 mmol) were suspended in toluene (15 mL). The reaction mixture was stirred at room temperature yielding clear colorless solution after twenty minutes. After layering with n-hexane (20 mL) colorless needles of 6a and also block crystals of 6b were obtained within three days. Yield (6a + 6b, after drying for 24 h under vacuum) 185 mg (0.032 mmol, 57 %). EA: C 91 H 105 P 4 S 3 Ag 3 (6; 1742.4 g/mol): Calc. C 62.72, H 6.07, S 5.52%; found: C 65.28, H 6.50, S 4.61 % (obviously there is some remaining lattice-bond solvent approx. 2 molecules of toluene; calc. for 6 · 2C 7 H 8 : C 65.45; H 6.33; S 4.99 %). | ["NaN"] | ["three days"] | ["[Ag 3 (SMes) 3 (dppo) 2 ]", "6a", "6b", "C 91 H 105 P 4 S 3 Ag 3"] | ["AgSMes--129 mg, 0.5 mmol"] | [] | ["dppo--244 mg, 0.5 mmol"] | ["room temperature"] | ["twenty minutes"] | ["toluene--15 mL", "n-hexane--20 mL"]
c4dt00107a | After slow cooling to room temperature (pH = 2.2), yellow block crystals were filtered and washed with distilled water (35% yield based on W). Anal. Calcd for C 22 N 8 H 42 AgPW 12 O 44 (3467): C 7.62, H 1.22, N 3.23%. Found: C 7.68, H 1.17, N 3.29%. IR (solid KBr pellet, cm −1 ): 3482 (s), 2921 (w), 1612 (m), 1436 (w), 1381 (w), 1282 (w), 1178 (w), 1084 (s), 985 (s), 903 (s), 810 (s). | [] | [] | ["C 22 N 8 H 42 AgPW 12 O 44 (3467)"] | [] | [] | [] | [] | [] | ["distilled water--NaN"]
j.jssc.2019.120908 | 2.2. Synthesis of {[Cu 3 (nbta) 2 (bpfp) 3 (H 2 O) 2 ](H 2 O) 2 } n (1) Blue block crystals of 1 were synthesized by the following procedure: a mixture of H 3 nbta (0.1 mmol, 0.026 g), Cu(OAc) 2 ⋅H 2 O (0.1 mmol, 0.020 g), bpfp (0.05 mmol, 0.0148 g) and deionized water (6 mL) was sealed in a 25 mL Teﬂon-lined stainless steel vessel and heated at 413 K for three days and then cooling to room temperature. Crystals of 1 were collected by ﬁltration and washed with distilled water in 56% yield (based on Cu). Anal. Cal for C 50 H 44 Cu 3 N 10 O 24 : C, 44.13; H, 3.24; N, 10.30; Found: C, 44.11; H, 3.26; N, 10.28. IR data (KBr, cm 1 ): 3671(w), 3525(w), 3406(w), 3098(w), 3081(w), 2920(w), 2868(w), 1636(s), 1597(s), 1573(m), 1516(m), 1456(m), 1419(s), 1338(s), 1279(m), 1250(m), 1167(m), 1153(m), 1063(m), 1001(s), 908(m), 841(s), 827(m), 763(m), 746(m), 717(s), 655(w), 651(w). | [] | [] | ["{[Cu 3 (nbta) 2 (bpfp) 3 (H 2 O) 2 ](H 2 O) 2 } n", "C 50 H 44 Cu 3 N 10 O 24"] | ["Cu(OAc) 2 ⋅H 2 O--0.1 mmol, 0.020 g"] | [] | ["H 3 nbta--0.1 mmol, 0.026 g", "bpfp--0.05 mmol, 0.0148 g"] | ["413 K"] | ["three days"] | ["deionized water--6 mL"]
j.molstruc.2006.03.090 | 2.1.1. [Cu(pgly)Cl] Æ H 2 O, 1 Dark blue crystals. Yield, 0.18 g, 65%. Anal. Calcd. for C 8 H 11 ClCuN 2 O 3 : C, 34.1; H, 3.9; N, 9.9; Cl, 12.6. Found: C, 34.2; H, 3.8; N, 10.0; Cl, 12.1. Selected IR data, (KBr, cm 1 ): m(OH) 3428, m(NH) 3226, m as (CO 2  ) 1609, m s (CO 2  ) 1374. UV–vis in Nujol: k nm (e, mol 1 .cm 1 ): 253 (3850) and 683 (150). TG weight loss observed (calculated) for water: 4.7 (4.9), temperature range 70–112 °C. | ["220 °C"] | ["three days"] | ["[Cu(pgly)Cl] Æ H 2 O", "C 8 H 11 ClCuN 2 O 3"] | ["NaN 3--0.75 mmol"] | [] | ["HL--0.2 mmol", "Cd(OAc) 2 ·2H 2 O--0.75 mmol"] | [] | [] | ["methanol--NaN"]
j.molstruc.2005.07.028 | 2.2.2. Synthesis of [CuNCS(dmpzm)] n (3) To a suspension containing CuNCS (25 mg, 0.2 mmol) in 3 ml of methanol was slowly added a solution of dmpzm (40 mg, 0.2 mmol) in 10 ml of MeCN. The mixture was maintained at reﬂux overnight with stirring. Workup similar to that used in the isolation of 2 generated colorless prisms of [CuNCS(dmpzm)] n (3). Yield: 52 mg (80% based on Cu).Anal. Calcd for C 12 H 16 CuN 5 S: C, 44.22; H, 4.95; N, 21.49%. Found: C, 44.29; H, 4.98; N, 20.93%. IR (KBr disc): 3444 (w), 2916 (w), 2108 (vs), 1633 (m), 1557 (s), 1469 (m), 1424 (s), 1388 (m), 1281 (s), 1035 (w), 823 (m), 783 (m), 675 (m) cm K1 . | [] | [] | ["[CuNCS(dmpzm)] n", "C 12 H 16 CuN 5 S"] | ["CuNCS--25 mg, 0.2 mmol"] | [] | ["dmpzm--40 mg, 0.2 mmol"] | ["reflux"] | ["overnight"] | ["methanol--3 ml", "MeCN--10 ml"]
c5sc01801c | Found C 60.90, H 4.75, N 3.75, S 2.05; Cu(C 60 H 51 N 3 O 6 )Br 2 (C 2 H 6 SO)(H 2 O) requires C 60.56, H 4.84, N 3.42, S 2.61%; found C 60.90, H 4.75, N 3.75, S 2.05%.[Cu 2 (L1) 2 (OTf) 2 (NMP) 2 (H 2 O) 2 ]$2(OTf)$2NMP 4 L1 (10 mg, 0.014 mmol) was dissolved in NMP (1 ml) and Cu(OTf) 2 (10 mg, 0.028 mmol) in NMP (0.5 ml) was added.Crystals were grown by vapour diﬀusion using diethyl ether as the antisolvent. Blue plates formed over two weeks which where suitable for X-ray crystallography. IR (solid state): n(cm 1 ) 3383, 2939, 1748 (CO 2 R), 1651 (s), 1564, 1507, 1447, 1421, 1404, 1323, 1260 (s, w), 1223, 1177, 1140, 1104, 1059, 1029, 1004, 929, 857, 753, 697, 679, 635. Cu(C 42 H 33 N 3 O 9 )(CF 3 SO 3 ) 2 (C 5 H 9 NO) 4 (H 2 O) 3 requires C 50.05, H 4.90, N 6.38%, found C 50.10, H 4.90, N 6.70%. | [] | ["two weeks"] | ["Cu 2 (L1) 2 (OTf) 2 (NMP) 2 (H 2 O) 2"] | ["Cu 2 (L1) 2 (OTf) 2 (NMP) 2 (H 2 O) 2--10 mg, 0.014 mmol", "Cu(OTf) 2--10 mg, 0.028 mmol"] | [] | [] | [] | [] | ["NMP--1 ml", "NMP--0.5 ml", "diethyl ether--antisolvent"]
b918484h | Preparation of [Zn 2 I 4 (L) 2 ]$4DMF$C 4 H 10 O, 6 Prepared as described for 4 except that ZnI 2 (0.319 g, 1.0 mmol) was used. Yield: 1.27 g (79%). Anal calcd for C 48 H 74 I 4 N 12 O 9 Zn 2 (M w ¼ 1601.53): C 35.99, H 4.66, N 10.49. Found: C 35.93, H 4.65, N 10.50.1 H NMR (DMSO-d 6 , ppm): 10.36 (2 H, s, NH), 8.38 (4 H, d, H1-py, H5-py), 7.59 (4 H, d, H2-py, H4-py), 2.39 (4 H, p, COCH 2 ), 1.62 (4 H, t, COCH 2 CH 2 ), 7.94 (1 H, t, CHDMF), 2.80 (6 H, d, CH 3 -DMF). IR (cm 1 ): 3411 (w), 3166 (br), 1712 (s), 1608 (br), 1431 (s), 1374 (s), 1306 (s), 1207 (s), 942 (m), 837 (w), 566 (w), 457 (w). | [] | [] | ["[Zn 2 I 4 (L) 2 ]$4DMF$C 4 H 10 O", "C 48 H 74 I 4 N 12 O 9 Zn 2"] | ["ZnI 2--0.319 g, 1.0 mmol"] | [] | [] | [] | [] | []
om060157l | Synthesis of [Ph 3 Sn] 2 [Fe(CN) 5 NO] (1). Na 2 Fe(CN) 5 NO‚2H 2 O (0.5 mmol 0.149 g) was dissolved in 5 mL of distilled water and placed in a 25 mL screw-capped tube. A mixture of 1:1 water/ MeOH (5 mL) was applied as a buffer layer, and a methanol solution (5 mL) of Ph 3 SnNO 3 (1 mmol) was layered on top. Red block crystals were obtained at the interface after one week.Yield: 78% based on Na 2 Fe(CN) 5 NO‚2H 2 O. Anal. Calcd for C 41 H 30 ON 6 Sn 2 Fe: C, 53.76; H, 3.30; N, 9.18. Found: C, 53.62; H, 3.41; N, 9.12.Synthesis of [Bz 3 Sn] 2 [Fe(CN) 5 NO] (2). 2 was synthesized by a procedure similar to that used for 1 except that stoichiometric amounts of Bz 3 SnNO 3 were used in place of Ph 3 SnNO 3 . Yield: 63% based on Na 2 Fe(CN) 5 NO‚2H 2 O. Anal. Calcd for C 47 H 42 ON 6 Sn 2 Fe: C, 56.45; H, 4.23; N, 8.40. Found: C, 56.48; H, 4.15; N, 8.61. | [] | [] | ["[Ph 3 Sn] 2 [Fe(CN) 5 NO]", "[Bz 3 Sn] 2 [Fe(CN) 5 NO]"] | ["Na 2 Fe(CN) 5 NO‚2H 2 O--0.5 mmol 0.149 g"] | [] | ["Ph 3 SnNO 3--1 mmol", "Bz 3 SnNO 3--stoichiometric amounts"] | [] | ["one week"] | ["distilled water--5 mL", "water/ MeOH--5 mL", "methanol--5 mL"]
j.ica.2005.07.048 | (Ph 4 P) 2 L Æ 4H 2 O(2) was prepared by mixing in a 2:1 ratio Ph 4 PBr and Na 2 L Æ 2H 2 O in water. An orange yellow 1 Simulated voltammograms (ESP) have been computed with Nervis program. Copyright by Professor Carlo Nervi. This package can be downloaded at the Internet address: http://lem.ch.unito.it/chemistry/ electrochemistry.html.O. Cortadellas et al. / Inorganica Chimica Acta 359 (2006) 484–496 485 solid precipitated immediately. It was ﬁltered oﬀ, washed with water and dried under vacuum. Yield: 99%. Yellow needle shape crystals of this compound were obtained after slow evaporat ion of the aqueous solution. Anal. Calc. for C 27 H 24 N 2 O 3 P: C, 71.20, H, 5.31; N, 6.15. Found: C, 71.25, H, 4.88, N, 6.34%. IR data (KBr disc) cm 1 : 3512w, 3429m (br), 3061m, 2126vs, 1631w, 1585m, 1562s, 1541m, 1482m, 1435vs, 1413vs, 1183w, 1163w, 1107vs, 1025w, 996m, 904w, 848w, 761m, 723s, 693m, 619w, 576w, 526vs, 503m, 461w. | [] | [] | ["(Ph 4 P) 2 L Æ 4H 2 O"] | [] | ["Ph 4 PBr--NaN", "Na 2 L Æ 2H 2 O--NaN"] | [] | [] | [] | ["water--NaN"]
c8tc05956j | AAS was performed on a Z28000 graphite-oven atomic absorption spectrophotometer. Synthesis of {[Zn 3 (L) 2 ·2(Me 2 NH)]·3(CH 3 OH)·5(H 2 O)} n (HPU-14) . HPU-14 was prepared by the reaction of ZnCl 2 with H 4 L via a solvothermal method in mixed solvents of DMF, CH 3 OH and H 2 O with one drop of HCl at 80 °C affords the colorless tetragonal-like crystal of {[Zn 3 (L) 2 ·2(Me 2 NH)]·3(CH 3 OH)·5(H 2 O)} n ( HPU-14 ). Yield: 76%. Anal. Calc. for C 39 H 50 N 2 O 26 Zn 3 : C, 40.41; H, 4.34; N, 2.41. Found: C, 40.64; H, 4.66; N, 2.28%. Synthesis of HPU-14@Ln 3+ . The samples of the as-synthesized HPU-14 crystals were soaked in aqueous solutions of nitrate salts of Tb 3+ , Eu 3+ at room temperature for half one hour (0.01 M), yields HPU-14@Ln 3+ . The products were filtrated and washed with water several times out of residual rare earth salt, followed by drying under a vacuum at 100 °C for 12 h. | [] | [] | ["{[Zn 3 (L) 2 ·2(Me 2 NH)]·3(CH 3 OH)·5(H 2 O)} n", "C 39 H 50 N 2 O 26 Zn 3"] | ["ZnCl 2--NaN"] | [] | ["H 4 L--NaN"] | ["80 °C"] | [] | ["DMF--NaN", "CH 3 OH--NaN", "H 2 O--NaN"]
anie.201106615 | PCN-80: A mixture of H 8 bttcd (10 mg, 0.0086 mmol) and Cu(NO 3 ) 2 ·2.5H 2 O (15 mg, 0.016 mmol) was added to a small vial containing DMF (2 mL), and 1 drop of HBF 4 . The vial was sealed, heated to 75 8 C overnight, and the green block crystals of PCN-80 were collected, washed with DMF, and dried in air. Yield: 8.0 mg, 65% based on H 8 bttcd. Elemental analysis calcd (%) for C 34 H 19 Cu 2 N 2 O 10 : C, 54.99; H, 2.58; Cu, 17.11; N, 3.77; O, 21.54; found: C 37.47, H 5.15, N 8.30.Crystal data for PCN-80: C 34 H 19 Cu 2 N 2 O 10 , M = 742.59, green block, 0.12  0.08 0.07 mm 3 , tetragonal, space group I4/mmm (No. | [] | [] | ["PCN-80"] | ["Cu(NO 3 ) 2 \n2.5H 2 O--15 mg, 0.016 mmol"] | ["HBF 4--1 drop"] | ["H 8 bttcd--10 mg, 0.0086 mmol"] | ["75 \n8 C"] | ["overnight"] | ["DMF--2 mL"]
c6dt04596k | Deionized water (15 mL) was added to dissolve the residue.The solution was acidified with 2 M HCl to give a pH value of approx. 5. The precipitate was collected by vacuum filtration and air dried. Yield 124 mg (90%). Mp: 260–265 °C.1 H NMR (500 MHz, DMSO-d 6 ): δ = 3.54 (s, 8H), 3.56 (s, 8H), 3.89 (s, 8H), 5.52 (s, 2H), 6.38 (s, 4H), 7.06 (s, 4H), 7.26 (s, 4H), 7.47 (m, 4H), 7.64 (m, 2H), 7.71 (m, 3H), 7.77 (m, 4H), 7.92 (m, 2H), 8.02 (s, 4H), 8.07 (s, 3H), 8.15 (m, 6H), 8.28 (s, 6H), 8.49 (m, 8H), 8.87 (s, 2H), 11.85 (s, 2H, NH), 12.95 (s, 2H, protonated pyridine), 13.07 (br s, 4H, acid). | [] | [] | [] | [] | ["2 M HCl--to give a pH value of approx. 5"] | [] | [] | [] | ["Deionized water--15 mL"]
j.eurpolymj.2014.03.023 | The organic phase was separated, and excess water was added. The precipitate was collected by ﬁltration. The reprecipitation was carried out twice, and the collected white solid was suspended in 1 M HCl aq and the mixture was stirred overnight. Finally, a white solid was collected by ﬁltration and dried in vacuum at 80 °C to obtain 3,3 0 dibromo-4,4 0 -dihydroxydiphenyl sulfone 2d (15.7 g, 94% yield).1 H NMR (300 MHz, DMSO (dimethyl sulfoxide)d 6 ): d 11.54 (s, 2H), 8.01 (d, J = 2.1 Hz, 2H), 7.75 (dd, J = 8.3 Hz and 2.1 Hz, 2H), 7.07 (d, J = 8.3 Hz, 2H). Anal.Calcd for C 12 H 8 Br 2 O 4 S: C, 35.32; H, 1.98; Br, 39.16; O, 15.68; S, 7.86%. Found: C, 35.49; H, 1.85; Br, 39.05; O, 15.61; S, 8.31%. MS (FAB, matrix = 3-nitrobenzyl alcohol): m/z 409 ([M + H] + ). IR (KBr, cm 1 ): 3357, 1588, 1497, 1406, 1344, 1298, 1202, 1146, 1111, 1078, 854, 828, 736, 666, 583, 519. | [] | [] | ["3,3'-dibromo-4,4'-dihydroxydiphenyl sulfone"] | [] | [] | [] | [] | [] | []
v05-091 | 5-{[(1E)-(5-Bromo-2-hydroxyphenyl)methylene]amino}2-hydroxybenzoic acid (b) To an EtOH (10 mL) solution of 5-aminosalicylic acid (0.50 g, 3.26 mmol) was added an EtOH (5 mL) solution of 5-bromosalicylaldehyde (0.72 g, 3.58 mmol). The mixture was heated at reflux for2htoensure completion, at which point a yellow precipitate was collected by suction filtration and washed with EtOH (3 × 5 mL) and Et 2 O (3 × 10 mL).The pale yellow solid was then dried to afford b (0.93 g, 85%); mp 271 °C. IR (Nujol, cm –1 ) ν : 1604 (C=N). Spectro scopic NMR data (in DMSO-d 6 ): 1 H NMR δ : 13.05 (br s, 1H, -OH), 8.94 (s, 1H, C(H)=N), 7.84–7.81 (ov m, 2H, Ar), 7.62 (d of d, J = 8, 3 Hz, 1H, Ar), 7.50 (d of d, J = 8, 3 Hz, 1H, Ar), 7.03 (d, J = 8 Hz, 1H, Ar), 6.90 (d, J = 8 Hz, 1H, Ar).13 C{ 1 H} NMR δ : 172.2, 161.0, 160.9, 159.8, 139.8, 135.8, 134.6, 129.7, 123.3, 121.9, 119.6, 118.9, 114.2, 110.5. | [] | [] | ["5-{[(1E)-(5-Bromo-2-hydroxyphenyl)methylene]amino}2-hydroxybenzoic acid (b)"] | [] | [] | ["5-aminosalicylic acid--0.50 g, 3.26 mmol", "5-bromosalicylaldehyde--0.72 g, 3.58 mmol"] | ["reflux"] | ["2 h"] | ["EtOH--10 mL"]
acs.inorgchem.7b02631 | Synthesis. ps-CMOF 1 was synthesized according to the reported procedure.8 After being thoroughly washed with dimethylformamide (DMF), the single crystals of 1 were soaked in a DMF solution containing 0.04 M MCl 2 (M = Cu, Zn, Ni, or Co) for 7 days (for 2−5) or 30 days (for 6 and 7) at room temperature. The metal salts were refreshed every other day during the soaking process. Then, the exchanged crystals of 2−7 were thoroughly washed with DMF to remove excess metal salts. | [] | [] | ["ps-CMOF 1"] | [] | ["MCl 2 (M = Cu, Zn, Ni, or Co)--0.04 M"] | [] | [] | ["7 days", "30 days"] | ["dimethylformamide--NaN"]
acs.inorgchem.7b02513 | Synthesis of 1. Compound 1 was obtained by a solvothermal reaction of Cd(NO 3 ) 2 ·4H 2 O (0.1 mmol, 30.8 mg) and Ir(ppyCOOH) 3 (0.045 mmol, 34.6 mg) in a solution mixture of 12 mL of DMF and 4 mL of water at 100 °C. After 24 h, the solution was cooled to room temperature and orange hexagonal-plate-shaped crystals were obtained. Anal. Calcd for C 84 H 90 Cd 3 Ir 2 N 10 O 26 : C, 42.43; H, 3.81; N, 5.89. Found: C, 42.81; H, 3.98; N, 5.92. IR data (KBr, cm −1 ): 3435 (s), 1656 (m), 1589 (s), 1556 (s), 1508 (m), 1475 (m), 1456 (m), 1407 (s), 1375 (s), 1315 (m), 1271 (m), 1226 (m), 1056 (m), 1028 (m), 779 (s). | [] | [] | ["Compound 1", "C 84 H 90 Cd 3 Ir 2 N 10 O 26"] | ["Cd(NO 3 ) 2 \n4H 2 O--0.1 mmol, 30.8 mg", "Ir(ppyCOOH) 3--0.045 mmol, 34.6 mg"] | [] | [] | ["100 \nC"] | ["24 h"] | ["DMF--12 mL", "water--4 mL"]
ic202138t | 6.04 mmol) was added at 0 °C. The resulting green solution was stirred at room temperature for 3 h. The solution was filtered and concentrated to afford 4A as green crystals. Yield: 0.53 g (75.7%).Method B. Et 2 O (20 mL) was added to a mixture of 2A (1.12 g, 2.00 mmol) and KC 8 (0.56 g, 4.15 mmol) at room temperature. The resulting green mixture was stirred for 1 day. The insoluble precipitate was then filtered off, and TMEDA (0.90 mL, 6.04 mmol) was added at 0 °C. The resulting green solution was stirred at room temperature for 3 h. The solution was filtered and concentrated to afford 4A as green crystals. Yield: 0.76 g (55.9%).Mp: 155 °C. Elem anal. Calcd for C 38 H 55 GeKN 4 : C, 67.14; H, 8.16; N, 8.25. Found: C, 66.21; H, 7.13; N, 7.51. Attempts to obtain acceptable elemental analysis data for compound 4A failed because of its extreme air sensitivity.1 H NMR (399.5 MHz, C 6 D 6 ,25°C): δ 1.18 (d, 3 J H−H = 6.87 Hz, 24H, CH(CH 3 ) 2 ), 1.87 (s, 12H, NCH 3 ), 2.00 (s, 4H, NCH 2 ), 3.23 (sept, 3 J H−H = 6.87 Hz, 4H, CH(CH 3 ) 2 ), 6.85 (t, 3 J H−H = 7.31 Hz, 1H, Ph), 7.09−7.18 (m, 6H, Ph), 7.36 (d, 3 J H−H = 7.31 Hz, 2H, Ph), 8.15 (s, 2H, CHN).13 C{ 1 H} NMR (100.5 MHz, C 6 D 6 ,25°C): δ 25.27 (CH(CH 3 ) 2 ) 28.05 (CH(CH 3 ) 2 ), 45.45 (NCH 3 ), 57.59 (NCH 2 ), 118.01, 123.30, 125.20, 128.88 (PhGe), 137.27, 141.87, 149.37, 149.96 (NAr), 167.43 (CNAr). UV−vis (THF): λ max (ε) 224 (6987), 236 (6218), 241 (6092), 246 (6059), 252 (5950), 258 (5875), 267 (6000), 278 (6107), 292 (6168), 395 (2170), 433 (2020), 703 nm (739 dm 3 mol −1 cm −1 ). IR (Nujol cm −1 ): 2955s, 2922s, 2853s, 1601m, 1584w, 1547w, 1504w, 1462m, 1433m, 1414w, 1391w, 1377w, 1358w, 1335w, 1315m, 1290w, 1258w, 1190w, 1175w, 1155w, 1136w, 1098w, 1080w, 1034w, 1011w, 962w, 949w, 932w, 845w, 802w, 789w, 779w, 756w, 682w.[L 2 GeK] (4B). Method A. THF (20 mL) was added to a mixture of 3B (0.59 g, 0.75 mmol) and excess KC 8 (0.27 g, 2.02 mmol) at ambient temperature. The resulting red reaction mixture was stirred for 2 days. The insoluble precipitate was filtered off. Volatiles of the filtrate were removed in vacuo. The residue was extracted with Et 2 O (30 mL). After filtration and concentration of the filtrate, 4B was afforded as red crystals. Yield: 0.16 g (21.0%).Method B. THF (31 mL) was added to a mixture of 2B (1.30 g, 3.03 mmol) and excess KC 8 (1.43 g, 10.6 mmol) at ambient temperature. The resulting red reaction mixture was stirred overnight.The insoluble precipitate was filtered off. Volatiles of the filtrate were removed in vacuo. The residue was extracted with Et 2 O (50 mL).After filtration and concentration of the filtrate, 4B was afforded as red crystals. Yield: 0.67 g (43.5%).Mp: 380 °C. Elem anal. Calcd for C 21 H 24 GeKNO 2 : C, 58.08; H, 5.57; N, 3.23. Found: C, 56.86; H, 4.13; N, 2.52. Attempts to obtain acceptable elemental analysis data for compound 4B failed because of its extreme air sensitivity.1 H NMR (400.1 MHz, THF-d 8 , 23.3 °C): δ 1.03 (d, 3 J HH = 6.8 Hz, 6H, CH(CH 3 ) 2 ), 1.12 (d, 3 J HH = 7.0 Hz, 6H, CH(CH 3 ) 2 ), 2.12 (s, 3H, CH 3 ), 2.65 (sept, 3 J HH = 6.8 Hz, 2H, CH(CH 3 ) 2 ), 5.72 (s, 2H, OCH 2 O), 6.31 (d, 3 J HH = 8.7 Hz, 1H, Ph), 7.04−7.07 (m, 4H, Ph).13 C{ 1 H} NMR (100.6 MHz, THF-d 8 , 23.3 °C): δ 15.71, 23.83 (CH(CH 3 ) 2 ), 27.05, 27.86 (CH(CH 3 ) 2 ), 98.18, 104.07, 119.73, 122.50, 125.25, 128.24, 128.55, 130.18, 145.41 (Ph/Ar), 147.49 (CH 3 ), 148.06 (OCH 2 O), 155.93 (CNAr). UV− vis (THF): λ max (ε) 220 (2591), 252 (1945), 254 (1955), 261 (1800), 268 (1663), 297 (1227), 328 (1174), 505 (120), 662 nm (510 dm 3 mol −1 cm −1 ). IR (Nujol, cm −1 ): 2940s, 2909s, 2855s, 1609w, 1460s, 1377m, 1339w, 1246w, 1196w, 1096w, 1026w, 926w, 777w, 721w.X-ray Data Collection and Structural Refinement. Intensity data for compounds 2−4 were collected using a Bruker APEX II diffractometer. The crystals of 2−4 were measured at 103(2) K. The structures were solved by direct phase determination (SHELXS-97) and refined for all data by full-matrix least-squares methods on F 2 .19 All non-H atoms were subjected to anisotropic refinement. The H atoms were generated geometrically and allowed to ride in their respective parents atoms; they were assigned appropriate isotopic thermal parameters and included in the structure-factor calculations. Selected X-ray crystallography data of 2−4 are summarized in Table 2.■ ASSOCIATED CONTENT * S Supporting Information CIF files giving X-ray data for 2−4 and the asymmetric unit of compound 4B. This material is available free of charge via the Internet at http://pubs.acs.org.■ AUTHOR INFORMATION Corresponding Author *E-mail: CWSo@ntu.edu.sg.Author Contributions † Equal contribution to the manuscript.■ ACKNOWLEDGMENTS This work was supported by the Academic Research Fund Tier 1 (RG 47/08). Authors thank Dr. Y. Li for X-ray crystallography.■ REFERENCES (1) For recent reviews, see: (a) Power, P. P. Chem. Commun. 2003, 2091. (b) Power, P. P. Organometallics 2007, 26, 4362. (c) Fischer, R.C.; Power, P. P. Chem. Rev. 2010, 110, 3877.(2) (a) Wiberg, N.; Niedermayer, M.; Fischer, G.; No  th, H.; Suter, M. Eur. J. Inorg. Chem. 2002, 1066. (b) Wiberg, N.; Vasisht, S. K.; Fischer, G.; Mayer, P. Z. Z. Anorg. Allg. Chem. 2004, 630, 1823.(c) Sekiguchi, A.; Kinjo, R.; Ichinohe, M. Science 2004, 305, 1755.(d) Sasamori, T.; Hironaka, K.; Sugiyama, Y.; Takagi, N.; Nagase, S.; Hosoi, Y.; Furukawa, Y.; Tokitoh, N. J. Am. Chem. Soc. 2008, 130, 13856. (e) Stender, M.; Phillips, A. D.; Wright, R. J.; Power, P. P.Angew. Chem., Int. Ed. 2002, 41, 1785. (f) Phillips, A. D.; Wright, R. J.; Olmstead, M. M.; Power, P. P. J. Am. Chem. Soc. 2002, 124, 5930.(g) Pu, L.; Phillips, A. D.; Richards, A. F.; Stender, M.; Simons, R. S.; Olmstead, M. M.; Power, P. P. J. Am. Chem. Soc. 2003, 125, 11626.(h) Pu, L.; Twamley, B.; Power, P. P. J. Am. Chem. Soc. 2000, 122, 3524. (i) Sugiyama, Y.; Sasamori, T.; Hosoi, Y.; Furukama, Y.; Takagi, N.; Nagase, S.; Tokitoh, N. J. Am. Chem. Soc. 2006, 128, 1023.(j) Peng, Y.; Fischer, R. C.; Merrill, W. A.; Fischer, J.; Pu, L.; Ellis, B.D.; Fettinger, J. C.; Herber, R. H.; Power, P. P. Chem. Sci. 2010, 1, 461.(k) Fischer, R. C.; Pu, L.; Fettinger, J. C.; Brynda, M. A.; Power, P. P.J. Am. Chem. Soc. 2006, 128, 11366.(3) (a) Kinjo, R.; Ichinohe, M.; Sekiguchi, A. J. Am. Chem. Soc. 2007, 129, 26. (b) Cui, C.; Olmstead, M. M.; Fettinger, J. C.; Spikes, G. H.; Power, P. P. J. Am. Chem. Soc. 2005, 127, 17530.(4) Jung, Y.; Brynda, M.; Power, P. P.; Head-Gordon, M. J. Am.Chem. Soc. 2006, 128, 7185.(5) Takagi, N.; Nagase, S. Organometallics 2007, 26, 469.(6) (a) Asay, M.; Jones, C.; Driess, M. Chem. Rev. 2011, 111, 354.(b) Green, S. P.; Jones, C.; Junk, P. C.; Lippert, K.-A.; Stasch, A. Chem.Commun. 2006, 3978. (c) Leung, W.-P.; Chiu, W.-K.; Chong, K.-H.; Mak, T. C. W. Chem. Commun. 2009, 6822. (d) Nagendran, S.; Sen, S.S.; Roesky, H. W.; Koley, D.; Grubmu  ller, H.; Pal, A.; Herbst-Irmer, R.Organometallics 2008, 27, 5459. (e) Sen, S. S.; Jana, A.; Roesky, H. W.; Schulzke, C. Angew. Chem., Int. Ed. 2009, 48, 8536. (f) Wang, Y.; Xie, Y.; Wei, P.; King, R. B.; Schaefer, H. F. III; Schleyer, P. v. R.; Robinson, G. H. Science 2008, 321, 1069. (g) Jambor, R.; Kas  na  , B.; Kirschner, K. N.; Schu  rmann, M.; Jurkschat, K. Angew. Chem., Int. Ed.2008, 47, 1650. (h) Wang, W.; Inoue, S.; Yao, S.; Driess, M. Chem.Commun. 2009, 2661. (i) Jones, C.; Bonyhady, S. J.; Holzmann, N.; Frenking, G.; Stasch, A. Inorg. Chem. 2011, 50, 12315. (j) Khan, S.; Michel, R.; Dieterich, J. M.; Mata, R. A. F.; Roesky, H. W.; Demers, J.-P.; Lange, A.; Stalke, D. J. Am. Chem. Soc. 2011, 133, 17889.(7) Hoogervorst, W. J.; Elsevier, C. J.; Lutz, M.; Spek, A. L.Organometallics 2001, 20, 4437.(8) Liu, Z.; Gao, W.; Zhang, J.; Cui, D.; Wu, Q.; Mu, Y.Organometallics 2010, 29, 5783.(9) Neshat, A.; Seambos, C. L.; Beck, J. F.; Schmidt, J. A. R. Dalton Trans. 2009, 4987.Inorganic Chemistry Article dx.doi.org/10.1021/ic202138t ¦ Inorg. Chem. 2012, 51, 1002−10101009 (10) Schmidt, H.; Keitemeyer, S.; Neumann, B.; Stammler, H.-G.; Schoeller, W. W.; Jutzi, P. Organometallics 1998, 17, 2149.(11) Bibal, C.; Mazie  res, S.; Gornitzka, H.; Couret, C. Polyhedron 2002, 21, 2827.(12) Benet, S.; Cardin, C. J.; Cardin, D. J.; Constantine, S. P.; Heath, P.; Rashid, H.; Teixeira, S.; Thorpe, J. H.; Todd, A. K. Organometallics 1999, 18, 389.(13) Woodul, W. D.; Carter, E.; Mu  ller, R.; Richard, A. F.; Stasch, A.; Kaupp, M.; Murphy, D. M.; Driess, M.; Jones, C. J. Am. Chem. Soc.2011, 133, 10074.(14) The reaction of compound 3A with 1 or 2 equiv of KC 8 in toluene afforded [L 1 GeK], which was isolated as a green crystalline solid. However, X-ray-quality crystals cannot be obtained.(15) (a) Olmstead, M. M.; Simons, R. S.; Power, P. P. J. Am. Chem.Soc. 1997, 119, 11705. (b) Pu, L.; Senge, M. O.; Olmstead, M. M.; Power, P. P. J. Am. Chem. Soc. 1998, 120, 12682.(16) (a) Wang, W.; Yao, S.; van Wu  llen, C.; Driess, M. J. Am. Chem.Soc. 2008, 130, 9640. (b) Woodul, W. D.; Richards, A. F.; Stasch, A.; Driess, M.; Jones, C. Organometallics 2010, 29 , 3655.(17) Hlina, J.; Baumgartner, J.; Marschner, C. Organometallics 2010, 29, 5289.(18) Compound 4B can only be synthesized in THF. The volatiles of the reaction mixture were removed in vacuo. The 1 H NMR spectrum of the crude product shows the presence of two THF molecules, which could coordinate to the K atom. Compound 4B can only be crystallized in Et 2 O. As a result, THF and Et 2 O molecules compete the coordination sphere of K atoms, which lead to the solvent disordering in the asymmetric unit.(19) Sheldrick, G. M. SHELXL-97; Universita  tGo  ttingen: Go  ttingen, Germany, 1997.Inorganic Chemistry Article dx.doi.org/10.1021/ic202138t ¦ Inorg. Chem. 2012, 51, 1002−10101010 | [] | [] | ["[L 2 GeK]", "[L 1 GeK]"] | ["3B--0.59 g, 0.75 mmol", "2B--1.30 g, 3.03 mmol"] | ["KC 8--0.56 g, 4.15 mmol", "KC 8--0.27 g, 2.02 mmol", "KC 8--1.43 g, 10.6 mmol"] | [] | [] | ["2 days", "overnight"] | ["Et 2 O--20 mL", "THF--20 mL", "THF--31 mL"]
j.ica.2015.04.019 | H 2 O] NO 3 (2) : This complex was prepared using the same procedure described for (1) using Cu(NO 3 ) 2 .3H 2 O instead of CuCl 2 .2H 2 O. The isolated green crystals were filtered, washed with ethanol and then dried in vacuo . Yield: 60 %. Anal. Calc. for C 8 H 10 N 4 O 6 Cu: C, 29.87; H, 3.13; N, 17.41. Found: C, 29.85; H, 3.22; N, 17.05 %. IR (KBr) (cm -1 ): 3547 υ asym (H 2 O); 3478 m, υ sym (H 2 O); 3400s, υ asy (NH 2 ); 3320s, υ sym (NH 2 ); 3200, hydrazinic υ(N–H); 1655s, amide I [υ(C=O)]; 1625 sh, δ(NH 2 ); 1605 s, υ(C=N) ; 1535 m, amide II [δ(N–H) + υ(C–N)]; 1430s, 1303m, 1015 m, vibration modes of unidentate NO 3; 1385vs, 1044m, 820m, vibration modes of ionic NO 3 . UV–Vis. (DMF, λ max / nm (log ε)): 302(sh), 316 (4.09); 380 (4.15); 395 sh; 688 (2.18). (+) ESI MS (DMF/CH 3 OH) m/z Calcd. (RA): 219.1 (220.9220) (100), [Cu(HSalsc)(NO 3 ) 2 DMF + 3H] ++ ; 237.1 (238.9372) (8.27) [Cu(HSalsc)(NO 3 ) 2 (H 2 O) 2 (DMF) + 3H] ++ ; 245.1 (245.0080) (12.03) [Cu(HSalsc)(NO 3 ) (DMF) 2 + K + H] ++ ; 250.0 (250.7237) (63.91) [{Cu(HSalsc)} 2 H 2 O] ++ ; 326.4 (326.7109) | [] | [] | ["NO 3", "C 8 H 10 N 4 O 6 Cu"] | ["Cu(NO 3 ) 2 .3H 2 O--NaN"] | [] | [] | [] | [] | []
s0036023619080047 | The solution was separated from the undissolved residue (0.03 g) and stored in a refrigerator at 5°С for 12 h.The thus-obtained large colorless single crystals were separated by decantation, washed consecutively with cool acetonitrile (10 mL), benzene (10 mL), and hexane (10 mL), and then dried in an argon flow. Yield: 58% (0.041 g).For C 28 H 20 О 8 Zn 2 anal. calcd., %: C, 54.66; H, 3.28. Found, %: C, 54.48; H, 3.24.Procedure (c). Zn(OOCPh) 2 [O(H)Me] 4 single crystals were dissolved in 10 mL of boiling methanol and allowed to stand in the flask at room temperature for 3 months. The thus-obtained large prismatic crystals were separated from the solution by decantation, washed with benzene (10 mL) and hexane (10 mL), and then dried in an argon flow. | [] | [] | ["Zn(OOCPh) 2 [O(H)Me] 4"] | [] | [] | [] | ["room temperature"] | ["3 months"] | ["methanol--10 mL"]
j.jssc.2020.121620 | 2.1.2. Synthesis of [Cu(INO)(OH)] n (2) INO ligand (0.10 mmol, 13.9 mg) and Cu(OAc) 2 ⋅H 2 O (0.10 mmol, 19.9 mg) were dispersed in mixed solvennt CH 3 OH/DMF (2:1, 12 mL). | [] | [] | ["[Cu(INO)(OH)] n"] | ["Cu(OAc) 2 ⋅H 2 O--0.10 mmol, 19.9 mg"] | [] | ["INO ligand--0.10 mmol, 13.9 mg"] | [] | [] | ["CH 3 OH/DMF--2:1, 12 mL"]
c1dt11179e | Synthesis of Cu 2 (H 2 ODPA) 2 (phen) 4 ·H 2 O(5). The preparation of complex 5 was similar to that of complex 1 except that phen was used instead of L1 and the initial mixture was adjusted to pH = 3.8 by NaOH. The yield of the blueish-green prismatic crystals is ca.17% based on Cu. Elemental Anal. Found: C, 61.85; H, 3.15; N, 7.13%. Calcd. for Cu 2 C 80 H 50 N 8 O 19 : C, 61.78; H, 3.22; N, 7.21%. | [] | [] | ["Cu 2 (H 2 ODPA) 2 (phen) 4 ·H 2 O", "Cu 2 C 80 H 50 N 8 O 19"] | [] | [] | ["H 2 ODPA--NaN", "phen--NaN"] | [] | [] | []
j.ica.2016.03.015 | 2.4. Preparation of {[Cu 2 (dmmal) 2 (4-pna) 2 (H 2 O) 3 ]7H 2 O} n (3) The synthesis of 3 proceeded similarly to that of 2, with the use of copper dimethylmalonate (18 mg, 0.094 mmol) as the metal carboxylate component. Blue blocks of 3 (25 mg, 57% yield based on Cu) were isolated after washing with distilled water and acetone and drying in air. Anal. Calc. for C 32 H 50 Cu 2 N 6 O 20 3 (with loss of three molar equivalents of water on standing): C, 42.15; H, 4.86; N, 9.22. Found: C, 42.61; H, 4.74; N, 8.93%. IR (cm 1 ): 3411 (w), 1622 (m), 1601 (s), 1586 (s), 1533 (m), 1519 (m), 1467 (m), 1431 (m), 1401 (m), 1349 (m), 1326 (s), 1307 (s), 1281 (m), 1213 (m), 1119 (m), 1060 (w), 885 (w), 839 (s), 765 (w).2.5. Preparation of {[Cu 2 (dmmal) 2 (3-pina) 2 ]9.5H 2 O} n (4) The synthesis of 4 proceeded similarly to that of 3, with the use of 3-pina (19 mg, 0.095 mmol) as the dipyridylamide component.Blue blocks of 4 (12 mg, 28% yield based on Cu) were isolated after washing with distilled water and acetone and drying in air. Anal. | [] | [] | ["{[Cu 2 (dmmal) 2 (4-pna) 2 (H 2 O) 3 ]7H 2 O} n", "C 32 H 50 Cu 2 N 6 O 20 3"] | ["copper dimethylmalonate--18 mg, 0.094 mmol"] | [] | ["4-pna--N/A"] | [] | [] | []
c9ce01128e | Syntheses of [Cu 2 Ĳdetc)Ĳbpee)·2H 2 O]·4H 2 O (7). CuĲNO 3 ) 2 ·6H 2 O (0.1 mmol, 24.2 mg), H 4 detc (0.05 mmol, 15 mg), bpee (0.05 mmol, 9.25 g) and NaOH (0.17 mmol, 6.8 mg) were dissolved in water (3 mL), and then transferred to a 23 mL Teflon-lined stainless steel vessel, and heated at 120 °C for 2 days. Blue rod-shaped crystals of 7 were collected in a yield of 41.82% (based on Cu). Anal. calcd for C 28 H 20 N 2 O 15 Cu 2 (751.55): C, 44.74; H, 2.68; N, 3.73. Found: C, 44.77; H, 2.71; N, 3.72. IR (cm −1 , KBr): 1581 (w), 1380 (s), 1317 (m), 1235 (m), 1211 (w), 817 (m), 775 (m), 701 (w), 636 (w), 1139 (w). | [] | [] | ["[Cu 2 Ĳdetc)Ĳbpee)·2H 2 O]·4H 2 O", "C 28 H 20 N 2 O 15 Cu 2"] | ["CuĲNO 3 ) 2 ·6H 2 O--0.1 mmol, 24.2 mg"] | ["NaOH--0.17 mmol, 6.8 mg"] | ["H 4 detc--0.05 mmol, 15 mg", "bpee--0.05 mmol, 9.25 g"] | ["120 °C"] | ["2 days"] | ["water--3 mL"]
ejic.200500332 | Synthesis of [Zn(µ-ox)(4atr) 2 ] n (4): 10 mL of a water solution containing H 2 C 2 O 4 ·2H 2 O (0.034 g, 0.2 mmol) was added dropwise to an aqueous solution (25 mL) of 4-amino-1,2,4-triazole (0.069 g, 1.00 mmol) and ZnCl 2 (0.054 g, 0.40 mmol). Immediately, a white polycrystalline powder of 4 appeared. The precipitate was separated from the mother liquor and it was washed with cold water and diethyl ether, and dried in air. Yield 90 %. C 6 H 8 N 8 O 4 Zn (321.57): calcd. C 22.41, H 2.51, N 34.85, Zn 20.33; found C 22.43, H 2.52, N 34.82, Zn 20.35. Main IR features (KBr pellet): ν ˜ = 3295 s, 3210 s for ν(N–H); 3100 s for ν(C–H); 1655 sh for ν as (CO 2 ); 1615 vs for δ(NH 2 ); 1540 m, 1465 m for ν as (C=N); 1370 m, 1320 s for ν s (CO 2 ); 1220 m, 1205 m, 1075 m for δ ip (C–H); 1015 m for ν s (CO); 970 m for δ ring ; 895 m, 850 w for δ op (C–H); 800 s for δ(CO 2 ); 685 w, 625 s for τ ring ; 500 m, 410 m for ν(M–O, M–N) cm –1 . | [] | [] | ["[Zn(µ-ox)(4atr) 2 ] n", "C 6 H 8 N 8 O 4 Zn"] | ["ZnCl 2--0.054 g, 0.40 mmol"] | [] | ["H 2 C 2 O 4 ·2H 2 O--0.034 g, 0.2 mmol", "4-amino-1,2,4-triazole--0.069 g, 1.00 mmol"] | [] | [] | ["water--10 mL"]
ejic.200500671 | Cooling of the mixtures led to rapid and essentially quantitative Solid-State Luminescence and π-Stacking in Crystalline Uranyl Dipicolinates FULL PAPER precipitation of microcrystalline greenish-yellow solids. Partial precipitation resulting when the initial solutions were allowed to slowly evaporate at 90 °C provided larger but still generally rather small crystals. On collection and washing with acetone, the crystals appeared to undergo some efflorescence, and analyses of the Rb and Cs compounds indicated a lower degree of hydration than found from the structure solutions. Li 2 UO 2 (dipic) 2 ·2H 2 O: calcd. C 25.86 (26.0); H 1.55 (2.0); N 4.31 (4.3); found C 26.0, H 2.0, N 4.3. Na 2 UO 2 (dipic) 2 : calcd. C 26.02, H 0.94, N 4.33; found C 25.9, H 1.8, N 4.3. K 2 UO 2 (dipic) 2 ·1.5H 2 O: calcd. C 23.84, H 1.28, N 3.97; found C 23.9, H 2.0, N 3.9. Rb 2 UO 2 (dipic) 2 : calcd. C 21.80, H 0.85, N 3.63; found C 21.8, H 1.3, N 3.5. Cs 2 UO 2 (dipic) 2 ·H 2 O: calcd. C 19.02, H 0.91, N 3.17; found C 19.4, H 1.3, N 2.9. | [] | [] | ["Li 2 UO 2 (dipic) 2 ·2H 2 O", "Na 2 UO 2 (dipic) 2", "K 2 UO 2 (dipic) 2 ·1.5H 2 O", "Rb 2 UO 2 (dipic) 2", "Cs 2 UO 2 (dipic) 2 ·H 2 O"] | [] | [] | [] | [] | [] | []
j.jssc.2009.11.015 | 2.4. Preparation of { [Co(emg)(bpy)(H 2 O)]  H 2 O } n (3) Co(NO 3 ) 2  6H 2 O (136 mg, 0.467 mmol), 3-ethyl, 3-methylglutaric acid (65 mg, 0.373 mmol), and 4,4 0 -bipyridine (116 mg, 0.743 mmol) were placed into 10 g (555 mmol) distilled H 2 Oina Teﬂon-lined 23 mL Parr acid digestion bomb. The bomb was sealed and heated at 150 1C for 42 h, whereupon it was cooled slowly in air to 25 1C. Orange crystals of 3 (36 mg, 23% yield based on 3-ethyl, 3-methylglutaric acid) were isolated after washing with distilled water and acetone and drying in air. Anal. Calc. for C 18 H 24 CoN 2 O 6 (3): C 51.07, H 5.72, N 6.62%, Found C 50.40, H 5.40, N 6.50%. IR (cm 1 ): 3238 w, b, 2952 w, 1605 m, 1539 s, 1489 w, 1432 w, 1411 m, 1387 s, 1220 s, 1141 w, 1118 w, 1065 2, 1045 w, 1008 w, 822 m, 811 s, 756 w, 724 m, 672 m. | [] | [] | ["{ [Co(emg)(bpy)(H 2 O)] ? H 2 O } n", "C 18 H 24 CoN 2 O 6"] | ["Co(NO 3 ) 2 ?6H 2 O--136 mg, 0.467 mmol"] | [] | ["3-ethyl, 3-methylglutaric acid--65 mg, 0.373 mmol", "4,4 0 -bipyridine--116 mg, 0.743 mmol"] | ["150 1C"] | ["42 h"] | ["distilled H 2 O--10 g (555 mmol)"]
cg301724v | Almost immediately the precipitation of a yellow powder sets in. The powder is ﬁltered oﬀ, and the resulting clear solution left for crystallization by slow evaporation. After three days, very small crystals of 2 form at the bottom of the vessel, which can be isolated at 70% yield by decanting the remaining solution and washing with toluene and hexane to remove Ph 2 S 2 . Elemental analysis (consistent with the TGA analysis, see the Supporting Information): C alcd for C 24 H 19 InN 4 OS 2 (found), %C 51.6 (54.0), %H 3.4 (3.6), %N 10.0 (10.9), %S 11.5 (11.9). | [] | ["three days"] | ["C 24 H 19 InN 4 OS 2"] | [] | [] | [] | [] | [] | []
c2ce06540a | Synthesis of [Pb(ATBIP)(H 2 O) 2 ]$2H 2 O (1) A mixture of H 2 ATBIP (0.063 g, 0.150 mmol) and NaOH (0.006 g, 0.15 mmol) was dissolved in DMA (4 ml) and then a solution of Pb(NO 3 ) 2 (0.050 g, 0.150 mmol) in water (4 ml) was added whilst stirring and then ﬁltered. The ﬁltrate was kept at ambient temperature for several days and pale yellow block crystals were formed. (53% based on H 2 ATBIP). Anal. Calc. for C 8 H 10 Br 3 NO 8 Pb: C, 13.82; H, 1.45; N, 2.01 Found: C, 13.70; H, 1.39; N, 1.95%. | [] | ["several days"] | ["[Pb(ATBIP)(H 2 O) 2 ]\n2H 2 O", "C 8 H 10 Br 3 NO 8 Pb"] | ["Pb(NO 3 ) 2--0.050 g, 0.150 mmol"] | ["NaOH--0.006 g, 0.15 mmol"] | ["H 2 ATBIP--0.063 g, 0.150 mmol"] | [] | [] | ["DMA--4 ml", "water--4 ml"]
c3dt53437e | Preparation of compounds 1–3 Synthesis of [Ag 7 (bte) 4 (H 2 O)(HP 2 W VI 16 W V 2 O 62 )]·2H 2 O (1). A mixture of AgNO 3 (0.2 g, 1.2 mmol), bte (0.03 g, 0.19 mmol), K 6 P 2 W 18 O 62 ·15H 2 O (2 g, 0.4 mmol) and H 2 O (10 mL) was stirred for 0.5 h in air, then transferred and sealed in a 23 mL Teflon reactor with a starting pH of 0.85 adjusted with 3.0 mol L −1 HNO 3 . The Teflon-lined autoclave was kept under autogenous pressure at 160 °C for 8 days. After slowly cooling to room temperature (final pH = 0.76), saﬀron block crystals of 1 were formed. Yield 35% based on W. Anal. Calc. for C 24 H 39 Ag 7 N 24 O 65 P 2 W 18 (5830.12): Ag, 12.96; P, 1.06; W, 56.78; C, 4.94; H, 0.07; N, 5.76%. Found: Ag, 13.08; P, 1.16; W, 56.85; C, 5.01; H, 0.09; N, 5.96%. IR (KBr, cm −1 ): 2364.3 (s), 2333.2 (s), 1701.9 (w), 1522.2 (m), 1280.5 (w), 1148.4 (w), 1090.8 (s), 985.7 (m), 915.1 (m), 795.4 (s). | [] | [] | ["[Ag 7 (bte) 4 (H 2 O)(HP 2 W VI 16 W V 2 O 62 )]·2H 2 O", "1", "C 24 H 39 Ag 7 N 24 O 65 P 2 W 18"] | ["AgNO 3--0.2 g, 1.2 mmol"] | ["K 6 P 2 W 18 O 62 ·15H 2 O--2 g, 0.4 mmol"] | ["bte--0.03 g, 0.19 mmol"] | ["160 °C"] | ["8 days"] | ["H 2 O--10 mL"]
s1600536809008381 | Experimental A mixture of Ti(SO 4 ) 2 (0.2 g, 0.84 mmol), H 2 C 2 O 4 .2H 2 O (1.0 g, 7.93 mmol), InCl 3 .4H 2 O (2 ml, 0.5 mol/L) and H 2 N(CH 2 ) 2 NH 2 (0.2 ml, CR) in H 2 O (5.0 ml) was sealed in a 20 ml stainless-steal reactor with Teflon liner and heated supplementary materials sup-2 at 393 K for 2 days under autogenously pressure. Colorless crystals were isolated after the reaction solution was cooled gradually and washed with water. | [] | [] | [] | ["Ti(SO 4 ) 2--0.2 g, 0.84 mmol", "InCl 3 .4H 2 O--2 ml, 0.5 mol/L"] | [] | ["H 2 C 2 O 4 .2H 2 O--1.0 g, 7.93 mmol", "H 2 N(CH 2 ) 2 NH 2--0.2 ml, CR"] | ["393 K"] | ["2 days"] | ["H 2 O--5.0 ml"]
j.ica.2017.12.037 | 2.4. Synthesis of compound [Cu(H 2 L 1 )(2,2’-bipy)] (1). H 4 L 1 (0.0644 g, 0.2 mmol), CuSO 4 ·5H 2 O (0.0499 g, 0.2 mmol), 2,2’-bipy (0.0312 g, 0.2 mmol) and 10 mL of deionized water were mixed and stirred in a Teflon-lined autoclave. The pH value of the obtained mixture was altered to be about 2.0 using 1N HCl. Afterward, it was sealed and heated at 140 o C for 3 days and allowed to cool to room temperature in a time period of 12 hours. Blue plate crystals could be isolated manually from colorless unreacted ligand H 4 L 1 with satisfying yield (0.045 g, 42 % based on metal source). Elemental analysis (%) calcd for C 22 H 26 CuN 2 O 6 P 2 (539.93): C 48.94, H 4.85, N 5.19 %; found: C 48.97, H 4.99 N 5.15%. IR(KBr, cm -1 ): 3114.0 (w), 2931.0 (b, w), 2385.2 (b, w), 1603.6 (m), 1577.3 (w), 1495.4 (w), 1472.7 (w), 1444.6 (m), 1308.2 (w), 1256.1 (w), 1214.3 (m), 1142.2 (s), 1101.7 (s), 1052.7 (s), 1030.4 (s), 966.1 (m), 930.4 (s), 767.8 (m), 749.4 (m), 731.6 (m), 661.3 (m), 636.8 (w), 581.9 (m), 487.8 (m), 450.2 (w). 2.5. Synthesis of compound [Cu(H 2 L 1 ) 0.5 (H 3 L 1 )(2,2’-bipy)][(H 2 O) 3 ] (2). | [] | ["12 hours"] | ["[Cu(H 2 L 1 )(2,2’-bipy)]", "C 22 H 26 CuN 2 O 6 P 2"] | ["CuSO 4 ·5H 2 O--0.0499 g, 0.2 mmol"] | [] | ["H 4 L 1--0.0644 g, 0.2 mmol", "2,2’-bipy--0.0312 g, 0.2 mmol"] | ["140 o C"] | ["3 days"] | ["deionized water--10 mL"]
zaac.201700096 | Synthesis of {[Bi(BTC)(H 2 O) 2 ]·H 2 O} n : The complex{[Bi(BTC) (H 2 O) 2 ]·H 2 O} n was prepared by an eco-friendly hydrothermal method with Bi(NO 3 ) 3 ·5H 2 O and H 3 BTC in distilled water. In a typical synthesis, Bi(NO 3 ) 3 ·5H 2 O (0.194 g, 0.4 mmol) and H 3 BTC (0.084 g, 0.4 mmol) were dissolved in distilled water (7.0 mL) in a 25.0 mL Teflon liner. After being stirred, the Teflon liner was sealed in a stainless steel autoclave and maintained at 130 °C for 72 h. The elongated needle-like crystallites were collected and washed with water. Yield: 35% (based on Bi). Before using the samples for the photocatalytic reactions, an activation process was performed on all bulk samples. In order to remove the guest molecules in the pores, the as-synthesized sample was stirred in distilled water for 3 h. Finally, the samples were filtered and dried under vacuum at 80 °C for 8 h.X-ray Diffraction: X-ray single-crystal data was collected with a single-crystal Rigaku Mercury-CCD diffractometer equipped with a graphite-monochromated Mo-K α radiation source (λ = 0.71073 Å) at 293 K. All absorption corrections were performed using the CrystalClear programs. | ["80 °C"] | ["3 h"] | ["{[Bi(BTC)(H 2 O) 2 ]·H 2 O} n"] | ["Bi(NO 3 ) 3 ·5H 2 O--0.194 g, 0.4 mmol"] | [] | ["H 3 BTC--0.084 g, 0.4 mmol"] | ["130 °C"] | ["72 h"] | ["distilled water--7.0 mL"]
j.ica.2012.08.012 | Single crystals of 3 were obtained in synthesis with nickel(II) basic carbonate. NiCO 3 2Ni(OH) 2 2H 2 O (0.150 g, 0.4 mmol), S-malic acid (0.200 g, 1.5 mmol) and trans-1,2-bis(4-pyridyl)ethylene (0.107 g, 0.6 mmol) were suspended in 4 mL of water/methanol mixture (1:1 vol), sealed in a tube and heated at 130 °C for 36 h.Single crystals suitable for SC XRD analysis were selected from a mixture manually.2.5. Preparation of [Co 2 (S-mal) 2 (bpe)]0.2BpeH 2 O(4) CoCO 3 2Co(OH) 2 2H 2 O (0.075 g, 0.2 mmol), S-malic acid (0.200 g, 1.5 mmol) and trans-1,2-bis(4-pyridyl)ethylene (0.110 g, 0.6 mmol) were suspended in 4 mL of water/methanol mixture (1:1 vol), sealed in a glass tube and heated at 150 °C for 36 h. | [] | [] | ["NiCO 3 ?2Ni(OH) 2 ?2H 2 O", "S-malic acid", "trans-1,2-bis(4-pyridyl)ethylene", "[Co 2 (S-mal) 2 (bpe)]?0.2Bpe?H 2 O"] | ["NiCO 3 ?2Ni(OH) 2 ?2H 2 O--0.150 g, 0.4 mmol", "CoCO 3 ?2Co(OH) 2 ?2H 2 O--0.075 g, 0.2 mmol"] | [] | ["S-malic acid--0.200 g, 1.5 mmol", "trans-1,2-bis(4-pyridyl)ethylene--0.107 g, 0.6 mmol", "trans-1,2-bis(4-pyridyl)ethylene--0.110 g, 0.6 mmol"] | ["130 °C", "150 °C"] | ["36 h", "36 h"] | ["water/methanol mixture--4 mL (1:1 vol)", "water/methanol mixture--4 mL (1:1 vol)"]
om050852d | Synthesis of [Au(CtCCRR′OH)(TPA)] Complexes. To a solution of NaOEt (0.033 g, 0.485 mmol) in EtOH (10 mL) was added [AuCl(TPA)] (0.100 g, 0.257 mmol) and the appropriate alkyne (0.385 mmol). The mixture was allowed to stir at room temperature overnight. Depending on the solubility of the product, different workup procedures were used: For complexes 1, 2, and 4 the resulting solutions were taken to dryness and the solid residue was extracted with CH 2 Cl 2 . After filtration through Celite and concentration in a vacuum the complexes were isolated by addition of pentane. In the case of complex 3, the precipitated product was isolated by filtration and washed well with water, EtOH, and pentane.[Au(CtCCH 2 OH)(TPA)], 1: pale yellow solid (93% yield); 31 P{ 1 H} NMR (DMSO-d 6 ) δ -48.78; 1 H NMR (DMSO-d 6 ) δ 3.97 (s,2H,CH 2 O), 4.24 (s, 6 H, CH 2 P), 4.41 (AB q, J ) 12.6 Hz, 6 H, CH 2 N), 4.74 (br s, 1 H, OH); FAB-MS m/z 392 [M - OH] + ; IR (KBr disk) 3400 ν(-OH), 2118 cm -1 ν(CtC). Anal. Calcd for C 9 H 15 AuN 3 OP (409.2): C 26.42, H 3.70, N 10.27. Found: C 26.35, H 3.61, N 9.96. | [] | [] | ["[Au(CtCCH 2 OH)(TPA)]"] | ["[AuCl(TPA)]--0.100 g, 0.257 mmol"] | [] | ["CtCCH 2 OH--0.385 mmol"] | ["room temperature"] | ["overnight"] | ["EtOH--10 mL"]
j.inoche.2011.04.003 | IR (KBr, cm -1 ): 3190 (m, br), 1687 (s), 1631(m), 1594 (m), 1557 (s), 1478 (vs), 1424 (s), 1397 (s), 1254(vs), 1172 (w), 1075 (w), 1000 (w), 906 (w), 844 (s), 761 (s), 678(m), 662 (w), 575 (m). Synthesis of 2. Cd(NO 3 ) 2 ·4H 2 O(0.046g, 0.15 mmol) was added to the solution of H 3 L (0.054 g, 0.1 mmol in 10 ml of water) which was ﬁrstly adjusted to an acidity of pH~7.3 by adding the solution of sodium hydroxide. And then the suspension was transferred into a Teﬂon-lined autoclave (20 ml) and heated to 140 °C in 120 minutes. The autoclave was kept at 140 °C for 2 days and then slowly cooled to room temperature over 3 days. | [] | ["3 days"] | ["2"] | ["Cd(NO 3 ) 2 \n4H 2 O--0.046g, 0.15 mmol"] | ["sodium hydroxide--solution"] | ["H 3 L--0.054 g, 0.1 mmol"] | ["140 °C"] | ["2 days"] | ["water--10 ml"]
00958972.2011.578134 | 2.2. Synthesis of [Cd(L)(pbda) 0.5 ] n A mixture of Cd(ClO 4 ) 2  6H 2 O (49.4 mg, 0.1 mmol), HL (33.4 mg, 0.1 mmol), H 2 pbda (8.3 mg, 0.05 mmol), and NaOH (8.0 mg, 0.2 mmol) in 10 mL of H 2 O was stirred for 10 min in air, then transferred to a 16 mL Teflon-lined stainless steel container and heated at 180  C for 3 days. After the mixture was cooled to room temperature, light brown block crystals were obtained (yield: 37% based on HL). Anal. Calcd for C 23 H 19 N 4 O 4 Cd (%): C, 52.34; H, 3.63; N, 10.61. Found (%): C, 52.30; H, 3.81; N, 10.44. | [] | [] | ["[Cd(L)(pbda) 0.5 ] n", "C 23 H 19 N 4 O 4 Cd"] | ["Cd(ClO 4 ) 2 \n6H 2 O--49.4 mg, 0.1 mmol"] | ["NaOH--8.0 mg, 0.2 mmol"] | ["HL--33.4 mg, 0.1 mmol", "H 2 pbda--8.3 mg, 0.05 mmol"] | ["180 \nC"] | ["3 days"] | ["H 2 O--10 mL"]
b806899b | [Cd 2 (bptc)(bpe)(H 2 O) 2 ]$H 2 O (3) 3 can also be obtained following the same synthetic procedures as that of 2 except for using bpe instead of bpydo as the starting material. Colorless rectangle single crystals were collected in 83% yield based on Cd(NO 3 ) 2 $4H 2 O. Anal. found (calcd) for C 28 H 24 Cd 2 N 2 O 11 : C, 42.77 (42.61); H, 3.14 (3.06); N, 3.67 (3.55)%; IR (KBr, cm 1 ): 3421(s, br), 1612(s), 1546(vs), 1455(s), 1430(s), 1382(vs), 1210(m), 1063(m), 1026(m), 854(m), 823(w), 779(m), 760(m), 713(m), 660(m), 549(w). | [] | [] | ["Cd 2 (bptc)(bpe)(H 2 O) 2 $H 2 O", "C 28 H 24 Cd 2 N 2 O 11"] | [] | [] | ["bptc--NaN", "bpe--NaN"] | [] | [] | []
c9qi00926d | Synthesis of {[Cu II (bpy) 3 ][Fe II 2 (C 2 O 4 ) 3 ]} n (3b). A mixture of red rod-like crystals of 3a and red prismatic crystals of 3b was formed hydrothermally under autogenous pressure in a 30 mL Teflon-lined stainless steel vessel with a 60% fill factor. A mixture of K 3 [Fe(C 2 O 4 ) 3 ]·3H 2 O (0.295 g; 0.6 mmol), 2,2′-bipyridine (0.094 g; 0.6 mmol), CuCl 2 ·2H 2 O (0.102 g; 0.6 mmol) and H 2 O (20 mL) was heated at 180 °C for 48 h and then left to cool to RT. Reddish crystals obtained in the autoclave were washed with a small amount of water and dried in air. Two kinds of single-crystals (3a and 3b) were separated mechanically. The yield was 28% for 3b. Anal. Calc. for C 36 H 24 CuFe 2 N 6 O 12 (3b): C, 47.63; H, 2.66; N, 9.26: Found. C, 47.64; H, 2.66; N, 9.28%. IR data (KBr, cm −1 ): 3444 (m), 1658 (s), 1635 (vs), 1611 (vs), 1460 (w), 1441 (w), 1423 (m), 1383 (m), 1361 (w), 1310 (s), 1266 (w), 1174 (w), 1157 (w), 1124 (w), 1014 (w), 973 (w), 913 (w), 800 (s), 777 (s), 735 (s), 490 (w), 383 (w). | [] | [] | ["{[Cu II (bpy) 3 ][Fe II 2 (C 2 O 4 ) 3 ]} n"] | ["K 3 [Fe(C 2 O 4 ) 3 ]·3H 2 O--0.295 g; 0.6 mmol", "CuCl 2 ·2H 2 O--0.102 g; 0.6 mmol"] | [] | ["2,2′-bipyridine--0.094 g; 0.6 mmol"] | ["180 °C"] | ["48 h"] | ["H 2 O--20 mL"]
c3ce41331d | Yield: 47% (based on Zn) for 3. Anal. calc. for C 17 H 10 Cl 2 ZnN 3 O 4 S: C, 41.75; H, 2.05; N, 8.61; Zn, 13.38%.Found: C, 41.79; H, 2.03; N, 8.59; Zn, 13.59%.[Cu 6 (bpy) 5 (H 2 ssa) 6 (H 2 O) 2 ]·5H 2 O (4). Compound 4 was prepared in a similar manner to that for 1, except that Cu(Ac) 2 ·H 2 O (0.080 g, 0.400 mmol) was used instead of Co(Ac) 2 ·6H 2 O. After cooling to room temperature, grass green block crystals were formed and washed with deionised water, and then dried in air. Yield: 26% (based on Cu) for 4. Anal. calc. | [] | [] | ["[Cu 6 (bpy) 5 (H 2 ssa) 6 (H 2 O) 2 ]\n5H 2 O", "C 17 H 10 Cl 2 ZnN 3 O 4 S"] | ["Cu(Ac) 2 \nH 2 O--0.080 g, 0.400 mmol"] | [] | ["bpy--NaN", "H 2 ssa--NaN"] | [] | [] | []
c2dt32674d | [Lu 2 (cpna) 3 (H 2 O) 2 ] n (9). The preparation of 9 was similar to that of 5 except using Lu(NO 3 ) 3 ·6H 2 O instead of Y(NO 3 ) 3 ·6H 2 O. | [] | [] | ["[Lu 2 (cpna) 3 (H 2 O) 2 ] n"] | ["Lu(NO 3 ) 3 \n6H 2 O--NaN"] | [] | ["cpna--NaN"] | [] | [] | []
ja2078637 | Synthesis. N-(4-Pyridylmethyl)-L-valine 3 HCl [l-L Cl ]. The ligand N-(4-pyridylmethyl)L-valine 3 HCl (l-L Cl ) was prepared using a modified literature procedure. | [] | [] | ["N-(4-Pyridylmethyl)-L-valine 3 HCl"] | [] | [] | [] | [] | [] | []
j.ica.2005.06.012 | 2.2.1.7. Synthesis of Agtfs:dppe (2:3) (7). dppe (1.2 g, 1.0 mmol) was added at room temperature to a MeCN solution (15 ml) of Agtfs (0.50 g, 2.0 mmol). The solution was stirred for 48 h and then slowly evaporated until a colourless precipitate formed which was washed with MeCN to give compound 6 as a colourless solid in 56% yield. m.p. 279 C dec.1 H NMR (CDCl 3 , 293 K): d 2.46, 2.60 (s, 12H, PCH 2 CH 2 P), 7.2–7.6 (m, 60H, C 6 H 5 ).31 P{ 1 H} NMR (CDCl 3 , 293 K): 9.4 (d br, 1 J( 31 P,Ag) = 537 Hz), 3.3 (dd, 1 J( 31 P, 107 Ag) = 232 Hz; 1 J( 31 P, 109 Ag) = 265 Hz). IR (nujol, cm 1 ): 3075w, 3052w, 1586w, 1573w, 1481m, 1286s, 1240s, 1221s, 1152s, 1025s (tfs), 636s, 572m, 542m, 513s, 480s, 454w, 336w, 205w, 79w, 56w. Anal. Calc. for C 80 H 72 Ag 2F 6 O 6 P 6 S 2 : C, 56.27; H; 4.25; S, 3.75. Found: C, 55.99; H, 4.32; N, 4.10%. K m (CH 2 Cl 2 ,10 3 M): 39.5 X 1 mol 2 cm 1 . | [] | [] | ["Agtfs:dppe (2:3) (7)", "C 80 H 72 Ag 2F 6 O 6 P 6 S 2"] | ["Agtfs--0.50 g, 2.0 mmol"] | [] | ["dppe--1.2 g, 1.0 mmol"] | ["room temperature"] | ["48 h"] | ["MeCN--15 ml"]
c3dt52211c | {[M(Fbtz) 2 Cl 2 ]·CH 2 Cl 2 ·xH 2 O} n (3: M = Co, x =1;4:M=Fe, x = 2). A methanol solution (3 mL) of CoCl 2 ·6H 2 O (12.0 mg, 0.05 mmol) [or FeCl 3 ·6H 2 O (13.5 mg, 0.05 mmol) for 4]was carefully layered onto a buﬀer of glycol (1 mL), below which a CH 2 Cl 2 solution (5 mL) containing Fbtz (31.2 mg, 0.1 mmol) was placed in a straight glass tube. Purple prism-shape single crystals of 3 were obtained by slow evaporation of the solvents after 10 days in 46% yield (20.2 mg, based on Fbtz). IR (cm −1 ): 3418b, 3147s, 2966m, 2359m, 1804w, 1502s, 1469m, 1357m, 1289s, 1226w, 1136s, 1087w, 982s, 891m, 786w, 668m. For 4, the same synthetic method as that for 3 was used except that CoCl 2 ·6H 2 O was replaced by FeCl 3 ·6H 2 O, yielding yellow block crystals in 60% yield (26.2 mg, based on Fbtz). IR (cm −1 ): 3432b, 3123w, 1497s, 1383w, 1353w, 1288s, 1129s, 1038s, 983w, 667w. | [] | [] | ["{[Co(Fbtz) 2 Cl 2 ]\b7CH 2 Cl 2 \b7H 2 O} n", "{[Fe(Fbtz) 2 Cl 2 ]\b7CH 2 Cl 2 \b7H 2 O} n"] | ["CoCl 2 \b76H 2 O--12.0 mg, 0.05 mmol", "FeCl 3 \b76H 2 O--13.5 mg, 0.05 mmol"] | [] | ["Fbtz--31.2 mg, 0.1 mmol"] | [] | ["10 days"] | ["methanol--3 mL", "glycol--1 mL", "CH 2 Cl 2--5 mL"]
j.ica.2016.10.034 | [Cu(4-Mesal) 2 (im) 2 ](2) Yield: 0.090 g, 17.9%.Anal Calc: C, 52.85; H, 4.98; N, 11.21. Found: C, 52.94; H, 4.25; N, 11.278.IR (ATR, cm 1 ): 3208(w), 3151(m), 1631(ms), 1581(ms), 1423 (ms), 1253 (s), 1071(s), 951(ms), 617(m), 411(m), 316(s), 265(m), 235(w) (Fig. S2).UV–Vis (solid phase, k/nm): 542. UV–Vis (solution of dimethylsulphoxide, k/nm): 411 ( e =69dm 3 mol 1 cm 1 ), 707 ( e =66dm 3 mol 1 cm 1 ). Magnetic moment 1.66 BM at 290 K. | [] | [] | ["Cu(4-Mesal) 2 (im) 2"] | [] | [] | [] | [] | [] | []
s2053229615010992 | The mixture was heated under autogenous pressure at 433 K for 72 h and then cooled to room temperature. Colourless block-shaped crystals were collected by ﬁltration, washed with H 2 O and dried in air (yield 67%, based on H 4 bpta). Analysis calculated for C 40 H 32 Cd 2 N 8 O 11 : C 46.85, H 3.15, N 10.93%; found: C 46.63, H 3.21, N 10.85%. IR (KBr, ,cm 1 ; s = strong, m = medium and w = weak): 3468 (m), 3365 (m), 3126 (m), 1557 (s), 1417 (m), 1365 (s), 1307 (m), 1264 (w), 1245 (w), research papers Acta Cryst. (2015). C71, 534–538 Su and Lu  [Cd 2 (C 16 H 6 O 8 )(C 12 H 10 N 4 ) 2 (H 2 O)]2H 2 O 535 Table 1 Experimental details. | [] | [] | ["C 40 H 32 Cd 2 N 8 O 11"] | [] | [] | [] | ["433 K"] | ["72 h"] | []
j.jssc.2018.09.007 | 2.1.1. Synthesis of [Mn( μ 3 -Hcpoia)(phen)(H 2 O)] n (1) A mixture of H 3 cpoia (0.0302 g, 0.1 mmol), MnCl 2 ·4H 2 O (0.0396 g, 0.2 mmol), phen (0.0396 g, 0.2 mmol), 1 mL KOH (0.2 mol/L) and 6 mL water was added to a 13 mL Teﬂon-lined stainless steel and heated under autogenous pressure at 413 K for 72 h and then cooled to room temperature naturally. Yellow block-shaped crystals of 1 were collected by ﬁltration, washed with H 2 O, and dried in air (yield ~ 81%, based on Mn). Analysis calculated for C 27 H 18 MnN 2 O 8 C 58.55, H 3.25, N 5.06%; found: C 58.43, H 3.39, N 5.26%. IR (KBr, υ,cm −1 ): 3370w, 3209m, 1695s, 1625s, 1595s, 1557m, 1382s, 1232s, 1163m, 850m, 802m, 787m, 774m, 729m (Fig. S1). | [] | [] | ["[Mn( μ 3 -Hcpoia)(phen)(H 2 O)] n", "C 27 H 18 MnN 2 O 8"] | ["MnCl 2 \n4H 2 O--0.0396 g, 0.2 mmol"] | [] | ["H 3 cpoia--0.0302 g, 0.1 mmol", "phen--0.0396 g, 0.2 mmol"] | ["413 K"] | ["72 h"] | ["KOH--1 mL (0.2 mol/L)", "water--6 mL"]
j.jinorgbio.2013.02.002 | 2.2.4. Synthesis of [Cu(MEBIDA)(HBAP) (H 2 O)]· H 2 O(4) A synthetic procedure similar to that of compound 3 was followed, using Cu 2 CO 3 (OH) 2 (0.25 mmol, 0.055 g), H 2 MEBIDA acid (0.5 mmol, 0.118 g) and HBAP (0.5 mmol, 0.113 g) in 90 mL of water. The ligand HBAP did not seem to be soluble in the binary chelate liquors, then 20 mL of isopropanol were added. After 1 h stirring, the reaction was completed and the solution was ﬁltered on a crystallizing dish covered by a plastic ﬁlm. The solution dried off yielding only an amorphous blue product. Such residue was dissolved in 25 mL of acetonitrile and again covered with a plastic to control evaporation. One month later, blue prismatic crystals were collected, suitable for XRD purposes. | [] | [] | ["[Cu(MEBIDA)(HBAP) (H 2 O)]· H 2 O"] | ["Cu 2 CO 3 (OH) 2--0.25 mmol, 0.055 g"] | [] | ["H 2 MEBIDA acid--0.5 mmol, 0.118 g", "HBAP--0.5 mmol, 0.113 g"] | [] | ["1 h", "one month later"] | ["water--90 mL", "isopropanol--20 mL", "acetonitrile--25 mL"]
cm503533r | 11 mL min -1 ) at a heating rate of 10 K min -1 under a nitrogen atmosphere in the temperature range 303–1073 K. | [] | [] | [] | [] | [] | [] | [] | [] | []
c3dt50271f | Synthesis Compound 1. A mixture of H 3 PMo 12 O 40 ·13H 2 O (0.6178 g, 0.3 mmol), CuCl 2 ·2H 2 O (0.0686 g, 0.4 mmol), pz (0.026 g, 0.2 mmol) and H 2 O (18 mL) was stirred for 30 min in air until it was homogeneous. When the pH value of the mixture was adjusted to about 4 with 1 M HCl, the solution was transferred and sealed in a 30 mL Teflon-lined stainless steel autoclave, which was heated at 160 °C under autogenous pressure for 4 days. The dark block crystals were isolated and collected by filtration, washed thoroughly with distilled water, and dried at room temperature (63% yield based on Cu). Anal. C 4 H 4 CuMo 4 N 2 O 13.33 P 0.33 (751.05): C 5.92 (calcd 6.39); H 0.62 (0.53); Cu 0.07 (0.08); Mo 0.65 (0.51); N 3.69 (3.73); P 0.03 (0.01) wt%. | [] | [] | [] | ["H 3 PMo 12 O 40 \n13H 2 O--0.6178 g, 0.3 mmol", "CuCl 2 \n2H 2 O--0.0686 g, 0.4 mmol"] | [] | ["pz--0.026 g, 0.2 mmol"] | ["160 °C"] | ["4 days"] | ["H 2 O--18 mL"]
j.poly.2012.08.007 | 2.5. Synthesis of [Cu 3 (OH)(4-pyrtet) 2 (4Hpyrtet) 2 (H 2 O) 2 ][Mo 12 PO 40 ]10.5H 2 O(310.5H 2 O) A solution of cupric acetate (0.138 g, 0.6812 mmol), molybdenum(VI) oxide (0.195 g, 1.3655 mmol), 1,3-propylenediphosphonic acid (0.139 g, 0.7356 mmol), 4-Hpt (0.050 g, 0.3401 mmol), H 2 O (10.00 g, 556 mmol), and hydroﬂuoric acid (0.100 mL, 5.79 mmol) with the mole ratio 2.00:4.01:2.16:1.00:1634.81:17.02 was stirred brieﬂy before heating to 100 °C for 4 days (initial and ﬁnal pH values of 3.0 and 1.0, respectively). Green block crystals suitable for Xray diffraction were isolated in 90% yield. IR (KBr pellet, cm 1 ): 3422(s), 1638(s), 1543(s), 1523(m), 1439(m), 1064(s), 959(s), 881(s), 799(s), 745(w). Anal. Calc. for C 24 H 44 Cu 3 Mo 12 N 20 O 53.50 P: C, 10.1; H, 1.55; N, 9.85. Found; C, 9.9; H, 1.44; N, 9.90. | [] | [] | ["[Cu 3 (OH)(4-pyrtet) 2 (4Hpyrtet) 2 (H 2 O) 2 ][Mo 12 PO 40 ] ? 10.5H 2 O", "C 24 H 44 Cu 3 Mo 12 N 20 O 53.50 P"] | ["cupric acetate--0.138 g, 0.6812 mmol", "molybdenum(VI) oxide--0.195 g, 1.3655 mmol"] | [] | ["1,3-propylenediphosphonic acid--0.139 g, 0.7356 mmol", "4-Hpt--0.050 g, 0.3401 mmol"] | ["100 °C"] | ["4 days"] | ["H 2 O--10.00 g, 556 mmol", "hydroﬂuoric acid--0.100 mL, 5.79 mmol"]
ic301482e | β∞ 3 [Sm(Tz*) 3 ] (5). A 75 mg portion of Sm (0.5 mmol) and 104 mg of Tz* were treated accordingly to the procedure described above. The mixture was heated to 167 °C within 164 h. The temperature was held for 191 h for annealing and then reduced to room temperature within 5 h. The reaction yielded 154 mg (87%) of a colorless microcrystalline powder. Anal. Calcd. C 6 H 6 N 9 Sm (5): C, 20.33; N, 35.56; H, 1.71.Found: C, 20.7; N, 35.2; H, 1.7%. MIR (KBr): (3155 w, 3120 s, 2648 vw, 2499 vw, 2420 w, 2299 vw, 2253 vw, 2187 vw, 1751 w, 1686 w, 1628 w, 1533 vw, 1439 vs, 1429 s, 1413 m, 1215 vs, 1165 vs, 1093 vs, 989 vs, 957 vs, 879 m, 816 vs, 715 m) cm −1 . | [] | ["5 h"] | ["β∞ 3 [Sm(Tz*) 3 ]", "C 6 H 6 N 9 Sm"] | ["Sm--75 mg, 0.5 mmol"] | [] | ["Tz*--104 mg"] | ["167 °C"] | ["164 h", "191 h"] | []
ejic.201301324 | [KCe 3 (FDCA) 5 (H 2 O) 5 ]·solvent (2): This compound was synthesized by a procedure similar to that of 1, except with Ce(NO 3 ) 3 ·6H 2 O instead of La(NO 3 ) 3 ·6H 2 O. Colourless prismatic crystals were obtained (yield: 55% based on Ce). FTIR (KBr pellets): ν ˜ = 3423 (b), 2918 (w), 2362 (w), 1633 (s), 1577 (s), 1371 (s), 1220 (m), 1012 (m), 968 (m), 829 (w), 783 (s), 619 (w), 491 (s) cm –1 . | [] | [] | ["KCe 3 (FDCA) 5 (H 2 O) 5"] | ["Ce(NO 3 ) 3 ·6H 2 O--NaN"] | [] | ["FDCA--NaN"] | [] | [] | ["solvent--NaN"]
j.ica.2015.01.024 | Blue–green blocks of 4(108 mg, 45% yield based on Ni) were isolated after washing with distilled water, ethanol, and acetone and drying in air. Anal. Calc. for C 28 H 36.50 N 4 NiO 10.25 : C, 51.32; H, 5.54; N, 8.55. Found: C, 51.78; H, 5.21; N, 8.28%. IR ð ~ m Þ = 3525 (w, br), 2960 (w), 1732 (s), 1710 (m), 1647 (s), 1593 (s), 1547 (m), 1458 (w), 1433 (s), 1406 (m), 1370 (w), 1279 (s), 1263 (w), 1222 (s), 1155 (m), 1104 (w), 1069 (w), 1011 (s), 926 (w), 901 (w), 844 (s), 782 (m), 770 (m), 764 (w), 735 (s), 695 (m), 675 (w), 666 (w) cm 1 . | [] | [] | ["4"] | [] | [] | [] | [] | [] | []
s2053229614013667 | The resulting cloudy solution was heated at 423 K for 72 h in a 25 ml Teﬂon-lined autoclave. The mixture was then cooled slowly to room temperature over a period of 24 h, producing colourless block-shaped crystals of (I) (yield 28.2 mg, 68%).Analysis found: C 25.92, H 1.06, Pb 49.82%; calculated for C 9 H 4 O 6 Pb: C 26.03, H 0.97, Pb 49.89%. FT–IR (KBr, ,cm 1 ): 3449 (m), 3121 (m), 2781 (m), 2630 (w), 2516 (w), 1678 (s), 1576 (s), 1541 (s), 1451 (m), 1394 (s), 1271 (s), 1154 (w), research papers Acta Cryst. (2014). C70, 693–696 doi:10.1107/S2053229614013667 # 2014 International Union of Crystallography 693 Acta Crystallographica Section C Structural Chemistry ISSN 2053-2296 Figure 1 (a) The coordination environment of the Pb atom in (I), showing the atom-numbering scheme. Displacement ellipsoids are drawn at the 30% probability level. [Symmetry codes: (i) x +1,y, z; (ii) x +1,y + 1 2 , z + 1 2 ; (iii) x, y  1 2 , z + 1 2 ; (iv) x +1,y  1 2 , z + 1 2 ; (vii) x  1, y, z; (viii) x, y + 1 2 , z + 1 2 .] (b) The right-handed helix, viewed perpendicular to the c axis (the screw axis is shown as an orange rod). | [] | ["24 h"] | ["C 9 H 4 O 6 Pb"] | [] | [] | [] | ["423 K"] | ["72 h"] | []
j.poly.2010.11.035 | 1 H NMR (CDCl 3 ) d (ppm): 7.24–8.29 (m, 198H, Ar-H), 3.58 (s, 20H, CH 2 ).13 C NMR (CDCl 3 ) d (ppm): 174.6 (COO), 124.1–150.9 (Ar-C), 37.6 (CH 2 ).119 Sn NMR d (ppm): 118.5.4.2.2. {(Me 3 Sn)[(COO)(CH 2 C 5 H 3 NCl)]} n (2) Complex 2 was prepared in a similar way to complex 1, using 6chloro-3-pyridineacetic acid (0.172 g, 1 mmol), sodium ethoxide (0.068 g, 1 mmol), trimethyltin chloride (0.199 g, 1 mmol) and benzene (30 ml). Crystals of complex 2 were obtained on recrystallisation from dichloromethane. Yield: 75%. M.p. 156–158 °C. Anal. | [] | [] | ["{(Me 3 Sn)[(COO)(CH 2 C 5 H 3 NCl)]} n", "Complex 2"] | ["trimethyltin chloride--0.199 g, 1 mmol"] | [] | ["6chloro-3-pyridineacetic acid--0.172 g, 1 mmol", "sodium ethoxide--0.068 g, 1 mmol"] | [] | [] | ["benzene--30 ml"]
a807450j | They were collected, washed with water and ethanol and dried under vacuum. Yield 8 mg (66% based on L) (Found: C, 47.40; H, 1.97; N, 18.38. Calc. for C 24 H 12 AgBF 4 N 8 : C, 47.54; H, 1.98; N, 18.48%). IR: 3440m, 3124w, 3064w, 3235w, 2239m, 1725w, 1598s, 1560w, 1540w, 1478s, 1467m, 1388s, 1376m, 1320m, 1241m, 1126m, 1088m, 1070s, 1050s, 1030s, 1000m, 946w, 938w, 869m, 850w, 735m, 670w, 650w, 560w and 522w cm 21 . | [] | [] | ["C 24 H 12 AgBF 4 N 8"] | [] | [] | [] | [] | [] | []
ic048204u | [Zn 2 (HPO 3 ) 2 (C 10 H 10 N 2 ) 2 ] 2 (2). Hydrothermal treatment of zinc acetate dihydrate (109.8 mg, 0.5 mmol), phosphorous acid (82.0 mg, 1.0 mmol), 1-benzylimidazole (158.2 mg, 1.0 mmol), and distilled water (6 mL) for 9 days at 125 °C yields a colorless crystalline product. Yield: 15% on the basis of zinc source. FT-IR (cm -1 ): 3105 (w), 2356 (m), 1528 (m), 1444 (w), 1358 (w), 1284 (m), 1244 (m), 1155 (m), 1100 (s), 1028 (s), 1008 (s), 950 (m), 873 (m), 860 (m), 825 (m), 782 (w), 738 (m), 711 (s), 692 (m).Anal. Calcd for C 40 H 44 N 8 O 12 P 4 Zn 4 : C, 39.57; H, 3.65; N, 9.23.Found: C, 39.73; H, 3.98; N, 9.20. | [] | [] | ["[Zn 2 (HPO 3 ) 2 (C 10 H 10 N 2 ) 2 ] 2", "C 40 H 44 N 8 O 12 P 4 Zn 4"] | ["zinc acetate dihydrate--109.8 mg, 0.5 mmol"] | [] | ["1-benzylimidazole--158.2 mg, 1.0 mmol"] | ["125 \nC"] | ["9 days"] | ["distilled water--6 mL"]
s00775-011-0864-x | Acetato(3-aminopyridine-2-carboxaldehyde thiosemicarbazonato-N,N,S)copper(II) Triapine (100 mg, 0.51 mmol) dissolved in hot methanol (25 mL) was slowly added to copper(II)acetate monohydrate (104 mg, 0.52 mmol) in methanol (10 mL) at 50 °C. | [] | [] | ["Acetato(3-aminopyridine-2-carboxaldehyde thiosemicarbazonato-N,N,S)copper(II) Triapine"] | ["copper(II)acetate monohydrate--104 mg, 0.52 mmol"] | [] | ["3-aminopyridine-2-carboxaldehyde thiosemicarbazonato-N,N,S--100 mg, 0.51 mmol"] | ["50 \nC"] | [] | ["methanol--25 mL"]
j.poly.2016.05.013 | Synthesis of {[Gd(phen)(H 2 O) 3 Gd(phen)(H 2 O) 2 ( -OH) 2 ][Re 4 Te 4 (CN) 12 ]}·H 2 O (3): Red-brown rhomboidal crystals of compound 3 were obtained using the similar procedure, except that K 4 [Re 4 Te 4 (CN) 12 ]·5H 2 O solution was used instead of the K 4 [Re 4 Se 4 (CN) 12 ]·6H 2 O solution. Also, ampoule with mixture for compound 3 was heated for five days instead of two days for compound 1 and 2. Yield: 10 mg (69.6%). EDS found Gd:Re:Te: = 2.0:3.9:4.0. Anal. | [] | [] | ["{[Gd(phen)(H 2 O) 3 Gd(phen)(H 2 O) 2 ( -OH) 2 ][Re 4 Te 4 (CN) 12 ]}·H 2 O", "NaN"] | ["NaN--NaN"] | [] | ["phen--NaN"] | [] | ["five days"] | []
ic400777c | Synthesis of {[Me 2 H 2 N] 2 [Eu 2 (ptptc) 2 (H 2 O)(DMF) 0.5 ]· 1.5DMF·7H 2 O} n (2). H 4 ptptc ( 0.0406 g, 0.1 mmol ), Eu 2 (SO 4 ) 3 ·8H 2 O (0.1472 g, 0.2 mmol) and conc. H 2 SO 4 (18 M; 0.05 mL) were added to a 15-mL vial. A 1:1 (v/v) mixture of DMF and H 2 O (8 mL) was added to the mixture. The content was sonicated for 15 min and then heated at 85 °C for 72 h. The colorless hexagonal prism-like crystals were obtained, washed with DMF, and dried in air (73% yield based on Eu). Anal. Calcd for C 54 H 66 N 4 O 26 Eu 2 : C, 43.50; H, 4.46; N, 3.76; O, 27.90. Found: C, 43.79; H, 4.32; N, 3.86; O, 27.48. IR (KBr, cm −1 ): 3431 (s), 2972 (w), 1627 (s), 1454 (m), 1410 (m), 1383 (m), 783 (w), 778 (w), 734 (w). | [] | [] | ["{[Me 2 H 2 N] 2 [Eu 2 (ptptc) 2 (H 2 O)(DMF) 0.5 ]\b7 1.5DMF\b7 7H 2 O} n", "C 54 H 66 N 4 O 26 Eu 2"] | ["Eu 2 (SO 4 ) 3 \b78H 2 O--0.1472 g, 0.2 mmol"] | ["conc. H 2 SO 4 --18 M; 0.05 mL"] | ["H 4 ptptc --0.0406 g, 0.1 mmol"] | ["85 \b0C"] | ["72 h"] | ["DMF--8 mL", "H 2 O--8 mL"]
acscatal.8b00972 | Synthesis of K 2 H[(H 2 O) 4 Zn][AsMo 6 O 21 (Ala)(PHBA) 2 ]· 8H 2 O (3). The synthetic procedure for 3 was similar to that used for 1, with ZnSO 4 ·7H 2 O (0.0861 g, 0.3 mmol) instead of CoCl 2 ·6H 2 O (0.0714 g, 0.3 mmol). The ﬁltrate was kept undisturbed for 2 weeks under ambient conditions, and then colorless crystals of 3 were isolated in about 35% yield (based on Mo). Anal. Calcd for 3: Mo, 33.70; As, 4.38; Zn, 3.83; K, 4.58; C, 11.95; N, 0.82; H, 2.36. Found: Mo, 33.45; As, 4.56; Zn, 3.64; K, 4.74; C, 12.17; N, 0.92; H, 2.47. FTIR (cm −1 ): 3427 (s), 3146 (m), 1589 (s), 1530 (s), 1479 (s), 1401 (s), 1276 (m), 1243(m), 1163(m), 922(m), 878(s), 765 (w), 676 (m), 636(w), 524 (m). | [] | [] | ["K 2 H[(H 2 O) 4 Zn][AsMo 6 O 21 (Ala)(PHBA) 2 ]· 8H 2 O", "3"] | ["ZnSO 4 ·7H 2 O--0.0861 g, 0.3 mmol"] | [] | ["Ala--NaN", "PHBA--NaN"] | [] | ["2 weeks"] | []
zaac.202000303 | Preparation of Cd 2 (tdc) 2 (1H-ade) 2 (H 2 O) (1): The mixture of Cd(OAc) 2 ·2H 2 O (0.3 mmol, 0.08g), H 2 tdc (0.3 mmol, 0.0516g), adenine (0.1 mmol, 0.027g), and H 2 O (8 mL) was sealed in a 23mL Teflon-lined stainless steel vessel and heated to 150 °C for 15 hours, and Journal of Inorganic and General Chemistry Zeitschrift für anorganische und allgemeine Chemie ARTICLE then cooled to room temperature. The colorless crystals were obtained in pure phase, washed with ethanol, and dried at room temperature (yield: 75%). EA: calcd. C, 31.04; H, 1.66; N, 16.45%; found: C, 31.53; H, 1.89; N, 16.58 %. | [] | [] | ["Cd 2 (tdc) 2 (1H-ade) 2 (H 2 O)"] | ["Cd(OAc) 2 ·2H 2 O--0.3 mmol, 0.08g"] | [] | ["H 2 tdc--0.3 mmol, 0.0516g", "adenine--0.1 mmol, 0.027g"] | ["150 \nC"] | ["15 hours"] | ["H 2 O--8 mL"]
acs.organomet.6b00445 | [PhC(CH 2 )N(CH 2 CH{CH 3 } 2 )Na] ∞ , 2. To a stirring suspension of nBuNa (0.16 g, 2 mmol) in hexane (10 mL) at − 60 °C was added (S)N-(α-methylbenzyl)methallylamine (0.35 g, 2 mmol). The suspension was allowed to warm slowly to room temperature and stirred overnight, forming a yellow suspension. An orange suspension was formed upon addition of THF (2.5 mL), which was ﬁltered to isolate a red solution. From this solution, a large crop of yellow plate crystals deposited overnight (0.29 g, 74%). Mp: 251−252 °C (dark brown melt). | [] | [] | ["[PhC(CH 2 )N(CH 2 CH{CH 3 } 2 )Na] ∞"] | [] | ["nBuNa--0.16 g, 2 mmol"] | ["(S)N-(α-methylbenzyl)methallylamine--0.35 g, 2 mmol"] | [] | ["overnight"] | ["hexane--10 mL", "THF--2.5 mL"]
acs.inorgchem.8b00237 | Preparation of [{Zn(5N 3 -IPA)(1,2-bpey)}] ∞ (4). 4 was synthesized following the similar procedure as that of 1 only 1,2-bpey (0.1 mmol, 18.22 mg) is used instead of 2,2′-bpe. Transparent block shaped crystals were obtained (Yield 61.4% based on 5N 3 H 2 -IPA) which were further washed with acetone and dried under air. IR (4000−400 cm −1 ): 3825 (w), 3752 (w), 3427 (brs), 2123 (s), 1616 (s), 1366 (s), 1024 (w), 774 (s), 546 (s). Elemental Analysis: C 20 H 13 N 5 O 4 Zn (452.74): Calcd C 53.06, H 2.89, N 15.47, found C 53.23, H 2.71, N 15.59. | [] | [] | ["[{Zn(5N 3 -IPA)(1,2-bpey)}] ∞", "C 20 H 13 N 5 O 4 Zn"] | [] | [] | ["5N 3 -IPA--NaN", "1,2-bpey--0.1 mmol, 18.22 mg"] | [] | [] | []
c3ce40431e | Synthesis of [{Ce(H 2 O) 7 3+ } 2 {p-sulfonatothiacalix[6]arene 62 }]? 9H 2 O, II 3 (40.0 mg, 32.7 mmol) and cerium chloride heptahydrate (24.8 mg, 66.4 mmol) were dissolved in water (3 mL). Upon standing for several days, large, pale-brown block crystals suitable for single-crystal X-ray diffraction studies formed. Yield: 11.4 mg, 20%. IR (KBr, n/cm 21 ): 3429.4 (s), 1632.4 (m), 1441.9 (m), 1224.9 (s), 1152.8 (s), 1045.5 (s). | [] | [] | ["{[Ce(H 2 O) 7 3+ } 2 {p-sulfonatothiacalix[6]arene 62 }]? 9H 2 O"] | ["II 3--40.0 mg, 32.7 mmol", "cerium chloride heptahydrate--24.8 mg, 66.4 mmol"] | [] | [] | [] | ["several days"] | ["water--3 mL"]
c3dt51015h | [Cu 3 Eu 4 (pdc) 6 (H 2 O) 8 ] (5): The synthetic method was similar to that for 1 by using EuCl 3 ·6H 2 O (0.26 mmol, 0.0947 g) instead of TbCl 3 ·6H 2 O. Dark blue block-like crystals were collected as a single phase, judged by the powder X-ray diﬀraction measurement (Fig. S4, ESI†). Yield based on EuCl 3 ·6H 2 O: 0.028 g (23%). Anal. Found (calcd) for C 30 H 22 Cu 3 N 12 O 32 Eu 4 :C, 19.31 (19.36); H, 1.26 (1.19); N, 8.96 (9.03). IR (KBr, cm −1 ): 3418(br), 1625(s), 1569(s), 1523(s), 1386(s), 1362(s), 1349(s), 1323(s), 1279(s), 1247(m), 1061(m), 1011(m), 857(m), 784(s), 632(m), 425(w), 366(w).[Cu 3 Gd 4 (pdc) 6 (H 2 O) 8 ] (6) : The synthetic method was similar to that for 1 by using GdCl 3 ·6H 2 O (0.23 mmol, 0.0857 g) instead of TbCl 3 ·6H 2 O. Dark blue block-like crystals were collected as a single phase, judged by the powder X-ray diﬀraction measurement (Fig. S3, ESI†). Yield based on GdCl 3 ·6H 2 O: 0.035 g (32%). Anal. Found (calcd) for C 30 H 22 Cu 3 N 12 O 32 Gd 4 :C, 19.21 (19.14); H, 1.21 (1.18); N, 8.85 (8.93). IR (KBr, cm −1 ): IR (KBr, cm −1 ): 3454(br), 1628(s), 1571(s), 1525(s), 1387(s), 1364(s), 1348(s), 1323(s), 1278(s), 1247(m), 1063(m), 1012(m), 856(m), 785(s), 633(m), 424(w), 366(w). | [] | [] | ["[Cu 3 Eu 4 (pdc) 6 (H 2 O) 8 ]", "[Cu 3 Gd 4 (pdc) 6 (H 2 O) 8 ]"] | ["EuCl 3 ·6H 2 O--0.26 mmol, 0.0947 g", "GdCl 3 ·6H 2 O--0.23 mmol, 0.0857 g"] | [] | ["pdc--NaN"] | [] | [] | []
j.poly.2014.08.033 | 2.2.4. [Tb(H 3 1 L)(NO 3 ) 3 DMF1/6H 2 O] n (3) A solution of tren (0.073 g, 0.5 mmol) dissolved in methanol (2 mL) was added to a hot solution of Tb(NO 3 ) 3 6H 2 O (0.227 g, 0.5 mmol) dissolved in methanol (13 mL) and stirred for 10 min at 60 °C. Then, a solution of 5-MeSal (0.204 g, 1.5 mmol) dissolved in methanol (2 mL) was added and stirred for 2 min at 60 °C. After cooling the solution at room temperature for 2 h, yellow coloured product was obtained. Recrystallization from DMF afforded single crystals of 3. Yield: 0.162 g (35.1%, based on 5-MeSal). Anal. Calc. | [] | [] | ["[Tb(H 3 1 L)(NO 3 ) 3 ? DMF ? 1/6H 2 O] n", "NaN"] | ["Tb(NO 3 ) 3 ? 6H 2 O--0.227 g, 0.5 mmol"] | [] | ["tren--0.073 g, 0.5 mmol", "5-MeSal--0.204 g, 1.5 mmol"] | ["60 \nC"] | ["2 h"] | ["methanol--2 mL"]
s0277-5387(03)00368-1 | Yields: (77%). Anal. Calc. for C 48 H 43 N 10 O 15.5 Cu 2 :C, 50.75; H, 3.79; N, 12.33. Found: C, 50.55; H, 4.05; N, 12.39%. FT-IR: n (cm 1 ): 3459m, 3363m, 1686w, 1602m, 1584s, 1384s, 1018m. ES-MS: m /z 355 (100%) [Cu(2,2?-bpy)(L)]  .2.2.2.{ [Cu(2,2?-bpy)(4,4?-bpy) 1/2 (L)](ClO 4 )×/(1/ 2H 2 O) } n (2) Complex 2 was prepared by refluxing [Cu(2,2?bpy)(NO 3 ) 2 ]×/3H 2 O (0.25 g, 0.63 mmol) with 4,4?-bpy (0.1 g, 0.63 mmol) and sodium p-aminobenzoate (0.10 g, 0.63 mmol) in methanol (50 cm 3 ) for 2 h. The mixture was cooled to room temperature, and then sodium perchlorate (0.098 g, 0.63 mmol) in methanol (5 cm 3 ) was added. Dark-green crystalline solids appeared immediately and were collected and dried in a vacuum.Yields: (85%). Anal . Calc for C 17 H 14 ClN 3 O 6.5 Cu: C, 44.01; H, 3.02; N, 9.06. Found: C, 44.07; H, 3.03; N, 8.98%. FT-IR: n (cm 1 ): 3415m, 3330m, 1624s, 1604s, 1397m, 1094s, 623m. ES-MS: m /z 282 (68%) [Cu(2,2?bpy)(NO 3 )]  . | [] | [] | ["{ [Cu(2,2?-bpy)(4,4?-bpy) 1/2 (L)](ClO 4 )×/(1/ 2H 2 O) } n"] | ["[Cu(2,2?bpy)(NO 3 ) 2 ]×/3H 2 O--0.25 g, 0.63 mmol"] | [] | ["4,4?-bpy--0.1 g, 0.63 mmol", "sodium p-aminobenzoate--0.10 g, 0.63 mmol"] | [] | ["2 h"] | ["methanol--50 cm3"]
s11243-009-9231-y | (Yield 0.62 g, 47% based on Mo). Elemental analysis for C 20 H 76 Co 3 Mo 12 N 4 O 83 P 8 1: Found. Mo, 35.18%; Co, 5.43%; P, 7.52%; C, 7.36%; H, 2.39%; N, 1.74%; calcd. | [] | [] | ["C 20 H 76 Co 3 Mo 12 N 4 O 83 P 8 1"] | [] | [] | [] | [] | [] | []
j.poly.2005.09.003 | 2.2. Synthesis of complexes 2.2.1. Synthesis of { [Cu(Pht)(Im) 2 ] Æ 1.5H 2 O } n (1) Method A. To a hot suspension of o-phthalic acid (0.66 g, 4 mmol ) and CuCO 3 Æ Cu(OH) 2 (0.44 g, 2 mmol ) in 40 ml H 2 O was added Im (0.55 g, 8 mmol). The resulting blue mixture was stirred and reﬂuxed for 30 min and then ﬁltered. The ﬁltrate was allowed to stand at room temperature. Blue crystals, suitable for X-ray analysis, were ﬁltered oﬀ the next day, washed with water, ethanol and acetone, and dried in air. Yield: 0.87 g (56%). Anal. Calc. | [] | [] | ["{ [Cu(Pht)(Im) 2 ] Æ 1.5H 2 O } n"] | ["CuCO 3 Æ Cu(OH) 2--0.44 g, 2 mmol"] | [] | ["o-phthalic acid--0.66 g, 4 mmol", "Im--0.55 g, 8 mmol"] | ["reflux"] | ["30 min"] | ["H 2 O--40 ml"]
j.ica.2020.119994 | The either method, the resulting a dark green solution was formed and then left to evaporate slowly at room temperature. After three weeks, dark green crystals of the Cu(II) coordination polymer were obtained.The same Cu(II) coordination polymer was obtained with both methods. The general synthesis of the Cu(II) coordination polymer is shown by Scheme 2. | [] | [] | [] | [] | [] | [] | [] | [] | []
mc2001v011n02abeh001406 | The yield of the crystal material based on Fe is 15%. Found (%): C, 54.10; N, 7.46; Fe, 14.87; H, 2.61. Calc. for C 17 H 10 N 2 O 5 Fe (%): C, 54.00; N, 7.41; Fe, 14.77; H, 2.67. IR (KBr, n /cm –1 ): 3442.89 (vs), 2359.97 (m), 1625.51 (s), 1547.73 (s), 1515.11 (s), 1456.18 (vs), 1381.15 (s), 1325.03 (m), 1141.03 (m), 921.64 (m), 881.04 (s), 854.20 (m), 779.41 (m), 727.11 (s), 668.89 (m), 536.22 (m). The asymmetric and symmetric O–C–O vibrations of carboxyl groups from benzenetetracaboxylate ligands are at 1625.51 cm –1 and 1420 cm –1 , respectively. The absorption band at 1515.11 cm –1 can be assigned to the skeletal bending vibration of 1,10-phenanthroline ligands.Figure 1 shows the displacement ellipsoid plot (50% probability level) of compound 1 and depicts the atom numbering. | [] | [] | ["C 17 H 10 N 2 O 5 Fe"] | [] | [] | [] | [] | [] | []
b506250k | 2.5 Synthesis of [{Cu(4,49-bpy) 0.5 }{Cu(H 2 O)}(O 3 PC 6 H 4 PO 3 )]?H 2 O (5) A solution of CuSO 4 ?5H 2 O (0.128 g. 052 mmol), Na 3 VO 4 (0.060 g, 0.32 mmol), 4,49-bipyridine (0.081 g, 0.51 mmol), 1,2bis(dimethoxyphosphoryl) benzene (0.090 g, 0.030 mmol), water (10.230 g, 568 mmol) and a drop of 6 M HCl was stirred briefly and heated to 200 uC for 2 days. Green needles of 5 were obtained in 30% yield. Anal. calcd. for C 11 H 12 Cu 2 NO 8 P 2 (found): C, 27.8 (27.6); H, 2.53 (2.44); N 2.95 (3.10%). | [] | [] | ["{Cu(4,49-bpy) 0.5 }{Cu(H 2 O)}(O 3 PC 6 H 4 PO 3 )?H 2 O"] | ["CuSO 4 ?5H 2 O--0.128 g, 0.052 mmol", "Na 3 VO 4--0.060 g, 0.32 mmol"] | [] | ["4,49-bipyridine--0.081 g, 0.51 mmol", "1,2bis(dimethoxyphosphoryl) benzene--0.090 g, 0.030 mmol"] | ["200 \nC"] | ["2 days"] | ["water--10.230 g, 568 mmol"]
c3ce41035h | {Zn(hip)(tib)·2H 2 O} n (3). A mixture of hip (10 mg, 0.05 mmol), Zn(NO 3 ) 2 ·6H 2 O (29.7 mg, 0.1 mmol) and tib (17 mg, 0.06 mmol) were dissolved in 1.5 mL of mixed solvents of DMF, H 2 O (v/v = 2 : 1) and one drop of KOH (0.1 mol dm −3 ) solution. After ultrasonication at room temperature for 10 min, the glass tube was sealed and placed in an oven and slowly heated to 120 °C from room temperature in 10 h, kept at 120 °C for 66 h, and then slowly cooled to 30 °C in 800 min. | [] | [] | ["{Zn(hip)(tib)·2H 2 O} n"] | ["Zn(NO 3 ) 2 ·6H 2 O--29.7 mg, 0.1 mmol"] | ["KOH--one drop of 0.1 mol dm −3 solution"] | ["hip--10 mg, 0.05 mmol", "tib--17 mg, 0.06 mmol"] | ["room temperature", "120 °C", "30 °C"] | ["10 min", "66 h"] | ["DMF--1.5 mL", "H 2 O--1.5 mL"]
ic970150j | [Ag(3,3′-dicyanodiphenylacetylene) 2 ]SbF 6 (6). A mixture of 3,3′dicyanodiphenylacetylene (10 mg, 0.04 mmol) and silver(I) hexafluoroantimonate (17 mg, 0.05 mmol) in ethanol (5 mL) was prepared in a clean vial with a Teflon-lined screw cap and heated in an oil bath.After 1 h, a homogeneous solution was obtained at 78 °C. As with complexes 4 and 5, cooling to room temperature overnight yielded no crystals or precipitates. Evaporation of ethanol over 16 d by slightly loosening the screw cap yielded material suitable for X-ray analysis as colorless columnar crystals. Anal. Calcd for C 32 H 16 N 4 F 6 AgSb: C, 46.19; H, 1.94; N, 6.73. Found: C, 47.29; H, 2.09; N, 6.55. | [] | ["16 d"] | ["[Ag(3,3′-dicyanodiphenylacetylene) 2 ]SbF 6"] | ["silver(I) hexafluoroantimonate--17 mg, 0.05 mmol"] | [] | ["3,3′dicyanodiphenylacetylene--10 mg, 0.04 mmol"] | ["78 °C"] | ["1 h"] | ["ethanol--5 mL"]
c4ce01400f | The vial was sealed with a screw cap and heated at 80 °Cin an oven for 48 hours. After cooling to room temperature, the mother liquor was pipetted off and the colourless crystals were washed with fresh DEF five times. The solvent was then exchanged with ethanol five times. The time between consecutive washing and solvent exchange steps was 24 hours.For physisorption measurements, ethanol was removed from the pores by drying in supercritical CO 2 .Elemental analysis: calculated for Zn 4 OĲC 8 H 4 O 4 )ĲC 27 H 24 BO 6 ) 4/3 : C, 50.39%; H, 3.46%; measured: C, 49.92%; H, 3.73%. | [] | ["24 hours"] | ["Zn 4 O(C 8 H 4 O 4 )(C 27 H 24 BO 6 ) 4/3"] | [] | [] | [] | ["80 °C"] | ["48 hours"] | []
ic101296e | [SbCl 3 {o-C 6 H 4 (CH 2 SEt) 2 }]. SbCl 3 (0.33 g, 1.4 mmol) was dissolved in MeCN (10 mL), and o-C 6 H 4 (CH 2 SEt) 2 (0.33 g, 1.4 mmol) in MeCN (4 mL) was added dropwise with constant stirring. The resulting clear solution was stirred in an ice bath for 10 min, and then stirred at room temperature overnight. A white solid precipitated out on placing the solution in the refrigerator overnight; this was filtered off and dried in vacuo. Transparent needle-shaped crystal suitable for X-ray diffraction studies were grown from the filtrate upon layering with hexane and storing in a refrigerator for several days. Yield: 0.56 g, 84%. Anal. Calcd for C 12 H 18 Cl 3 S 2 Sb 3 1/2CH 2 Cl 2 : C, 30.2; H, 3.8. Found: C, 30.1; H, 3.7.1 H NMR (300 MHz, CDCl 3 ): 1.27 (t, [6H], Me), 2.54 (q, [4H], CH 2 ); 3.90 (s, [4H], CH 2 ), 5.34 (s, CH 2 Cl 2 ), 7.18-7.26 (m, [4H], Ar). IR (cm -1 , Nujol): 291(m), 269(m). | [] | [] | ["[SbCl 3 {o-C 6 H 4 (CH 2 SEt) 2 }]"] | ["SbCl 3--0.33 g, 1.4 mmol"] | [] | ["o-C 6 H 4 (CH 2 SEt) 2--0.33 g, 1.4 mmol"] | [] | [] | ["MeCN--10 mL"]
anie.200503992 | 1·2MeCN: A solution of KL (0.512 g, 2 mmol) in methanol (30 mL) was added dropwise to a solution of Fe(ClO 4 ) 3 ·x H 2 O (0.354 g, 1 mmol) in MeOH (40 mL). The reaction mixture was stirred vigorously for 4 h. The resultant orange precipitate was separated by filtration and recrystallized from MeCN/CHCl 3 to afford orange crystals (0.393 g, 58.7 %). C,H,N analysis (%) calcd for C 16 H 20 B 2 ClFeN 20 O 4 : C 28.71, H 3.01, N 41.85; found: C 28.41, H 2.88, N 42.03; IR (KBr): n˜ = 2565 (w, n BH ), 2020 (w, n MeCN ), 1146, 1110, 1086 cm 1 (s, n ClO 4 ). | [] | [] | ["1·2MeCN", "C 16 H 20 B 2 ClFeN 20 O 4"] | ["Fe(ClO 4 ) 3 ·x H 2 O--0.354 g, 1 mmol"] | [] | ["KL--0.512 g, 2 mmol"] | [] | ["4 h"] | ["methanol--30 mL", "MeOH--40 mL", "MeCN/CHCl 3--recrystallized"]
j.poly.2018.04.009 | (0.024 g, 0.3 mmoL) were dissolved in H 2 O/acetonitrile (10 mL, 1:1), after stirred for 20 min in air and then the mixture was transferred to a 25 mL stainless steel reactor and heated to 110 °C for 72 h. And then the reaction system was cooled to room temperature, colorless needle crystals of 1 were obtained. Yield based on Ag: 72%. Elemental analysis (%): calcd. For C 12 H 12 AgN 3 O 8 : C 33.18, H 2.76, N 9.68; found: C 33.16, H 2.76, N 9.69. IR (KBr, cm -1 ): 3270 (w), 3086 (m), 2928 (w), 2868 (w), 1702 (s), 1623 (vs), 1577 (s), 1531 (s), 1485 (s), 1392 (s), 1346 (m), 1149 (s), 793 (vs), 701 (vs), 516 (m). 2.3.2. Synthesis of Ag(dpyz) 2/2 (Hntph) (2) The synthesis of 2 was similar to that of 1 except that pyz was replaced by dpyz (0.033 g, 0.3 mmoL). Colorless block-shaped crystals of 2 suitable for X-ray diffraction analysis were obtained. Yield: 85%. Elemental analysis (%): calcd. for C 14 H 12 AgN 3 O 6 : C 39.43, H 2.82, N 9.86; found: C 39.42, H 2.82, N 9.86. IR (KBr, cm -1 ): 3244 (m), 3086 (m), 2928 (w), 2855 (w), 1700 (s), 1619(vs), 1581 (s) 1526 (s), 1481 (m), 1400 (s), 1351 (m), 1151 (m), 1058 (m), 821(s), 795 (s), 765 (s), 702 (m), 515 (s). 2.3.3. Synthesis of Ag(epyz) 2/2 (Hntph) (3) The synthesis of 3 was similar to that of 1 except that pyz was replaced by epyz (0.041 g, 0.3 mmoL). Colorless block crystals of 3 were obtained, and dried in air. Yield: 76 %. Elemental analysis (%): calcd. for C 16 H 16 AgN 3 O 6 : C 42.29, H 3.52, N 9.25; found: C 42.28, H 3.54, N 9.24. IR (KBr, cm -1 ): 3330 (m), 3092 (m), 2928 (w), 2862 (w), 1706 (s), 1625(vs), 1532 (s), 1488 (s), 1395 (m), 1351 (s), 1294 (m), 1251 | [] | [] | ["Ag(dpyz) 2/2 (Hntph)", "Ag(epyz) 2/2 (Hntph)"] | ["Ag--0.024 g, 0.3 mmoL", "Ag--0.033 g, 0.3 mmoL", "Ag--0.041 g, 0.3 mmoL"] | [] | ["dpyz--0.3 mmoL", "epyz--0.3 mmoL"] | ["110 \n°C"] | ["72 h"] | ["H 2 O/acetonitrile--10 mL, 1:1"]
(sici)1521-3749(200005)626:5<1121::aid-zaac1121>3.0.co;2-i | Die NMR-Verschiebungen der Phenylsubstituenten werden nach folgendem Schema zugeordnet: [(THF) 3 Na(Ph 2 PNSiMe 3 )] (2): Ph 3 P=NSiMe 3 (1) (35.0 g; 100 mmol) werden in 300 mL THF geloÈ st und mit elementarem Natrium ((6.90 g; 300 mmol) versetzt. Man ruÈ hrt zunaÈchst einen Tag bei RT und erhitzt anschlieûend 12 h unter RuÈckfluû. Das Reaktionsgemisch faÈrbt sich dunkelrot. Man filtriert von nicht umgesetzten Natrium ab. Zur Kristallisation entnimmt man einige mL, reduziert die ReaktionsloÈsung bis zur Bildung eines Niederschlages und bringt diesen mit einigen Tropfen Et 2 O wieder in LoÈsung. Nach 2 d Lagerung bei 0 °C bilden sich extrem luft- und feuchtigkeitsempfindliche orange-rote Kristalle von 2 in Form von Platten.1 H-NMR (C 6 D 6 ): d = 0.17 (s, SiMe 3 ), 1.39 (m, 12 H, THF), 3.47 (m, 12 H, THF), 7.30±7.90 (m, 10 H, Ph±H). | ["0 \nC"] | ["2 d"] | ["[Na(Ph 2 PNSiMe 3 )] n"] | ["elemental Natrium--6.90 g; 300 mmol"] | [] | ["Ph 3 P=NSiMe 3 --35.0 g; 100 mmol"] | ["RT", "RuÈckfluû"] | ["einen Tag", "12 h"] | ["THF--300 mL"]
ic030254w | Synthesis of [Cu I (pyridine-3,4-dicarbonitrile) 2 (SCN)] n (6).Under an atmosphere of nitrogen, to a solution of Cu(NO 3 ) 2 ‚3H 2 O (0.242 g, 1.0 mmol) in a mixture of methanol and THF (1:1, 40 mL) was added (NH 4 )SCN (0.228 g, 3.0 mmol), and the mixture was stirred for 10 min; then pyridine-3,4-dicarbonitrile (0.387 g, 3.0 mmol) was added and the mixture stirred for6hat55°C and cooled to room temperature. After the filtrate was allowed to stand in air at room temperature for 3 days, 0.27 g of orange needlelike crystals of 6 was isolated (71% yield, based on Cu). Anal. Calcd (found): C, 47.43 (47.27); H, 1.59 (1.48); N, 25.81 (25.64)%. IR (cm -1 ): 2244.74(m), 2100.11(vs), 1589.06(m), 1546.64(m), 1483.00(m), 1402.00(s), 1220.72(m), 1054.87(m), 863.95(s),767.53(m), 522.61(s). UV (methanol solution, λ,nm(,dm 3 mol -1 cm -1 )): 282 (6.58 × 10 3 ); 389 (6.0 × 10 2 ). | [] | ["3 days"] | ["[Cu(pyridine-3,4-dicarbonitrile) 2 (SCN)] n", "Cu I (pyridine-3,4-dicarbonitrile) 2 (SCN)"] | ["Cu(NO 3 ) 2 ‚3H 2 O--0.242 g, 1.0 mmol"] | [] | ["(NH 4 )SCN--0.228 g, 3.0 mmol", "pyridine-3,4-dicarbonitrile--0.387 g, 3.0 mmol"] | ["55°C"] | ["6 h"] | ["methanol--20 mL", "THF--20 mL"]
j.jssc.2010.04.033 | Yield: 45% based on Cu. Anal. Calcd C 12 H 10 CuN 2 O 5 1: C 44.24, H 3.09, N 8.60. Found: C 43.39, H 3.21, N 8.94%. IR (cm –1 ): 3075 m, 1643 s, 1604 s, 1475 w, 1448 w, 1371 w, 1348 s, 1286 m, 1267 w, 1169 w, 1152 m, 1096 w, 1048 m, 850 m, 776 s, 712 w, 695 s, 660 w, 459 m (Fig. S1). | [] | [] | ["C 12 H 10 CuN 2 O 5"] | [] | [] | [] | [] | [] | []
c9dt03714d | Synthesis of [(ZnCl 2 ) 3 (L 1 ) 2 ·χ(solvent)] n (1). An acetonitrile solution (1.5 mL) of ZnCl 2 (0.030 mmol) was layered on a DMF solution (1.5 mL) of L 1 (0.02 mmol) in a test tube. 1.5 mL of 1 : 1 acetonitrile/DMF buﬀer solution was layered between the top and bottom layers to allow slow diﬀusion for 3 days. | [] | [] | ["[(ZnCl 2 ) 3 (L 1 ) 2 ·χ(solvent)] n"] | ["ZnCl 2--0.030 mmol"] | [] | ["L 1--0.02 mmol"] | [] | ["3 days"] | ["acetonitrile--1.5 mL", "DMF--1.5 mL", "1 : 1 acetonitrile/DMF buﬀer solution--1.5 mL"]
ic010630h | The orange crystals of complex 1 were ground, and the obtained powder sample (17.6 mg, 0.021 mmol) was introduced into one arm of an h-shaped glass tube which contained iodine (20.7 mg, 0.081 mmol) in another arm. The glass tube was sealed under Ar and was left standing at room temperature. After 3-4 weeks, black solid (20 mg) with the composition [Ag(TTM-TTP)(CF 3 SO 3 )](I 3 ) 0.29 (2) was obtained. Anal. Calcd for C 15 H 12 AgS 13 F 3 O 3 I 0.88 : C, 19.41; H, 1.30. | [] | [] | ["[Ag(TTM-TTP)(CF 3 SO 3 )](I 3 ) 0.29 (2)"] | ["iodine--20.7 mg, 0.081 mmol"] | ["complex 1--17.6 mg, 0.021 mmol"] | [] | [] | ["3-4 weeks"] | []
ic034806m | {[Cu(dpph)(dmb)]BF 4 } n (17). This polymer was prepared in the same manner as 11, except [Cu 2 (dppm) 2 (NCCH 3 ) 4 ](BF 4 ) 2 was replaced by [Cu 2 (dpph) 2 ](BF 4 ) 2 . Yield: 85%. IR (KBr): ν 2170 (CtN), 1057 cm -1 (BF 4 ). Raman (neat solid): ν 2172 cm -1 (Ct N). | [] | [] | ["[Cu(dpph)(dmb)]BF 4", "[Cu(dpph)(dmb)]BF 4"] | [] | [] | [] | [] | [] | []
acs.cgd.6b00556 | [Cu(L)(py) 3 ]·2H 2 O·0.5Et 2 O(1b). A solution of H 2 L (50 mg, 0.143 mmol) and NaH (11.46 mg, 0.286 mmol) in pyridine (15 mL) was added to a solution of Cu(NO 3 ) 2 ·3H 2 O (33.26 mg, 0.143 mmol) in pyridine (15 mL). The resulting green solution was mixed for 2 h and ﬁltered, and the ﬁltrate was layered with ether (30 mL). After 5 days, blue crystals were collected (yield 67 mg, 66%). IR (KrB pellet, cm −1 ): 3400 b, 2969 m, 2908 m, 2834 m, 1605 s, 1460 s, 1378 s, 1343 s, 1216 m, 1150 m, 1044 s, 875 w, 804 s, 773 s, 695 s. Anal. (found) calcd for 1b (−0.5Et 2 O): C, (56.60) 56.24; H, (4.75) 4.88; N, (6.15) 6.15. | [] | ["5 days"] | ["[Cu(L)(py) 3 ]·2H 2 O·0.5Et 2 O(1b)"] | ["Cu(NO 3 ) 2 ·3H 2 O--33.26 mg, 0.143 mmol"] | [] | ["H 2 L--50 mg, 0.143 mmol", "NaH--11.46 mg, 0.286 mmol"] | [] | ["2 h"] | ["pyridine--15 mL", "ether--30 mL"]
zaac.201500152 | After being slowly cooled to the room temperature, colorless prism crystals of 1 were isolated. Yield: 35 % based on Zn II .C 8 H 10 N 10 O 4 Zn 2 (441.04): calcd. C 21.77; H 2.27; N 31.74%; found: C 21.45; H 2.39; N 31.65 %. IR (KBr): ν ˜ = 3387 (s), 3175 (m), 1607 (s), 1566 (s), 1395 | [] | ["slowly cooled to the room temperature"] | ["C 8 H 10 N 10 O 4 Zn 2"] | [] | [] | [] | [] | [] | []
c8ra09777a | Colorless crystals of 2 and 3 were achieved in 39% and 42% yields, respectively, based on Ln 3+ cations. Anal. calcd. for C 66 H 94 Eu 2 NO 33 (Mr ¼ 1733.34): C, 45.73; H, 5.46; N, 0.80.Found: C, 45.66; H, 5.88; N, 0.85. IR data (KBr, cm 1 ) for 2: 3855(s), 3352(m), 2926(w), 2855(m), 1708(m), 1583(w), 1509(w), 1452(w), 1425(w), 1372(s), 1285(w), 1190(m), 1165(s), 1119(m), 1064(m), 962(s), 919(s), 848(s), 720(s), 639(s), 590(s). Anal. calcd. | [] | [] | [] | [] | [] | [] | [] | [] | []
cg1016005 | Synthesis of C 16 H 18 O 2 N 4 (L3). Compound L3 was prepared according to the literature method.10 Elemental anal. found: C, 64.32; H, 6.01; N, 18.88%. Calcd for C 16 H 18 O 2 N 4 : C, 64.43; H, 6.04; N, 18.79%. IR (cm 1 ): 3242 (s), 3159 (s), 2480 (m), 1954 (w), 1702 (s), 1600 (s), 1540 (s), 1418 (s), 1362 (s), 1298 (s), 1211 (s), 1171 (s), 1136 (s), 1101 (m), 1081 (m), 1055 (m), 1001 (s), 928 (m), 831 (s), 646 (m), 584 (m), 534 (s). | [] | [] | ["C 16 H 18 O 2 N 4 (L3)"] | [] | [] | [] | [] | [] | []
polym11010111 | Synthesis of [Rh 2 ( µ -O 2 CCH 2 OEt) 4 (THF) 2 ] ( 2b and 2b 0 ): 0.39 mmol (0.32 g) of compound 2a were dissolved in 4 mL of THF and 30 mL of petroleum ether. The resultant solution was kept in fridge for two days. Bluish green single crystals suitable for X-ray diffraction were obtained. Yield: 0.16 g (54%).Anal. Calcd (%) for 2b− 2THF: C, 31.09; H, 4.57. Found (%): C, 30.04; H, 4.27. FT-IR (cm −1 ): 3450w, 2978w, 2876w, 1600s, 1436m, 1410s, 1367m, 1327s, 1266m, 1119s, 1082s, 1028m, 1010m, 928w, 895w, 840m, 733s. ESI − , m/z = 618, [Rh 2 ( µ -O 2 CCH 2 OEt) 4 ] − and ESI + , m/z = 1133, [Rh 4 ( µ -O 2 CCH 2 OEt) 7 ] + . | [] | [] | ["[Rh 2 ( µ -O 2 CCH 2 OEt) 4 (THF) 2 ]"] | ["compound 2a--0.39 mmol (0.32 g)"] | [] | [] | [] | ["two days"] | ["THF--4 mL", "petroleum ether--30 mL"]
acs.cgd.9b00546 | 5 dissolved in water (0.7 mL) and acetonitrile (0.2 mL). Yellow crystals of complex 6 were obtained in low yield within two weeks. [H 2 NMe 2 ] 4 [(UO 2 ) 4 (CBTC) 3 ] (7). H 4 CBTC (23 mg, 0.10 mmol), UO 2 (NO 3 ) 2 ·6H 2 O (50 mg, 0.10 mmol), and PPh 3 MeBr (36 mg, 0.10 mmol) were dissolved in water (0.6 mL) and DMF (0.2 mL). Yellow crystals of complex 7 were obtained in low yield within two weeks. Crystallography. The data were collected at 100(2) or 150(2) K on a Nonius KappaCCD area detector diffractometer 19 using graphite-monochromated Mo K α radiation ( λ = 0.71073 Å). The crystals were introduced into glass capillaries with a protective coating of Paratone-N oil (Hampton Research). The unit cell parameters were determined from ten frames, then refined on all data. The data (combinations of ϕ - and ω -scans with a minimum redundancy of at least 4 for 90% of the reflections) were processed with HKL2000. | [] | [] | ["complex 6", "complex 7"] | [] | ["PPh 3 MeBr--36 mg, 0.10 mmol"] | [] | [] | ["two weeks", "two weeks"] | ["water--0.7 mL", "acetonitrile--0.2 mL", "H 2 O--0.6 mL", "DMF--0.2 mL"]
j.poly.2016.05.013 | Ampoule was sealed and heated at a temperature of 160°C for 2 days. After cooling, mixture of black rhomboidal crystals of compound 1 and light-brown powder in mother solution was placed on the filter paper and left to dry on the air. The dry crystal product was shaken off from the filter paper, while brown amorphous powder remained Crystals of compound 1 were washed with H 2 O and EtOH. Yield: 8.5 mg (55.6%). EDS found Gd:Re:S:Te = 2.0:4.0:3.5:0.5. Anal.Calcd. for C 36 H 28.50 Gd 2 N 16 O 7.25 Re 4 S 3.36 Te 0.64 (%): C, 21.02; H, 1.40; N, 10.90; S 5.23. Found: C, 21.28; H, 1.50; N, 11.03; S 5.15. FTmax , cm 1 1660; phen: 1590, 1518, 1422, 1220, 1140, 1103, 842, 726, 638. | [] | [] | ["compound 1", "C 36 H 28.50 Gd 2 N 16 O 7.25 Re 4 S 3.36 Te 0.64"] | ["NaN--NaN"] | [] | ["NaN--NaN"] | ["160 \n°C"] | ["2 days"] | ["NaN--NaN"]
j.ica.2011.02.016 | 2.6. Preparation of {[Cd 2 (mip) 2 (H 2 O) 2 (4-bpmh)]2H 2 O} n (4) Cd(NO 3 ) 2 4H 2 O (57 mg, 0.185 mmol), 5-methylisophthalic acid (33 mg, 0.185 mmol) and 4-hbpmp (52 mg, 0.185 mmol) were placed into 5 mL distilled H 2 O in a 15 mL screw-cap vial, along with 1 mL of a 1.0 M NaOH solution. The vial was sealed and heated in an oil bath at 100 °C for 48 h, and then cooled slowly to 25 °C. Colorless crystals of 4 (70 mg, 81% yield based on Cd) were isolated after washing with distilled water and acetone, and drying in air. Anal. Calc. for C 35 H 42 Cd 2 N 4 O 12 4: C, 44.93; H, 4.52; N, 5.99. Found: C, 44.61; H, 4.19; N, 5.67%. IR (cm 1 ): 3300(w, br), 2886(w), 2784(w), 1762(w), 1721(w), 1610(m), 1550(s), 1388(vs), 1218(m), 1112(m), 1052(m), 1008(m), 920(m), 824(m), 801(m), 771(m), 728(m), 650(m). | [] | [] | ["{[Cd 2 (mip) 2 (H 2 O) 2 (4-bpmh)]2H 2 O} n"] | ["Cd(NO 3 ) 2 4H 2 O--57 mg, 0.185 mmol"] | [] | ["5-methylisophthalic acid--33 mg, 0.185 mmol", "4-hbpmp--52 mg, 0.185 mmol"] | ["100 \nC"] | ["48 h"] | ["distilled H 2 O--5 mL", "1.0 M NaOH solution--1 mL"]
j.micromeso.2011.10.001 | The synthesis of H 3 NTB has already been described in the literature [26], thus the following procedure has been set up in order to increase the yield ofthe synthesis. n-buthylithium (47 mL, 75.2 mmol, Aldrich) was added dropwise to 350 mL of a tetrahydrofurane (THF) solution of tribromotriphenylamine (10 g, 20.9 mmol, Aldrich) cooled at 78 °C. The resulting mixture was stirred for 1 h, an excess of CO 2 gas was bubbled for 20 min, and then the solution was allowed to return to room temperature. Next, 150 mL of water was added to theTHFsolutionandthe aqueous phase was then separated from the organic one. Concentrated chlorohydric acid solution was added to the aqueous solution precooled on ice bath, in order to reach a pH of 1. Then, 300 mL of diethylether, Et 2 O, was added in order to transfer the triacid in an organic phase. The latest was washed with water, dried over magnesium sulfate and concentrated under vacuum. The obtained solid was re-dissolved in a minimum of Et 2 O and the desired carboxylic acid (H 3 NTB) precipitated by adding petroleum ether. After ﬁltration, H 3 NTB was dried under vacuum (7 g, 88% yield). The spectroscopic data were in agreement with those reported by Dapperheld et al. [26]. | [] | [] | ["H 3 NTB"] | [] | [] | ["tribromotriphenylamine--10 g, 20.9 mmol"] | ["78 °C"] | ["1 h"] | ["tetrahydrofurane (THF)--350 mL", "water--150 mL", "diethylether (Et 2 O)--300 mL", "petroleum ether--not specified"]
j.poly.2013.05.034 | 2.2.3. Synthesis of [Co(bbix)(fma)]3H 2 O(3) The preparation of 3 was similar to that of 1 except that CoSO 47H 2 O (28 mg, 0.1 mmol) and H 2 fma (12 mg, 0.1 mmol) were used instead of CoCl 2 6H 2 O and Hdnba in 1. Purple block crystals of 3 were obtained in a 37% yield based on Co. Anal. Calc. for C 26 H 26CoN 4 O 7 (567.45): C, 55.23; H, 4.63; N, 9.91. Found: C, 55.42; H, 4.46; N, 10.06%. IR (KBr, cm 1 ): 3447 s, 2360 s, 1585 s, 1519 s, 1464 m, 1445 w, 1385 s, 1358 s, 1294 m, 1265 m, 1188 m, 985 m, 957 m, 775 m, 744 s, 696 s. | [] | [] | ["[Co(bbix)(fma)]3H 2 O", "C 26 H 26CoN 4 O 7"] | ["CoSO 47H 2 O--28 mg, 0.1 mmol"] | [] | ["H 2 fma--12 mg, 0.1 mmol"] | [] | [] | []
ic051068o | Crystals started to form during the second day at the interface between the DMF/benzene and MeOH layers. After one week, yellow plate crystals (2) and yellow block crystals (3) suitable for single-crystal X-ray diffraction analysis could be harvested. Crystals of 2 are extremely unstable in air, and upon removal from the mother liquor, they lose guest solvent molecules and quickly transform into polycrystalline 3. | [] | ["one week"] | ["NaN"] | [] | [] | [] | [] | [] | ["DMF/benzene--NaN", "MeOH--NaN"]
c5dt03856a | Preparation of TMPF-91, M 2 (hfipbb)(triazole) 2 (H 2 O). General procedure with an initial 10 : 1 Zn : Co molar ratio: a mixture of H 2 hfipbb (130 mg, 0.33 mmol), 1,2,4-triazole (75 mg, 1.09 mmol), Zn(NO 3 ) 2 ·6H 2 O (91 mg, 0.31 mmol), Co(NO 3 ) 2 ·6H 2 O (9 mg, 0.03 mmol) and a mixture of ethanol : water (5 ml/5 ml) was stirred at room temperature for 10 minutes. To the resulting mixture 300 μL of an aqueous 1 M solution of HNO 3 was added to adjust the pH to ∼2.5 and the reaction mixture was placed in a Teflon-lined steel autoclave and heated at 170 °C overnight. After cooling to room temperature colourless crystals were filtered oﬀ and washed with distilled water, ethanol and acetone. Yield 36% (41 mg). | [] | [] | ["TMPF-91, M 2 (hfipbb)(triazole) 2 (H 2 O)"] | ["Zn(NO 3 ) 2 \n6H 2 O--91 mg, 0.31 mmol", "Co(NO 3 ) 2 \n6H 2 O--9 mg, 0.03 mmol"] | [] | ["H 2 hfipbb--130 mg, 0.33 mmol", "1,2,4-triazole--75 mg, 1.09 mmol"] | ["170 \n°C"] | ["overnight"] | ["ethanol : water--5 ml/5 ml", "aqueous 1 M solution of HNO 3--300 μL"]
c4ce00045e | Found: C, 32.98; H, 2.59; N, 12.75. IR frequencies (KBr, cm −1 ): 3450(br, m), 2945(w), 2353(w), 2090(w), 1650(m), 1610(s), 1509(s), 1402(s), 1371(w), 1297(w), 1179(w), 868(w), 805(m), 690(w), 582(w). Preparation of 1a: crystals of 1 were heated at 100 °C for 2 h under vacuum to generate pale yellow crystals of 1a.Anal. | [] | [] | ["1a"] | [] | [] | [] | ["100 \nC"] | ["2 h"] | []
c4ce00300d | Synthesis of 1a. CoCl 2 ·6H 2 O (10 mg, ~0.04 mmol), and HBNA (5 mg, ~0.025 mmol) were taken in a screw capped glass sample vial (4 mL) containing 3 mL dimethylformamide (DMF). | [] | [] | ["CoCl 2 ·6H 2 O"] | ["CoCl 2 ·6H 2 O--10 mg, ~0.04 mmol"] | [] | ["HBNA--5 mg, ~0.025 mmol"] | [] | [] | ["dimethylformamide (DMF)--3 mL"]
ejic.200600382 | 2d: A solution of 8 mg (0.08 mmol) of KOAc in 1 mL of methanol was added dropwise to a stirred solution of 50 mg (0.07 mmol) of 2c in 4 mL of dichloromethane. After 2 h of stirring, the precipitate was filtered off and the filtrate concentrated to dryness. The residue was washed with 1 mL of water and dried in vacuo, leaving behind 35 mg (74 %) of 2d as a colorless powder, m.p. 188 °C. | [] | [] | ["2d"] | [] | [] | ["KOAc--8 mg, 0.08 mmol", "2c--50 mg, 0.07 mmol"] | [] | ["2 h"] | ["methanol--1 mL", "dichloromethane--4 mL", "water--1 mL"]
s1070328417040078 | IR bands (ν, cm –1 ): 2964 m, 2225 s (−C≡N), 2126 s (NCS), 1568 s, 1541 s, 1386 s, 1329 s, 976 s, 692 s.Synthesis of complex III. The reaction procedure was carried out in the similar manner above, except that Zn(SCN) 2 (0.18 g, 1 mmol) was used instead of ZnI 2 , and L 2 (0.36 g, 2 mmol) was used instead of L 1 .The yellow rod-like crystals of the complex suitable for single crystal X-ray diffraction were obtained. The yield was 0.51 g (69%).IR bands (ν, cm –1 ): 2964 m, 2227 s (−C≡N), 2081 s (NCS), 1574 s, 1539 s, 1387 s, 1334 s, 972 s, 694 s.X-ray crystallography. Diffraction intensities were collected on a Bruker SMART CCD area detector using graphite monochromated MoK α radiation (λ = 0.71069 Å) at 298(2) K. Intensity data were collected in the variable ω-scan mode. The structure was solved by direct methods and difference Fourier syntheses. | [] | [] | ["complex III"] | ["Zn(SCN) 2--0.18 g, 1 mmol"] | [] | ["L 2--0.36 g, 2 mmol"] | [] | [] | []
ejic.200400863 | Synthesis of the Precursor Complexes: Precipitation of [Ln(dipic) 3 ] 3– anions from aqueous solution by the addition of cations such as [Co(NH 3 ) 6 ] 3+ , [Cr(en) 3 ] 3+ and [Cr(urea) 6 ] 3+ is very efficient and we have previously described [1] the very simple syntheses of the resulting microcrystalline materials. In early attempts to prepare larger crystals of the various [Co(NH 3 ) 6 ][Ln(dipic) 3 ]·x H 2 O solids | [] | [] | [] | ["[Co(NH 3 ) 6 ] 3+--NaN", "[Cr(en) 3 ] 3+--NaN", "[Cr(urea) 6 ] 3+--NaN"] | [] | ["[Ln(dipic) 3 ] 3–--NaN"] | [] | [] | []
j.solidstatesciences.2013.12.003 | 2. Experimental 2.1. Synthesis [Cu(dmbpy)(H 2 O) 2 SO 4 ](1) was prepared by adding a solution of dmbpy (0.368 g, 2 mmol, in 20 cm 3 of ethanol) to the solution formed by dissolving 0.500 g of CuSO 4 $5H 2 O (2 mmol) in 10 cm 3 of water and 10 cm 3 of ethanol (96%) upon stirring. In order to remove any solid impurity the solution was ﬁltered and left aside for crystallization. Within a few days light blue plates were formed which were collected by ﬁltration and dried in air. Yield: 84% (0.668 g).Analyses (CHNS Elemental Analyzer vario MICRO, Elementar Analysensysteme GmbH, metals complexometrically, exp./calc.) [%]: C: 37.87/36.22; H: 3.82/4.25; N: 7.58/7.37; S: 8.55/8.44; Cu: 17.27/16.73. | [] | [] | ["[Cu(dmbpy)(H 2 O) 2 SO 4 ]", "CuSO 4 $5H 2 O"] | ["CuSO 4 $5H 2 O--0.500 g, 2 mmol"] | [] | ["dmbpy--0.368 g, 2 mmol"] | [] | [] | ["ethanol--20 cm3", "water--10 cm3"]
c2dt31243c | 1. Yield 65% (based on the Co), yellow crystals. Elemental analysis calcd (%) for C 22 H 16 N 2 O 10 Co: C,50.07; H,3.06; N,5.34. Found: C,50.10; H,3.08; N,5.31. FT-IR (KBr, cm −1 ): 3367(br,vs), 1728(vs) 1678(vs), 1554(vs), 1458(vs), 1373(s), 1273(w), 1184(m), 1157(m), 910(m), 856(m), 775(m), 748(w), 682(w), 536(w), 459(w).2. Yield 49% (based on the Co), yellow crystals. Elemental analysis calcd (%) for C 20 H 12 N 2 O 4 Co: C,59.52; H,2.98; N,6.94.Found: C,55.48; H,2.97; N,7.01. FT-IR (KBr, cm −1 ): 3413(br, w), 1633(vs), 1595(m), 1463(vs) 1382(vs) , 1282(s), 1209(s ), 1152(s), 938(m), 897(w), 789(m), 747(m), 664(m), 600(m), 566(m), 488(w).3. Yield 48% (based on the Co), yellow crystals. Elemental analysis calcd (%) for C 26 H 24 N 2 O 10 Co: C,53.48; H,4.11; N,4.8.Found: C,53.55; H,4.13; N,4.68. FT-IR (KBr, cm −1 ): 3228(br, w), 1643(vs), 1558(m), 1458(s), 1377(m), 1249(s), 1176(w), 1138(w), 906(w), 856(m), 798(m), 783(m), 667(w), 621(w), 493(w), 455(w). | [] | [] | [] | [] | [] | [] | [] | [] | []
ejic.200800646 | Synthesis of Compound 1: The crystalline powder was prepared by the reaction of ZnCl 2 (272.6 mg, 2.0 mmol) and 2,5-dimethylpyrazine (216.3 mg, 2.0 mmol) in methanol (1.0 mL). Yield: 411.5 mg (84.2%). C 6 H 8 Cl 2 N 2 Zn (244.41): calcd. C 29.48, H 3.30, N 11.46; found C 29.41, H 3.29, N 10.86. IR (KBr): ν ˜ = 3127 (w), 3040 (m), 2929 (w), 1827 (w), 1624 (w), 1508 (s), 1451 (m), 1381 (w), 1346 (s), 1273 (w), 1165 (m), 1078 (s), 1037 (m), 992 (w), 903 (w), 754 (w), 527 (w), 446 (m) cm –1 . Single crystals were prepared by the reaction of ZnCl 2 (68.1 mg, 0.5 mmol), 2,5-dimethylpyrazine (108.1 mg, 1.0 mmol), and methanol (2 mL) in a closed test tube at 100 °C for 1 day. Colorless crystals were obtained on cooling. | [] | [] | ["Compound 1", "C 6 H 8 Cl 2 N 2 Zn"] | ["ZnCl 2--272.6 mg, 2.0 mmol", "ZnCl 2--68.1 mg, 0.5 mmol"] | [] | ["2,5-dimethylpyrazine--216.3 mg, 2.0 mmol", "2,5-dimethylpyrazine--108.1 mg, 1.0 mmol"] | ["100 °C"] | ["1 day"] | ["methanol--1.0 mL", "methanol--2 mL"]
c1jm12859k | SBF–Cu: Cu 2 L(H 2 O) 2 $(EtOH) 4 . L (1.25  10 2 mmol, 10.0 mg) was dissolved in a solution of CuCl 2 $2H 2 OinN,N 0 -dimethylformamide (2.5 mL, 0.01 M). Ethanol (2.5 mL) and hydrochloric acid aqueous solution (1 mL, 0.05 M) were added to the resulting solution, which was placed in a tightly capped PFA (perﬂuoroalkoxy copolymer resin) ﬂask in an oven at 80  C for 48 h. Small blue crystals were collected by ﬁltration, washed with DMF and ethanol, and dried in air (65% yield based on formula deduced from TGA, see below); IR (n): 2981, 2894, 1656, 1604, 1402, 1245, 1180, 1012, 862, 848, 823, 782, 760, 709 cm 1 . After activation of SBF–Cu (see gas sorption measurements) and rehydration upon exposure to standard conditions, Cu 2 L 18716 ¦ J. Mater. Chem., 2011, 21, 18715–18722 This journal is ª The Royal Society of Chemistry 2011 Published on 27 October 2011. Downloaded by Portland State University on 06/09/2013 11:19:16. View Article Online | [] | [] | ["Cu 2 L(H 2 O) 2 $(EtOH) 4"] | ["CuCl 2 $2H 2 O--NaN"] | [] | ["L--1.25  10 2 mmol, 10.0 mg"] | ["80  C"] | ["48 h"] | ["N,N 0 -dimethylformamide--2.5 mL, 0.01 M", "ethanol--2.5 mL", "hydrochloric acid aqueous solution--1 mL, 0.05 M"]
cg200349p | Adipic (H 2 C6), pimelic (H 2 C7), suberic (H 2 C8), and azelaic (H 2 C9) acids were from Aldrich and sebacic acid (H 2 C10) was from Fluka.Elemental analyses were performed by Analytische Laboratorien GmbH at Lindlar, Germany.[H 2 NMe 2 ] 2 [(UO 2 ) 4 O 2 (OH) 2 (C8) 2 (CB6)] 3 8H 2 O (1). CB6 3 5 H 2 O (11 mg, 0.01 mmol), a 10-fold excess of UO 2 (NO 3 ) 2 3 6H 2 O (50 mg, 0.10 mmol), a 10-fold excess of H 2 C8 (17 mg, 0.10 mmol), RbCl (24 mg, 0.20 mmol), DMF (0.5 mL), and demineralized water (3.5 mL) were placed in a 15 mL tightly closed glass vessel and heated at 180 °C under autogenous pressure. Light yellow crystals of complex 1 appeared within one week. The product was recovered after filtration and washed with water (11 mg, 40% yield based on CB6). Anal. Calcd for C 56 H 94 N 26 O 40 U 4 : C, 24.70; H, 3.48; N, 13.37. Found: C, 24.74; H, 3.46; N, 13.25%.[H 2 NMe 2 ] 2 [(UO 2 ) 4 O 2 (OH) 2 (C9) 2 (CB6)] 3 5H 2 O(2).CB6 3 5 H 2 O (11 mg, 0.01 mmol), a 10-fold excess of UO 2 (NO 3 ) 2 3 6H 2 O (50 mg, 0.10 mmol), a 10-fold excess of H 2 C9 (19 mg, 0.10 mmol), LiNO 3 (14 mg, 0.20 mmol), DMF (0.5 mL), and demineralized water (3.5 mL) were placed in a 15 mL tightly closed glass vessel andheatedat180°C under autogenous pressure. Light yellow crystals of complex 2 appeared in low yield within 3 days.[H 2 NMe 2 ] 2 [(UO 2 ) 4 O 2 (OH) 2 (C9) 2 (CB6)] 3 8H 2 O(3).CB6 3 5 H 2 O (11 mg, 0.01 mmol), a 10-fold excess of UO 2 (NO 3 ) 2 3 6H 2 O (50 mg, 0.10 mmol), a 10-fold excess of H 2 C9 (19 mg, 0.10 mmol), DMF (0.5 mL), and demineralized water (3.5 mL) were placed in a 15 mL tightly closed glass vessel and heated at 180 °Cunder autogenous pressure. Light yellow crystals of complex 3 mixed with an a morphous, white powder, appeared in low yield within 2 weeks. | [] | [] | ["[H 2 NMe 2 ] 2 [(UO 2 ) 4 O 2 (OH) 2 (C8) 2 (CB6)] 3 8H 2 O (1)", "[H 2 NMe 2 ] 2 [(UO 2 ) 4 O 2 (OH) 2 (C9) 2 (CB6)] 3 5H 2 O (2)", "[H 2 NMe 2 ] 2 [(UO 2 ) 4 O 2 (OH) 2 (C9) 2 (CB6)] 3 8H 2 O (3)"] | ["UO 2 (NO 3 ) 2 3 6H 2 O--50 mg, 0.10 mmol"] | ["RbCl--24 mg, 0.20 mmol", "LiNO 3--14 mg, 0.20 mmol"] | ["CB6--11 mg, 0.01 mmol", "H 2 C8--17 mg, 0.10 mmol", "H 2 C9--19 mg, 0.10 mmol"] | ["180 °C", "180 °C", "180 °C"] | ["one week", "3 days", "2 weeks"] | ["DMF--0.5 mL", "demineralized water--3.5 mL"]
24701556.2019.1706567 | For complex 2, 2,2’-bipyridine (0.160 g, 1 mmol) in 5 mL 3:2 v/v MeOH:H 2 O solution was added dropwise to a 5 mL DMA solution of Cd(NO 3 ) 2 4H 2 O (0.331 g, 1 mmol) followed by the addition of 1 mmol of NaOH in the same solvent. The total solution was slowly stirred on a magnetic stirrer for another 30 min and then transferred and sealed in a 25 mL Teflon-lined reactor and heated to 120  C for 72 h, and thereafter cooled to room temperature at a rate of 5  C/ h. Colorless single crystals appeared from the bottom of the Teflon-lined reactor, which was filtrated and washed three times using MeOH (3 mL) to obtain the solid products. The yield is 64% based on the cadmium. Elemental Anal. Calc. | [] | [] | ["complex 2"] | ["Cd(NO 3 ) 2 4H 2 O--0.331 g, 1 mmol"] | [] | ["2,2’-bipyridine--0.160 g, 1 mmol", "NaOH--1 mmol"] | ["120 \nC"] | ["72 h"] | ["MeOH:H 2 O solution--5 mL 3:2 v/v", "DMA solution--5 mL"]
d0ce00405g | {[Cd(HL)(bpy)]·1.25H 2 O·1.5DMF} n (LCU-107): yield: 48.5% based on H 3 L. C 30.5 H 32 N 4.5 O 8.75 Cd (Mr = 714.02), calcd. C 51.30, H 4.51, N 8.82 %. Found. C 51.57, H 4.24, N 8.44 %. IR (KBr pellet: cm -1 ): 3400(m), 1672(s), 1605(m), 1552(s), 1414(m), 1372(m), 1254(s), 1092(w), 1070(w), 1009(w) , 812(m), 779(m), 729(m), 696(w), 632(m), 492(w), 439(w). {[Cd(HL)(bpea)·H 2 O]·H 2 O·DMF} n (LCU-108), yield: 62.5% based on H 3 L. C 31 H 34 N 4 O 9 Cd (Mr = 719.02), calcd. C 51.78, H 4.77, N 7.79 %. Found. C 52.54, H 4.37, N 7.49 %. IR (KBr pellet: cm -1 ): 369(br), 1661(s), 1611(s), 1552(s), 1425(m), 1384(s), 1285(m), 1227(w), 1100(m), 1016(m), 935(w), 873(m), 832(m),734(m), 663(w), 548(w), 487(w). | [] | [] | ["{[Cd(HL)(bpy)]\b1.25H 2 O\b1.5DMF} n", "{[Cd(HL)(bpea)·H 2 O]·H 2 O·DMF} n"] | ["Cd--NaN"] | [] | ["HL--NaN", "bpy--NaN", "bpea--NaN"] | [] | [] | ["H 2 O--NaN", "DMF--NaN"]
acs.inorgchem.8b01684 | 5-(Pyridin-4-ylethynyl)quinoline, L5. This compound was synthesized by adapting the procedure described for L1 using 5bromoquinoline (0.2 g, 0.96 mmol). The compound L5 was obtained as a yellow solid (0.18 g, 81% yield). IR (ATR, diamond): ν/cm −1 2217 (−CC−).1 H NMR (700 MHz, CDCl 3 ): δ/ppm 8.59 (d, J= 8.3 Hz, 2H, H α‑pyr ), 8.11 (d, J = 8.4 Hz, 2H, H β‑pyr ), 7.35−7.78 (m, 6H, Aromatic H). | [] | [] | ["5-(Pyridin-4-ylethynyl)quinoline, L5"] | [] | [] | ["5-bromoquinoline--0.2 g, 0.96 mmol"] | [] | [] | []
b609738c | This was recrystallised from acetone–water yielding 780 mg (66%) as a yellow powder; mp 181–183 ◦ C. Found: C, 75.47; H, 5.44; N, 19.01. Calc. for C 28 H 24 N 6 : C, 75.65; H, 5.44; N, 18.91%.1 HNMR (500 MHz, CDCl 3 , 296 K) d 8.28 (4H, d, py), 7.47 (4H, t, py), 7.22 (4H, s, ph), 7.13 (4H, d, py), 6.82 (4H, dd, py), 5.43 (4H, s, CH 2 ). | [] | [] | ["C 28 H 24 N 6"] | [] | [] | [] | [] | [] | ["acetone–water--recrystallised"]
c2ce25343g | Syntheses of 1–4 according to method I Zn 2 (BTC)(NO 3 )(DMA) 3 (1). H 3 BTC 0.021 g (0.1 mmol) is added to the solution of Zn(NO 3 ) 2 ?6H 2 O 0.029 g (0.1 mmol) in DMA (4 mL). Then the resulting colorless solution is produced according to method I. Block-shaped light-yellow single crystals for X-ray crystallography are obtained in 45% yield (based on Zn(NO 3 ) 2 ?6H 2 O). Elemental analysis: Anal. Calc.: C, 38.14; H, 4.57; N, 8.47; Found: C, 38.21; H, 4.72; N, 8.64.Zn 11 (BTC) 6 (NO 3 ) 4 (DEE) 9 (2). H 3 BTC 0.021 g (0.1 mmol) is added to the solution of Zn(NO 3 ) 2 ?6H 2 O 0.029 g (0.1 mmol) in DEE (4 mL). Then the resulting colorless solution is produced according to method I. Block-shaped light-yellow single crystals for X-ray crystallography are obtained in 56% yield (based on Zn(NO 3 ) 2 ?6H 2 O). Elemental analysis: Anal. Calc.: C, 39.95; H, 4.19; N, 5.61; Found: C, 39.98; H, 4.16; N, 5.64.Zn 11 (BTC) 6 (NO 3 ) 4 (DEP) 8 (3). H 3 BTC 0.021 g (0.1 mmol) is added to the solution of Zn(NO 3 ) 2 ?6H 2 O 0.029 g (0.1 mmol) in DEP (4 mL). Then the resulting colorless solution is produced according to method I. Block-shaped light-yellow single crystals for X-ray crystallography are obtained in 65% yield (based on Zn(NO 3 ) 2 ?6H 2 O). Elemental analysis: Anal. Calc.: C, 40.73; H, 4.29; N, 5.18; Found: C, 40.80; H, 4.32; N, 5.20. | [] | [] | ["Zn 2 (BTC)(NO 3 )(DMA) 3", "Zn 11 (BTC) 6 (NO 3 ) 4 (DEE) 9", "Zn 11 (BTC) 6 (NO 3 ) 4 (DEP) 8"] | ["Zn(NO 3 ) 2 ?6H 2 O--0.029 g (0.1 mmol)"] | [] | ["H 3 BTC--0.021 g (0.1 mmol)"] | [] | [] | ["DMA--4 mL", "DEE--4 mL", "DEP--4 mL"]
a:1020377401744 | Experimental [ { Mn(4,4¢-bipy)(H 2 O) 4 } (C 5 O 5 )(H 2 O) 2 ] n A MeOH solution (5 cm 3 )of4,4¢-bipyridine (1 mmol, 156 mg) was added dropwise to an aqueous solution (5 cm 3 )ofMnCl 2 Æ 4H 2 O. A white precipitate separated immediately. To it, the disodium salt of croconic acid (1 mmol, 186 mg) dissolved in H 2 O(5cm 3 ) was slowly added and the resulting reaction mixture became deep yellow. It was stirred for 30 min, ﬁltered and the ﬁltrate was kept in a CaCl 2 -desiccator. After a few days, dark yellow single crystals suitable for X-ray analysis were obtained (Yield: 75%) (Found: C, 39.4; H, 4.4; N, 6.2; Mn, 12.1. C 15 H 20 MnN 2 O 11 calcd.: C, 39.2; H, 4.3; N, 6.1; Mn, 12.0%); l eff ¼ 6:2 B.M. at 27 C. | [] | [] | ["[ { Mn(4,4¢-bipy)(H 2 O) 4 } (C 5 O 5 )(H 2 O) 2 ] n", "C 15 H 20 MnN 2 O 11"] | ["MnCl 2 Æ 4H 2 O--NaN"] | [] | ["4,4¢-bipyridine--1 mmol, 156 mg", "disodium salt of croconic acid--1 mmol, 186 mg"] | [] | ["30 min"] | ["MeOH--5 cm 3", "H 2 O--5 cm 3"]
s41467-017-02260-2 | Preparation of block-like crystals of S-2. Crystals of S-2 were obtained using the same procedure as for R-2 except that S-pempH 2 was used as the starting material. | [] | [] | [] | [] | [] | ["S-pempH 2--not specified"] | [] | [] | []
acsami.9b14353 | reflux for 12 h. After the reaction was completed, the liquid was cooled to room temperature, and then a part of methanol was removed by rotary evaporation to obtain a precipitate. Add 20 mL of ice water, dissolve the precipitate, and adjust the pH of the solution to 5-6 with NaOH (5 mol L -1 ) to immediately obtain a white precipitate. The precipitate was filtered and washed 2 to 3 times with absolute ethanol. Drying to give methyl 3amino-1H-1,2,4-triazole-5-carboxylate (yield 73%). | [] | [] | [] | [] | ["NaOH--5 mol L -1"] | [] | [] | ["12 h"] | ["methanol--partially removed by rotary evaporation", "ice water--20 mL", "absolute ethanol--2 to 3 times"]
j.inoche.2017.07.023 | The title compound (1) was prepared by heating a mixture of RuCl 3 ·H 2 O (0.0067 g, 0.030 mmol), CuSO 4 ·5H 2 O (0.01 05 g, 0.0421 mmol), 2,2′-bypyridine-4,4′-dicarboxylic acid (0.0262 g, 0.107 mmol), 0.35 mL of 0.5 M KOH, 0.5 mL methanol and 1.0 mL deionized water at 130 °C for 48 h. After cooling to room temperature, orange red crystals of 1 were separated from the resulting product by ﬁltration, washed with distilled water and dried in air (59% yield based on H 2 bpc). | [] | [] | ["the title compound (1)"] | ["RuCl 3 ·H 2 O--0.0067 g, 0.030 mmol", "CuSO 4 ·5H 2 O--0.01 05 g, 0.0421 mmol"] | [] | ["2,2′-bypyridine-4,4′-dicarboxylic acid--0.0262 g, 0.107 mmol"] | ["130 °C"] | ["48 h"] | ["0.5 M KOH--0.35 mL", "methanol--0.5 mL", "deionized water--1.0 mL"]
ejic.201200118 | [Cu(μ-L p )(H 2 O)](BF 4 ) 2 ·(CH 3 CH 2 OH) 2 (4): In a test tube, Cu(BF 4 ) 2 · 3H 2 O (19.5 mg, 0.067 mmol) was dissolved in H 2 O (3 mL), followed by a buffer layer of pure EtOH and an ethanolic solution Eur. J. Inorg. Chem. 0000, 0–0 © 0000 Wiley-VCH Verlag GmbH & Co. KGaA, Weinheim www.eurjic.org 9 (6 mL) of L p (24.8 mg, 0.067 mmol). In a few weeks both 3 and 4 formed in the same test tube. Crystals of 3 were found at the bottom of the test tube. The identity of crystals of 4, collected from the wall of the test tube was confirmed by elemental analyses.Microanalyses, calcd. (found) for C 20 H 18 B 2 CuF 8 N 8 {[Cu(μL p )](BF 4 ) 2 }: C 39.54 (39.79), H 2.99 (2.61), N 18.44 (18.59). | [] | [] | ["[Cu(μ-L p )(H 2 O)](BF 4 ) 2 ·(CH 3 CH 2 OH) 2", "C 20 H 18 B 2 CuF 8 N 8"] | ["Cu(BF 4 ) 2 · 3H 2 O--19.5 mg, 0.067 mmol"] | [] | ["L p--24.8 mg, 0.067 mmol"] | [] | ["a few weeks"] | ["H 2 O--3 mL", "EtOH--6 mL"]
s10847-005-5236-0 | Nitrogen stream was used as an atmosphere.Preparation of complex [Na(DC18C6A)(H 2 O)]{[Na(DC18C6-A)][Cd(mnt) 2 ]} (1) This complex was prepared by adding 10 ml aqueous mixture of CdCl 2 Æ2.5H 2 O (0.0571 g, 0.25 mmol) and Na 2 mnt (0.1862 g, 1 mmol) to 10 ml dicyclohexyl18-crown-6 (0.3722 g, 1 mmol) in 1,2-dichloroethane. | [] | [] | ["[Na(DC18C6A)(H 2 O)]{[Na(DC18C6-A)][Cd(mnt) 2 ]}"] | ["CdCl 2 Æ2.5H 2 O--0.0571 g, 0.25 mmol", "Na 2 mnt--0.1862 g, 1 mmol"] | [] | ["dicyclohexyl18-crown-6--0.3722 g, 1 mmol"] | [] | [] | ["1,2-dichloroethane--10 ml"]
ic980364g | {[Tl(Me) 2 (thf)(O 2 C 6 H(Me)(t-Bu))] 2 } n . Tl(Me) 2 (3,6-DBSQ) (2.27 g, 5 mmol) and 4,4′-bis(3-methyl-6-tert-butyl-1,2-benzoquinone) (1.77 g, 5 mmol) were dissolved in 50 of mL THF. Partial evaporation of the solvent gave dark violet crystals of {[Tl(Me) 2 (thf)(O 2 C 6 H(Me)(tBu))] 2 } n (3.4 g) in 70% yield. Crystals were washed with THF and dried in a vacuum. Anal. Calcd for C 17 H 27 O 3 Tl: C, 42.2; H, 5.59. | [] | [] | ["{[Tl(Me) 2 (thf)(O 2 C 6 H(Me)(t-Bu))] 2 } n"] | ["Tl(Me) 2 (3,6-DBSQ)--2.27 g, 5 mmol"] | [] | ["4,4′-bis(3-methyl-6-tert-butyl-1,2-benzoquinone)--1.77 g, 5 mmol"] | [] | [] | ["THF--50 mL"]
c5dt03856a | Preparation of TMPF-90, M 2 (triazole) 3 (OCH 2 CH 3 ). General procedure with an initial 4 : 1 Zn : Co molar ratio: a mixture of 1,2,4-triazole (69 mg, 1 mmol), Zn(NO 3 ) 2 ·6H 2 O (24 mg, 0.08 mmol), Co(NO 3 ) 2 ·6H 2 O (6 mg, 0.02 mmol) and a mixture of ethanol: water (3 ml/3 ml) was stirred at room temperature for 10 minutes. The resulting mixture was heated at 90 °C overnight. After cooling to room temperature, yellow powder was filtered oﬀ and washed with distilled water, ethanol and acetone. Yield 73% (9 mg). Elemental analysis, weight% found Table 1 Optimized synthetic conditions for obtaining pure samples. Temperature = 170 °C, and reaction time = 18 h Initial amounts Experimental Entry H 2 hfipbb/mg, mmol 1,2,4-Triazole/mg, mmol Zn(NO 3 ) 2 /mg, mmol Co(NO 3 ) 2 /mg, mmol H 2 O : EtOH Phase Formula a 1 130, 0.33 75, 1.09 100, 0.34 — 5ml:5ml TMPF-91 Zn 2 (hfipbb)(triazole) 2 (H 2 O) 2 130, 0.33 75, 1.09 91, 0.31 9, 0.03 5 ml : 5 ml TMPF-91 Zn 1.90 Co 0.10 (hfipbb)(triazole) 2 (H 2 O) 3 130, 0.33 75, 1.09 100, 0.34 — 5ml:5ml TMPF-88 Zn 3 (hfipbb) 2 (triazole) 2 (H 2 O) 4 130, 0.33 60, 0.87 91, 0.31 9, 0.03 10 ml : 0 ml TMPF-88 Zn 2.98 Co 0.02 (hfipbb) 2 (triazole) 2 (H 2 O) 5 130, 0.33 60, 0.87 80, 0.27 19, 0.07 10 ml : 0 ml TMPF-88 Zn 2.96 Co 0.04 (hfipbb) 2 (triazole) 2 (H 2 O) 6 130, 0.33 60, 0.87 67, 0.23 33, 0.11 10 ml : 0 ml TMPF-88 Zn 2.96 Co 0.04 (hfipbb) 2 (triazole) 2 (H 2 O) 7 — 69, 1.00 6, 0.02 24, 0.08 3 ml : 3 ml TMPF-90 Zn 0.86 Co 1.14 (triazole) 3 (CH 3 CH 2 O) 8 — 69, 1.00 17, 0.05 17, 0.05 3 ml : 3 ml TMPF-90 Zn 1.10 Co 0.90 (triazole) 3 (CH 3 CH 2 O) 9 — 69, 1.00 24, 0.08 6, 0.02 3 ml : 3 ml TMPF-90 Zn 1.21 Co 0.79 (triazole) 3 (CH 3 CH 2 O) 10 — 69, 1.00 — 34, 0.10 3 ml : 3 ml TMPF-90 Co 2 (triazole) 3 (CH 3 CH 2 O) 11 b 130, 0.33 60, 0.87 33, 0.11 65, 0.22 10 ml : 0 ml TMPF-95 Zn 1.84 Co 3.16 (hfipbb) 4 (triazole) 2 (H 2 O) a Formula determined by elemental and ICP analyses. | [] | [] | ["TMPF-90", "M 2 (triazole) 3 (OCH 2 CH 3)"] | ["Zn(NO 3 ) 2 \n6H 2 O--24 mg, 0.08 mmol", "Co(NO 3 ) 2 \n6H 2 O--6 mg, 0.02 mmol"] | [] | ["1,2,4-triazole--69 mg, 1 mmol"] | ["90 \n°C"] | ["overnight"] | ["ethanol: water--3 ml/3 ml"]
c5ra16307b | Synthesis of [Mn III (salen)(m-NC) 2 Co III (dmphen)(CN) 2 ] n (2).Compound 2 was synthesized by following the procedure detailed for 1, but using PPh 4 [Co II (dmphen)(CN) 3 ] instead PPh 4 [Co(4,4 0 -dmbipy)(CN) 4 ]. X-ray quality crystals of 2 were Fig. 7 Arrhenius plot, ln(s) vs. 1/T, obtained from ac measurements on a polycrystalline powder sample of 1 under an applied dc magnetic ﬁeld of 2000 Oe. The data (B) were derived from the maxima of c 00 M vs.T at diﬀerent frequencies.Fig. 8 Cole–Cole plots for 1 at the indicated temperatures. The solid lines are the best-ﬁt curves (see the main text). | [] | [] | ["[Mn III (salen)(m-NC) 2 Co III (dmphen)(CN) 2 ] n", "Compound 2"] | ["PPh 4 [Co II (dmphen)(CN) 3 ]--NaN"] | [] | ["PPh 4 [Co(4,4 0 -dmbipy)(CN) 4 ]--NaN"] | [] | [] | []
j.ica.2009.10.024 | 2.2. Synthesis of [Cd 2 (AmTrz) 2 I 3 ](R 4 N + )] 1 A mixture of CdI 2 (366 mg, 1 mmol), 3-amino-1,2,4-triazole-5carboxylic acid (AmTrz-COOH) (256 mg, 2 mmol), and 25% aqueous solution of tetraethylammonium hydroxide (3 drops) in DI water (10 ml) was placed in 20 ml teﬂon vessel and sealed in a stainless steel reaction bomb which was heated at 170 °C for 4 days. Upon slow cooling of the reaction vessel over a period of 8 h, colorless rectangular shaped crystals of 1 suitable for X-ray crystallography were obtained. Elemental Analysis; Anal. Calc. for KBr: C 16.01, H 2.60, N 15.12. Found: C 15.97, H 2.57, N 14.42%.IR (cm 1 ): 3439(s), 3352(s),1614(s), 1566(s),1412(w), 1272(m), 1208(s), 1036(s),778(m).2.3. Analysis and physical measurements The infrared spectrum of KBr pellets in the 4000–500 cm 1 was recorded with a FTIR Spectrometer, using KBr pellet. Thermal analysis (TG-DTA) was carried out with a Setsys TG-DTA 16 instrument Spectrometer. X-ray powder diffraction was performed with CCD area detector diffractometer, equipped with a graphite monochromator and Mo K a radiation (k = 0.71073 ÅA 0 ). The solid state luminescent spectrum of complex was measured at room temperature using a LS 55 Luminescent Spectrophotometer with excitation wave length (k ex ) of 295 nm. | [] | ["8 h"] | ["[Cd 2 (AmTrz) 2 I 3 ](R 4 N + )]", "KBr"] | ["CdI 2--366 mg, 1 mmol"] | ["25% aqueous solution of tetraethylammonium hydroxide--3 drops"] | ["3-amino-1,2,4-triazole-5carboxylic acid (AmTrz-COOH)--256 mg, 2 mmol"] | ["170 \n C"] | ["4 days"] | ["DI water--10 ml"]
j.ica.2010.09.035 | (Yield: 212 mg, 65%). Anal. Calc. for C 36 H 42 N 5 O 2 ZnB: C, 66.22; H, 6.48; N, 10.73. Found: C, 65.92; H, 6.46; N, 10.74%. FT-IR (KBr, cm 1 ): 3416(m), 3300(s), 3263(vs), 3129(m), 3055(s), 2996(m), 2952(m), 2863(w), 1621(vs), 1597(m), 1479(m), 1374(vs), 1061(m), 982(m), 843(m),736(vs),709(vs),605(m),523(w).1 HNMR (300 MHz, DMSO-d 6 , d): 9.04, 8.60, 8.17, 7.41 (4H, pyridine), 7.17, 6.92, 6.78 (20H, benzolyl), 3.79 (6H, 3 NH 2 ), 2.57–2.60 (12H, 6 CH 2 ). | [] | [] | ["C 36 H 42 N 5 O 2 ZnB"] | [] | [] | [] | [] | [] | []
j.ica.2011.02.094 | Hydrazone, d: 2.51 (CH 3 ), 6.79–7.85 (5H, C 6 H 5 and 4H, C 6 H 4 ), 8.45 (s, 1H, HO–Ar), 15.12 (s, 1H, NH). | [] | [] | ["Hydrazone"] | [] | [] | [] | [] | [] | []
j.ica.2008.07.015 | 2.2. Preparation of complex [Zn(mba) 2 (2,2 0 bipy)] (1) A mixture of Hmba (0.135 g, 1.0 mmol), Zn(ClO 4 ) 2  6H 2 O(0.186 g, 0.50 mmol), 2,2 0 -bipy (0.078 g, 0.50 mmol) and H 2 O (10 cm 3 ) was placed in a 20 cm 3 Teﬂon reactor and kept under autogenous pressure at 160 °C for 3 days, and then slowly cooled to room temperature at a rate of 0.5 °C min 1 . Colourless block crystals of 1 suited for single crystal X-ray diffraction analyses were formed with a yield of approximately 22% (based on Zn). Anal. calc. for C 26 H 22 N 2 O 4 Zn: C, 63.49; H, 4.51; N, 5.70. | [] | [] | ["[Zn(mba) 2 (2,2 0 bipy)] (1)", "C 26 H 22 N 2 O 4 Zn"] | ["Zn(ClO 4 ) 2  6H 2 O--0.186 g, 0.50 mmol"] | [] | ["Hmba--0.135 g, 1.0 mmol", "2,2 0 -bipy--0.078 g, 0.50 mmol"] | ["160 °C"] | ["3 days"] | ["H 2 O--10 cm 3"]
ic300106k | Found: C, 20.73; H, 3.90; N, 4.83. IR (KBr, cm-1): 3415, 3287, 1619, 1559, 1428, 1384, 1278−524. The experimental procedure could be repeated easily with average yields of 35% (based on Ni). | [] | [] | [] | [] | [] | [] | [] | [] | []
00958972.2011.584189 | 2.2.3. Synthesis of Zn 3 (k-dmpz) 4 (Hdmpz) 2 (L3) (3). A solution of Zn(CH 3 COO) 2  2H 2 O (0.0220 g, 0.1 mmol) in 5 mL of EtOH was added to an EtOH solution (8 mL) containing Hdmpz (0.0192 g, 0.2 mmol) and phthalic acid (HL3) (0.0322 g, 0.2 mmol) under continuous stirring. The solution was stirred for 2 h at room temperature and became turbid. A few drops of conc. ammonia were added till the solution became clear. The clear solution was filtered into the test tube, after several days colorless crystals formed, were filtered off, washed with EtOH, and dried under vacuum to afford 0.0620 g of the product. Yield: 33.22% (based on Hdmpz). Elemental analysis performed on crystals exposed to the atmosphere: Calcd for C 38 H 48 N 12 O 4 Zn 3 (932.99): C, 48.88; H, 5.14; N, 18.01. Found (%): C, 48.82; H, 5.04; N, 17.89. IR spectrum (KBr disk, cm 1 ): 3442 s, 3321 s, 3140 m, 3060 m, 2990 m, 2949w, 2812 m, 2720 m, 2540w, 2360 m, 2190 m, 1960w, 1840w, 1800w, 1775w, 1730 m, 1670 s, 1596 s, 1520 s, 1460 s, 1402 s, 1289 m, 1245 m, 1153 m, 1102 m, 1064 m, 952 m, 886 m, 832 m, 780 m, 740 m, 680 m, 660 m, 657 m, 620 m. | [] | [] | ["Zn 3 (k-dmpz) 4 (Hdmpz) 2 (L3)", "C 38 H 48 N 12 O 4 Zn 3"] | ["Zn(CH 3 COO) 2 ? 2H 2 O--0.0220 g, 0.1 mmol"] | [] | ["Hdmpz--0.0192 g, 0.2 mmol", "phthalic acid (HL3)--0.0322 g, 0.2 mmol"] | ["room temperature"] | ["2 h"] | ["EtOH--5 mL"]
j.ica.2015.05.003 | 2.2.3. [Zn( l -Hidc)( l -obix) 0.5 ] n (3) The complex was synthesized by solvothermal method. A mixture of ZnCl 2 (0.19 g; 1.6 mmol), H 3 idc (0.25 g, 1.6 mmol), obix (0.38 g; 1.6 mmol), NaOH (0.12 g; 3.2 mmol), ethanol (10 mL) and water (20 mL) was stirred at 70 °C for half an hour. Then the mixture was sealed in a 45 mL Parr brand teﬂon-lined acid digestion bomb and heated at 160 °C for 4 days, and then cooled to room temperature at a rate of 5 °C/h. Colorless crystals of 3 were obtained (yield: 0.335 g, 62% based on ZnCl 2 ). Anal. Calc. for C 12 H 9 N 4 O 4 Zn: C, 42.56; H, 2.68; N, 16.54. Found: C, 42.43; H, 2.87; N, 16.75%. IR data (KBr, cm 1 ): 3429w, 3118m, 2951w, 2883w, 1697s, 1573s, 1525s, 1479s, 1386s, 1299m, 1238s, 1172m, 1116s, 1095s, 1022m, 952m, 883m, 837m, 775m, 754m, 729m, 659s, 628m, 524w, 470w, 439w. | [] | [] | ["[Zn( l -Hidc)( l -obix) 0.5 ] n", "C 12 H 9 N 4 O 4 Zn"] | ["ZnCl 2--0.19 g; 1.6 mmol"] | ["NaOH--0.12 g; 3.2 mmol"] | ["H 3 idc--0.25 g, 1.6 mmol", "obix--0.38 g; 1.6 mmol"] | ["160 °C"] | ["4 days"] | ["ethanol--10 mL", "water--20 mL"]
c6ra10664a | Synthesis of {[Cd 2 (obtz) 2 (btec)(H 2 O) 2 ]•3.5H 2 O} n (1) A solution of H 2 btec (0.10 mmol) in 5 mL H 2 O was adjusted to pH 6 with a dilute NaOH solution. Then Cd(NO 3 ) 2 •4H 2 O (0.20 mmol) in 5 mL H 2 O and obtz (0.20 mmol) in 5 mL MeOH were added with stirred. The mixture was sealed in a Teflon-lined stainless steel vessel (25 mL) and heated to 160 °C for 48 h. It was allowed to cool to room temperature (20 o C) at the rate of 5 °C per hour. Colorless crystals 1 were collected with a yield of 42% (based on obtz). Anal. calcd. for C 34 H 37 Cd 2 N 12 O 13.5 : C, 38.72; H, 3.54; N, 15.94%. Found: C, 38.70; H, 3.57; N, 15.91%. IR data (cm -1 ): 3456w, 3131m, 1603w, 1559m, 1507s, 1442m, 1423s, 1369s, 1278m, 1246w, 1130m, 1008w, 987w, 927w, 889w, 804m, 778m, 733s, 719m, 670m, 647w. Table 1 Crystallographic data for 1. Compound 1 Formula C 34 H 37 Cd 2 N 12 O 13.5 Fw 1054.56 T/K 293(2) Crystal system Monoclinic Space group C2/c a/Å 27.108(8) b/Å 10.673(2) c/Å 16.641(5) α (°) 90 β (°) 104.241(8) γ (°) 90 V /Å 3 4667(2) F(000) 2116 Z 4 ρ (g cm -3 ) 1.501 µ(mm -1 ) 0.981 Reflections collected 21031 Unique reflections 4237 （ R(int) = 0.0 852 ） Parameter 313 Goodness of fit 1.259 R 1 [I > 2s(I)] 0.0857 wR 2 (all data) 0.1943 X-Ray data collection and structure determination Suitable single crystal of 1 was carefully selected under an optical microscope and glued to thin glass fiber. The diffraction data were collected using a Rigaku Mercury CCD with a graphite monochromated Mo Kα dradiation (λ = 0.71073 Å). Intensities were collected by the scan technique. The structure was solved by direct method and refined with full-matrix least-squares technique using SHELXL crystallographic software package. | [] | [] | ["{[Cd2(obtz)2(btec)(H2O)2]·3.5H2O}n", "C34H37Cd2N12O13.5"] | ["Cd(NO3)2•4H2O--0.20 mmol"] | [] | ["H2 btec--0.10 mmol", "obtz--0.20 mmol"] | ["160 °C"] | ["48 h"] | ["H2O--5 mL", "MeOH--5 mL"]
acs.inorgchem.8b03347 | mmol), and PNO (0.043 g, 0.45 mmol) in 2 mL of MeOH and 10 mL of DMF in a Te ﬂon-capped glass vial. The mixture was then heated at 100 ° C overnight to yield pink crystals (0.124 g, 0.310 mmol, 70%).The crystals were washed with DMF (3 × 5 mL) and then THF before being dried under reduced pressure at room temperature. Anal. | [] | [] | [] | ["Cu(NO 3 ) 2 --0.15 mmol"] | [] | ["H 2 L--0.15 mmol", "PNO--0.043 g, 0.45 mmol"] | ["100 \nC"] | ["overnight"] | ["MeOH--2 mL", "DMF--10 mL"]
b920737f | [Zn(L 1 ) 2 ] n ,3.Yield: 70% (based on L 1 ). Anal. Calcd % (found) for C 24 H 16 N 2 O 4 Zn: C, 62.42 (62.76); H, 3.49 (3.44); N, 6.07 (5.98). IR n KBr (cm 1 ): 1618 s, 1576 m, 1510 w, 1440 w, 1366 s, 1272 w, 1223 w, 1072 w, 1026 w, 837 w, 769 m, 739 w, 683 m, 630 w.[Zn 2 (L 1 ) 2 (L 5 )] n ,4.Yield: 47% (based on L 1 ). Anal. Calcd % (found) for C 31 H 26 N 2 O 8 Zn 2 : C, 54.33 (55.46); H, 3.82 (4.01); N, 4.09 (3.89). IR n KBr (cm 1 ): 2956 w, 1617 s, 1575 m, 1508 w, 1439 m, 1402 s, 1311 w, 1274 w, 1220 w, 1070 w, 1029 w, 828 w, 769 m, 741 w, 680 w, 631 w. | [] | [] | ["[Zn(L 1 ) 2 ] n", "[Zn 2 (L 1 ) 2 (L 5 )] n"] | ["Zn--NaN"] | [] | ["L 1--NaN", "L 5--NaN"] | [] | [] | []
acs.cgd.0c00544 | Found: C 25.82, H 1.70, N 12.01%. FT-IR (KBr, cm −1 ): 3396 (br), 3106 (w), 1675 (s), 1635 (s), 1576 (s), 1522 (s), 1474 (s), 1390 (m), 1313 (m), 1286 (m), 1186 (w), 1085 (w), 1020 (m), 963 (w), 882 (w), 794 (m), 754 (m), 664 (m), 492 (w).Synthesis of {[Eu(H 2 O)(TPA)(ox)]·0.5H 2 O} n (Eu-CP). Synthetic procedures of Eu-CP were similar to those of Tb-CP, only with Table 1. Crystal Data and Structure Reﬁnement for Ln-CPs a Tb-CP Eu-CP Gd-CP formula C 10 H 8 N 4 O 7.5 Tb C 10 H 8 EuN 4 O 7.5 C 10 H 8 GdN 4 O 7.5 Fw (g mol −1 ) 463.12 456.16 461.45 crystal size (mm) 0.25 × 0.14 × 0.13 0.22 × 0.21 × 0.18 0.22 × 0.21 × 0.18 crystal system monoclinic monoclinic monoclinic space group I2/a I2/a I2/a a (Å) 13.9333(6) 14.113(5) 14.0673(15) b (Å) 9.6860(4) 9.767(3) 9.7432(9) c (Å) 18.6750(7) 18.828(6) 18.7891(16) β (deg) 96.976(4) 97.25(2) 97.407(6) V (Å 3 ) 2501.68(17) 2574.5(15) 2553.8(4) Z888 index ranges −12 ≤ h ≤ 16 −8 ≤ h ≤ 18 −18 ≤ h ≤ 10 −9 ≤ k ≤ 11 −12 ≤ k ≤ 11 −13 ≤ k ≤ 11 −22 ≤ l ≤ 19 −23 ≤ l ≤ 22 −25 ≤ l ≤ 23 ρ (g cm −3 ) 2.459 2.354 2.400 μ (mm −1 ) 5.706 4.923 5.245 reﬂns collected/unique 5899/2213 7837/3141 7588/3185 data/restraints/parameters 2213/0/209 3141/6/204 3185/12/213 GOF 1.017 1.131 0.992 F(000) 1768.0 1752.0 1760.0 R 1 a /wR 2 b (I >2σ(I)) 0.0228/0.0482 0.0477/0.0880 0.0303/0.0554 R 1 /wR 2 (all data) 0.0295/0.0503 0.0747/0.0969 0.0413/0.0592 largest diﬀ. peak and hole (e·Å −3 ) 0.69, −0.64 2.69, −2.28 0.86, −0.66 a R 1 = ∑¦¦F o ¦ − ¦F c ¦¦/¦F o ¦. | [] | [] | ["{[Eu(H 2 O)(TPA)(ox)]\b0.5H 2 O} n", "C 10 H 8 EuN 4 O 7.5"] | [] | [] | ["TPA--NaN", "ox--NaN"] | [] | [] | []
c5ce00009b | Synthesis of compounds ĳLnCoĲpydc) 3 ĲH 2 O) 3 ]·9H 2 O {Ln = Dy (1), Ho (2), Er (3) and Tm (4)} Compounds 1–4 were obtained under the same experimental conditions. In a general synthesis, a mixture containing pydcH 2 (0.60 mmol, 0.1002 g), CoĲOAc) 2 ·4H 2 O (0.20 mmol, 0.0498 g) and DyĲNO 3 ) 3 ·6H 2 O (0.20 mmol, 0.0912 g) [or HoĲNO 3 ) 3 ·6H 2 O (0.0916 g) or ErĲNO 3 ) 3 ·6H 2 O (0.0920 g) or TmĲNO 3 ) 3 ·6H 2 O (0.0924 g)] in 8 mL of H 2 O was kept in a Teflon-lined autoclave and placed inside a preheated oven at 120 °C for 72 h. After the autoclave was cooled to room temperature, purple-red needle-like crystals of compound 1 suitable for single-crystal X-ray diffraction analyses were isolated from the final reaction products by filtration after washing several times with distilled water, and dried in air at ambient temperature. The purity of the samples was confirmed by powder X-ray diffraction studies and elemental analyses. | [] | [] | ["ĳLnCoĲpydc) 3 ĲH 2 O) 3 ]·9H 2 O {Ln = Dy (1)", "ĳLnCoĲpydc) 3 ĲH 2 O) 3 ]·9H 2 O {Ln = Ho (2)", "ĳLnCoĲpydc) 3 ĲH 2 O) 3 ]·9H 2 O {Ln = Er (3)", "ĳLnCoĲpydc) 3 ĲH 2 O) 3 ]·9H 2 O {Ln = Tm (4)"] | ["CoĲOAc) 2 ·4H 2 O--0.20 mmol, 0.0498 g", "DyĲNO 3 ) 3 ·6H 2 O--0.20 mmol, 0.0912 g", "HoĲNO 3 ) 3 ·6H 2 O--0.0916 g", "ErĲNO 3 ) 3 ·6H 2 O--0.0920 g", "TmĲNO 3 ) 3 ·6H 2 O--0.0924 g"] | [] | ["pydcH 2--0.60 mmol, 0.1002 g"] | ["120 °C"] | ["72 h"] | ["H 2 O--8 mL"]
ic048159q | Synthesis. [La(pdc)(H 2 O) 4 ]‚Cl, 1. Standard hydrothermal conditions did not afford compound 1. A different approach was adopted for its synthesis. In a typical experiment, 1 mmol of LaCl 3 ‚7H 2 O and 2 mmol of pyridine-2,6-dicarboxylic acid (pdcH 2 ) and a few drops of triethylamine were taken in 10 mL of water in a Teflonlined autoclave. The autoclave was heated under autogenous pressure to 180 °C for 3 days and then left to cool to room temperature. The colorless liquid from the autoclave was filtered and allowed to evaporate at room temperature, whereupon colorless prismatic crystals of 1 could be isolated in ∼45% yield. Anal. | [] | [] | ["[La(pdc)(H 2 O) 4 ]‚Cl"] | ["LaCl 3 ‚7H 2 O--1 mmol"] | ["triethylamine--a few drops"] | ["pyridine-2,6-dicarboxylic acid (pdcH 2)--2 mmol"] | ["180 \nC"] | ["3 days"] | ["water--10 mL"]
cg070388a | Synthesis of [Mg(meso-C 4 H 4 O 6 )(H 2 O) 2 ]‚H 2 O, 7. The same procedure as 6 is followed. The PTFE autoclave was then sealed and heated at 125-150 °C for 48 h (initial and final pH ∼ 4). The final product, consisting of colorless crystals, was washed with water and dried in air at 60 °C. Anal. found (wt %): C, 21.22; H, 4.09. Calculated (wt %): C, 21.20; H, 4.41. | [] | [] | ["[Mg(meso-C 4 H 4 O 6 )(H 2 O) 2 ]‚H 2 O", "Mg(meso-C 4 H 4 O 6 )(H 2 O) 2"] | [] | [] | [] | ["125-150 °C"] | ["48 h"] | []
s10876-019-01575-y | Synthesis of {[Cu 3 L 1 (L 2 ) 2 (NO 3 ) 2 (H 2 O) 2 ](NO 3 ) 2 1.5H 2 O} n (2) A solution of Cu(NO 3 ) 2 3H 2 O (0.300 g, 1.23 mmol) in 10 mL H 2 O was added with a weighed amount of 4-(pyridin-2-yl)methyleneamino-1,2,4-triazole (0.213 g, 1.23 mmol) and stirred at 22 C for 20 min. A resulting blue solution was added with 10 mL of ethanol (H 2O:EtOH = 1:1) and kept in a closed Erlenmeyer ﬂask at 22 C. Blue plate crystals formed within 7 days were separated from the solution by decantation, washed with cold ethanol (- 5 C) and air-dried at 22 C. Single crystals suitable for X-ray diffraction were obtained by slow diffusion of ethanol vapors into the water solution, formed by dissolution of Cu(NO 3 ) 2 3H 2 O (0.1 g, 0.41 mmol) and 4-(pyridin-2-yl)methyleneamino-1,2,4-triazole (0.071 g, 0.41 mmol) in 6 mL of H 2 O (see the synthetic procedure for complex 1). The yield of 2 was 0.365 u (70.9% based on Cu(NO 3 ) 2 3H 2 O). C 36 H 54 Cu 6 N 36 O 35 . | [] | [] | ["{[Cu 3 L 1 (L 2 ) 2 (NO 3 ) 2 (H 2 O) 2 ](NO 3 ) 2 \n1.5H 2 O} n", "C 36 H 54 Cu 6 N 36 O 35"] | ["Cu(NO 3 ) 2 \n3H 2 O--0.300 g, 1.23 mmol"] | [] | ["4-(pyridin-2-yl)methyleneamino-1,2,4-triazole--0.213 g, 1.23 mmol"] | ["22 \nC", "22 \nC"] | ["20 min", "7 days"] | ["H 2 O--10 mL", "ethanol--10 mL"]
j.poly.2013.09.010 | 2.2.7. [Cd(L)(cis-1,4-CHDA)]5H 2 O(7) Complex 7 was synthesized by the same procedure as that used for preparation of 4, except that 1,4-H 2 CHDA (17.2 mg, 0.1 mmol) was used instead of 1,2-H 2 CHDA. After cooling to the room temperature, colorless block crystals of 7 were collected by ﬁltration and washed with water and ethanol several times in 39% yield.Anal. Calc. for C 20 H 30 N 4 O 9 Cd: C, 41.21, H, 5.19, N, 9.61. Found: C, 40.89, H, 5.01, N, 9.53%. IR (KBr pellet, cm 1 ): 3410 (s), 3109– 2851 (w), 1544 (s), 1417 (s), 1308 (w), 1125 (m), 1079 (w), 957 (w), 835 (w), 786 (w), 744 (w), 683 (w), 647 (w). | [] | [] | ["[Cd(L)(cis-1,4-CHDA)]5H 2 O", "C 20 H 30 N 4 O 9 Cd"] | [] | [] | ["1,4-H 2 CHDA--17.2 mg, 0.1 mmol"] | [] | [] | []
j.poly.2018.05.019 | 2.2. Syntheses of complexes 2.2.1. {[Cd(TZMB)(1,3-bimb)](H 2 O) 2 } n (1) A mixture of H 2 TZMB (0.024 mmol, 7.8 mg), 1,3-bimb (0.024 mmol, 5.8 mg), Cd(NO 3 ) 2 6H 2 O (0.036 mmol, 11.1 mg), NaOH aqueous solution (0.1 mL, 0.25 molL 1 ) and 3 mL H 2 O was sealed in a Teﬂon-lined stainless steel vessel (25 mL), heated at 150 °C for 50 h and cooled to room temperature at a cooling rate of 10 °Ch 1 . The colorless block crystals of 1 were obtained with a yield of 60% (based on H 2 TZMB). Anal. Calc. (%) for C 31 H 29 N 7 O 6 Cd: C, 52.54; H, 4.09; N, 13.84. Found (%): C, 52.02; H, 4.24; N, 13.71. IR (KBr pellet, cm 1 ): 3461 (m), 3128 (m), 1650 (w), 1593 (s), 1554 (s), 1388 (s), 1083 (s), 837 (s), 742 (s). | [] | [] | ["{[Cd(TZMB)(1,3-bimb)]?2(H 2 O)} n", "C 31 H 29 N 7 O 6 Cd"] | ["Cd(NO 3 ) 2 \n6H 2 O--0.036 mmol, 11.1 mg"] | [] | ["H 2 TZMB--0.024 mmol, 7.8 mg", "1,3-bimb--0.024 mmol, 5.8 mg"] | ["150 \nC"] | ["50 h"] | ["H 2 O--3 mL"]
c2ce25529d | Zn 3 (L2) 3 (bpe) 2 ?4 DMF?H 2 O (5). Zn(NO 3 ) 2 ?6H 2 O (29.7 mg, 0.100 mmol), H 2 L2 (21.0 mg, 0.0500 mmol), and bpe (9.0 mg, 0.050 mmol) were dissolved in DMF (4 mL). The light yellow solution was left at room temperature open to atmosphere. Light yellow crystals of Zn 3 (L2) 3 (bpe) 2 ?4 DMF?H 2 O formed after three days and were isolated in 27% yield. FT-IR (cm 21 ): 2925 (m), 2854 (m), 1597 (s), 1532 (m), 1421 (s), 1390 (s), 1351 (s), 1195 (w), 1101 (w), 1030 (w), 957 (w), 827 (w), 799 (w), 772 (m), 717 (w), 551 (m), 420 (w, br). Elem Calc for C 102 H 134 N 8 O 17 S 6 Zn 3 : C, 57.44; H, 6.33; N, 5.25; Found C, 58.49; H, 5.59; N, 3.04.20 Results and discussion Crystal structures The coordination modes of functionalized bithiophene linkers discussed in this work are shown in Chart 1. Zn(NO 3 ) 2 ?6H 2 O and H 2 L1 were reacted under solvothermal conditions to form colorless crystals of Zn 2 (L1) 2 (DMA) 2 ?3 DMF (1) (DMA = dimethylamine). DMA is a known hydrolysis product of DMF 21 and has been observed in other metal–organic frameworks. | [] | [] | ["Zn 3 (L2) 3 (bpe) 2 ?4 DMF?H 2 O", "C 102 H 134 N 8 O 17 S 6 Zn 3"] | ["Zn(NO 3 ) 2 ?6H 2 O--29.7 mg, 0.100 mmol"] | [] | ["H 2 L2--21.0 mg, 0.0500 mmol", "bpe--9.0 mg, 0.050 mmol"] | [] | ["three days"] | ["DMF--4 mL"]
j.poly.2015.08.013 | Addition of acetone (20 mL) led to the precipitation of a white powder (65 mg), which was further washed with cold water (5 mL) and THF (20 mL). Among this quantity, 10 mg were solubilized in water (1 mL) and let to diffusion with acetone. Colourless crystalline needles of title lithium complex were isolated after 3 days. | [] | [] | ["lithium complex"] | [] | [] | [] | [] | ["3 days"] | ["acetone--20 mL", "water--1 mL", "THF--20 mL"]
acs.chemmater.7b02417 | [Zn 2 (BPDC) 2 AnEPy]·(DMF) 2 ,5.Compound 5 was reproduced from the reported procedure. Brown platy crystals of 5 were obtained, which were ﬁltered and dried. Yield (57%). Elemental analysis for 5 (%). Calcd: C, 65.45; H, 4.07; N, 4.92. Found: C, 64.61; H, 4.37; N, 5.22. | [] | [] | ["[Zn 2 (BPDC) 2 AnEPy]·(DMF) 2"] | [] | [] | [] | [] | [] | []
j.poly.2012.06.055 | for C 60 H 52 N 8 O 12 Zn 2 : C, 59.66; H, 4.34; N, 9.28%. Found: C, 59.24; H, 4.39; N, 9.56%. IR (KBr, cm 1 ): 3476(m), 3090(m), 1591(s), 1540(s), 1463(s), 1398(s), 1294(s), 1264(s), 1203(m), 1018(s), 911(s), 859(s), 799(s), 777(s), 751(s). | [] | [] | ["C 60 H 52 N 8 O 12 Zn 2"] | [] | [] | [] | [] | [] | []
s1463-0184(01)00007-7 | Compound 6 was synthesized by slow diffusion of a methanolic solution (5 cm 3 ) of Co(NO 3 ) 2 .6H 2 O (0.290 g, 1 mmol) into a solution of 1,3-benzenedicarboxylic acid (0.166 g, 1 mmol) in 7 cm 3 methanol and 2 cm 3 2,6-lutidine. 7 was prepared in the same manner, using Ni(NO 3 ) 2 .6H 2 O (0.290 g, 1 mmol) instead of Co(NO 3 ) 2 .6H 2 O. | [] | [] | ["Compound 6"] | ["Co(NO 3 ) 2 .6H 2 O--0.290 g, 1 mmol"] | [] | ["1,3-benzenedicarboxylic acid--0.166 g, 1 mmol"] | [] | [] | ["methanol--5 cm 3 ", "methanol--7 cm 3 ", "2,6-lutidine--2 cm 3 "]
j.jorganchem.2013.04.040 | 2.2. Preparation of the complexes 2.2.1. [Ni(3-dpye)(1,3-BDC)(H 2 O) 2 ](1) A mixture of NiCl 2 $6H 2 O (0.035 g, 0.15 mmol), 3-dpye (0.027 g, 0.10 mmol), 1,3-H 2 BDC (0.025 g, 0.15 mmol) and NaOH (0.016 g, 0.40 mmol) in 8.0 mL water was stirred for 30 min at room temperature and then transferred to a 25 mL Teﬂon-lined autoclave and kept at 120  C for 4 days. After slow cooling to room temperature, green block-shape crystals suitable for X-ray diffraction of 1 were obtained (yield: 30% based on Ni). Anal. Calcd. for C 22 H 22 NiN 4 O 8 :C 49.89, H 4.16, N 10.58. Found: C 49.87, H 4.13, N 10.62%. | [] | [] | ["[Ni(3-dpye)(1,3-BDC)(H 2 O) 2 ]", "C 22 H 22 NiN 4 O 8"] | ["NiCl 2 $6H 2 O--0.035 g, 0.15 mmol"] | ["NaOH--0.016 g, 0.40 mmol"] | ["3-dpye--0.027 g, 0.10 mmol", "1,3-H 2 BDC--0.025 g, 0.15 mmol"] | ["120 \nC"] | ["4 days"] | ["water--8.0 mL"]
ejic.201301039 | Green crystals were formed after cooling the saturated solution and slow evaporation at room temperature, and characterized by IR spectroscopy. The title complex was prepared by the layering method. A buffer layer of a solution (10 mL) of methanol/dmf (1:1, v/v) was carefully layered over a dmf solution (5 mL) of L (37.2 mg, 0.1 mmol) and KOH (11.2 mg, 0.2 mmol). Then a methanol/acetonitrile/water (4:4:1, v/v/v) solution (5 mL) of the resultant copper heteropolyacid salts (150 mg, 0.05 mmol) and CuCl 2 ·6H 2 O (17 mg, 0.1 mmol) was carefully layered over the buffer layer. Red crystals were finally formed, yield 142.9 mg, 70 % based on αH 4 SiW 12 O 40 ·24H 2 O. IR (KBr): four characteristic vibrations resulting from heteropolyanions with the Keggin structure: ν ˜ = 799 ν(W–Oc), 884 ν(W–Ob), 919 ν(W=Ot), 967 ν(Si–Oa) cm –1 ; and another set of vibrations resulting from the ligand L: ν ˜ = 3446 υ(N– H), 3006 υ(=C–H), 1649 υ(C=N) cm –1 .C 44 H 82 Cu 4 N 8 O 65 SiW 12 (4251.62): calcd. C 12.43, H 1.94, N 2.64; found C 12.34, H 1.89, N 2.73. | [] | [] | ["C 44 H 82 Cu 4 N 8 O 65 SiW 12"] | ["CuCl 2 ·6H 2 O--17 mg, 0.1 mmol"] | ["KOH--11.2 mg, 0.2 mmol", "αH 4 SiW 12 O 40 ·24H 2 O--150 mg, 0.05 mmol"] | ["L--37.2 mg, 0.1 mmol"] | [] | [] | ["methanol/dmf--10 mL", "dmf--5 mL", "methanol/acetonitrile/water--5 mL"]
j.jssc.2013.03.042 | 2.2.6. [Cd(H 2 L)(mbdc)] (6) Complex 6 was synthesized by the same procedure as that used for preparation of 1, except that Cd(NO 3 ) 2  4H 2 O (30.8 mg, 0.1 mmol) was used instead of Zn(NO 3 ) 2  6H 2 O. After cooling to the room temperature, colorless block crystals of 6 were collected by ﬁltration and washed with water and ethanol several times in 65% yield. Anal. Calcd for C 20 H 14 N 4 O 4 Cd: C, 49.35, H, 2.90, N, 11.51%. Found: C, 49.43, H, 2.75, N, 11.42%. IR (KBr pellet, cm −1 ): 3120–2865 (m), 1599 (s), 1547 (s), 1476 (m), 1457 (m), 1387 (s), 1114 (m), 1071 (w), 822 (w), 786 (w), 752 (m), 723 (m), 701 (w), 650 (w), 626 (w). | [] | [] | ["[Cd(H 2 L)(mbdc)]", "C 20 H 14 N 4 O 4 Cd"] | ["Cd(NO 3 ) 2 \n4H 2 O--30.8 mg, 0.1 mmol"] | [] | ["H 2 L--NaN", "mbdc--NaN"] | [] | [] | []
hc.20566 | Synthesis of 3-(4H-1,2,4-triazol-4-yl)benzoic Acid (2) The mixture of N,N-dimethylformamide azine dihydrochloride (10 g, 46.65 mmol) and 3-aminobenzoic acid (6.40 g, 46.65 mmol) in benzene (125 mL) was stirred and was heated at reﬂux for 7 h to yield a pale yellow solid. After cooling to room temperature, the solid was ﬁltered and washed with EtOH (20 mL) and ether (40 mL) to give compound 2 (8.45 g, 96%); mp 292–294 ◦ C.1 H NMR (DMSO-d 6 , ppm): 7.68–7.72, 7.97–7.80, 8.19 (m, m, s, 1H, 2H, 1H, C 6 H 4 ), 8.85 (s, br, 1H, OH), 9.24 (s, 2H, protons of triazole). | [] | [] | ["3-(4H-1,2,4-triazol-4-yl)benzoic Acid"] | [] | [] | ["N,N-dimethylformamide azine dihydrochloride--10 g, 46.65 mmol", "3-aminobenzoic acid--6.40 g, 46.65 mmol"] | ["reflux"] | ["7 h"] | ["benzene--125 mL", "EtOH--20 mL", "ether--40 mL"]
cm001148k | Synthetic methods usedto obtain Co 5 (OH) 2 (C 4 H 4 O 4 ) 4 (3) and Co 4 (OH) 2 (H 2 O) 2 (C 4 H 4 O 4 ) 3 ‚2H 2 O (4) were previously described in detail elsewhere.9-10 K 2 Co(C 4 H 4 O 4 ) 2 (1). The initial mixture contained CoCl 2 ‚ 6H 2 O (1.10 g), HCO 2 (CH 2 ) 2 CO 2 H (0.82 g), KOH (1.29 g), and H 2 O (5 mL) in the molar ratio 1:1.5:5:60. After the removal of the Co(OH) 2 ‚xH 2 O precipitated, the filtrate was left undisturbed at room temperature for 3 days. The solvent slowly evaporated, resulting in the formation of violet crystals of 1. | [] | [] | ["Co 5 (OH) 2 (C 4 H 4 O 4 ) 4", "Co 4 (OH) 2 (H 2 O) 2 (C 4 H 4 O 4 ) 3 ‚2H 2 O", "K 2 Co(C 4 H 4 O 4 ) 2"] | ["CoCl 2 ‚ 6H 2 O--1.10 g"] | ["KOH--1.29 g"] | ["HCO 2 (CH 2 ) 2 CO 2 H--0.82 g"] | [] | ["3 days"] | ["H 2 O--5 mL"]
acs.chemmater.6b03224 | Bulk material was prepared by the following procedure: H 3 LBr 3 (19.4 mg, 0.04 mmol) and Cd(ClO 4 ) 2 ·6H 2 O (62.4 mg, 0.2 mmol) were dissolved in 2 mL of DMF and the pH value of the solution was adjusted to ~7 using 70 µL 1.0 mol L -1 aqueous NaOH solution. Ivory colored polycrystalline precipitate was obtained after stirring the mixture in a closed glass vial on a heating plate at 80 °C for 3 days. The residue was removed by filtration, washed with water and diethyl ether, and air dried. The purity was confirmed by X-ray powder diffraction (Figure S3). Yield based on the ligand: 14.5 mg (39.4%). Anal. Calcd for C 27 H 25 BrCdClN 3 O 12 (811.267): C 39.97, H 3.11, N 5.18; found: C 39.29, H 3.23, N 5.32%. Note that this elemental composition is calculated based on a dihydrate, as opposed to the DMF solvate suggested by SC-XRD analysis. We assume that the prolonged handling time during elemental analysis promoted this solvent exchange. IR (KBr pellet, cm -1 ): ߭෤ = 3121 (w), 3057 (w), 1618 (s), 1563 (s), 1509 (w), 1455 (m), 1360 (s), 1255 (w), 1212 (w), 1181 (w), 1167(w), 1078 (s), 930 (w), 870 (m), 776 (s), 705 (m), 685 (m), 663 (w) (Figure S4). Single-crystals were prepared by the following procedure: H 3 LBr 3 (9.7 mg, 0.02 mmol) and Cd(ClO 4 ) 2 ·6H 2 O (31.2 mg, 0.1 mmol) were dissolved in a mixture of 0.5 mL water and 0.5 mL DMF. The pH was adjusted to 7 using 1.0 mol L -1 aqueous NaOH solution. The reaction mixture was kept in a closed vial for three weeks at room temperature, forming colorless needle-shaped single crystals. 3. Powder X-Ray Diffraction. | [] | [] | ["H 3 LBr 3 CdClN 3 O 12"] | ["Cd(ClO 4 ) 2 \n6H 2 O--62.4 mg, 0.2 mmol"] | ["NaOH solution--70 µL 1.0 mol L -1"] | ["H 3 LBr 3--19.4 mg, 0.04 mmol"] | ["80 \n°C"] | ["3 days"] | ["DMF--2 mL", "water--0.5 mL"]
j.solidstatesciences.2010.02.002 | 2.2.3. Synthesis of Ga(C 2 O 4 ) 0.5 (C 3 N 2 H 4 )(HPO 3 )(3) Compound 3 was synthesized by a method similar to that of compounds 1 and 2. A mixture of GaOOH (0.1037 g), H 3 PO 3 (0.4133 g), oxalic acid (0.6232 g), and H 2 O (5 mL) with a molar ratio of 1:5:5:277 was stirred for 1 h in air and neutralized to pH ¼ 2.5 with imidazole. Then it was transferred into a 15-mL Teﬂon-lined stainless steel autoclave and heated at 165  C for 7 days. After being washed with distilled water, ﬁltered, and dried at room temperature, colorless block crystals were obtained (yield 39% based on Ga). The ICP and elemental analysis Calcd. (%): Ga, 26.63; P, 11.84; C, 18.34; H, 1.91; N, 10.70. Found: Ga, 26.67; P, 11.86; C, 18.36; H,1.96; N, 10.74. IR data (KBr cm 1 ): 3286(m), 2820(m), 2444 (m), 1668(m), 1536(m), 1122(s), 1018(m), 626(m), 598(m). | [] | [] | ["Ga(C 2 O 4 ) 0.5 (C 3 N 2 H 4 )(HPO 3 )(3)"] | ["GaOOH--0.1037 g"] | [] | ["H 3 PO 3--0.4133 g", "oxalic acid--0.6232 g"] | ["165 \nC"] | ["7 days"] | ["H 2 O--5 mL"]
j.ica.2016.11.013 | General Procedure for producing crystals of trans-[Cu(NCS) 2 (XPy) 2 (MeOH) x ]. Cu(NO 3 ) 2 2.5H 2 O (0.10 g, 0.43 mmol) was dissolved in 15 mL of MeOH at 0 °C. Solid NH 4 SCN (0.065 g, 0.86 mmol) was added to the solution, resulting in a green/brown solution of Cu(SCN) 2 xMeOH. Excess XPy ligand (about 3 drops) was added, forming a green solution. The solution was cooled in a freezer until crystals formed. The supernatant was poured off Scheme 1. Resonance forms and common metal bonding modes of thiocyanate. | [] | [] | ["trans-[Cu(NCS) 2 (XPy) 2 (MeOH) x ]"] | ["Cu(NO 3 ) 2 ?2.5H 2 O--0.10 g, 0.43 mmol"] | [] | ["NH 4 SCN--0.065 g, 0.86 mmol", "XPy ligand--excess"] | [] | [] | ["MeOH--15 mL"]
ejoc.201301784 | Oxidation-Stable Analogue of Cyclic Pyranopterin Monophosphate 1.5 h, then it was quenched with saturated aqueous NH 4 Cl (2 mL), and warmed to room temperature. The organic layer was separated, and the aqueous layer was extracted with EtOAc (3⫻ 3 mL). The combined organic layers were dried with MgSO 4 , filt ered, a nd evaporated under reduced pressure. The crude product was purified by column chromatography (silica gel, cyclohexane/EtOAc, 3:1) to give acylated chloropyrazine 11a (82 mg, 189 μmol,38%)asa colourless solid. | [] | [] | ["Oxidation-Stable Analogue of Cyclic Pyranopterin Monophosphate"] | [] | [] | [] | [] | ["1.5 h"] | []
chem.201604604 | Preparation of CP3: Compound CP3 was synthesized in a similar way as CP1 except in place of 4,4’-bp 1,10-phen was used. Yellow block-shaped crystals were formed and washed with acetone. The crystals were characterized by elemental analysis, PXRD, and FT-IR spectroscopy. Yield: 51.7 % (59 mg, 0.051 mmol); FT-IR (KBr pellet): n ˜ = 3074.32, 3055.03, 2098.41 (s), 1672.17, 1616.24 (s), 1577.66, 1446.51, 1380.94 (s), 1311.50, 1288.36, 844.76, 777.26 (s), 732.26 cm 1 ; elemental analysis calcd (%) for C 48 H 25 Mn 3 N 13 O 12 ·2H 2 O: C 49.00, H 2.48, N 15.48; found: C 48.63, H 2.02, N 15.03. The thermogravimetric data analyses (Figure S8 in the Supporting Information) revealed a weight loss of 2.34% (calcd weight loss = 3.06%), which was attributed to the loss of two lattice-occluded water molecules. This observation corroborates well with the single-crystal structure and the elemental analysis results of CP3. | [] | [] | ["CP3", "C 48 H 25 Mn 3 N 13 O 12 ·2H 2 O"] | [] | [] | ["4,4’-bp 1,10-phen--NaN"] | [] | [] | ["acetone--NaN"]
b908682j | [ZnNdL(NO 3 ) 2 (H 2 O)(OCN)] • (2b). 72 mg 1b was used, 47 mg pale blue crystals were obtained (yield: 65.1%). ESI-HRMS: m/z 1016.0225 [Zn 2 Nd(L-CH 2 ) 2 (OCN) 2 (OH)(CH 3 CN)(H 2 O)] + (theoretical isotope: C 37 H 38 O 11 N 6 Zn 2 Nd = 1016.0259). | [] | [] | ["[ZnNdL(NO 3 ) 2 (H 2 O)(OCN)] • (2b)", "C 37 H 38 O 11 N 6 Zn 2 Nd"] | [] | [] | [] | [] | [] | []
j.jorganchem.2012.02.024 | 2.1.2. Synthesis of IeIII compounds High-quality single crystals of all three compounds were obtained by alternating current electrochemical synthesis [5] in ethanol. Solutions contained Cu(ClO 4 ) 2 $6H 2 O, CuSO 4 $5H 2 O and Cu(BF 4 ) 2 $6H 2 O respectively (1.0 mmol) and N-allylbenzotriazole (2.0 mmol) were placed in small test-tubes. A copper wire was wrapped into a spiral of w1 cm diameter. A straight copper wire was placed inside the spiral. These copper electrodes were inserted in cork and immersed in the above mentioned solutions. Syntheses were performed using alternating current of 50 Hz, voltage 0.4 V was applied both wire electrodes. After two weeks, colourless crystals of compounds appeared on the electrodes.2.1.3. Synthesis of compound IV The reaction conditions were identical to those in the case of I, but current was not applied. Colourless crystals have grown on the copper wire after one month. Crystals appear to be enough stable in dry atmosphere. The density of the crystals measured by the ﬂotation method in a mixture of chloroformebromoform was 1.88, 1.85, 1.77 and 1.61 g/cm 3 for IeIV respectively. | [] | [] | ["IeIII compounds", "compound IV"] | ["Cu(ClO 4 ) 2 $6H 2 O--1.0 mmol", "CuSO 4 $5H 2 O--1.0 mmol", "Cu(BF 4 ) 2 $6H 2 O--1.0 mmol"] | [] | ["N-allylbenzotriazole--2.0 mmol"] | [] | ["two weeks", "one month"] | ["ethanol--not specified"]
c3ce41050a | Found: C, 20.76; H, 3.44; N, 2.65%. IR (KBr, cm 21 ) for 1: 3055– 3500 (br), 1614 (s), 1488 (m), 1414 (s), 1385 (s), 1314 (m), 1262 (m), 1172 (m), 966 (w), 765 (s), 682 (s), 617 (w), 462 (w); 2: 3275 (br), 1656 (s), 1583 (m), 1488 (m), 1415 (s), 1388 (s), 1374 (s), 1334 (m), 1303 (w), 1275 (w), 1232 (w), 1163 (m), 1114 (m), 1005 (w), 981 (w), 964 (w), 877 (m), 787 (w), 753 (w), 709 (s), 682 (m), 614 (m), 550 (s); 3: 3384 (br), 1637 (s), 1606 (s), 1552 (s), 1488 (s), 1415 (s), 1384 (s), 1343 (w), 1275 (w), 1237 (w), 1223 (w), 1201 (w), 1177 (m), 1116 (m), 1055 (w), 1033 (w), 1016 (w), 986 (m), 969 (m), 943 (w), 822 (w), 780 (m), 704 (s), 668 (w), 649 (w), 609 (w), 529 (w). 4: 3371 (br), 1635 (s), 1609 (s), 1554 (s), 1488 (s), 1417 (s), 1381 (s), 1343 (m), 1275 (m), 1237 (w), 1223 (w), 1204 (m), 1175 (m), 1111 (w), 1058 (w), 1031 (w), 1019 (w), 988 (w), 969 (m), 938 (m), 827 (w), 772 (m), 706 (s), 670 (m), 647 (w), 614 (w), 531 (w). 5: 3317 (br), 2298 (m), 1633 (s), 1587 (s), 1488 (s), 1445 (s), 1411 (s), 1374 (s), 1306 (s), 1270 (m), 1213 (w), 1204 (m), 1173 (s), 1104 (w), 1054 (w), 1031 (w), 991 (m), 967 (w), 953 (m), 820 (w), 770 (m), 694 (s), 635 (s), 564 (w), 540 (w). | [] | [] | [] | [] | [] | [] | [] | [] | []
c2dt31964k | S YNTHESIS OF [ZN 5 NA(L) 2 (μ 3 -OH) 4 (CH 3 CH 2 O)(H 2 O) 2 ] (2). A mixture of H 3 L (39.23 mg, 0.1 mmol), Zn(OAc) 2 ·2H 2 O (33.05 mg, 0.15 mmol), Na 2 CO 3 (15.90 mg, 0.15 mmol) in water (6 mL) and CH 3 CH 2 OH (2 ml) was placed in a Teflon reactor (15 mL) and heated at 160 °C for 72 h. After the mixture had been cooled to room temperature at a rate of 10 °C h −1 , colorless crystals of 2 were obtained in a yield of 46% based on Zn( II). Anal. Calcd for C 46 H 33 O 21 Zn 5 Na (M r = 1271.78): C, 43.44; H, 2.62. Found: C, 43.32; H, 2.39. IR data (KBr, cm −1 ): 3844(w), 3743(w), 3668(w), 3605(m), 3445(m), 2867(w), 1740(w), 1625(s), 1567(s), 1454(s), 1380(s), 1266(m), 1130(m), 1101(w), 1049(m), 846(w), 766(m), 731(m), 669(w), 519(w), 462(w), 415(w). | [] | [] | ["[Zn 5 Na(L) 2 (μ 3 -OH) 4 (CH 3 CH 2 O)(H 2 O) 2 ]", "C 46 H 33 O 21 Zn 5 Na"] | ["Zn(OAc) 2 \n2H 2 O--33.05 mg, 0.15 mmol", "Na 2 CO 3--15.90 mg, 0.15 mmol"] | [] | ["H 3 L--39.23 mg, 0.1 mmol"] | ["160 °C"] | ["72 h"] | ["water--6 mL", "CH 3 CH 2 OH--2 ml"]
acs.inorgchem.8b02929 | (16.4 mg; 0.032 mmol) and [Ln(hfac) 3 ] hydrates [Ln = Gd (1), Tb (2), Dy (3 or 4)] (0.016 mmol) were dissolved in 10 mL of boiling nheptane and the solution was reﬂuxed for 2 h under constant stirring. | [] | [] | [] | ["[Ln(hfac) 3 ] hydrates [Ln = Gd (1), Tb (2), Dy (3 or 4)]--0.016 mmol"] | ["NaN3--16.4 mg; 0.032 mmol"] | [] | ["boiling"] | ["2 h"] | ["nheptane--10 mL"]
j.molstruc.2003.12.049 | 2.1. Preparation of Cu(C 3 N 2 H 4 ) 2 (HL) 2 1 Dropwise addition of 6.0 ml (1 M) NaOH to a stirred aqueous solution of CuCl 2 ·2H 2 O (0.426 g, 2.50 mmol) in 5ml H 2 O produced pale blue precipitate Cu(OH) 2 ·x H 2 O, which was then centrifugalized and washed with doubledistilled water until no Cl 2 anions were detectable in supernatant. The precipitate was subsequently added to a stirred solution of 0.365 g (2.50 mmol) adipic acid and 0.170 g (2.50 mmol) imidazole in 50 ml CH 3 OH/H 2 O (1:1 v/v). The mixture was further stirred for 1 h. After insoluble solid was ﬁltered off, the blue ﬁltrate (pH ¼ 5.4) was kept still at room temperature and blue crystals were formed after several days. Yields: 22% based on the initial CuCl 2 ·2H 2 O input. Anal. Calc. for C 18 H 26 CuN 4 O 8 (%): C, 44.12; N, 11.44; H, 5.36. Found: C, 44.06; N, 11.53; H, 5.37. IR (cm 21 ): 3142s, 3076w, 2972w, 2872w, 1705m, 1549s, 1508m, 1435m, 1408s, 1335m, 1279w, 1238w, 1146m, 1078vs, 961m, 889m, 827s, 760m, 718w, 658s, 619w, 567w, 411w. | [] | ["several days"] | ["Cu(C 3 N 2 H 4 ) 2 (HL) 2"] | ["CuCl 2 ·2H 2 O--0.426 g, 2.50 mmol"] | ["NaOH--1 M"] | ["adipic acid--0.365 g, 2.50 mmol", "imidazole--0.170 g, 2.50 mmol"] | [] | ["1 h"] | ["H 2 O--5ml", "CH 3 OH/H 2 O--50 ml (1:1 v/v)"]
j.poly.2010.05.025 | Yield 120 mg, 45%. IR (KBr): 3350 (w), 3290 (w), 3245 (w), 3181 (w), 3015 (w), 2889 (w), 1618 (m), 1471 (s), 1388 (w), 1309 (m), 1148 (s), 1072 (s), 999 (m), 958 (m), 916 (m), 872 (m), 768 (w), 664 (m), 584 (s), 533 (s), 492 (s), 433 (s) cm 1 . Anal. Calc. for C 6 H 20 ZnN 2 O 14 P 4 (533.49): C, 13.51; H, 3.78; N, 5.25. Found: C, 13.59; H, 3.82; N, 5.21%. | [] | [] | [] | [] | [] | [] | [] | [] | []
cg300051w | [Cd 2 (3-pybtd) 2 (NO 3 ) 4 (C 2 H 5 OH) 2 (H 2 O) 2 ] (1). A solution of Cd(NO 3 ) 2 (4.7 mg, 0.02 mmol) in C 2 H 5 OH (3 mL) was carefully layered over a solution of 3-pybtd (20 mg, 0.05 mmol) in CH 2 Cl 2 (6 mL).The solution was left to stand for 1 week at room temperature, and colorless crystals appeared. IR(KBr, cm −1 ): 3521s, 1713s, 1438m, 1299m, 808w, 779m. Elemental analysis: Calc. for C 48 H 48 Cd 2 N 12 O 24 : C, 41.13; H, 3.45; N, 11.99. Found: C, 44.01; H, 3.547; N, 12.05.[Cd 2 (3-pybtd) 2 (SiF 6 ) 2 (DMF) 4 (H 2 O) 2 ](H 2 O) 4 ·(DMF) 2 (2). A solution of CdSiF 6 (5.1 mg, 0.02 mmol) in THF (3 mL) was carefully mixed with a solution of 3-pybtd (8 mg, 0.02 mmol) in DMF (3 mL).The clear filtrate was left in a test tube, and slow diffusion of Et 2 O into the filtrate resulted in precipitation of colorless crystals.IR(KBr, cm −1 ): 3480m, 1714s, 1660s, 1486m, 1436m, 1384s, 1204m, 1188m, 781m, 746m, 701m, 483w. Elemental analysis: Calc. for C 62 H 86 Cd 2 F 12 N 14 O 20 Si 2 : C,40.11; H, 4.64; N,10.57; Found: C, 39.73; H, 4.44; N,10.21.{[Cd(3-pybtd) 2 (H 2 O) 2 ] (ClO 4 ) 2 ·(H 2 O) 2 } n (3). A solution of Cd(ClO 4 ) 2 (6.2 mg, 0.02 mmol) in C 2 H 5 OH (3 mL) was carefully layered over a solution of 3-pybtd (20 mg, 0.05 mmol) in CH 2 Cl 2 (6 mL). The solution was left to stand for 1 week at room temperature, and colorless crystals appeared. IR (KBr, cm −1 ): 3369w, 3055m, 1778m , 1700s, 1487s, 1436s, 1379s, 1200s, 1181s, 1101s, 1050s, 773m, 731m, 702m, 621m. | [] | [] | ["[Cd 2 (3-pybtd) 2 (NO 3 ) 4 (C 2 H 5 OH) 2 (H 2 O) 2 ]", "[Cd 2 (3-pybtd) 2 (SiF 6 ) 2 (DMF) 4 (H 2 O) 2 ](H 2 O) 4 ·(DMF) 2", "{[Cd(3-pybtd) 2 (H 2 O) 2 ] (ClO 4 ) 2 ·(H 2 O) 2 } n"] | ["Cd(NO 3 ) 2--4.7 mg, 0.02 mmol", "CdSiF 6--5.1 mg, 0.02 mmol", "Cd(ClO 4 ) 2--6.2 mg, 0.02 mmol"] | [] | ["3-pybtd--20 mg, 0.05 mmol", "3-pybtd--8 mg, 0.02 mmol", "3-pybtd--20 mg, 0.05 mmol"] | ["room temperature", "room temperature"] | ["1 week", "1 week"] | ["C 2 H 5 OH--3 mL", "CH 2 Cl 2--6 mL", "THF--3 mL", "DMF--3 mL", "C 2 H 5 OH--3 mL", "CH 2 Cl 2--6 mL"]
c9ce00507b | - 3 was investigated on a NETZSCH STA 459F3 instrument with a heating rate of 10 °C min -1 in air. Ultraviolet-visible (UV-Vis) absorption spectrum was collected on a Shimadzu UV-1601PC spectrophotometer. Fluorescence spectrum and lifetime were obtained on a FLR 006 fluorescence/phosphorescence spectrophotometer. Synthesis of 1-6 [Cd(L1)(H 2 O)]·H 2 O 1. The yellow block crystals of 1 were obtained from a simple hydrothermal self-assembly of CdCl 2 ∙2.5H 2 O (0.1 mmol, 23 mg), L1 (0.1 mmol, 45 mg) and N 2 H 4 ∙H 2 O (50 μL) in a 15 mL aqueous solution (pH = 5 adjusted by H 2 (ox)) at 180 °C for 4 days. Yield: ca. 58% based on Cd 2+ . Anal. Calcd for C 19 H 10 N 4 O 5 Cd 1: C, 36.88; H, 1.96; N, 9.06%. Found: C, 36.73; H, 1.98; N, 9.03%. IR (cm -1 ): 3286 s, 2903 s, 1639 s, 1568 s, 1475 s, 1444 m, 1365 s, 1256 m, 1217 m, 1178 m, 1162 m, 1077 w, 983 w, 952 w, 913 w, 843 m, 812 m, 655 w, 625 w, 539 w, 508 w.[Zn(L1)(H 2 O)]∙H 2 O 2. The yellow block crystals of 2 were obtained from a simple hydrothermal self-assembly of ZnCl 2 (0.1 mmol, 14 mg), L1 (0.1 mmol, 45 mg) and N 2 H 4 ∙H 2 O (50 μL) in a 15 mL aqueous solution (pH = 5 adjusted by H 2 (ox)) at 180 °C for 4 days. Yield: ca. 60% based on Zn 2+ . Anal. Calcd for C 19 H 10 N 4 O 5 Zn 2: C, 41.23; H, 1.81; N, 10.54%. Found: C, 41.19; H, 1.93; N, 10.25%. IR (cm -1 ): 3429 s, 2917 w, 1645 s, 1571 s, 1454 s, 1379 m, 1379 m, 1263 m, 1222 m, 1154 m, 1085 m, 983 w, 949 w, 846 w, 812 m, 710 s, 538 w. | [] | [] | ["[Cd(L1)(H 2 O)]\bH 2 O", "[Zn(L1)(H 2 O)]\bH 2 O"] | ["CdCl 2 ∙2.5H 2 O--0.1 mmol, 23 mg", "ZnCl 2--0.1 mmol, 14 mg"] | [] | ["L1--0.1 mmol, 45 mg"] | ["180 \bC"] | ["4 days"] | ["N 2 H 4 ∙H 2 O--50 μL"]
chem.201403162 | {[Zn 5 (pdpa) 2 (m 3 -OH) 2 (H 2 O) 3 ]·6H 2 O·CH 3 OH} n (3): A mixture of [Zn(NO 3 ) 2 ]·6H 2 O (0.059 g, 0.2 mmol), H 4 pdpa (0.043 g, 0.1 mmol), NaOH (0.016 g, 0.4 mmol), H 2 O/CH 3 OH 4:1 (2 mL) and 1,4-dioxane (or THF) (8 mL) was placed in a 25 mL Teflon-lined stainless steel container. The mixture was sealed and heated at 130 8C for three days. After the mixture was cooled to ambient temperature at a rate of 58Ch 1 , colorless crystals of 3 were obtained in 58% yield (based on Zn). IR (KBr): n ˜ = 3377 (m), 2942 (w), 2862 (w), 2168 (w), 1616 (w), 1552 (s), 1454 (m), 1416 (m), 1369 (s), 1265 (m), 1129 (m), 1041 (m), 889 (w), 864 (w), 774 (m), 742 cm 1 (m); elemental analysis calcd (%) for C 43 H 56 Zn 5 O 32 : C 36.58; H 4.00; found: C 36.69; H 3.85. | [] | [] | ["{[Zn 5 (pdpa) 2 (? 3 -OH) 2 (H 2 O) 3 ]\b6H 2 O\bCH 3 OH} n", "C 43 H 56 Zn 5 O 32"] | ["[Zn(NO 3 ) 2 ]\b6H 2 O--0.059 g, 0.2 mmol"] | ["NaOH--0.016 g, 0.4 mmol"] | ["H 4 pdpa--0.043 g, 0.1 mmol"] | ["130 8C"] | ["three days"] | ["H 2 O/CH 3 OH 4:1--2 mL", "1,4-dioxane (or THF)--8 mL"]
c3ce42110d | Pink rod-shaped crystals of 1 were separated in ca. 37% yield and dried in air. Anal. calcd C 27 H 16 CoF 6 N 2 O 4 (%) (M = 605.35): C, 53.52; H, 2.64; N, 4.63; found (%): C, 53.39; H, 2.59; N, 4.77.IR characteristics (KBr, cm −1 ): 3841(s), 3736(s), 3568(w), 2369(s), 1622(m), 1538(m), 1406(s), 1210(m), 1174(m), 970(s), 676(m). | [] | [] | ["C 27 H 16 CoF 6 N 2 O 4"] | [] | [] | [] | [] | [] | []
s1387-7003(02)00340-4 | 2.2. Synthesis A mixture of EuðNO 3 Þ 3  5H 2 O (0.214 g, 0.5 mmol) and NaH 2 SIP (0.134 g, 0.5 mmol) was placed in a Teflon-lined, 23 ml stainless steel autoclave containing 12 ml of distilled water. The autoclave was sealed, heated for 72 h at 155 °C, and cooled down to ambient temperature in open air. Colorless block crystals as large as ca 0:8  0:8  1:5mm 3 were isolated by decanting the supernatant, washed thoroughly with deionized water, and air-dried, yield 0.056 g (24%). The product is stable in air and insoluble in water and common organic solvents. Anal. Calcd. for C 8 H 11 O 11 SEu ¼½EuðSIPÞ ðH 2 OÞ 4 C, 20.55; H, 2.35. Found C, 20.67; H, 2.28. FTIR (KBr, 4000–500 cm 1 ): 3594, 3573, 3475, 3410, 3252, 3106, 1655, 1636, 1601, 1535, 1448, 1384, 1222, 1203, 1167, 1109, 1052, 773, 738. | [] | [] | ["Eu(NO 3 ) 3  5H 2 O"] | ["Eu(NO 3 ) 3  5H 2 O--0.214 g, 0.5 mmol"] | [] | ["NaH 2 SIP--0.134 g, 0.5 mmol"] | ["155 \nC"] | ["72 h"] | ["distilled water--12 ml"]
j.jorganchem.2009.12.020 | 3.4. Synthesis of [Ni 2 (bbi) 3 V 4 O 12 ]4H 2 O(3) Green block crystals 3 were obtained by adopting the same procedure as that for 2 only with NiSO 4 6H 2 O instead of MnSO 4 H 2 O and the starting pH of the reactive system adjusted to 11.0 by 1 M NaOH solution (yield: ca. 20% based on vanadium). Anal. Calc. | [] | [] | ["[Ni 2 (bbi) 3 V 4 O 12 ]\n4H 2 O", "NaN"] | ["NiSO 4 \n6H 2 O--NaN"] | [] | ["bbi--NaN"] | [] | [] | []
j.poly.2009.08.023 | 2.2.26. Synthesis of CuBr(7) The procedure for CuCl(1) 2 was followed using CuBr and 7.A pale yellow solid was isolated (78.5%). Anal. Calc. for C 6 H 8 N 4 BrCuS: C, 23.12; H, 2.59; N, 17.98. Found: C, 23.47; H, 2.59; N, 17.99%. | [] | [] | ["CuBr", "C 6 H 8 N 4 BrCuS"] | ["CuBr--NaN"] | [] | [] | [] | [] | []
b500127g | Synthesis of [(UO 2 )Cu(C 5 H 2 N 2 O 4 ) 2 (H 2 O) 2 ](2) UO 2 (NO 3 ) 2 ·6H 2 O (251 mg, 0.5 mmol), Cu(NO 3 ) 2 ·2.5H 2 O (116 mg, 0.5 mmol), H 3 pdc (88 mg, 0.5 mmol) and H 2 O (1.35 mL, 75 mmol) in the molar ratio of 1 : 1 : 1 : 150 were mixed in a 23 mL Teﬂon-lined stainless steel Parr R  bomb (starting pH = 1.27) and heated to 120 ◦ C for 1 day. The Parr bomb was then allowed to cool to room temperature. The green mother liquor (ﬁnal pH = 1.00) was extracted and the remaining clusters of green crystals were washed with both distilled water and ethanol and then allowed to dry in a 50 ◦ C oven in air. The green crystals were a secondary product along with Cu(C 5 H 2 N 2 O 4 ) 2 (H 2 O) 2 ·2H 2 O, 80 (referred to as compound 3 in this study). Optical inspection suggests a 50 : 50 yield of 2 to 3 crystals. Green crystals of 2 were extracted manually and washed with ethanol prior to being sent for elemental analysis. Elemental analysis calculated (%) for (UO 2 )Cu(C 5 H 2 N 2 O 4 ) 2 (H 2 O) 2 : C, 17.51; N, 9.34; H, 1.17. Found (%): C, 18.75; N, 8.82; H, 1.53. Discrepancies are likely the result of impurities from compound 3 still within the green phase of 2. Further efforts to synthesize a pure sample of compound 2 by varying the hydrothermal conditions and molar ratios of the reactants have been unsuccessful to date. | [] | [] | ["[(UO 2 )Cu(C 5 H 2 N 2 O 4 ) 2 (H 2 O) 2 ]"] | ["UO 2 (NO 3 ) 2 ·6H 2 O--251 mg, 0.5 mmol", "Cu(NO 3 ) 2 ·2.5H 2 O--116 mg, 0.5 mmol"] | [] | ["H 3 pdc--88 mg, 0.5 mmol"] | ["120 ◦ C"] | ["1 day"] | ["H 2 O--1.35 mL, 75 mmol"]
1521-3749(200207)628:7<1697::aid-zaac1697>3.0.co;2-4 | Co(C 2 (COO) 2 )(H 2 O) 4 · 2H 2 O und Co(C 2 (COO) 2 )(H 2 O) 2 Abb. 6 Thermoanalytische Untersuchungen (TG, DTA) an Co(C 2 (COO) 2 )(H 2 O) 2 (Heizrate: 10°C/min).zurückgewinnt. Interessanterweise wird diese Umwandlung von einem Farbwechsel begleitet. Das vorher rosafarbene Dihydrat wechselt um ca. 200°C seine Farbe nach hellblau.Gibt man zu dem hellblauen Produkt einige Tropfen Wasser, so tritt wieder der ursprüngliche Rosafarbton auf. Zwischen ca. 350°C und 550°C sind weitere Zersetzungsstufen zu beobachten (s. Abbildung 6), nach denen das Produkt noch ca. 33 % der ursprünglichen Masse aufweist. Diese könnte auf CoO als Endprodukt hindeuten (ber.: 36 Massen-%). | [] | [] | ["Co(C 2 (COO) 2 )(H 2 O) 4 · 2H 2 O", "Co(C 2 (COO) 2 )(H 2 O) 2"] | ["NaN--NaN"] | [] | [] | [] | [] | []
ejic.201200634 | Preparation of 1–9. General Procedure: CuI (0.3 mmol), Ln 2 O 3 (0.2 mmol), and 2,3-pydcH 2 (0.5 mmol) were added to a mixture of acetonitrile (10 mL) and H 2 O (5 mL), and the mixture was stirred for 10 min at room temperature and then reacted at 100 °C for 3 d. After filtration, the filtrate was kept at room temperature for1dtogivebluecrystals 1–9. The crystals were filtered and dried in air. | [] | ["1 d"] | ["NaN"] | ["CuI--0.3 mmol", "Ln2O3--0.2 mmol"] | [] | ["2,3-pydcH2--0.5 mmol"] | ["100 \nC"] | ["3 d"] | ["acetonitrile--10 mL", "H2O--5 mL"]
d0dt00783h | Synthesis of 1 and 2 powder The complexes 1 and 2 were prepared by mixing aqueous solution (1 mL) of K 2 [M II (CN) 4 ] (where M II = Pd, Pt) (0.05 mmol) and phthalazine (0.10 mmol) with methanolic solutions (1 mL) containing stoichiometric amounts of Fe(OTs) 2 ·6H 2 O (0.05 mmol) and 0.1 mg of ascorbic acid. The yellow precipitate was removed by centrifugation, washed with H 2 O and MeOH successively, and dried in air. Yield = 70.5% (1) and 67% (2). Elemental Analysis of C 20 H 12 PdFeN 8 (1) (526): calcd. C, 45.61; H, 2.30; N, 21.28; found C, 45.49; H, 2.35; N, 21.14%; FT-IR (cm −1 ): 2167(s), 1623(w), 1579(w), 1564(w), 1490(w), 1445(w), 1379(m), 1278(m), 1245(w), 1217(m), 1157(w), 1137(w), 977(w), 969(w), 955(w), 937(m), 921(s), 866(w), 824(w), 783(w), 757(s), 655(m), 516(w), 417(s), 407(m). C 20 H 12 PtFeN 8 (2) (615): calcd. C, 39.04; H, 1.97; N, 18.21; found C, 39.48; H, 2.07; N, 18.17%; FT-IR (cm −1 ): 2165(s), 1622(w), 1578(w), 1564(w), 1490(w), 1445(w), 1379(m), 1277(m), 1245(w), 1217(m), 1158(w), 1138(w), 977(w), 969(w), 954(w), 937(m), 919(s), 868(w), 824(w), 783(w), 757(s), 655(m), 516(w), 468(s), 455(s), 444(m). | [] | [] | ["1", "2", "C 20 H 12 PdFeN 8", "C 20 H 12 PtFeN 8"] | ["K 2 [M II (CN) 4 ]--0.05 mmol", "Fe(OTs) 2 ·6H 2 O--0.05 mmol"] | ["ascorbic acid--0.1 mg"] | ["phthalazine--0.10 mmol"] | [] | [] | ["aqueous solution--1 mL", "methanolic solution--1 mL"]
b517191a | The crystals grow on the glass walls of the beaker at the solution surface after slow evaporation of the solution. The colorless crystals are suitable for single crystal X-rays diffraction and allow the resolution of the crystallographic structure. Not enough crystals were collected in order to make further investigations on this sample.Reaction B: A polycrystalline white powder is obtained from a mixture of L (60 mg, 0.22 mmol) and AgNO 3 (37.5 mg, 0.22 mmol) in CH 2 Cl 2 (a large volume as AgNO 3 is less well soluble in CH 2 Cl 2 ) (molar ratio 1 : 1). The powder X-ray spectrum of the compound shows that this polycrystalline precipitate has the same structure than 2. It is worth noting that if the molar ratio is changed, the same product is obtained. Yield: 79 mg (81 %). Analysis calculated for [Ag(L)NO 3 ]: C 38.03, H 2.74, N 9.50; found C 37.26, H 2.64, N 9.4%. A certain amount of dichloromethane is adsorbed on the sample. IR (GB, cm 21 ): n(CLO) 1726 s, n(CLC) 1612 w, n(ArC–C, CLN) 1412 w, n(NO 3 ) 1380–1330 s, n(C–O) 1272 s, d(ArC–H) 985, 992 (split) m, n(ArC–H) 825 m. | [] | [] | ["NaN"] | ["AgNO 3--37.5 mg, 0.22 mmol"] | [] | ["L--60 mg, 0.22 mmol"] | [] | [] | ["CH 2 Cl 2--a large volume"]
b800217g | Pale green crystals appeared after 4–5 weeks and were collected and dried in air after being washed with ethyl acetate. | [] | [] | [] | [] | [] | [] | [] | ["4–5 weeks"] | ["ethyl acetate--NaN"]
ejic.201101002 |  | [] | [] | ["[1(Ag 6 I 8 )] n", "Compound [1(Ag 6 I 8 )]· 2DMF", "C 32 H 64 Ag 6 I 8 N 14 O 2"] | ["AgI--221 mg, 0.942 mmol"] | [] | ["1--100 mg, 0.188 mmol"] | ["room temp."] | ["16 h"] | ["MeOH--12 mL", "DMF--concentrated"]
acs.inorgchem.0c00037 | URCP1 and URCP2:URCP1 were reported in our previous work 26 and are listed here just for comparison. In detail, 0.035 mmol of C8BPCEt@CB[6] and 0.035 mmol of sodium sulfate were added into 2 mL of deionized water in a Teﬂon vessel, and then 70 μL (0.035 mmol) of uranyl nitrate was added. The pH of the suspension was adjusted to 1.09 using a 4 M HNO 3 solution. After that, the vessel was sealed, kept at 150 °C for 72 h, and subsequently cooled to room temperature. The obtained yellow crystals were alternatively rinsed with water and ethanol and dried at 50 °C overnight. URCP2 was prepared through a similar procedure with URCP1, but the pH was adjusted to 5.67 using a 1 M NaOH solution. | ["50 \nC"] | ["overnight"] | ["URCP1", "URCP2"] | ["uranyl nitrate--70 μL, 0.035 mmol"] | [] | ["C8BPCEt@CB[6]--0.035 mmol", "sodium sulfate--0.035 mmol"] | ["150 \nC"] | ["72 h"] | ["deionized water--2 mL"]
ic5014279 | [Co(L 2 )(N 3 )] n ·3nH 2 O(2). The preparation of compound 2 is similar to that of 1, except that MnCl 2 ·4H 2 O was replaced by CoCl 2 ·6H 2 O (0.10 mmol, 0.024 g). Rod-shaped brown crystals were isolated in a yield of 65%. The phase purity of the bulk product was also conﬁrmed by PXRD experiments. Elem anal. Calcd for C 14 H 16 N 4 O 7 Co (M = 411.24): C, 40.89; H, 3.92; N, 13.62. Found: C, 40.79; H, 4.02; N, 13.44. Main IR (KBr, cm −1 ): 3437br, 3118w, 3053m, 2964w, 2071vs, 1620vs, 1564s, 1460w, 1394vs. | [] | [] | ["[Co(L 2 )(N 3 )] n ·3nH 2 O", "C 14 H 16 N 4 O 7 Co"] | ["CoCl 2 ·6H 2 O--0.10 mmol, 0.024 g"] | [] | [] | [] | [] | []
ja960746q | Co 3 (BTC) 2 ‚xH 2 O(x)6, 4, 2, and 1). Red crystals in the size range (0.1-0.3 mm) of Co 3 (BTC) 2 ‚12H 2 O (0.30 g) were heated at 0.080 Figure 1. A schematic representation of (a) a 2-D assembly of metal (M) aqua complexes and trigonal trifunctional building units (triangles) to form extended layers having no voids and (b) a porous structure with molecular guests (large filled spheres) occupying the void space resulting from the liberation of water ligands from those layers. | [] | [] | ["Co 3 (BTC) 2 ‚xH 2 O(x)", "Co 3 (BTC) 2 ‚12H 2 O"] | [] | [] | [] | [] | [] | []
acs.inorgchem.7b01048 | The solvent was removed by evaporation, the residue was washed with Et 2 O(2× 5 mL), and volatile components were removed under vacuum pressure to give (Bmm Me )HgMeI as a white solid. Yield: 70.3 mg, 58%.1 H NMR (DMSO-d 6 ): δ 0.89 (s, 1H), 3.47 (s, 6H), 6.14 (s, 2H), 7.13−7.13 (d, J = 2.4 Hz, 2H), 7.40−7.41 (d, J = 2.4 Hz, 2H).13 C NMR (DMSO-d 6 ): δ 14.7, 35.0, 56.5, 118.2, 119.3, 162.9.199 Hg NMR (DMSO-d 6 ): δ −1133 (0.1 M at 300 K). HR-ESIMS (m/z): calcd for C 10 H 15 N 4 S 2 HgI [M] + 583.9481, found C 10 H 15 N 4 S 2 Hg [M − I] + 457.0467.Synthesis of [(Bmm Me )HgI 2 ] m ·(MeHgI) n . To obtain the cleavage product [(Bmm Me )HgI 2 ] m ·(MeHgI) n , we stirred the 1:1 complex (Bmm Me )HgMeI (25 mg, 0.043 mmol) in 5 mL of methanol for 48 h at 37 °C. The solvent was removed, and the crude product was washed several times with acetonitrile followed by Et 2 O(2× 5 mL). The product was dried under reduced pressure for several hours to obtain a yellow solid of [(Bmm Me )HgI 2 ] m ·(MeHgI) n . Yield: 12 mg, 42%. | [] | [] | ["(Bmm Me )HgMeI"] | ["(Bmm Me )HgMeI--25 mg, 0.043 mmol"] | [] | [] | ["37 \t°C"] | ["48 h"] | ["methanol--5 mL"]
c3tc32309a | [Gd(NPA) 3 $DMF] n (3b). Yield: 32.1% based on Tb 3+ . Anal.calcd (%): C, 58.18; H, 4.301. Found (%): C, 58.17; H, 4.311. FTIR (Fig. S1e†) (KBr pellet, cm 1 ): 3305 (s), 3041 (m), 2931 (w), 1936 (w), 1670 (m), 1612 (s), 1597 (s), 1543 (m), 1500 (s), 1446 (m), 1396 (s), 1282 (s), 1161 (w), 748 (m), 696 (m), 523 (w).[Eu(NPA) 3 $DMF] n (3c). Yield: 27.3% based on Tb 3+ . Anal.calcd (%): C, 58.54; H, 4.327. Found (%): C, 58.59; H, 4.332. FTIR (Fig. S1f†) (KBr pellet, cm 1 ): 3303 (s), 3041 (m), 2931 (w), 1936 (w), 1670 (m), 1612 (s), 1597 (s), 1541 (m), 1500 (s), 1448 (m), 1396 (s), 1282 (s), 1161 (w), 748 (m), 696 (m), 523 (w). | [] | [] | ["[Gd(NPA) 3 $DMF] n (3b)", "[Eu(NPA) 3 $DMF] n (3c)"] | ["Tb 3+--NaN"] | [] | [] | [] | [] | []
ic101294s | Preparations of Compounds 1-5. Preparations of Y(BTC)(H 2 O) 3 (DMF) 1.1 (1a and 1b) . A mixture of Y(NO 3 ) 3 3 6H 2 O (0.191 g, 0.5 mmol), BTC (0.053 g, 0.25 mmol), DMF (4 mL), and H 2 O (4 mL) was sealed in a 24 mL of Teflon-lined reactor. | [] | [] | ["Y(BTC)(H 2 O) 3 (DMF) 1.1", "Y(NO 3 ) 3 3 6H 2 O"] | ["Y(NO 3 ) 3 3 6H 2 O--0.191 g, 0.5 mmol"] | [] | ["BTC--0.053 g, 0.25 mmol"] | [] | [] | ["DMF--4 mL", "H 2 O--4 mL"]
acs.organomet.9b00500 | Synthesis of [PtTl(Naph^C*)(CN) 2 ] (5B). A solution of 4B (0.100 g, 0.14 mmol) in methanol (10 mL) is treated with TlPF 6 (0.050 g, 0.14 mmol). After stirring at r.t. for 1 h, the resulting suspension was ﬁltered and washed with MeOH (3 mL) and Et 2 O(5 mL) and dried to render a pale yellow solid, 5B (0.080 g, 85%).Found: C, 28.91; H, 1.75; N, 8.33. Calcd (%) for C 16 H 11 N 4 PtTl: C, 29.17; H, 1.68; N, 8.57. IR (cm −1 ): ν = 2124, 2109 (m, CN).1 H NMR (400 MHz, DMSO-d 6 ): δ = 8.38 (1H, s, 3 J 8‑Pt = 57.3, H 8 ), 8.04 (1H, d, 3 J 3‑4 = 2.0, 1H, H 3 ),7.74 (1H, s, 4 J Pt‑15 = 8.5, H 15 ), 7.69−7.66 (2H, m, H 10 and H 13 ), 7.39 (1H, d, H 4 ), 7.33−7.30 (2H, m, H 11 and H 12 ), 4.06 (3H, s, Me, C^C*). Single crystals of 5B were obtained by slow diﬀusion of methanol into saturated DMSO solutions. | [] | [] | ["[PtTl(Naph^C*)(CN) 2]", "C 16 H 11 N 4 PtTl"] | ["TlPF 6--0.050 g, 0.14 mmol"] | [] | ["4B--0.100 g, 0.14 mmol"] | [] | ["1 h"] | ["methanol--10 mL", "MeOH--3 mL", "Et 2 O--5 mL"]
b411688g | The supernatant solvent was decanted oﬀ to aﬀord 642 mg of a colorless solid. The compound was re-crystallized from isopropanol. The product could not be dried because of the low thermal stability of the obtained crystals. | [] | [] | [] | [] | [] | [] | [] | [] | []
b501782c | [Cu 3 L 2 py 6 ] n ·5nH 2 O6. This compound can be prepared by three kinds of procedures as following (Found: C, 45.92; H, 4.31; N, 7.58. Calc. for C 42 H 46 Cu 3 N 6 O 17 : C, 45.97; H, 4.22; N, 7.66%).IR (KBr)/cm −1 : 3444m, 1605vs, 1488m, 1448m, 1365vs, 1348vs, 1252m, 1216m, 1157w, 1070m, 1045w, 1017w, 946w, 876w, 814m, 760m, 693s, 641m, 431w.Method (i). The reaction of H 3 L (174 mg, 1 mmol) and Na 2 CO 3 (52 mg, 0.5 mmol) in 5 mL water gave rise to a paleyellow solution, to which Cu(NO 3 ) 2 ·3H 2 O (242 mg, 1 mmol) was added. The resulting blue feculent solution was ﬁltered and the ﬁltrate was placed in the bottom of a straight tube, which was layered by 1 mL water and 1 mL py successively. Blue chip-like crystals of 6 were obtained in one day (ca. 82% yield based on copper).Method (ii). H 3 L (87 mg, 0.5 mmol) was reacted with Cu(OH) 2 (49 mg, 0.5 mmol) in 5 mL water for about 12 h. | [] | [] | ["Cu 3 L 2 py 6"] | ["Cu(NO 3 ) 2 ·3H 2 O--242 mg, 1 mmol", "Cu(OH) 2--49 mg, 0.5 mmol"] | ["Na 2 CO 3--52 mg, 0.5 mmol", "py--1 mL"] | ["H 3 L--174 mg, 1 mmol"] | [] | ["one day", "about 12 h"] | ["water--5 mL"]
s0036023620010192 | Synthesis of {(μ-γ,γ'-dipy) 2 Mn 2 [μ-(OOCC 5 H 4 Mn(CO) 3 ] 2 [η 2 -(OOCC 5 H 4 Mn(CO) 3 ] 2 } n (3).A solution containing 1 g (1.4 mmol) of the Mn[(OOCC 5 H 4 Mn(CO) 3 ] 2 [O(H)Me] 4 adduct in 15 mL of methanol was carefully coated with a solution of 0.22 g (1.4 mmol) of γ,γ'-dipyridyl in 5 mL of methanol and allowed to stand at room temperature for 3 days. The formed pale pink single crystals were separated from the supernatant by decantation, washed with hexane, and dried in an argon flow. The yield (on a dry matter basis) was 92% (0.99 g). | [] | [] | ["{(μ-γ,γ'-dipy) 2 Mn 2 [μ-(OOCC 5 H 4 Mn(CO) 3 ] 2 [η 2 -(OOCC 5 H 4 Mn(CO) 3 ] 2 } n", "Mn[(OOCC 5 H 4 Mn(CO) 3 ] 2 [O(H)Me] 4"] | ["Mn[(OOCC 5 H 4 Mn(CO) 3 ] 2 [O(H)Me] 4--1 g (1.4 mmol)"] | [] | ["γ,γ'-dipyridyl--0.22 g (1.4 mmol)"] | ["room temperature"] | ["3 days"] | ["methanol--15 mL", "methanol--5 mL"]
c1ce06111a | Found: C, 30.58; N, 1.25; H, 2.11%. IR (KBr, cm 1 ): 3436s, 3164m, 1608s, 1541s, 1480m, 1435m, 1400vs, 1160w, 1094w, 1025m, 913m, 826m, 736m, 724s, 658m, 562w, 510vw. | [] | [] | [] | [] | [] | [] | [] | [] | []
j.ica.2009.02.008 | 3.3. Preparation of {[Cd( g 2 -O 2 CC 6 H 4 {C(O)Fc-o}) 2 (pbbm)]  0.5H 2 O} n (2) Pbbm (7.8 mg, 0.05 mmol) and NaO 2 CC 6 H 4 {C(O)Fc-o} (33.5 mg, 0.1 mmol) were dissolved in methanol 8 mL. The solution was added slowly dropwise to a solution of Cd(OAc) 2  2H 2 O (13.4 mg, 0.05 mmol) in methanol 5 mL. The resulting red mixture was ﬁltered and the ﬁltrate was allowed to stand at room temperature in the dark. Good quality red crystals for 2 (31.7 mg, 58%) were obtained after 1 month. Crystals of 2 are stable in the air. Decomposition temperature: 248 °C. Anal. Calc. for C 55 H 47 CdFe 2 N 4 O 6.5 :C, 60.40; H, 4.30; N, 5.13. Found: C, 60.51; H, 4.38; N, 5.01%. IR (cm 1 , KBr): 3441m, 3140m, 2932w, 1656s, 1603m, 1581s, 1549s, 1507m, 1481m, 1453s, 1394s, 1291m, 1197m, 1106w, 862m, 846m, 829m, 765m, 750s, 718m, 509m, 488m. | [] | [] | ["{[Cd(g 2 -O 2 CC 6 H 4 {C(O)Fc-o}) 2 (pbbm)] ? 0.5H 2 O} n", "C 55 H 47 CdFe 2 N 4 O 6.5"] | ["Cd(OAc) 2 ? 2H 2 O--13.4 mg, 0.05 mmol"] | [] | ["Pbbm--7.8 mg, 0.05 mmol", "NaO 2 CC 6 H 4 {C(O)Fc-o}--33.5 mg, 0.1 mmol"] | [] | ["1 month"] | ["methanol--8 mL"]
b911881k | Synthesis of [Cu II (L 1 ) 2 (Mo 8 O 26 ) 0.5 ] (2) The synthesis of 2 was similar to 1 except that pH was adjusted to 4.6 with 1 M HCl and 1 M NaHCO 3 solution. Blue crystals of 2 were collected in 52% yield based on CuSO 4 . Elemental Anal.Found: C, 22.23; H, 1.85; N, 8.61. Anal. Calcd for C 18 H 18 N 6 O 13 CuMo 4 (973.69): C, 22.20; H, 1.86; N, 8.63%. IR (cm 1 ): 3416 (w), 3113(m), 1607 (w), 1540 (w), 1389 (w), 951 (m), 909 (sh), 842 (m), 796 (s), 648 (s). | [] | [] | ["[Cu II (L 1 ) 2 (Mo 8 O 26 ) 0.5]", "C 18 H 18 N 6 O 13 CuMo 4"] | [] | [] | ["L 1--NaN"] | [] | [] | []
c5ra10799g | for de-solvated [Nd(ndc) 1.5 (DMF) 2 ], C 22 H 19 N 2 O 8 Nd 1 : C 46.22, H 3.54, N 4.69; found: C 46.50, H 3.62, N 4.42. IR (KBr pellet): n ¼ 3385 (m), 1662 (s), 1607 (s), 1553 (s), 1493 (s), 1404 (vs.), 1362 (s), 1188 (m), 1100 (m), 932 (m), 794 (s), 667 (m) cm 1 . | [] | [] | ["[Nd(ndc) 1.5 (DMF) 2 ]", "C 22 H 19 N 2 O 8 Nd 1"] | [] | [] | [] | [] | [] | []
cm048310u | Single crystals of (diglyme):LiBF 4 were prepared from dry LiBF 4 (Aldrich). The diglyme (Aldrich, anyhydrous) was used as received. | [] | [] | ["LiBF 4"] | ["LiBF 4 (Aldrich)--NaN"] | [] | [] | [] | [] | ["diglyme--NaN"]
c6cc03285k | 2H 2 O (0.0247g) was added in a mixed solvent(N, N-Dimethylformamide, 4mL; acetonitrile, 1 mL; 2-Amino-1-butano, 1mL), and then was placed in a 20 mL vial. The sample was heated at 100 o C for 5 days, and then cooled to room-temperature. After washed by ethanol and distilled water, the pale yellow prism crystals were obtained as the main product (45% yield).Elemental Anal. Calcd. For C 19 H 21 BCdN 9 O 4 : C , 40.52%; H 3.76%; N 22.40%; O, 11.37%. Aanl. Found: C , 40.50%; H 3.86%; N 22.48%; O, 11.54%. IR (KBr, cm -1 ): 1245(s), 1050(s), 750(s), 710(s), 690(s), 1810(m), 1650(m), 1500(m), 930(m), 3220(w), 2350(w), 520(w), 480(w). † Synthesis of BIF-81: A mixture of KB(im) 4 (0.0131g), 1,3,5benzenetricarboxylic acid (0.0206g) and Cd(Ac) 2 . | [] | [] | ["BIF-81", "C 19 H 21 BCdN 9 O 4"] | ["Cd(Ac) 2--NaN"] | [] | ["KB(im) 4--0.0131g", "1,3,5-benzenetricarboxylic acid--0.0206g"] | ["100 \nC"] | ["5 days"] | ["N, N-Dimethylformamide--4mL", "acetonitrile--1mL", "2-Amino-1-butano--1mL"]
j.poly.2004.06.011 | 2.2.2. [Cd(3-ampy)(H 2 O) 4 ] n (SO 4 ) n (H 2 O) n (2) This complex was prepared by mixing 3CdSO 4 Æ 8H 2 O (0.55 g, 1.99 mmol) in water (30 cm 3 ) with 3-aminopyridine hydrochloride (0.370 g, 4.0 mmol) in methanol (5 cm 3 ). An aqueous solution (5 cm 3 ) of NaNCS (0.32 g, 4 mmol) was added dropwise with continuous stirring. | [] | [] | ["[Cd(3-ampy)(H 2 O) 4 ] n (SO 4 ) n (H 2 O) n", "NaN"] | ["3CdSO 4 Æ 8H 2 O--0.55 g, 1.99 mmol"] | ["NaNCS--0.32 g, 4 mmol"] | ["3-aminopyridine hydrochloride--0.370 g, 4.0 mmol"] | [] | [] | ["water--30 cm 3", "methanol--5 cm 3"]
cg301570p | 5 669 (w), 518 (m), 435 (w). Preparation of [Zn( p -BrPhHIDC)(H 2 O)] n (3). A mixture of Zn(NO 3 ) 2 ⋅ 4H 2 O (14.9 mg, 0.05 mmol), p -BrPhH 3 IDC (15.6 mg, 0.05 mmol), Et 3 N (0.056 mL, 0.4 mmol) and CH 3 OH/H 2 O (3/4, 7 mL) were sealed in 25 mL Teflon-lined bomb and heated at 150 °C for 96 h. The reaction mixture was then allowed to cool to room temperature at a rate of 10 °C/h. Colorless block-shaped crystals of 3 were collected, washed with distilled water, and dried in air (52% yield based on Zn). Anal. Calcd for C 11 H 7 BrN 2 O 5 Zn: C, 33.63; H, 1.78; N, 7.13%. Found: C, 33.33; H, 1.49; N, 7.46%. IR (cm -1 , KBr): 3384 (m), 3243 (m), 1716 (w), 1651 (s), 1476 (m), 1425 (w), 1280 (s), 1128 (m), 937 (m), 828 (s), 733( s), 693 (w), 551 (m). Preparation of {[Co( p -BrPhH 2 IDC) 2 ]·2H 2 O} n (4). A mixture of p -BrPhH 3 IDC (15.6 mg, 0.05 mmol), Co(NO 3 ) 2 ·6H 2 O (14.6 mg, 0.05 mmol), Et 3 N (0.056 mL, 0.4 mmol), and CH 3 OH/H 2 O (3/4, 7 mL) were sealed in 25 mL Teflon-lined autoclave and heated for 72 h at 160 °C under autogenous pressure. Then the reaction mixture was allowed to cool to room temperature at a rate of 10 °C/h. Red cubic-shape crystals of 4 were collected in 51% yield (based on Co), washed with distilled water and dried in air. Anal. Calcd for C 22 H 16 Br 2 N 4 O 10 Co: C, 36.92; H, 2.24; N, 7.83%. Found: C, 36.58; H, 2.48; N, 7.57%. IR (cm -1 , KBr): 3584 (w), 3371 (m), 1915 (w), 1558(w), 1428 (w), 1394 (w), 1360 (w), 1285 (m), 1259 (m), 1123 (s), 1070 (s), 1001 (s), 878 (w), 836 (s), 799 (w), 750 (m), 676 (w), 496 (w). Preparation of [Cd 1.5 ( p -BrPhHIDC)( p -BrPhH 2 IDC)(H 2 O)] n (5). A mixture of Cd(NO 3 ) 2 ⋅ 4H 2 O (14.6 mg, 0.05 mmol), p -BrPhH 3 IDC (15.6 mg, 0.05 mmol), Et 3 N (0.056 mL, 0.4 mmol) and CH 3 CN/H 2 O (3/4, 7 mL) were sealed in 25 mL Teflon-lined bomb and heated at 160 °C for 72 h. The reaction mixture was then allowed to cool to room temperature at a rate of 10 °C/h. Colorless club-shaped crystals of 5 were collected, washed with distilled water, and dried in air (68% yield based on Cd). Anal. Calcd for C 22 H 13 BrN 4 O 9 Cd 1.5 : C, 32.76; H, 1.61; N, 6.95%. Found: C, 33.01; H, 1.88; N, 6.67%. IR (cm -1 , KBr): 3605 (m), 3428 (w), 1714 (m), 1480 (w), 1402 (w), 1123 (s), 1012 (s), 978 (w), 855(w), 834 (s), 777 (m), 735 (s), 565 (m). Preparation of {[Cd 2 ( p -BrPhHIDC) 2 (4,4 ′ ′′ ′ -bipy)] ⋅ ⋅⋅ ⋅ 4H 2 O} n (6). A mixture of Cd(NO 3 ) 2 ⋅ 4H 2 O (14.6 mg, 0.05 mmol), p -BrPhH 3 IDC (15.6 mg, 0.05 mmol), Et 3 N (0.056 mL, Page 5 of 30 ACS Paragon Plus Environment Crystal Growth & Design 1 2 3 4 5 6 7 8 9 10 11 12 13 14 15 16 17 18 19 20 21 22 23 24 25 26 27 28 29 30 31 32 33 34 35 36 37 38 39 40 41 42 43 44 45 46 47 48 49 50 51 52 53 54 55 56 57 58 59 60 | [] | [] | ["[Zn(p-BrPhHIDC)(H2O)]n", "C11H7BrN2O5Zn"] | ["Zn(NO3)2⋅4H2O--14.9 mg, 0.05 mmol"] | ["Et3N--0.056 mL, 0.4 mmol"] | ["p-BrPhH3IDC--15.6 mg, 0.05 mmol"] | ["150 °C"] | ["96 h"] | ["CH3OH/H2O--7 mL"]
s11243-009-9289-6 | Characteristic IR data (cm -1 ): 1645 (s).Preparation of [Cu 2 L 2 (l 1,1 –N 3 ) 2 ]CH 3 OH To a methanol solution (5 mL) of HL (19.2 mg, 0.1 mmol) and sodium azide (6.5 mg, 0.1 mmol), a methanol solution (5 mL) of copper(II) perchlorate (37.0 mg, 0.1 mmol) was added with stirring. The mixture was stirred for 10 min at room temperature and ﬁltered. Upon keeping the ﬁltrate in air for a week, blue block-shaped crystals of the complex, suitable for X-ray diffraction, were formed on slow evaporation of the solvent. Yield: 14.1 mg (45%). Anal. Calcd (%) for C 23 H 34 Cu 2 N 10 O 3 : C, 44.2; H, 5.5; N, 22.4. Found (%): C, 44.9; H, 5.2; N, 23.3. Characteristic IR data (cm -1 ): 3427 (b, w), 3218 (m), 2039 (s), 1618 (s). | [] | ["1 week"] | ["[Cu 2 L 2 (l 1,1 –N 3 ) 2 ]CH 3 OH"] | ["copper(II) perchlorate--37.0 mg, 0.1 mmol"] | ["sodium azide--6.5 mg, 0.1 mmol"] | ["HL--19.2 mg, 0.1 mmol"] | [] | [] | ["methanol--5 mL"]
ic026311n | (8) To a solution of L-histidine (1.56 g, 10.0 mmol) in water (15 mL) and KOH (0.56 g, 10.0 mmol) was slowly added pyridine-2-aldehyde (1.07 g, 10.0 mmol) in EtOH (10 mL). The solution was stirred for 30 min, cooled in an ice bath, and then followed by the addition of NaBH 4 (0.37 g, 10.0 mmol) in water (10 mL). The mixture was stirred for 1 h more, before Cu(ClO 4 ) 2 ‚6H 2 O (3.71 mg, 10.0 mmol) in ethanol (10 mL) was added. HClO 4 (37%) was used to adjust the pH to 6. The dark blue precipitate was filtered, washed with ice-cold EtOH and ice water, and dried in air. The single crystals suitable for structure determination were obtained from the filtrate. Yield 40%. Calcd for C 36 H 39 Cl 3 Cu 3 N 12 O 18 ‚2H 2 O: C, 34.30; H, 3.44; N, 13.33. Found: C, 33.66; H, 3.57; N, 13.16. IR (KBr, cm -1 ): ν(OH) 3446, ν sat (C-H) 2918, 2850, ν as (COO) 1656, ν s (COO) 1350, ν(ClO 4 ) 1144, 1121, 1090. | [] | [] | ["L-histidine"] | ["Cu(ClO 4 ) 2 ‚6H 2 O--3.71 mg, 10.0 mmol"] | [] | ["pyridine-2-aldehyde--1.07 g, 10.0 mmol"] | [] | ["1 h"] | ["water--15 mL", "EtOH--10 mL"]
ic801500x | [Co(C 7 H 11 O 6 ) 2 (H 2 O) 2 ] 3 3H 2 O (3). X-band EPR measurements were carried out in powder samples as well as in frozen solutions of 3 in water and are shown in Figure 9. | [] | [] | ["[Co(C 7 H 11 O 6 ) 2 (H 2 O) 2 ] 3 3H 2 O"] | ["Co--NaN"] | [] | ["C 7 H 11 O 6--NaN"] | [] | [] | ["water--NaN"]
c7ob00551b |  Dimethyl3,3'‐(1,2‐phenylenebis(sulfanediyl))(2E,2'E)‐diacry‐ late(2) . Toastirredsolutionof 1 (1.5g,10.5mmol,1equiv)inTHF(90 mL)at‐78°CunderargonwasaddednBuLi(11.4mL,1.95M in hexanes, 2. 1 equiv) dropwise. The yellow solution  was stirredat‐78°Cfor30minbeforebeingaddeddropwisetoa solution of Methyl (E)‐3‐iodoacrylate  (4.92 g, 23.2 mmol, 2.2 equiv)inTHF(30mL).Th ereactionmixturewasstirredat‐78 °C for 2 h then quenched withwater (30 mL),extracted with EtOAc, dried over MgSO 4 , filtered and concentrated un der reducedpressuretoaffordthedesiredproduct(3.36g,quant) asabrownoil.R f 0.30(PE‐EtOAc=90/10); ( ATR ) ν  2994,1710, 1582, 1432, 1299, 1260, 1235, 1156, 1038, 944, 828, 753; 1 H NMR(400MHz,CDCl 3 )δ7.71(d,J=15.1Hz,2H),7.58(dd,J= 5.8,3.4Hz,2H),7.44(dd,J=5.8,3.4Hz,2H),5.68(d,J=15.1 Hz,2H),3.71(s,6H); 13 CNMR(100MHz,CDCl 3 )δ165.4(2C), 144.9(2CH),134.5(2C),134.2(2CH),130.4(2CH),11 6.9(2CH), 51.7 (2CH 3 ); HRMS (ESI)calcd for C 14 H 14 O 4 S 2 Na ([M+Na] + ) 333.0226found333.0221. (2E,2'E)‐3,3'‐(1,2‐phenylenebis(sulfanediyl))diacrylicacid(2‐ OH) To  a stirred solution of 2  (0.11 g, 0.36 mmol, 1 equiv) in a mixtureofTHF/H 2 O3:1(6.7mL)underargonwasaddedLiOH Page 7 of 11 Organic & Biomolecular Chemistry Organic & Biomolecular Chemistry Accepted Manuscript Published on 05 April 2017. Downloaded by Freie Universitaet Berlin on 07/04/2017 01:25:56. View Article Online DOI: 10.1039/C7OB00551B | [] | [] | ["Dimethyl3,3'‐(1,2‐phenylenebis(sulfanediyl))(2E,2'E)‐diacrylate(2)", "(2E,2'E)‐3,3'‐(1,2‐phenylenebis(sulfanediyl))diacrylicacid(2‐OH)"] | [] | [] | ["DMDCNQI--1.5 g, 10.5 mmol, 1 equiv", "Methyl (E)‐3‐iodoacrylate--4.92 g, 23.2 mmol, 2.2 equiv"] | ["-78 °C"] | ["30 min", "2 h"] | ["THF--90 mL", "p-xylene--1 mL", "EtOAc--not specified"]
j.jssc.2016.10.021 | 2.2.2. [Ni(dbp)(H 2 O)] n (2) This green compound 2 was obtained by a similar procedure to that for 1 except using.Ni(NO 3 ) 2 ·6H 2 O (0.0290 g, 0.1 mmol) instead of Cu(NO 3 ) 2 ·3H 2 O.Yield 64% based on Ni. Anal. Calcd(％) for C 29 H 19 NiN 3 O 6 , C, 61.73; H, 3.39; N, 7.44. Found C, 61.33.; H, 3.37; N, 7.29. | [] | [] | ["[Ni(dbp)(H 2 O)] n", "C 29 H 19 NiN 3 O 6"] | ["Ni(NO 3 ) 2 ·6H 2 O--0.0290 g, 0.1 mmol"] | [] | ["dbp--NaN"] | [] | [] | []
ic300711h | [(CH 3 OH)CoL 2OMe Gd(CH 3 COO)(thd)] 2 (MeOH) 2 (6). To a mixture of 0.5 mmol (104.0 mg) of H 2 L and 0.5 mmol (76.0 mg) of o-vanillin in methanol (10 mL) was ﬁrst added 0.5 mmol (125.0 mg) of Co(CH 3 COO) 2 ·4H 2 O, 1.5 mmol (127.0 mg) of piperidine, 0.5 mmol (188.0 g) of GdCl 3 ·6H 2 O, and ﬁnally 1 mmol (0.184 g) of Hthd with 1 mmol (0.085 g) of piperidine. The solution was stirred for 2 h, and the yellowish orange precipitate was ﬁltered oﬀ. The solution was left undisturbed, and yellowish orange crystals of the same compound appeared one month later. Yield: 0.20 g (23%). Anal. Calcd for C 68 H 98 Co 2 Gd 2 N 4 O 20 (1723.9): C, 47.4; H, 5.7; N, 3.3. Found: C, 47.0; H, 5.5; N, 3.2. IR data (ATR, cm −1 ): 3298(w), 2965(m), 1638(w), 1602(m), 1564(s), 1528(s), 1504(m), 1459(m), 1385(vs), 1356(m), 1244(m), 1224(m), 1142(w), 1098(w), 964(w), 868(w), 757(w), 736(m), 737(w). Vis (drs): 530, 750 nm. | [] | ["one month"] | ["[(CH 3 OH)CoL 2OMe Gd(CH 3 COO)(thd)] 2 (MeOH) 2", "C 68 H 98 Co 2 Gd 2 N 4 O 20"] | ["Co(CH 3 COO) 2 ·4H 2 O--0.5 mmol (125.0 mg)", "GdCl 3 ·6H 2 O--0.5 mmol (188.0 g)"] | ["piperidine--1.5 mmol (127.0 mg)"] | ["H 2 L--0.5 mmol (104.0 mg)", "o-vanillin--0.5 mmol (76.0 mg)", "Hthd--1 mmol (0.184 g)"] | [] | ["2 h"] | ["methanol--10 mL"]
j.inoche.2009.07.023 | Colorless crystals of compound 1 were hydrothermally synthesized by reacting Zn(NO 3 )6H 2 O with HL 1 and 1,4-H 2 BDC in molar ratio 1:1:1 in water at 150 °C for 3 days [7]. The single-crystal Xray structural analysis reveals [8] that compound 1 crystallizes in the monoclinic space group P2 1 /c and the asymmetric unit of 1 consists of one Zn II atom, one L 1 ligand and half an 1,4-BDC ligand. | [] | [] | ["Zn(NO 3 )?6H 2 O with HL 1 and 1,4-H 2 BDC", "compound 1"] | ["Zn(NO 3 )?6H 2 O--not specified"] | [] | ["HL 1--not specified", "1,4-H 2 BDC--not specified"] | ["150 °C"] | ["3 days"] | ["water--not specified"]
c5ce00649j | {[Zn 2 Ĳtdzdc) 2 Ĳ4,4′-bipy)ĲH 2 O) 2 ]·3H 2 O} n (3). A mixture of H 2 tdzdc (69.6 mg, 0.4 mmol), 4,4′-bipy (62.4 mg, 0.4 mmol) and ZnĲOAc) 2 (87.8 mg, 0.4 mmol) in 12 mL of H 2 O was stirred for about 10 min, and then the mixture was sealed in a 23 mL Teflon-lined autoclave and heated to 160 °C for 4 days. After the autoclave was cooled to room temperature, colorless crystals were collected with a ~50% yield based on Zn II . Anal. calcd for C 18 H 18 N 6 S 2 Zn 2 O 13 (%): C, 29.97; H, 2.52; N, 11.65. Found (%): C, 30.59; H, 3.17; N, 11.75. IR (KBr, cm −1 ) (4000–400 cm −1 ): 3219 (w), 2384 (vs), 1608 (vs), 1442 (s), 1392 (m), 1303 (m), 815 (s), 606 (m), 512 (m), 452 (m). | [] | [] | ["{[Zn 2 Ĳtdzdc) 2 Ĳ4,4′-bipy)ĲH 2 O) 2 ]\b3H 2 O} n", "C 18 H 18 N 6 S 2 Zn 2 O 13"] | ["ZnĲOAc) 2--87.8 mg, 0.4 mmol"] | [] | ["H 2 tdzdc--69.6 mg, 0.4 mmol", "4,4′-bipy--62.4 mg, 0.4 mmol"] | ["160 \b0C"] | ["4 days"] | ["H 2 O--12 mL"]
c3dt33000a | 4-Aminobenzoic acid (1.0 g, 7.3 mmol) was added immediately after the first reaction (the formation of diformylhydrazide) and the vial was placed back in the microwave. The reaction conditions for the formation of Hcpt were the same as in the previous step. The beige-white powder was obtained in a slightly pink solution and the product was purified by recrystallisation in 30 mL of dimethylformamide (DMF). After recrystallisation, the product was washed with diethyl ether and ethanol (99%). Hcpt was obtained as fine white powder; the purity was checked by 1 H NMR and compared with the reported data (d 6 -DMSO, 400 MHz): δ (ppm) 13.20 (s, 1H), 9.21 (s, 2H), 8.06 (d, J = 8.8 Hz, 2H), 7.83 (d, J = 8.8 Hz, 2H). Yield: 25%. | [] | [] | ["4-Aminobenzoic acid"] | [] | [] | [] | [] | [] | []
j.jssc.2016.08.011 | {[Ni(papo) 2 (H 2 O) 2 ](ClO 4 ) 2 } n (7): papo (15 mg, 0.04 mmol) was dissolved in 6 mL of methanol: chloroform mixture, and Ni (ClO 4 ) 2  6H 2 O (20 mg, 0.05 mmol) was dissolved in 0.3 mL of water.These solutions were mixed together, followed by diffusion of diethyl ether to give pale-blue crystals with the yield of 68%. | [] | [] | ["{[Ni(papo) 2 (H 2 O) 2 ](ClO 4 ) 2 } n"] | ["Ni (ClO 4 ) 2 \n6H 2 O--20 mg, 0.05 mmol"] | [] | ["papo--15 mg, 0.04 mmol"] | [] | [] | ["methanol: chloroform mixture--6 mL", "water--0.3 mL", "diethyl ether--diffusion"]
cg8006469 | [Zn 2 (DFDA) 2 (L 1 ) 2 ] 2 · 3H 2 O (3). A mixture of Zn(NO 3 ) 2 · 6H 2 O (0.0297 g, 0.1 mmol), H 2 DFDA (0.0338 g, 0.1 mmol), L 1 (0.0238 g, 0.1 mmol), DMF (5 mL), ethanol (2 mL), and H 2 O (1 mL) was placed in a Teﬂon reactor (20 mL) and heated at 80 °C for 2 days. After being cooled to room temperature, colorless crystals of 3 were obtained with 65% yield based on H 2 DFDA. Anal. Calcd for C 140 H 142 Zn 4 N 16 O 19 :C, 64.72; H, 5.47; N, 8.63. Found: C, 64.77; H, 5.42; N, 8.61. IR (4000-400 cm -1 ): 3427w, 3112m, 2951m, 2874m, 1622vs, 1430s, 1361vs, 1238s, 1115s, 954s, 869w, 785s, 662m, 562vw, 432m. | [] | [] | ["[Zn 2 (DFDA) 2 (L 1 ) 2 ] 2 \b3H 2 O", "C 140 H 142 Zn 4 N 16 O 19"] | ["Zn(NO 3 ) 2 \b6H 2 O--0.0297 g, 0.1 mmol"] | [] | ["H 2 DFDA--0.0338 g, 0.1 mmol", "L 1--0.0238 g, 0.1 mmol"] | ["80 \b0C"] | ["2 days"] | ["DMF--5 mL", "ethanol--2 mL", "H 2 O--1 mL"]
c2dt32674d | IR (KBr, cm −1 ): 3360 w, 3052 w, 1603 s, 1578 w, 1552 s, 1491 w, 1441 m, 1400 s, 1294 w, 1267 w, 1158 w, 1100 w, 1026 w, 902 w, 865 m, 814 m, 761 m, 706 m, 685 m, 661 w, 577 w, 424 m. | [] | [] | [] | [] | [] | [] | [] | [] | []
c1ce05468f | Colorless rod-shaped crystals were obtained by ﬁltering in a yield of 0.451 g (97% based on Gd). Anal. calcd. (%) for C 12 H 13 GdNO 8.5 : C, 31.3; H, 2.82; N, 3.02. Found: C, 31.24; H, 2.79; N, 2.97. FT-IR (KBr pellet, cm 1 ): 3103(w), 2923(w), 1616(s), 1579(s), 1533(s), 1446(s), 1375(s), 1099(m), 939(m), 769(s), 705(s), 661(m), 563(m), 455(m), 428(w) (Fig. S1†).X-ray crystallography Single-crystal X-ray diffraction data were collected on a Bruker Apex CCD area-detector diffractometer with Mo-Ka monochromatic radiation. The structures were solved by direct methods and reﬁned by the full-matrix least-squares method on F 2 using the SHELXTL crystallographic software package. All hydrogen atoms were placed geometrically and anisotropic thermal parameters were used to reﬁne all non-hydrogen atoms. For 1–H 2 O$DMF, disordered lattice guest molecules (water and DMF) can not be modelled and were treated by the SQUEEZE routine, and the amount of them were determined by TG results and elemental analyses. The crystal data and structure reﬁnement results for 1–H 2 O$DMF, 1, 1–H 2 O$H 2 O, 1a–EtOH$EtOH and 1–EtOH$MeCN are listed in Table 1. Note that 1–H 2 O$DMF is a spontaneously resolved racemic conglomerate and crystallizes in the chiral space groups of P4 1 22 or P4 3 22. The single crystals of 1–H 2 O$DMF were randomly selected for SCSC transformation experiments, thus the space groups of 1, 1–H 2 O$H 2 O and 1–EtOH$MeCN are P4 1 22 or P4 3 22, and P4 1 or P4 3 for 1a–EtOH$EtOH. The single crystal data of 1 in both space groups were collected. | [] | [] | ["Gd(C 6 H 5 O 7 ) 3 (H 2 O) 2 "] | ["Gd--NaN"] | [] | ["C 6 H 5 O 7 --NaN"] | [] | [] | ["H 2 O--NaN"]
chem.200305758 | Diphenylcarbene[5,10,15,20-tetrakis(4-fluorophenyl)porphyrinato]ruthenium, [Ru(4-F-tpp)(CPh 2 )] (2 d): Reaction conditions: [Ru(4-Ftpp)(CO)]: 81.4 mg (0.1 mmol), N 2 CPh 2 : 58.2 mg (0.30 mmol), further stirring time: 24 h, eluent: dichloromethane/hexane 1:2. Yield: 78%; 1 H NMR: d= 8.32 (s, 8H), 8.02±7.98 (m, 4H), 7.86±7.80 (m, 4H), 7.43±7.35 (m, 8H), 6.46 (t, J = 7.4 Hz, 2 H), 6.15 (t, J= 7.8 Hz, 4 H), 3.04 (d, J = 7.9 Hz, 4 H); 13 C NMR: d = 318.70 (Ru=C); UV/Vis: l max (loge)= 395 (5.01), 425 (4.92), 531 nm (4.26); elemental analysis (%) calcd for C 57 H 34 F 4 N 4 Ru (951.97): C 71.92, H 3.60, N 5.89; found: C 72.03, H 3.73, N 5.58; FAB-MS: m/z: 952 [M] + . | [] | [] | ["Diphenylcarbene[5,10,15,20-tetrakis(4-fluorophenyl)porphyrinato]ruthenium, [Ru(4-F-tpp)(CPh 2 )] (2 d)"] | ["[Ru(4-Ftpp)(CO)]--81.4 mg (0.1 mmol)"] | [] | ["N 2 CPh 2--58.2 mg (0.30 mmol)"] | [] | ["24 h"] | ["dichloromethane/hexane--1:2"]
ic302360b | Found: C, 36.78; H, 1.73; N, 13.64. Anal. Calcd for 65:35 crystals mixture of C 19 H 11 N 7 CoPtS 4 :C 34 H 22 N 10 CoPtS 4 : C, 36.36; H, 1.87; N, 14.07. Found: C, 36.47; H, 1.70; N, 13.76. FT-IR (powder mixture, ATR, cm −1 ): 2135 (ν CN ), 2112 (ν CN ), 1598, 1571, 1467, 1444, 1396, 1249, 1160, 1016, 770, 769. FT-IR (13, ATR, cm −1 ): 2135 (ν CN ), 1597, 1570, 1465, 1444, 1396, 1283, 1242, 1186, 1155, 1013, 769, 648, 515, 456, 426, 417. FT-IR (13b, KBr, cm −1 ): 2113 (ν CN ), 1597, 1570, 1465, 1444, 1396, 1286, 1242, 1186, 1153, 1054, 1013, 770. | [] | [] | ["C 19 H 11 N 7 CoPtS 4", "C 34 H 22 N 10 CoPtS 4"] | [] | [] | [] | [] | [] | []
j.molstruc.2013.05.034 | The pmbm ligands were bought from the company of Jinan Henghua. Then aqueous NH 3 solution (25%, 10 d) was dropped into the mixture to give a clear solution under ultrasonic treatment. The resultant solution was allowed to evaporate slowly in darkness at room temperature for several days to give pale-yellow crystals of 1 (Yield: 44%, based on Zn(AC) 2 2H 2 O). Anal. Calc. (found) for ZnC 34H 28 N 6 O 5 : C, 61.31 (60.94); H, 4.24 (4.17); N, 12.62 (12.55)%. IR (KBr): m (cm 1 ) = 3433 (s), 3110 (w), 1618 (s), 1600 (s), 1553 (m), 1386 (s), 1350 (w), 1293 (w), 1183 (w), 822 (w),747 (s), 721 (w), 646 (w).2.3. Synthesis of complex {[Zn(pmbm)(phda)]2(H 2 O)} n (2) The synthesis of 2 was similar to that of 1, but with H 2 phda (19.4 mg, 0.1 mmol) in place of H 2 tpa in the same mixed solvent. | [] | [] | ["1", "ZnC 34H 28 N 6 O 5"] | ["Zn(AC) 2 2H 2 O--NaN"] | [] | ["pmbm--NaN"] | ["room temperature"] | ["several days"] | ["aqueous NH 3 solution--25%, 10 d"]
s1600536810054383 | Experimental A mixture of MnCl 2 .4H 2 O (19.8 mg, 0.1 mmol), BIDPE (56.8 mg, 0.1 mmol) was dissolved in10 ml of DMF/H 2 O(1:4, v/v). | [] | [] | [] | ["MnCl 2 .4H 2 O--19.8 mg, 0.1 mmol"] | [] | ["BIDPE--56.8 mg, 0.1 mmol"] | [] | [] | ["DMF/H 2 O--10 ml"]
s1387-7003(00)00155-6 | bet, Gd bet H O Fe CN bets betaine is de223 6n scribed.2. Experimental 2.1. Synthesis Ž. Ž. Ž To a water 5 ml solution of Gd NO P 6H O 0.227 33 2 .Ž.g, 0.5 mmol , betaine hydrochloride 0.307 g, 2 mmol w Ž.x Ž dissolved in 5 ml water was added. K Fe CN 0.165 g, 36 .0.5 mmol in a minimum amount of water was slowly added to the reaction mixture under stirring. The resulting solution was filtered and the filtrate was allowed to stand at room temperature in dark. After two days, well-shaped light-yellow crystals were obtained. Anal. Calcd. for C H FeGdN O : C, 29.11; H, 4.25; N, 16.98. Found: C, 16 28 8 7 29.16; H, 4.27; N, 16.61%. The IR spectrum exhibited a complex pattern of bands at in the range 4000–400 cm y1 : y1 Ž. | [] | [] | ["Gd bet H O Fe CN"] | ["Gd NO P 6H O--0.227 33 2 .Ž.g, 0.5 mmol"] | [] | ["betaine hydrochloride--0.307 g, 2 mmol", "K Fe CN--0.165 g, 36 .0.5 mmol"] | [] | ["two days"] | ["water--5 ml"]
b820209e | Method B. A solution of H 4 1 iPr (100 mg, 0.348 mmol) in 3 mL of DMA was treated with solid KH (29 mg, 0.73 mmol). After gas evolution ceased, Ni(OAc) 2 (62 mg, 0.35 mmol) was added slowly as a solid. The dark red solution was then ﬁltered to remove KOAc (61 mg, 99%) and characterized: FT-IR/cm -1 (Nujol): n(NH) = 3355; l max (DMA, nm) 350. The solution was further treated with one equivalent of KH (14 mg, 0.35 mmol). After gas evolution ceased, H 2 O(6.3mL, 0.35 mmol) was added via syringe, causing the solution to turn purple. Volatiles were removed under reduced pressure and the resulting purple oil was triturated with diethyl ether to afford a purple powder. The spectroscopic properties of the purple powder prepared by this method are the same as those obtained for K[Ni II H 2 1 iPr (OH)] prepared by Method A. | [] | [] | ["H 4 1 iPr", "K[Ni II H 2 1 iPr (OH)]"] | ["Ni(OAc) 2--62 mg, 0.35 mmol"] | ["KH--29 mg, 0.73 mmol"] | ["H 4 1 iPr--100 mg, 0.348 mmol"] | [] | [] | ["DMA--3 mL", "H 2 O--6.3 mL", "diethyl ether--triturated"]
acs.cgd.9b01124 | [NH 4 ][NBu 4 ][(UO 2 ) 2 (c-1,3-chdc) 2 (t-1,3-chdc) ] (5). c/t-1,3-chdcH 2 (17 mg, 0.10 mmol), UO 2 (NO 3 ) 2 ·6H 2 O (35 mg, 0.07 mmol), and NBu 4 Br (33 mg, 0.10 mmol) were dissolved in water (0.4 mL) and acetonitrile (0.3 mL). Yellow crystals of complex 5 were obtained in low yield within 2 months. | [] | [] | ["[NH 4 ][NBu 4 ][(UO 2 ) 2 (c-1,3-chdc) 2 (t-1,3-chdc)]"] | ["UO 2 (NO 3 ) 2 ·6H 2 O--35 mg, 0.07 mmol", "NBu 4 Br--33 mg, 0.10 mmol"] | [] | ["c/t-1,3-chdcH 2--17 mg, 0.10 mmol"] | [] | [] | ["water--0.4 mL", "acetonitrile--0.3 mL"]
ejic.201500647 | {[Ag(dpzm)DMSO]BF 4 } n (1c as ): In a typical experiment, dpzm (61 mg, 0.35 mmol) was combined with AgBF 4 (69 mg, 0.35 mmol) in DMSO (1 mL). This mixture was divided evenly between five separate vials. Slow vapour diffusion of EtOAc into the DMSO solution gave large colourless to pale yellow block-shaped crystals after 3 weeks. The crystals were allowed to dry at room temperature (28 mg, 89% per vial, calculated from analysis). IR (nujol): ν ˜ max = 1050 (s, S=O, B–F), 1410, (s, CH 2 ), 1522 (w, C=C), 1596 (w, C=C), 1746 (s, C=O) cm –1 .C 9 H 8 AgBF 4 N 4 ·C 2 H 6 SO (444.99): calcd. C 29.7, H 3.2, N 12.6; found C 25.8, H 2.6, N 11.2. | [] | [] | ["{[Ag(dpzm)DMSO]BF 4 } n", "1c as", "C 9 H 8 AgBF 4 N 4 ·C 2 H 6 SO"] | ["AgBF 4--69 mg, 0.35 mmol"] | [] | ["dpzm--61 mg, 0.35 mmol"] | [] | ["3 weeks"] | ["DMSO--1 mL", "EtOAc--vapour diffusion"]
a:1014436406651 | Synthesis of [Ni(C 10 H 26 N 6 )] 3 [BTC] 2 ·18H 2 O 2 To a warm (50 ◦ C ∼ 60 ◦ C) DMF solution (3 mL) of [Ni(C 10 H 26 N 6 )](CF 3 SO 3 ) 2 (0.300 g), an aqueous solution (3 mL) of Na 3 BTC (0.101 g) was added dropwise. The mixture was allowed to stand at room temperature for several days until pale purple plate-like crystals formed. The crystals were ﬁltered off, washed brieﬂy with MeOH, and dried in air. Yield: 87%. Anal. Calcd for Ni 3 C 48 H 126 N 18 O 33 :C, 34.73; H, 7.65; N, 15.19. Found: C, 34.22; H, 5.32; N, 15.03. | [] | ["several days"] | ["[Ni(C 10 H 26 N 6 )] 3 [BTC] 2 ·18H 2 O", "Ni 3 C 48 H 126 N 18 O 33"] | ["[Ni(C 10 H 26 N 6 )](CF 3 SO 3 ) 2--0.300 g"] | [] | ["Na 3 BTC--0.101 g"] | ["room temperature"] | [] | ["DMF--3 mL", "water--3 mL", "MeOH--briefly"]
acs.inorgchem.5b00928 | [WO(O 2 ) 2 (2,2′-bpy)] (2). A mixture comprising [WO 3 (2,2′-bpy)]· nH 2 O (0.25 g, 0.59 mmol with n = 2), 30% aq H 2 O 2 (10.2 mL, 0.09 mol), and CH 3 CN (65 mL) was heated at 70 °C for 24 h. The resultant white precipitate was separated by ﬁltration, washed with cold distilled water and ethanol, and ﬁnally vacuum-dried at ambient temperature. Yield: 0.16 g, 65%. Anal. Calcd for C 10 H 8 N 2 O 5 W: C, 28.59; H, 1.92; N, 6.67. Found: C, 28.40; H, 2.01; N, 6.61. Selected FT-IR (KBr, cm −1 ): ν = 3448 (vs, br), 3112 (m), 3085 (s), 1637 (w), 1608 (sh), 1600 (s), 1571 (m), 1560 (m), 1496 (m), 1473 (s), 1446 (s), 1423 (m), 1315 (m), 1243 (m), 1220 (w), 1176 (m), 1160 (m), 1047 (m), 1035 (m), 1022 (w), 944 (vs), 847 (sh), 835 (s), 775 (s), 728 (m), 665 (m), 649 (m), 595 (m), 541 (s), 416 (w). | [] | [] | ["[WO(O 2 ) 2 (2,2′-bpy)]", "C 10 H 8 N 2 O 5 W"] | ["[WO 3 (2,2′-bpy)]· nH 2 O--0.25 g, 0.59 mmol with n = 2"] | [] | [] | ["70 \nC"] | ["24 h"] | ["30% aq H 2 O 2--10.2 mL, 0.09 mol", "CH 3 CN--65 mL"]
chem.200305758 | 4.48), 535 (3.97), 565 nm (3.82); elemental analysis (%) calcd for C 49 H 14 F 20 N 4 O 4 Ru (1203.70): C 48.89, H 1.17, N 4.65; found: C 49.24, H 1.43, N 4.49; FAB-MS: m/z: 1204 [M] + . | [] | [] | ["C 49 H 14 F 20 N 4 O 4 Ru"] | [] | [] | [] | [] | [] | []
c4ce00342j | [Fe(bpmp){Ni(CN) 4 }] (3). A solution of FeSO 4 ·7H 2 O (0.028 g, 0.1 mmol), bpmp (0.028 g, 0.1 mmol) and K 2 [Ni(CN) 4 ] (0.024 g, 0.1 mmol) in EtOH/H 2 O (7 mL/3 mL) was sealed in a 15 mL Teflon-lined reactor and heated at 120 °C for 48 h, then cooled to room temperature at the rate of 5 °Ch −1 . Subsequently, square-shaped yellow crystals suitable for single crystal X-ray diffraction were collected artificially.Yield: 40%; elemental analysis calcd (%) for C 20 H 20 N 8 FeNi: C 49.33, H 4.14, N 23.01; found: C 48.99, H 4.12, N 22.83. IR data for 3 (KBr, cm −1 ): ν = 3079 (m), 2942 (s), 2915 (m), 2879 (m), 2816 (s), 2140 (s), 1610 (s), 1562 (m), 1457 (s), 1427 (s), 1290 (s), 1226 (m), 1012 (s), 846 (s), 804 (s), 732 (w). | [] | [] | ["[Fe(bpmp){Ni(CN) 4 }]"] | ["FeSO 4 ·7H 2 O--0.028 g, 0.1 mmol", "K 2 [Ni(CN) 4 ]--0.024 g, 0.1 mmol"] | [] | ["bpmp--0.028 g, 0.1 mmol"] | ["120 \nC"] | ["48 h"] | ["EtOH--7 mL", "H 2 O--3 mL"]
bcsj.20140253 | Yield: 1.44 g (97%). Found: C, 39.56; H, 4.66; N, 2.36%.Calcd for [Au 2 (L C5 )(L-Hpen) 2 ]¢3H 2 O = Au 2 C 39 H 56 N 2 O 7 P 2 S 2 : C, 39.53; H, 4.76; N, 2.36%. IR spectrum (cm ¹1 , KBr disk): 1627 (¯ COO  ), 1436, 743 (¯ PCH 2  ), 1103, 694 ( ¯ PPh ).1 H NMR spectrum (ppm from TMS, methanol - d 4 ): 7.757.72 (m, 8H), 7.547.50 (m, 12H), 3.52 (s, 2H), 2.642.52 (m, br, 4H), 1.86 1.75 (s + m, br, 8H), 1.681.63 (m, br, 4H), 1.37 (s, 6H). | [] | [] | ["[Au 2 (L C5 )(L-Hpen) 2 ]¢3H 2 O"] | [] | [] | [] | [] | [] | []
j.ica.2011.04.045 | Yield: 31% based on La(III). Anal. Calc. for C 18 H 24 N 3 O 15 La (Mr = 661.30): C, 32.69; H, 3.66; N, 6.35. Found: C, 32.34; H, 3.43; N, 6.41%. Main IR data (KBr pellet, m [cm 1 ]): 3561(w), 2357(s), 1604(m), 1557(as), 1394(s), 1242(m), 652(s).Complex 2 was prepared in a similar way as 1 except for Ce(NO 3 ) 3 6H 2 O instead of La(NO 3 ) 3 6H 2 O, light yellow crystals were obtained. Yield: 26% based on Ce(III). Anal. Calc. for C 18 H 24 N 3 O 15 Ce (Mr = 662.51): C, 32.63; H, 3.65; N, 6.34. Found: C, 32.42; H, 3.41; N, 6.40%. Main IR data (KBr pellet, m [cm 1 ]): 3651(w), 2357(s), 1642(m), 1567(as), 1386(s), 1204(m), 642(s). | [] | [] | ["C 18 H 24 N 3 O 15 La", "C 18 H 24 N 3 O 15 Ce"] | ["La(NO 3 ) 3 6H 2 O--NaN", "Ce(NO 3 ) 3 6H 2 O--NaN"] | [] | [] | [] | [] | []
b822083b | Compounds 14 and 15 were prepared as 13 except that ZnSO 4 ·7H 2 O was replaced by MnSO 4 ·H 2 O (0.1 mmol) and ZnSO 4 ·7H 2 O (0.1 mmol), respectively. C 21 H 16 MnN 4 O 6 (14) (475.32) Calcd: C, 53.07; H, 3.39; N, 11.79%. Found C, 53.11; H, 3.41; N, 11.75%. IR (KBr, cm -1 ): 3401(s), 1578(s), 1419(m), 1389(m), 1249(s), 1080(s), 749(m). C 29 H 21 Zn 2 N 4 O 10.5 (15) (724.24) Calcd: C, 48.09; H, 2.92; N, 7.74%. Found C, 48.22; H, 2.85; N, 7.69%. IR (KBr, cm -1 ): 3556(s), 1566(s), 1427(m), 1359(m), 1233(s), 761(m). | [] | [] | ["C 21 H 16 MnN 4 O 6 (14)", "C 29 H 21 Zn 2 N 4 O 10.5 (15)"] | ["MnSO 4 ·H 2 O--0.1 mmol", "ZnSO 4 ·7H 2 O--0.1 mmol"] | [] | [] | [] | [] | []
ejic.201601359 | † Synthesis of the complexes. The complexes were synthesized by the reaction of 1.0 mmol of the appropriate ligand [H 2 L na-c (n = 1, 2, 3)] and 1.0 mmol (0.144 g) of MoO 3 using thermal gradient method in a branched tube. | [] | [] | [] | ["MoO 3--1.0 mmol, 0.144 g"] | [] | ["H 2 L na-c--1.0 mmol"] | [] | [] | []
c2ra22855f | Synthesis of [Cu(L 2 )(b-Mo 8 O 26 ) 0.5 (H 2 O)] (2). Compound 2 was prepared with similar process to 1, except for changing the L 1 to L 2 (0.033 g, 0.1 mmol). The final pH was 5.2. Blue-green block crystals of 2 were filtered and washed with distilled water with a final pH of 4.0 (Fig. S1 3 ) (28% yield based on Mo).IR (KBr pellet, cm 21 ): 3392 (s), 3317 (m), 3050 (m), 1651 (s), 1607 (m), 1541 (m), 1431 (m), 1313 (m), 957 (s), 910 (s), 812 (m), 694 (s), 660 (m), 542 (w). | [] | [] | ["[Cu(L 2 )(b-Mo 8 O 26 ) 0.5 (H 2 O)]", "Compound 2"] | [] | [] | ["L 2--0.033 g, 0.1 mmol"] | [] | [] | []
c3dt51326b | Complex 1a: yield: 0.582 g, 67%, Anal. Calc. for C 38 H 32 CoNi 2 N 10 O 4 (869.05): C 52.52, H 3.71, N 16.12. Found: C 52.55, H 3.73, N 16.02%. UV/Vis: λ max (MeOH, absorbance) = 404, 343, 258, 242 nm; λ max (solid, reflectance) = 774, 586, 504, 350 nm. IR (KBr): ν s+as (C 2 N 3 – ) = 2315, 2253, 2186 cm −1 , ν(CvN) = 1620 cm −1 . | [] | [] | ["C 38 H 32 CoNi 2 N 10 O 4 "] | [] | [] | [] | [] | [] | []
c2nj40752c | Synthesis of MOFs [Zn 2 (H 2 O)(mip) 2 ] n (Zn-mip). A mixture of Zn(NO 3 ) 2 6H 2 O (2.0 mmol), NH 3 H 2 O (9.0 mmol) and 5-methylisophthalic acid (4.0 mmol) in 20 mL H 2 O are stirred for 10 min at room temperature. The mixture is then transferred into a 40 mL, Teflon-lined stainless-steel vessel. The mixture is heated at 200 1C for five days under autogenous pressure. After the reaction mixture has slowly cooled down to room temperature, colorless sheet crystals of Zn-mip are filtered oﬀ, washed with distilled water, and dried in air. Yield: B55%. Elemental analysis (%) for C 18 H 14 O 9 Zn 2 : calcd C 42.80, H 2.79, Zn 25.89; found C 42.75, H 2.86, Zn 25.78. IR (KBr pellet, cm 1 ): 3444 m, 3333 m, 3236 w, 3183 w, 2922 w, 2857 w, 1867 w, 1837 w, 1820 w, 1622 s, 1611 s, 1551 vs, 1457 s, 1424 m, 1386 s, 1363 vs, 1305 w, 1269 s, 1247 w, 1142 w, 1114 m, 1043 w, 1008 w, 950 w, 937 w, 922 w, 899 w, 813 w, 795 w, 774 s, 734 m, 714 m, 693 w, 666 w, 615 w, 574 w, 523 m, 498 w, 478 m, 440 w. | [] | [] | ["[Zn 2 (H 2 O)(mip) 2 ] n", "C 18 H 14 O 9 Zn 2"] | ["Zn(NO 3 ) 2 \n6H 2 O--2.0 mmol"] | [] | ["NH 3 \nH 2 O--9.0 mmol", "5-methylisophthalic acid--4.0 mmol"] | ["200 1C"] | ["five days"] | ["H 2 O--20 mL"]
j.jssc.2018.09.019 | 2.2. Syntheses of the compounds 2.2.1. Synthesis of [CuCl(cptpy)·2H 2 O] n (1) A mixture of CuCl 2 ·2H 2 O (0.5 mmol, 0.085 g), Hcptpy (0.25 mmol, 0.088 g), phdat (0.25 mmol, 0.047 g) and H 2 O (5 ml) were placed in a 25 ml Teﬂon-lined stainless steel vessel, stirred for 40 min and heated at 150 °C for 3 days. When it was cooled to room temperature, green block crystals were obtained (Yield: 0.103 g, 84.5% based on Hcptpy).Elemental analysis (%): Anal. Calcd: CuClC 22 H 18 N 3 O 4 (%): C 54.25, H 3.73, N 8.59; Found: C 54.21, H 3.72, N 8.62. FT-IR (KBr pellet, cm −1 ): 3534(m), 3237(w), 3031(w), 1606(s), 1555(s), 1479(m), 1362(s), 1250(w), 1015(m), 874(w), 790(m), 706(w), 659(w), 493(w). | [] | [] | ["[CuCl(cptpy)·2H 2 O] n", "CuClC 22 H 18 N 3 O 4"] | ["CuCl 2 ·2H 2 O--0.5 mmol, 0.085 g"] | [] | ["Hcptpy--0.25 mmol, 0.088 g", "phdat--0.25 mmol, 0.047 g"] | ["150 °C"] | ["3 days"] | ["H 2 O--5 ml"]
cg8010629 | Preparations of Complexes 1-7. [Zn 2 (L 1 ) 2 (H 2 O)] n (1). A mixture of ZnCl 2 (0.6 mmol), H 2 L 1 (0.3 mmol), and water (12 mL) was sealed in a 25 mL Teﬂon-lined stainless steel vessel and heated at 140 °C for 72 h, then cooled to room temperature at a rate of 10 °C · h -1 . Colorless prism-shaped crystals of 1 were isolated and washed with water and ethanol and dried in air (ca. 20% yield based on H 2 L 1 ). Anal. Calcd for C 8 H 10 Zn 2 N 16 O: C, 20.14; H, 2.11; N, 46.97. Found: C, 20.16; H, 2.19; N, 47.14. IR (KBr pellet, cm -1 ): 3330, 2950, 1688, 1486, 1421, 1409, 1224, 1177, 726.[Cd 2 (L 1 )Cl 2 (H 2 O)] n (2). 2 was synthesized similar to the method for 1 by using CdCl 2 · 2.5H 2 O instead of ZnCl 2 . Colorless prism-shaped crystals of 2 were isolated, washed with water and ethanol, and dried in air (ca. 25% yield based on H 2 L 1 ). Anal. Calcd for C 4 H 6 Cd 2 Cl 2 N 8 O: C, 10.05; H, 1.27; N, 23.45. Found: C, 9.81; H, 1.48; N, 23.20. IR (KBr pellet, cm -1 ): 3496, 3278, 2948, 1621, 1484, 1436, 1253, 1167, 728. | [] | [] | ["[Zn 2 (L 1 ) 2 (H 2 O)] n", "C 8 H 10 Zn 2 N 16 O"] | ["ZnCl 2--0.6 mmol"] | [] | ["H 2 L 1--0.3 mmol"] | ["140 °C"] | ["72 h"] | ["water--12 mL"]
ic062269a | Synthesis of [Zn 2 (trz) 3 (OH)]‚3H 2 O(3‚3H 2 O). A solution of Zn(NO 3 ) 2 ‚6H 2 O (0.478 g, 1.607 mmol), 1,2,4-triazole (0.233 g, 3.373 mmol), and H 2 O (10.00 g, 556 mmol) in the mol ratio 0.48: 1.00:165 was stirred briefly before heating to 200 °C for 72 h (initial and final pH values of 4.0 and 3.0, respectively). Colorless blocks of 3‚3H 2 O, suitable for X-ray diffraction, were isolated in 90% yield. IR (KBr pellet, cm -1 ): 3127 (w), 1510 (s), 1458 (s), 1314 (s), 1276 (m), 1163 (s), 1077 (m), 1033 (m), 1009 (m), 894 (w), 817 (w), 663 (s). | [] | [] | ["[Zn 2 (trz) 3 (OH)]‚3H 2 O", "3‚3H 2 O"] | ["Zn(NO 3 ) 2 ‚6H 2 O--0.478 g, 1.607 mmol"] | [] | ["1,2,4-triazole--0.233 g, 3.373 mmol"] | ["200 °C"] | ["72 h"] | ["H 2 O--10.00 g, 556 mmol"]
acsomega.8b00199 | Synthesis of [Ln(tatab)]·3.7H 2 O·2.5NMP 1 ′. As-synthesized 1 was placed in desiccators for 48 h to obtain 1′, during which a yellow crystalline rodlike structure remained. Anal. | [] | ["48 h"] | ["[Ln(tatab)]·3.7H 2 O·2.5NMP", "1"] | [] | [] | [] | [] | [] | []
s10904-011-9608-1 | 2.2.2 The Preparation of {[Pr(2,5-dcp)(CH 3 COO) (H 2 O)]1.5H 2 O} n (4) A solution of pydine-2,5-dicarboxylic acid (H 2 dcp) (0.08 g, 0.5 mmol) in EtOH (95%, 3 mL) and H 2 O (13 mL) was adjusted by NaOH (1 mol/L) and HAc to pH & 7. A green solution of Pr(NO 3 ) 3 6H 2 O (0.24 g, 0.5 mmol) in H 2 O (5 mL) was added. The mixed solution was stirring for 10 min and became turbid. Then the ﬁnal turbid solution was sealed in a Teﬂon-line autoclave and heated at 90 °C for 1 week. After cooling to room temperature, the solution was ﬁltered and green crystals were obtained after 20 days. The crystals were washed with the mother liquid and air-dried. Yield: 0.06 g, 29% (based on Pr). Elemental analysis calc. (%) for C 9 H 11 NO 8.5 Pr: C, 26.19; H, 2.54; N, 3.59. Found: C, 26.36; H, 2.70; N, 3.42. | [] | ["20 days"] | ["{[Pr(2,5-dcp)(CH 3 COO) (H 2 O)]?1.5H 2 O} n", "C 9 H 11 NO 8.5 Pr"] | ["Pr(NO 3 ) 3 ?6H 2 O--0.24 g, 0.5 mmol"] | [] | ["pydine-2,5-dicarboxylic acid (H 2 dcp)--0.08 g, 0.5 mmol"] | ["90 °C"] | ["1 week"] | ["EtOH (95%)--3 mL", "H 2 O--13 mL"]
s2052520617011118 | M.p. 402 K.2.2.3. [Hg(l-Br)Br(HacacPy)] 1 ,(2). A solution of HgBr 2 (90.8 mg, 0.25 mmol, 1 equivalent) in EtOH (0.5 ml) was added slowly via syringe to a solution of HacacPy (44.9 mg, 0.25 mmol, 1 equivalent) in EtOH (0.75 ml). Pale-yellow single crystals were obtained after 1 h. These were ﬁltered off, washed with water and dried in air (yield: 83.6 mg, 0.16 mmol, 63%). SCXRD identiﬁed the crystals as (2). Phase purity was conﬁrmed by X-ray powder diffraction (see Fig. S3 of the supporting information). Analysis calculated for C 10 H 11 Br 2 HgNO 2 , (2): C 22.34, H 2.06, N 2.61%; found: C 22.36, H 2.09, N 2.56%. M.p. 421 K. | [] | [] | ["[Hg(l-Br)Br(HacacPy)]", "C 10 H 11 Br 2 HgNO 2"] | ["HgBr 2--90.8 mg, 0.25 mmol, 1 equivalent"] | [] | ["HacacPy--44.9 mg, 0.25 mmol, 1 equivalent"] | [] | ["1 h"] | ["EtOH--0.5 ml"]
j.poly.2020.114702 | 2.4. Synthesis of [Zn 2 (4-bpmhz)(2-tpc) 4 ] n (2) The compound was obtained under the same conditions as 1, except Zn(NO 3 ) 2 ·6H 2 O and Na(2-tpc) were dissolved in a mixture of 4 mL of H 2 O and 6 mL of MeOH and the ligand 4-bpmhz was dissolved in 10 mL of MeOH. The glass was covered with parafilm. After 1 day, yellow-orange crystals formed. Yield: ~ 55%. Anal. Calc. for C 17 H 13 N 2 O 4 S 2 Zn (%) : C, 46.53; H, 2.99; N, 6.38; O, 14.58; S, 14.61. Found (%) : C, 46.23; H, 2.75; N, 6.29; O, 14.32; S, 14.50. IR-ATR (cm -1 ): 3088 w, 3069 w, 2925 w, 1625 s, 1614 s, 1523 m, 1421 vs, 1384 vs, 1346 s, 1288 m, 1222 m, 1115 m, 1078 w, 1064 m, 1031 m, 974 w, 854 w, 835 m, 798 m, 769 vs, 722 s, 712 vs, 665 s. | [] | [] | ["[Zn 2 (4-bpmhz)(2-tpc) 4 ] n", "C 17 H 13 N 2 O 4 S 2 Zn"] | ["Zn(NO 3 ) 2 \n6H 2 O--NaN"] | [] | ["Na(2-tpc)--NaN", "4-bpmhz--NaN"] | [] | ["1 day"] | ["H 2 O--4 mL", "MeOH--6 mL"]
j.poly.2006.03.013 | 2.4. Synthes is of [Zn(4,4 0 -bipy) 3 (DMSO) 2 ](ClO 4 ) 2 Æ 2(4,4 0 -bipy) Æ (H 2 O) (6) A solution containing 741 mg of Zn(ClO 4 ) 2 Æ 6H 2 O (2.0 · 10 3 mol) dissolved in 10 mL of DMSO was combined with a solution containing 934 mg of 4,4 0 -bipyridine (6.0 · 10 3 mol) dissolved in 10 mL of DMSO. The resulting co lorless solution, contained within an evaporating dish, produced colorless plates of 1 as the majority product and colorless blocks of 6 as the minority product within 2 weeks of solvent evaporation. The crystals were washed with DMSO before further characterization. The composition of the products was determined by X-ray structure analysis. | [] | ["2 weeks"] | ["[Zn(4,4 0 -bipy) 3 (DMSO) 2 ](ClO 4 ) 2 Æ 2(4,4 0 -bipy) Æ (H 2 O)"] | ["Zn(ClO 4 ) 2 Æ 6H 2 O--741 mg, 2.0 · 10 3 mol"] | [] | ["4,4 0 -bipyridine--934 mg, 6.0 · 10 3 mol"] | [] | [] | ["DMSO--10 mL"]
j.ica.2011.04.008 | 2.3.3. Syntheses of [Cu 2 (L) 2 ( l 1,3 -N 3 )]ClO 4 (2) Copper perchlorate hexahydrate (0.37 g, 1 mmol) was dissolved in 10 mL of methanol by stirring. It was then followed by the subsequent addition of 20 mL of a yellow methanolic solution of LH (0.252 g, 1 mmol) resulting in a light green solution. While the solution was stirred, 5 mL of an aqueous methanolic solution of sodium azide (0.032 g, 0.5 mmol) were carefully added dropwise to the light green solution to give a dark green solution. Addition of sodium azide was immediately stopped when a small amount of brown colored solid separated. The dark green solution was then ﬁltered and kept in a refrigerator. Brown prismatic crystals suitable for X-ray diffraction were obtained after three days. Crystals were ﬁltered and air-dried. Yield: 0.303 g (82%). Anal. Calc. for [C 32 H 30 Cl 1 Cu 2 N 7 O 6 ]: C, 49.79; H, 3.89; N, 12.70. Found: C, 49.78; H, 3.85; N, 12.68%. | [] | [] | ["[Cu 2 (L) 2 ( l 1,3 -N 3 )] ? ClO 4"] | ["Copper perchlorate hexahydrate--0.37 g, 1 mmol"] | ["sodium azide--0.032 g, 0.5 mmol"] | ["LH--0.252 g, 1 mmol"] | [] | ["three days"] | ["methanol--10 mL"]
ic8005794 | Fe[HB(mtda Me ) 3 ] 2 , 8. Method A. A solution of 0.100 g (0.296 mmol) of [Fe(H 2 O) 6 ](BF 4 ) 2 in5mLCH 3 CN was added to a solution of 0.263 g (0.592 mmol) of K[HB(mtda Me ) 3 ](2)in10mLof CH 3 CN, whereupon a golden-yellow solid immediately precipitated.After stirring 30 min at room temperature, the solid was collected by ﬁltration, washed with three 15 mL portions of CH 3 CN, and was dried by heating to 60 °C (external oil bath) under vacuum for several hours to leave 0.232 g (91%) 8 as a golden-yellow solid. | ["60 \nC"] | [] | ["Fe[HB(mtda Me ) 3 ] 2"] | ["[Fe(H 2 O) 6 ](BF 4 ) 2--0.100 g (0.296 mmol)"] | [] | ["K[HB(mtda Me ) 3 ]--0.263 g (0.592 mmol)"] | ["room temperature"] | ["30 min"] | ["CH 3 CN--5mL"]
j.jssc.2017.07.031 | 2.2. Preparation of [Zn(bipy)(NO 2 ) 2 ] n 2 0.297 g (1 mmol) of zinc nitrate hexahydrate Zn(NO 3 ) 2 .6H 2 O and 4,4'-bipyridine (C 10 H 8 N 2 ) (0.312g, 2mmol) was dissolved in 10mL DMF placed in a stainless steel vessel, which was sealed and placed in programmable oven. The mixture was heated at 120°C at 5°C/min and held at that temperature for 24hr followed by further cooling at room temperature. The resulting colourless crystals were filtered, washed with methanol and then dried in a vacuum desiccator over fused CaCl 2 . Yield: 75%. Anal. calcd. for C 10 H 8 N 4 O 4 Zn: C, 38.33%; H, 2.57%; N, 17.89%; Zn, 20.85%. Found: C, 37.79%; H, 2.13%; N, 18.21%; Zn, 19.96%. IR spectral data (KBr disc, cm -1 ): 3422(br), 3055(w), 2922(m), 2849(m), 2762(w), 2369(m), 2344(m), 1969(w), 1611(s), 1558(s), 1389(s), 1350(s), 1221(w), 1090(w), 1015(w), 988(w), 870(w), 831(m), 777(s), 737(w), 637(s), 573(w), 527(m). 2.3. Preparation of [Co(bipy)(NO 2 ) 2 ] n 3 0.291 g (1mmol) of cobalt nitrate hexahydrate Co(NO 3 ) 2 .6H 2 O and 4,4 ' -bipyridine (C 10 H 8 N 2 ) (0.312g, 2mmol) was dissolved in 10mL DMF placed in a stainless steel vessel, which was sealed and placed in programmable oven. The mixture was heated at 120°C at 5°C/min and held at that temperature for 24hr followed by further cooling at room temperature. The resulting rod-like pink crystals were filtered, washed with water and then dried in a vacuum desiccator over fused CaCl 2 . Yield: 82%. Anal. Calcd. For C 10 H 8 N 4 O 4 Co: C, 39.11%; H, 2.63%; N, 18.24%; Co, 19.18%. Found: C, 39.66%; H, 2.11%; N, 18.93%; Co, 18.70%.  eff = 5.02 BM. IR spectral data (KBr disc, cm -1 ): 3420(br), 2922(m), 2859(m), 2766(w), 2363(w), 2344(w), 1967(w), 1609(s), 1560(s), 1389(s), 1348(s), 1221(w), 1090(w), 1013(m), 988(w), 870(w), 831(s), 779(s), 739(w), 635(s), 575(w), 527(s). | ["room temperature"] | [] | ["[Zn(bipy)(NO 2 ) 2 ] n", "[Co(bipy)(NO 2 ) 2 ] n"] | ["zinc nitrate hexahydrate Zn(NO 3 ) 2 .6H 2 O--0.297 g (1 mmol)", "cobalt nitrate hexahydrate Co(NO 3 ) 2 .6H 2 O--0.291 g (1 mmol)"] | [] | ["4,4'-bipyridine--0.312g, 2mmol", "4,4 ' -bipyridine--0.312g, 2mmol"] | ["120°C"] | ["24hr"] | ["DMF--10mL"]
j.jssc.2015.01.032 | 2.7. Synthesis of [Cd(H 2 ImDC) 2 (H 2 O) 2 ]  (bpe)(6) The similar synthetic method excep t for the use of the Cd (NO 3 ) 2  4H 2 O (0.031g, 0.10mmol) instead of Zn(NO 3 ) 2  6H 2 O. The different amount of NaOH (0.020 g, 0.50 mmol) was added to adjust the systematic pH. The light yellow crystals were obtained. Yield: 31% (based on Cd). Elemental analysis (%) calcd for C 22 H 20 CdN 6 O 10 : C 4 1.23, H 3.1 5, N 1 3.11%; found: C 40.99, H 3.09, N 1 3.1 5%. IR data (KBr pellet, cm 1 ): 3133(w), 1736(m), 1603(s), 1556(s), 15 16(s), 14 70(w), 1423(w), 1 383(m), 1 290(w), 1250(w), 11 64(w), 1083(w), 997(m), 937 (w), 877(w), 81 0(m), 783(m), 624(m), 55 1(m), 511(w).2.8. Synthesis of [Cd(H 2 ImDC)(bpe)] (7) The similar synthetic method except for the use of the Cd (CH 3 COO) 2  2H 2 O (0.027 g, 0.10 mmol) instead of Zn(NO 3 ) 2  6H 2 O of 5 were under autogenous pressure at 160 1C for 3 days. The different amount of NaOH (0.025 g, 0.63 mmol) was added to adjust the systematic pH. The colorless crystals were obtained.Yield:  36% (based on Cd). Elemental analysis (%) calcd for B. Mu et al. / Journal of Solid State Chemistry 226 (2015) 1–102 | [] | [] | ["[Cd(H 2 ImDC) 2 (H 2 O) 2 ]  (bpe)(6)", "C 22 H 20 CdN 6 O 10"] | ["Cd (NO 3 ) 2 \n4H 2 O--0.031g, 0.10mmol"] | [] | ["H 2 ImDC--not available", "bpe--not available"] | [] | [] | []
ic301864d | Concentrated 35% aq. HCl (8 mL) was added dropwise to the clear solution giving a white precipitate which was ﬁltered and washed with water to give H 3 bta·H 2 O as an amorphous white solid (2.66 g, yield = 79%). The powder X-ray diﬀraction analysis of the product was in very good agreement with the pattern predicted from the reported X-ray structure of the H 3 bta·H 2 O (Supporting Information, Figures S1 and S2). Selected IR (cm −1 ): 3448, 3030, 2948, 2925, 2849, 2667, 2347, 1788, 1641, 1609, 1554, 1458, 1352, 1337, 1282, 1262, 1154, 1109, 1071, 1050, 1036, 1001, 898, 814, 783, 737, 688, 644, 639, 632, 604 (Supporting Information, Figure S3). | [] | [] | ["H 3 bta·H 2 O"] | [] | [] | [] | [] | [] | ["35% aq. HCl--8 mL"]
00958972.2016.1258464 | 4 product formed instantly; however, the reaction mixture was refluxed for 3 h for complete condensation. The solid product was filtered off, dried in vacuum and recrystallized from anhydrous methanol to afford red product of H 3 L 1 . Yield: 1.52 g, 76%; m.p.: 218-222 °C. Anal. Calcd. for C 20 H 15 N 3 O 4 : C, 66.48; H, 4.18; N, 11.63%. Found: C, 66.15; H, 4.27; N, 11.75 %. UV-visible (DMF) λ max (nm) and ɛ (cm -1 M -1 ): 216 (1454), 255 (971), 370 (800). IR (KBr, cm -1 ): 1723 ν(COO) asy , 1613 ν(C=N), 3046 ν(OH). 1 H NMR (DMSO-d 6 , 400.13 MHz) δ H : 15.03 [s, 1H, OH-9], 13.01 [br, 1H, COOH], 10.04 [s, 1H, OH-2], 9.21 [s, 1H, H-7], 8.20 [d, 1H, H-13, J = 2.4 Hz], 7.90 [dd, 1H, H-11, J = 8.8,2.4 Hz], 7.75 [m, 1H, H-3´], 7.65 [m, 1H, H-5´], 7.517.57 [m, 3H, H-4´, H-6´ and H-3], 7.17 [m, 1H, H-10], 6.98-7.04 [m, 2H, H-4 and H-6], 6.92 [m, 1H, H-5] ppm. 13 C NMR (DMSO-d 6 , 100.62 MHz) δ C : 168.45 [COOH], 168.15 [C-9], 159.96 [C-7], 150.77 [C-1´ and C-2], 143.73 [C-1 and 12], 132.07 [C-5ʹ], 131.58 [C-2´], 130.83 [C-4ʹ], 130.03 [C-3ʹ], 129.58 [C-4], 129.16 [C-11], 128.68 [C-13], 126.28 [C-6´], 119.73 [C-3 and C-5], 119.06 [C-8], 118.21 [C-10], 116.55 [C-6]. 2.2.3. Preparation of 2-{4-hydroxy-3-[(2-hydroxyphenylimino)methyl]phenylazo}benzoic acid (H 3 L 2 ). H 3 L 2 was synthesized by following the analogous procedure using p-aminophenol in place of o-aminophenol. Yield: 1.36 g, 68%; m.p.: 220-224 °C. Anal. Calcd. for C 20 H 15 N 3 O 4 : C, 66.48; H, 4.18; N, 11.63%. Found: C, 66.17; H, 4.09; N, 11.87 %. UV-visible (DMF) λ max (nm) and ɛ (cm -1 M -1 ): 227 (1322), 231 (921), 345 (753). IR (KBr, cm -1 ): 1722 ν(COO) asy , 1593 ν(C=N), 3038 ν(OH). 1 H NMR (DMSO-d 6 , 400.13 MHz) δ H : 14.35 [br, 1H, OH-9], 12.99 [br, 1H, COOH], 9.73 [s, 1H, OH-4], 9.09 [s, 1H, H-7], 8.20 [d, 1H, H-13, J = 2.8 Hz], 7.89 [dd, 1H, H-11, J = 8.8, 2.8 Hz], 7.75 [m, 1H, H-3´], 7.65 [m, 1H, H-5´], 7.56 [m, 2H, H-4´ and H-6´], 7.40 [d, 2H, H-2 and H-6, J = 8.8 Hz], 7.12 [d, 1H, H-10, J= 8.8 Hz], 6.85 [d, 2H, H-3 and H-5, J = 8.8 Hz] ppm. 13 CNMR (DMSO-d 6 , 100.62 MHz) δ C :168.42 [COOH], 164.37 [C-9], 159.33 [C-7], 157.37 [C-4], 150.81 [C-1ʹ], 144.70 [C-12], 138.10 [C-1], 131.58 [C-5 ʹ ], 130.11 [C-2´], 129.75 [C-4´], 129.17 [C-3´], 128.76 [C-13], 126.03 [C-11], 122.86 [C-2 and C-6], 119.20 [C-8], 118.28 [C-6´], 118.13 [C-10], 116.03 [C-3 and C-5] ppm. 2.2.4. [ n Bu 3 Sn] 2 HL 1 (1). Bis-tri-n-butyltin(IV) oxide i.e. [(Bu 3 Sn) 2 O] (0.82 g, 1.38 mmol) in toluene (20 mL) was added dropwise to hot toluene (50 mL) solution of H 3 L 1 (1.00 g, 2.77 mmol) with stirring and the reaction mixture was refluxed using a Dean-Stark moisture trap | [] | [] | ["H 3 L 1", "C 20 H 15 N 3 O 4"] | [] | [] | ["p-aminophenol--analogous procedure"] | [] | [] | []
s1600536810007129 | S2. Experimental 2-Isoxazoline-3,5-dicarboxylic acid was synthesized according to the previously reported procedure (Conti et al., 2003). 3-Cyano-2-hydroxypropionic acid was obtained from 2-isoxazoline-3,5-dicarboxylic acid by selective cleavage of the N —O bond and decarboxylation under basic condition (Seo et al., 1994). A solution of Cu(NO 3 ) 2 .3H 2 O (0.048 g, 0.2 mmol) in H 2 O (4 ml) was added to a solution of 3-cyano-2-hydroxypropionic acid (0.046 g, 0.4 mmol) in H 2 O (8 ml), then aqueous triethylamine (0.07 ml) was added dropwise to the above solution accompanied with stirring. The mixture was flitered and placed at room temperature. Blue block crystals of the title compound were obtained in three days (yield 0.046 g, 78% based on Cu).S3. Refinement C-bound H atoms were positioned geometrically and refined as riding atoms, with C—H = 0.98 (CH) and 0.97 (CH 2 ) Å and with U iso (H) = 1.2U eq (C). The hydroxy H atom was found in a difference Fourier map and refined isotropically. supporting information sup-2 Acta Cryst. (2010). E66, m357 Figure 1 The structure of the title compound. Displacement ellipsoids are drawn at the 30% probability level. H atoms have been omitted for clarity. [Symmetry codes: (i) 1-x, -y, -z; (ii) x-1, y, z; (iii) 2-x, -y, -z.] | [] | [] | ["the title compound"] | ["Cu(NO 3 ) 2 .3H 2 O--0.048 g, 0.2 mmol"] | ["triethylamine--0.07 ml"] | ["3-cyano-2-hydroxypropionic acid--0.046 g, 0.4 mmol"] | [] | ["3 days"] | ["H 2 O--4 ml"]
j.ica.2008.08.016 | [(H 2 L)La(NO 3 ) 3 (MeOH)]  H 2 O(1) Yield: 0.1482 g (85%). Elementary Anal. Calc. for C 20 H 27 LaN 5 O 15 (716.36): C, 34.45; H, 3.47; N, 10.04. Found: C, 34.38; H, 3.39; N, 10.14%. IR (KBr pellet, cm 1 ): 3439 (m, m (NH)), 1643 (vs, m (C@N)), 1501 (m, m (C–N)), 1317 (vs, (Cph–O) and/or m 1 (NO  3 )), 1457 ( m 4 ), 1089 ( m 2 ), 819 ( m 6 ), (bidentate chelating NO  3 group), 611 (m, m (Nd–O)). k max /nm ( e max / dm 3 mol 1 cm 1 ) (acetonitrile), 229 (41190); 272 (14210); 351 (5730). Conductance in acetonitrile 53.3 ( K M / X 1 cm 2 mol 1 ).[(H 2 L)Nd(NO 3 ) 3 ](2) yield: 0.1510 g (90%). Elementary Anal.Calc. for C 19 H 20 N 5 NdO 13 (670.64): C, 34.03; H, 3.01; N, 10.44. | [] | [] | ["(H 2 L)La(NO 3 ) 3 (MeOH)  H 2 O", "(H 2 L)Nd(NO 3 ) 3"] | ["La(NO 3 ) 3--NaN", "Nd(NO 3 ) 3--NaN"] | [] | ["H 2 L--NaN"] | [] | [] | ["MeOH--NaN"]
b503583j | [(L 6 )ZnCl 2 ] ‘ (1). To an MeCN solution (5 mL) of L 6 (0.100 g, 0.42 mmol) solid ZnCl 2 (0.058 g, 0.42 mmol) was added. After stirring for 20 min, a colourless microcrystalline solid that precipitated was ﬁltered, washed with MeCN and dried in air. Yield 0.122 g (77%). X-ray quality single crystals of 1a and 1b were obtained by slow evaporation of an aqueous methanol solution of the complex. Anal. Calc. for C 14 H 14 N 4 Cl 2 Zn: C, 44.87; H, 3.74; N, 14.96. Found: C, 44.42; H, 3.83; N, 14.28%. | [] | [] | ["(L 6 )ZnCl 2"] | ["ZnCl 2--0.058 g, 0.42 mmol"] | [] | ["L 6--0.100 g, 0.42 mmol"] | [] | ["20 min"] | ["MeCN--5 mL"]
j.jssc.2014.01.026 | 2.4. Synthesis of [Cu(dth) 0.5 (nph)(H 2 O)] n (4) A mixture of CuCl 2  2H 2 O (0.034 g, 0.2 mmol), dth (0.028 g, 0.1 mmol), H 2 nph (0.032 g, 0.15 mmol), H 2 O (8 mL) and NaOH (0.1 mol L  1 , 3 mL) was stirred for 1 h in air, and then sealed in a 25 mL Teﬂon-lined stainless-steel autoclave at 120 1C for 72 h.After slowly cooling to room temperature, blue block crystals of 4 were obtained. Yield: 40% (based on Cu). Anal. Calc. for C 13 H 12 CuN 5 O 8 (429.83): C, 36.33; H, 2.81; N, 16.29%. Found: C, 36.19; H, 2.90; N, 16.38%. IR (KBr, cm  1 ): 3145w, 2360s, 1714s, 1606s, 1558m, 1535s, 1348w, 1292w, 1078w, 711m. | [] | [] | ["[Cu(dth) 0.5 (nph)(H 2 O)] n", "C 13 H 12 CuN 5 O 8"] | ["CuCl 2 ? 2H 2 O--0.034 g, 0.2 mmol"] | [] | ["dth--0.028 g, 0.1 mmol", "H 2 nph--0.032 g, 0.15 mmol"] | ["120 1C"] | ["72 h"] | ["H 2 O--8 mL"]
ja046001z | Preparative Synthesis of Na + 2 1 2. To a 100 mL Schlenk flask was added 1,10-phenanthroline-2,9-dicarboxaldehyde (0.0197 g, 0.0834 mmol), sulfanilic acid (0.0288 g, 0.166 mmol), copper(I) oxide (0.0059 g, 0.041 mmol), and sodium bicarbonate (0.0069 g, 0.082 mmol). A magnetic stir bar was added and the flask was sealed. The atmosphere was purified of dioxygen by three evacuation/argon fill cycles. Water (16 mL) was then added, causing gas evolution and development of a green color. Once gas evolution had ceased, the flask was sealed and the reaction was allowed to stir overnight at room temperature. Volatiles were then removed under dynamic vacuum, giving an isolated yield of 0.051 g (98%) of green microcrystalline product, which was pure by NMR. | [] | [] | [] | ["copper(I) oxide--0.0059 g, 0.041 mmol"] | ["sodium bicarbonate--0.0069 g, 0.082 mmol"] | ["1,10-phenanthroline-2,9-dicarboxaldehyde--0.0197 g, 0.0834 mmol", "sulfanilic acid--0.0288 g, 0.166 mmol"] | ["room temperature"] | ["overnight"] | ["water--16 mL"]
c4ce02210f | The mixture was stirred at room temperature for 24 h. After drying under vacuum, dil. HCl aqueous solution was added to the reaction mixture. Then the reaction mixture was extracted with EtOAc.The combined organic phase was washed with brine and dried over anhydrous MgSO 4 . After evaporation of the solvent, (R)-H 2 L2 was obtained as a white solid (440 mg) in 94% yield. | [] | [] | ["(R)-H 2 L2"] | [] | [] | [] | ["room temperature"] | ["24 h"] | []
j.ica.2006.09.021 | A co nventional three-electrode system was used. The working electrodes were compounds 1–4 bulk-modiﬁed carbon paste electrodes, respectively. A SCE was used as reference electrode and Pt gauze as a counter electrode.The working electrodes were prepared followi ng our earlier method.2.2. Synthesis of ½ZnðenÞ 2 ½ðH 2 OÞZnðenÞ 2 As III 8 V IV 14 O 42 ðH 2 OÞ H 2 O ð1Þ A mixture of NH 4 VO 3 (0.5 mmol), As 2 O 3 (0.5 mmol), Zn(NO 3 ) 2 Æ 6H 2 O (0.5 mmol), HNO 3 (0.1 ml), en (0.2 ml) was dissolved in deionized water (5 ml) and stirred for 30 min in air. Then the solution was sealed in a 15 ml Teflon-lined bomb at 160 C for 7 days resulted in black block crystals of 1 (yield: ca. 45.2 % based on V). Anal. Calc. for C 8 H 38 As 8 N 8 O 45 V 14 Zn 2 : C, 3.99; H, 1.59; N, 4.66; V, 29.64; As, 24.91; Zn, 5.31. Found: C, 3.86; H, 1.45; N, 4.47; V, 28.81; As, 25.64; Zn, 5.39%. | [] | [] | ["½Zn(en) 2 ?(H 2 O)Zn(en) 2 As III 8 V IV 14 O 42 ?(H 2 O)?H 2 O", "C 8 H 38 As 8 N 8 O 45 V 14 Zn 2"] | ["NH 4 VO 3--0.5 mmol", "As 2 O 3--0.5 mmol", "Zn(NO 3 ) 2 Æ 6H 2 O--0.5 mmol"] | [] | ["en--0.2 ml"] | ["160 \nC"] | ["7 days"] | ["deionized water--5 ml"]
c5ta09507g | Preparation of MoC x @C-1 In a typical preparation process, the ground crystalline sample of compound PECP-1 was put into a tube furnace and heated at a constant rate of 1  per minute to 800  C under a N 2 gas ow. | [] | [] | ["MoC x @C-1"] | [] | [] | [] | ["800 \n C "] | [] | ["N 2 gas--NA"]
ja907519c | The solution was allowed to evaporate for several days, after which yellow crystals began to form. The solution was ﬁltered. Although the crystals were determined to be Pb(Clterpy)[Au(CN) 2 ] 2 , the elemental analysis indicated that the sample was not pure and likely also contained a complex with at least two Clterpy units per Pb(II). A pure sample of Pb(Clterpy)[Au(CN) 2 ] 2 was prepared and crystallized hydrothermally by heating Pb(NO 3 ) 2 (33 mg), Clterpy (27 mg), and KAu(CN) 2 (57 mg) to 125 °C with a 3 day cooling period. Yield: 46 mg (49%). Anal. Calcd for C 19 H 10 N 5 Au 2 ClPb: C, 23.45; H, 1.04; N, 10.08. Found: C, 23.42; H, 1.16; N, 10.04. IR (ATR, cm -1 ): 3111 (w), 3095 (w), 3081 (w), 3076 (w), 3073 (w), 3061 (w), 3041 (w), 2158 (m), 2143 (s), 2139 (s), 1617 (w), 1584 (s), 1571 (m), 1550 (w), 1482 (w), 1455 (w), 1411 (s), 1337 (w), 1304 (w), 1240 (m), 1165 (w), 1130 (w), 1092 (w), 1074 (w), 1057 (w), 1048 (w), 1005 (m) 865 (m), 830 (m), 790 (s), 739 (w), 725 (m), 685 (m), 668 (w), 655 (m), 631 (w), 572 (w). | [] | [] | ["Pb(Clterpy)[Au(CN) 2 ] 2", "Pb(Clterpy)[Au(CN) 2 ] 2"] | ["Pb(NO 3 ) 2--33 mg", "KAu(CN) 2--57 mg"] | [] | ["Clterpy--27 mg"] | ["125 \nC"] | ["3 day"] | []
d0ra00732c | Synthetic procedures Synthesis of [LCuLn(dca) 2 (NO 3 )] n [Ln ¼ Gd (1) and Ho (2)]. A similar procedure was adopted to prepare compounds 1 and 2.[LCuGd(dca) 2 (NO 3 )] n (1). Na(dca) (0.7 mmol, 62.4 mg) solid was slowly added to a 10 mL methanolic solution [LCuGd(NO 3 ) 3 ]$Me 2 CO (0.1 mmol, 87.3 mg) with continuous stirring for 30 min. The mixture was then ltered and kept at room temperature undisturbed for slow evaporation. Aer two days, green crystals of 1 were obtained and washed with ether.The yield was about 42% based on Gd( III). Elemental analysis calcd (%) for C 28 H 28 CuGdN 9 O 7 : C, 40.81; H, 3.401; N, 15.30. | [] | [] | ["[LCuGd(dca) 2 (NO 3 )] n", "C 28 H 28 CuGdN 9 O 7"] | ["[LCuGd(NO 3 ) 3 ]$Me 2 CO--0.1 mmol, 87.3 mg"] | [] | ["Na(dca)--0.7 mmol, 62.4 mg"] | [] | ["2 days"] | ["methanol--10 mL"]
ic201982d | Preparation of [Mn((R,R)-Salcy)Cr(Tp)(CN) 3 · 1/4H 2 O· 1/ 2CH 2 Cl 2 ] n (1). A solution of (n-Bu 4 N)[(Tp)Cr(CN) 3 ] (24.0 mg, 0.04 mmol) in dichloromethane/acetonitrile (v/v = 3:1) (10 mL) was added to a solution of [Mn((R, R)-Salcy)(H 2 O) 2 ]ClO 4 (20.4 mg, 0.04 mmol) in 10 mL of dichloromethane/acetonitrile (v/v = 3:1). Slow evaporation of the resulting solution at room temperature yielded dark-brown rod-like crystals of 1 after a week. Yield: 75%. Anal. Calcd for C 32.5 H 31.5 BClCrMnN 11 O 2.25 : C, 51.00; H, 4.15; N, 20.13. Found: C, 51.01; H, 4.17; N, 20.10. IR (KBr, cm −1 ): 2218, 2148 (ν CN ). | [] | [] | ["[Mn((R,R)-Salcy)Cr(Tp)(CN) 3 · 1/4H 2 O· 1/ 2CH 2 Cl 2 ] n", "C 32.5 H 31.5 BClCrMnN 11 O 2.25"] | ["[Mn((R, R)-Salcy)(H 2 O) 2 ]ClO 4--20.4 mg, 0.04 mmol"] | [] | ["(n-Bu 4 N)[(Tp)Cr(CN) 3 ]--24.0 mg, 0.04 mmol"] | ["room temperature"] | ["a week"] | ["dichloromethane/acetonitrile--10 mL"]
j.poly.2010.06.027 | Then it was cooled to room temperature slowly. Colorless block shaped tiny crystals appeared after 2 days which were then washed with methanol followed by diethyl ether. Yield: 69%.Anal. Calc. for C 35 H 34 CdN 4 O 11 (2): C, 51.95; H, 5.48; N, 6.92. Found C, 52.10; H, 5.39; N, 6.80%. IR (KBr, cm 1 ): 3427 (w), 2916 (s), 2856 (s), 1650 (vs), 1608 (vs), 1574 (vs), 1506 (m), 1416 (s), 1280 (s), 1167 (m), 768 (m). UV–Vis (Solid state): k max (nm) 320, 459. | [] | [] | ["[Cd(L)(NO 3 ) 2 ] n"] | [] | [] | ["L--NaN"] | [] | ["2 days"] | []
j.jorganchem.2007.06.061 | 2.4.4. Synthesis of [Ph 2 SnL 2 ] n (4) An identical method to that for 2 was followed using Ph 2 SnCl 2 and L 2 HK. Yellow crystals of compound 4 were obtained from ethanol in 58% yield. M .p.: 168–170 C.Anal. Calc. for C 28 H 23 NO 3 Sn: C, 62.27; H, 4.29; N, 2.59.Found: C, 62.31; H, 4.05; N, 2.67%. IR (cm 1 ): 1679 m(OCO) asym , 1614 m(C@N), 1304 m(Ph(CO)).1 HNMR (CDCl 3 ): ligand skeleton: 8.00 (t, 1H, H-7), 6.85 (dd, 1H, H-9), 7.22 (s, 1H, H-3), 7.12 (m, 5H, H-12, H-13 and H14), 6.92 (dd, 1H, H-6), 6.68 (t, 1H, H-8), 4.18 (q, 1H, H-2), 3.50 and 2.70 (dd, 2H, H-10); Sn-Ph skeleton: 7.48 (m, 4H, H-2 * ), 7.38 (m, 6H, H-3 * and H-4 * ), ppm. | [] | [] | ["[Ph 2 SnL 2 ] n", "C 28 H 23 NO 3 Sn"] | ["Ph 2 SnCl 2--NaN"] | [] | ["L 2 HK--NaN"] | [] | [] | ["ethanol--NaN"]
zaac.200800182 | Synthesis of [La(mal)(ox) 0.5 (H 2 O) 2 ]·2H 2 O (3) The procedure was the same as that for 1 except that was replaced Pr(NO 3 ) 3 ·6H 2 O by La(NO 3 ) 3 ·6H 2 O (0.30 g, 0.66 mmol). Yield: 70.27 % (based on La). Anal. Calcd for C 5 H 10 O 10 La (368.98): C: 16.24; H: 2.74. Found: C, 16.26; H: 2.71 %. IR data (KBr pellet, ν/cm ⫺1 ): 3370, 2662, 2545, 2213, 1644, 1538, 1405, 1343, 1311, 1252, 1225, 1098, 1048, 982, 949, 904, 807, 797, 691, 609, 552, 436, 394, 251, 232. | [] | [] | ["[La(mal)(ox) 0.5 (H 2 O) 2 ]·2H 2 O", "C 5 H 10 O 10 La"] | ["La(NO 3 ) 3 ·6H 2 O--0.30 g, 0.66 mmol"] | [] | [] | [] | [] | []
s0022-2860(02)00615-4 | 2.2. Preparation of Zn(phen)L·H 2 L(3) White precipitate resulting from addition of 3.0 ml (1 M) Na 2 CO 3 to a stirred solution of Zn(NO 3 ) 2 ·6H 2 O (0.38 g, 1.31 mmol) in 5.0 ml H 2 O was separated by centrifugation, washed with distilled water for several times and ﬁnally added to a stirred solution of phenanthroline monohydrate (0.26 g, 1.31 mmol) and fumaric acid (0.15 g, 1.31 mmol) dissolved in 20 ml EtOH/H 2 O (1:1 v/v). The mixture was further stirred for ca. 30 min. The formed suspension was ﬁltered out and the ﬁltrate (pH ¼ 4.08) was maintained at room temperature. Small amount brownish crystals grew after one week by slow evaporation. | [] | ["one week"] | ["Zn(phen)L·H 2 L", "NaN"] | ["Zn(NO 3 ) 2 ·6H 2 O--0.38 g, 1.31 mmol"] | [] | ["phenanthroline monohydrate--0.26 g, 1.31 mmol", "fumaric acid--0.15 g, 1.31 mmol"] | ["room temperature"] | ["ca. 30 min"] | ["EtOH/H 2 O--20 ml"]
ejic.201201466 | Di(4-pyridyl) Sulfoxide (L 1 ): To di(4-pyridyl) sulfide (260 mg, 1.38 mmol) dissolved in CH 2 Cl 2 (10 mL) at 0 °C was added a solution of m-chloroperoxybenzoic acid (m-CPMA, 72%, 326 mg, 1.50 mmol) in CH 2 Cl 2 (15 mL). After 2 h at 0 °C, the organic phase was treated with saturated Na 2 S 2 O 3 solution (20 mL), saturated NaHCO 3 solution (20 mL), brine (10 mL), and finally dried with MgSO 4 . The combined organic extract was concentrated to give a white solid, which was purified by chromatography on silica gel using ethyl acetate/CH 2 Cl 2 (3:4) as eluent. L 1 was obtained as a pale yellow powder (98 mg, 35% yield), m.p. 104–106 °C. | [] | [] | ["Di(4-pyridyl) Sulfoxide (L 1)"] | [] | ["m-chloroperoxybenzoic acid (m-CPMA)--326 mg, 1.50 mmol"] | ["di(4-pyridyl) sulfide--260 mg, 1.38 mmol"] | ["0 °C"] | ["2 h"] | ["CH 2 Cl 2--10 mL"]
acs.inorgchem.0c01423 | [{Au(C 6 F 5 ) 2 }Ag(S-terpy)] n ( 1 ). To a solution of [Au 2 Ag 2 (C 6 F 5 ) 4 (OEt 2 ) 2 ] n (0.100g, 0.070 mmol) in CH 2 Cl 2 (20 mL) was added the thioterpy ligand (0.044 g, 0.140 mmol). The mixture was stirred for 1.5 h protected from light, and after this time a light yellow precipitate was observed. This solid was isolated by ﬁltration and washed several times with n-hexane. Complex 1 was obtained as a white solid (0.062 g, 0.065 mmol). Yield: 68%. Anal.Calcd for C 31 H 13 AgAuF 10 N 3 S: C, 39.01; H, 1.37; N, 4.40; S, 3.36.Found: C, 38.97; H, 1.30; N, 4.46; S, 3.48. | [] | [] | ["{Au(C 6 F 5 ) 2 }Ag(S-terpy)] n", "1", "C 31 H 13 AgAuF 10 N 3 S"] | ["[Au 2 Ag 2 (C 6 F 5 ) 4 (OEt 2 ) 2 ] n--0.100g, 0.070 mmol"] | [] | ["thioterpy ligand--0.044 g, 0.140 mmol"] | [] | ["1.5 h"] | ["CH 2 Cl 2--20 mL"]
j.ica.2009.04.036 | 2.2. Preparation of {[Cu(iph)(dpa)]0.5H 2 O} (1) CuCl 2 2H 2 O (50 mg, 0.37 mmol), isophthalic acid (61 mg, 0.37 mmol), and dpa (127 mg, 0.74 mmol) were placed into 10 g (555 mmol) distilled H 2 O in a Teﬂon-lined 23 mL Parr acid digestion bomb. The bomb was sealed and heated at 120 °C for 48 h, whereupon it was cooled slowly in air to 25 °C. Dark blue crystals of 1 (126 mg, 84% yield based on Cu) were isolated after washing with distilled water and acetone and drying in air. Anal. Calc. for C 18 H 14 CuN 3 O 4.5 (1): C 53.01, H 3.46, N 10.30. Found: C 52.97, H 3.39, N 10.18%. IR (cm 1 ): 3550 w br, 2942 w, 1596 m, 1528 s, 1475 w, 1444 m, 1386 s, 1358 m, 1217 m, 1103 w, 1060 w, 1016 s, 905 w, 862w, 835 w, 813 m, 74 3s, 718 s, 660 w. | [] | [] | ["{[Cu(iph)(dpa)]?0.5H 2 O}", "C 18 H 14 CuN 3 O 4.5"] | ["CuCl 2 ?2H 2 O--50 mg, 0.37 mmol"] | [] | ["isophthalic acid--61 mg, 0.37 mmol", "dpa--127 mg, 0.74 mmol"] | ["120 \nC"] | ["48 h"] | ["distilled H 2 O--10 g (555 mmol)"]
ic801053p | 8 Synthesis of Co(H 2 O) 5 L1.An aqueous solution of glutaric acid (0.132 g, 1.00 mmol) in 10.0 mL of water was neutralized with NaOH (1 M), and then Co(ClO 4 ) 2 · 6H 2 O (0.365 g, 1.00 mmol) was added under continuous stirring. The mixture was stirred further for 1 h and ﬁltered off. The ﬁltrate was allowed to stand at room temperature and slow evaporation afforded rose-colored block crystals of 1 (yield 95% based on the initial Co(ClO 4 ) 2 · 6H 2 O input).Anal. Calcd for C 5 H 16 CoO 9 (%): C, 21.52; H, 5.78. Found: C, 21.46; H, 5.63. IR data (cm -1 , KBr): 3404s, 2958s, 1680m, 1564s, 1541s, 1460m, 1415m, 1355s, 1315w, 1224m, 1161w, 1072w, 860m, 769m, 725m, 675m, 588w. | [] | ["room temperature"] | ["Co(H 2 O) 5 L1", "C 5 H 16 CoO 9"] | ["Co(ClO 4 ) 2 · 6H 2 O--0.365 g, 1.00 mmol"] | ["NaOH (1 M)--neutralized"] | ["glutaric acid--0.132 g, 1.00 mmol"] | [] | ["1 h"] | ["water--10.0 mL"]
j.jssc.2019.120902 | 6 1580(s), 1557(s), 1485(m), 1412(m), 1378(m), 1346(s), 1282(s), 1172(m), 1151(m), 1100(m), 1035(s), 995(w), 933(w), 883(w), 812(s), 758(s), 693(s), 654(m). The same synthesis procedure as Ia was adopted for the synthesis of Ib and Ic, but under two different conditions; (i) 80 ‧ or 120 °C for 1 day, and (ii) 120 °C for 1 or 2 days, using the corresponding Pr 2 (SO 4 ) 3 ‧8H 2 O (Ib; 0.1428 g, 0.2000 mmol) and Nd 2 (SO 4 ) 3 ‧8H 2 O (Ic; 0.1442 g, 0.2000 mmol). The light green and violet block crystals of Ib and Ic, respectively, were obtained at similar yields of ca. 40% based on the corresponding Pr III and Nd III . IR (KBr, cm -1 ) for Ib: 3352(br), 1567(s), 1484(m), 1397(s), 1365(s), 1288(w), 1148(s), 1079(s), 1034(s), 874(m), 834(m), 825(m), 770(m), 697(m), 612(m), 592(m). IR (KBr, cm -1 ) for Ic: 3361(br), 1579(s), 1486(m), 1396(s), 1365(s), 1289(m), 1149(s), 1084(s), 1035(m), 876(w), 835(m), 825(m), 767(m), 696(w), 648(w). [Ln 2 (pydc) 2 (SO 4 )(H 2 O) 3 ]·2H 2 O; Ln = Pr (IIb), Nd (IIc). Similar conditions as that of Ia were used in the synthesis of IIb and IIc using Pr 2 (SO 4 ) 3 ·8H 2 O (0.1428 g, 0.2000 mmol) and Nd 2 (SO 4 ) 3 ·8H 2 O (0.1442 g, 0.2000 mmol), accordingly, but under different conditions; (i) 135 or 140 o C for 1 day and (ii) 120 o C for 3 or 5 days. Light green and violet block crystals of IIb and IIc, respectively, were obtained with ca. 39-42% and 44% yield based on the corresponding Pr III and Nd III . IR (KBr pellets, cm -1 ) for IIb: 3396(br), 1582(s), 1484(m), 1425(m), 1402(s), 1366(s), 1291(m), 1271(m), 1159(s), 1084(s), 1035(s), 874(m), 836(s), 827(s), 772(s), 697(m), 668(m), 614(m), 595(m), 572(w), 516(s). IR (KBr pellets, cm -1 ) for IIc: 3240(br), 1568(s), 1393(s), 1359(s), 1128(m), 1080(m), 1035(m), 764(s), 663(s), 597(m). [Ln 2 (pydc) 2 (SO 4 )]: Ln = Pr (IIIb), Nd (IIIc). Similar conditions as that of Ia were used in the synthesis of IIIb and IIIc using Pr 2 (SO 4 ) 3 ·8H 2 O (0.1428 g, 0.2000 mmol) and Nd 2 (SO 4 ) 3 · 8H 2 O (0.1442 g, 0.2000 mmol), accordingly, but under different conditions; (i) 150 or | [] | [] | ["[Ln2(pydc)2(SO4)(H2O)3]·2H2O", "Ln = Pr (IIb)", "Ln = Nd (IIc)"] | ["Pr2(SO4)3·8H2O--0.1428 g, 0.2000 mmol", "Nd2(SO4)3·8H2O--0.1442 g, 0.2000 mmol"] | [] | ["pydc--not provided"] | [] | [] | []
c7dt03012f | A homogeneous phase of K 1.5 (H 3 O) 0.5 [Mo 2 O 5 (O 3 PPh) 2 ](5) was obtained, under hydrothermal conditions, in the form of colourless, platelet crystals from a reactant mixture of K 2 CO 3 , H 2 MoO 4 and C 6 H 5 PO 3 H 2 . The solid product was filtered, washed with water and then air-dried. Polycrystalline samples of A 2 [Mo 2 O 5 (O 3 PPh) 2 ] (A = Rb(6), Cs(7), NH 4 (8), Tl(9)) were obtained similarly by hydrothermal reactions. | [] | [] | ["K 1.5 (H 3 O) 0.5 [Mo 2 O 5 (O 3 PPh) 2 ] n"] | ["K 2 CO 3--NaN", "H 2 MoO 4--NaN"] | [] | ["C 6 H 5 PO 3 H 2--NaN"] | [] | [] | []
c4ce00093e | Synthesis of {[Cd(pbmb)(sdba)]·2H 2 O} n (6). Complex 6 was prepared by a similar synthetic procedure to 5 with a yield of 89% (based on Cd). Anal. calcd for C 33 H 32 N 4 O 8 SCd (%): C, 52.35; H, 4.26; N, 7.40; S 4.33. Found: C, 52.77; H, 4.13; N, 7.80; S, 3.96. IR (KBr, cm −1 ): 3648(w), 3609(w), 3458(w), 3104(w), 3061(w), 2938(w), 1595(m), 1552(m), 1515(m), 1455(m), 1405(s), 1323(m), 1293(m), 1236(m), 1161(m), 1099(m), 1015(m), 934(m), 857(s), 746(s), 698(m), 621(m), 579(m), 462(m). | [] | [] | ["{[Cd(pbmb)(sdba)]\b2H 2 O} n", "C 33 H 32 N 4 O 8 SCd"] | [] | [] | [] | [] | [] | []
cg200785g | [Pb 2 (BDC-Cl 4 ) 2 (DMF) 3 ] n (4). The same synthetic procedure as that for 2 was used except that LiNO 3 was replaced by KOAc (44.5 mg, 0.45 mmol), producing colorless block crystals in ca. 53% yield (99.0 mg, on the basis of H 2 BDC-Cl 4 ). Elemental analysis (%) calcd for C 25 H 21 Cl 8 N 3 O 11 Pb 2 : C, 24.27; H, 1.71, N, 3.40. Found: C, 24.38; H, 1.71, N, 3.39. IR (cm 1 ): 3012 m, 2976 m, 2930 m, 1638 vs, 1492 m, 1405 s, 1359 m, 1332 s, 1254 m, 1107 s, 1062 w, 841 m, 800 w, 702 w, 669 m, 631 m, 616 s. | [] | [] | ["[Pb 2 (BDC-Cl 4 ) 2 (DMF) 3 ] n", "C 25 H 21 Cl 8 N 3 O 11 Pb 2"] | [] | ["KOAc--44.5 mg, 0.45 mmol"] | [] | [] | [] | []
j.molcata.2004.09.068 | The prepared solutions were added to individual beakers which were then placed approximately 5 cm apart in a larger container. Additional methanol (∼600 ml) was then slowly added (to avoid mixing) to the larger vessel to allow the reagents to diffuse together. The container was then closed and left in the dark. After approximately one month, the resulting crystals were harvested by vacuum ﬁltration and washed with methanol to yield brown acicular crystals. IR (KBr): 3084m, 1437s, 1402s, 1372m, 1256m, 1187s, 1164s, 1104m, 970m, 847mcm −1 .2.2. Tribromo-bis(2,3-dimethylpyrazino)tricopper(I)(2) Crystals of 2were isolatedas aby-product of the synthesis of 1. Careful examination of the product revealed a minute quantity (<1%) of crystals of 2 which were removed under a microscope for X-ray analysis. | [] | [] | [] | [] | [] | [] | [] | ["one month"] | ["methanol--∼600 ml"]
ejic.201000331 | Method 2: As-synthesized crystals of NENU-3 (2.0 g) were evacuated under a dynamic vacuum(≈10 –6 mbar) at 150 °C for 12 h, to give NENU-3a {H 2 [Cu 12 (BTC) 8 ][HPW 12 O 40 ]}. These were immersed in a saturated solution of LiNO 3 (100 mL) for 24 h, during which time the LiNO 3 solution was refreshed once. The completely Li + -exchanged crystals of NENU-29 (ca. 2.0 g) were isolated and washed with distilled water three times. Both of the methods described above resulted in exactly the same product NENU-29. Yield 1.96 g (98 %). IR (KBr): ν ˜ = 1888 (w), 1656 (vs), 1591 (w), 1456 (m), 1373 (vs), 1115 (w), 1078 (s), 976 (s), 903 (m), 821 (m), 799 (w), 762 (m), 728 (m), 599 (w), 495 (w) cm –1 .C 72 H 128 Cu 12 Li 2 O 127 PW 12 (6039.20): calcd. C 14.32, H 2.12, N 0.00; found C 14.23, H 2.19, N 0.00. | [] | [] | ["NENU-3", "NENU-3a {H 2 [Cu 12 (BTC) 8 ][HPW 12 O 40 ]}", "NENU-29", "C 72 H 128 Cu 12 Li 2 O 127 PW 12"] | ["Cu--2.0 g", "LiNO 3--100 mL"] | [] | ["BTC--not specified"] | [] | [] | ["not specified--not specified"]
c6dt03595g | Method B. A green solution containing [Cu 2 (piv) 4 (pivH) 2 ] (0.086 g, 0.10 mmol) and qunx (0.013 g, 0.10 mmol) in MeOH (20 mL) was refluxed for 2 h. No noticeable colour change occurred, but a very small quantity of a green powder was precipitated during the reflux. The green solid was removed by filtration and the filtrate was left undisturbed in a closed flask at room temperature. Dark green crystals of the product were formed over a period of 4 d. The crystals were collected by filtration, washed with cold MeOH (1 mL) and Et 2 O (2 × 5 mL), and dried in vacuo over CaCl 2 . The yield was 48% (based on the Cu II available). Analytical data, calcd for C 28 H 42 Cu 2 N 2 O 8 (found values are in parentheses): C 50.82 (50.33), H 6.41 (6.64), N 4.23 (4.31)%. The finely ground crystals had IR, Raman and solid-state UV/VIS spectra identical to those of the authentic material 2 prepared by method A. | [] | ["4 d"] | [] | ["[Cu 2 (piv) 4 (pivH) 2 ]--0.086 g, 0.10 mmol"] | [] | ["qunx--0.013 g, 0.10 mmol"] | ["reflux"] | ["2 h"] | ["MeOH--20 mL"]
a806891g | Preparation of the metal complexes M(C 4 O 4 )(OH 2 ) 2 (dmf) 2 (M 5 Mn 1 and Co 2). 25 ml of a solution of tetrabutylammonium aminosquarate (0.10 g, 2.8 × 10 24 mol) in N,N-dimethylformamide (dmf) was mixed with 25 ml of an equimolar solution of the respective metal chloride in dmf. The mixture was ﬁltered immediately and the ﬁltrate left at room temperature until crystallisation was complete. | [] | [] | ["Mn(C 4 O 4 )(OH 2 ) 2 (dmf) 2", "Co(C 4 O 4 )(OH 2 ) 2 (dmf) 2"] | ["tetrabutylammonium aminosquarate--0.10 g, 2.8 × 10 24 mol", "respective metal chloride--equimolar"] | [] | [] | [] | [] | ["N,N-dimethylformamide (dmf)--25 ml"]
00958970802360988 | 2.2.2. [Eu(2-BrBA) 3 .H 2 O] n (2). A mixture of EuCl 3  6H 2 O (0.4 mmol), 2-BrBA (1.2 mmol) and distilled water (7 mL) was brought to pH ¼ 5.0 with 2.0 mol L 1 NaOH aqueous solution. Then the mixture was placed in a 25 ml Teflon-lined stainless steel vessel, and the vessel was sealed and heated at 160  C for 3 days. After cooling to room temperature slowly, colorless crystals of 2 were isolated. Yield: 45%.C 21 H 15 F 6 O 9 Eu (677.29), Calcd (%): C, 32.73; H, 1.83. Found (%): C, 32.67; H, 1.79.Selected IR (KBr pellet, /cm 1 ): 3320 br, 1574 s, 1526 vs, 1501 vs, 1407 vs, 1045 m, 859 m, 761 s, 647 m, 546 w, 443 w. | [] | [] | ["[Eu(2-BrBA) 3 .H 2 O] n "] | ["EuCl 3 \n6H 2 O--0.4 mmol"] | [] | ["2-BrBA--1.2 mmol"] | ["160 \nC"] | ["3 days"] | ["distilled water--7 mL"]
c4ce01583e | Syntheses ĳGaĲμ-OH)ĲBPZ)]·DMF (Ga-CFA-6·DMF). Ga(acac) 3 (71.2 mg, 0.2 mmol) was dissolved in 4 mL of N,N-dimethylformamide(DMF). | [] | [] | ["Ga-CFA-6·DMF"] | ["Ga(acac) 3 --71.2 mg, 0.2 mmol"] | [] | [] | [] | [] | ["N,N-dimethylformamide(DMF)--4 mL"]
j.inoche.2010.07.034 | Compounds 1 and 2 were obtained by reaction of (NH 4 ) 6 [H 2 W 12 O 40 ]·3H 2 O, Sm(NO 3 )·6H 2 O/Gd(NO 3 )·6H 2 O and H 2 dipic in about 80 °C water with a mole ratio of 0.1:0.4:0.2 [39]. Their IR spectra showed the characteristic vibration absorption bands of H 2 W 12 O 40 6− at 600–1000 cm − 1 . The bands at ca. 934, 885 and 758 cm − 1 should be attributed to ν(W–Ot), ν(W–Ob–W) and ν(W–Oc–W), respectively. | [] | [] | ["(NH 4 ) 6 [H 2 W 12 O 40 ]·3H 2 O", "Sm(NO 3 )·6H 2 O/Gd(NO 3 )·6H 2 O", "H 2 dipic"] | ["(NH 4 ) 6 [H 2 W 12 O 40 ]·3H 2 O--unknown", "Sm(NO 3 )·6H 2 O/Gd(NO 3 )·6H 2 O--unknown"] | [] | ["H 2 dipic--unknown"] | [] | [] | ["water--about 80 °C"]
zaac.201600143 | Synthesis of [Zn 2 (TIYM)(2,6-PYDC) 2 ] n ·n(CH 3 OH)·3n(H 2 O) (1): A mixture of TIYM (0.2 mmol, 67.29 mg), Zn(NO 3 ) 2 ·6H 2 O (0.4 mmol, 119.00 mg) and 2,6-PYDC (0.4 mmol, 66.85 mg) was dissolved in DMF/H 2 O (11 mL; 3:8, v/v) and was stirred at room temperature for 0.5 h. After stirring, the final mixture was transfer to a 20 mL Teflonlined stainless steel container, heated at 130 °C for 3 d, and cooled to room temperature slowly. Colorless block crystals of 1 for X-ray diffraction analysis were obtained in 45 % yield, based on Zn(NO 3 ) 2 ·6H 2 O. C 31 H 34.49 Zn 2 N 10 O 12.11 (M r = 871.59): calcd. C 43.53; H 4.13; N 15.89%; found: C 43.39; H 4.19; N 15.76 %.Synthesis of [Cu(TIYM)(2,6-PYDC)] n ·3n(H 2 O) (2): Complex 2 was synthesized similarly as 1, except that Zn(NO 3 ) 2 ·6H 2 O (0.4 mmol, 119.00 mg) and DMF/H 2 O (11 mL; 3:8, v/v) was replaced with Cu(NO 3 ) 2 ·3H 2 O (0.4 mmol, 96.64 mg) and DMF/H 2 O (7 mL; 2:5, v/v). Green block crystals of 2 were obtained. Yield 45 %, based on Cu(NO 3 ) 2 ·3H 2 O. C 24 H 29 CuN 9 O 7 (M r = 619.10): calcd. C 46.55; H 4.73; N 20.41%; found: C 46.38; H 4.79; N 20.27 %. | [] | [] | ["[Zn 2 (TIYM)(2,6-PYDC) 2 ] n ·n(CH 3 OH)·3n(H 2 O)", "C 31 H 34.49 Zn 2 N 10 O 12.11"] | ["Zn(NO 3 ) 2 \n6H 2 O--0.4 mmol, 119.00 mg"] | [] | ["TIYM--0.2 mmol, 67.29 mg", "2,6-PYDC--0.4 mmol, 66.85 mg"] | ["130 °C"] | ["3 d"] | ["DMF/H 2 O--11 mL; 3:8, v/v"]
j.poly.2005.01.003 | 2.2.1. [Mn(N 3 ) 2 (4-amtr) 2 ] n (1) Irregular shaped crystals of 1 were separated from a clear aqueo us solution (15 mL) containing Mn(NO 3 ) 2 Æ 4H 2 O (0.50 g, 2 mmol), NaN 3 (0.32 g, 5 mmol) and 4amino-1,2,4-triazol (0.67 g, 8 mmol) after one day at room temperature. Yield: 0.18 g, 60%. m as (N 3 ) 2091 (vs) cm 1 . Anal. calc. for C 4 H 8 MnN 14 : C, 15.6; H, 2.6; N, 63.8; Mn, 17.9. Found: C, 15.4; H, 2.5; N, 64.0; Mn, 18.1%.2.2.2.{ [Mn(N 3 ) 2 (3-Clpy) 2 ] Æ 1/2 (3-Clpy) } n (2) An aqueous solution (5 mL) of NaN 3 (0.32 g, 5 mmol) was added drop by drop to a methanolic solution (40 mL) of Mn(NO 3 ) 2 Æ 4H 2 O (0.50 g, 2 mmol) and 3-chloropyridine (0.68 g, 6 mmol). The resulting solution was ﬁltered oﬀ and the ﬁltrate was allowed to stand for several days at room temperature to dep osit yellowgreen crystals. Yield: 0.55 g, 65%. m as (N 3 ) 2135,(vs) and 2064 (vs) cm 1 . Anal. calc. for C 50 H 40 Cl 10 Mn 4 N 34 :C, 35.5; H, 2.4; N, 28.2; Mn, 13.0. Found: C, 35.3; H, 2.2; N, 28.4; Mn, 13.2%. | [] | [] | ["[Mn(N 3 ) 2 (4-amtr) 2 ] n", "C 4 H 8 MnN 14"] | ["Mn(NO 3 ) 2 Æ 4H 2 O--0.50 g, 2 mmol"] | [] | ["NaN 3--0.32 g, 5 mmol", "4amino-1,2,4-triazol--0.67 g, 8 mmol"] | ["room temperature"] | ["one day"] | ["aqueous solution--15 mL"]
ja0645483 | 23 Different solution volumes were used in order to obtain mixtures containing from ∼0.22 to 1.3 mM of each reactant. At all concentrations, a precipitate formed immediately upon addition of AgBF 4 , which was dissolved by addition of ∼1.0 mL of acetonitrile. The solutions were stored in the dark and left to slowly evaporate. Orange crystals grew from all solutions after ∼7-15 days. For a solution containing 1.3 mM [Co(4-pyrdpm) 3 ], 1.3 mM AgBF 4 , and 1.0 mL of acetonitrile (total volume 4.0 mL) the isolated yield of crystalline material was 1.7 mg (36%).IR (KBr pellet): ν 1540, 1380, 1345, 1247, 1032, 994 cm -1 .[Fe(4-pyrdpm) 3 AgOTf] (MOF-Fe/AgOTf-1). The same procedure was used as in the synthesis of MOF-Co/AgBF 4 -1. For a solution containing 2.6 mM [Fe(4-pyrdpm) 3 ], 2.6 mM AgOTf, and 1.0 mL of acetonitrile (total volume 4.0 mL) the isolated yield of crystalline material was 4.6 mg (32%). IR (KBr pellet): ν 1561, 1379, 1336, 1242, 1039, 996 cm -1 . | [] | ["∼7-15 days"] | ["[Co(4-pyrdpm) 3 ]", "[Fe(4-pyrdpm) 3 ]", "[Fe(4-pyrdpm) 3 AgOTf]"] | ["AgBF 4--∼0.22 to 1.3 mM", "AgOTf--1.3 mM, 2.6 mM"] | [] | ["[Co(4-pyrdpm) 3 ]--1.3 mM", "[Fe(4-pyrdpm) 3 ]--2.6 mM"] | [] | [] | ["acetonitrile--1.0 mL"]
c4dt02864c | Mn 2 Ga 4 Sn 4 S 20 [Mn(dien) 2 ] 4 ·2H 2 O (2) and Mn 2 Ga 4 Sn 4 S 20 [Mn(teta)] 4 (3). Compounds 2 and 3 were prepared in the manner similar to that of 1 except that dien and teta were used instead of en solvent, respectively. Both light yellow crystals of 2 and 3 were filtered, washed by ethanol and air-dried. The yields were 0.048 g (15%) and 0.052 g (18%) on the basis of Ga for 2 and 3, respectively. Elemental analyses on single crystals of 2 and 3 gave Mn/Ga/Sn/S molar ratios of 3.00(3) : 1.98(3) : 2.12 (5) : 10.18(5) and 3.00(6) : 2.11(5) : 2.19(7) : 9.90(3), respectively, which were in good agreement with those determined by single crystal X-ray diﬀraction study. C, H and N elemental analyses for C 32 N 24 H 108 Mn 6 Ga 4 Sn 4 S 20 O 2 (2), Calcd: C 14.86%, H 4.21%, N 13.00%, Found: C 14.75%, H 4.32%, N 13.11%; C 24 N 16 H 72 Mn 6 Ga 4 Sn 4 S 20 (3), Calcd: C 12.48%, H 3.14%, N 9.70%, Found: C 12.34%, H 3.20%, N 9.81%. | [] | [] | ["Mn 2 Ga 4 Sn 4 S 20 [Mn(dien) 2 ] 4 ·2H 2 O", "Mn 2 Ga 4 Sn 4 S 20 [Mn(teta)] 4"] | ["Mn--NaN"] | [] | ["dien--NaN", "teta--NaN"] | [] | [] | ["en--NaN", "ethanol--NaN"]
j.inoche.2014.10.037 | Synthesis [Co (L) 2 Na] n (3). A mixture containing Co(NO 3 ) 2 ·6H 2 O (166 mg, 0.5714 mmol), H 2 L (200 mg, 1.143 mmol), NaOH (45.7 mg, 1.143 mmol), H 2 O (5 mL) and MeOH (5 mL) was heated at 120 °C for 24 h. After the mixture was allowed to cool slowly to room temperature, purple block shaped crystals were obtained with a yield around 70%. | [] | [] | ["[Co (L) 2 Na] n", "NaN"] | ["Co(NO 3 ) 2 ·6H 2 O--166 mg, 0.5714 mmol"] | ["NaOH--45.7 mg, 1.143 mmol"] | ["H 2 L--200 mg, 1.143 mmol"] | ["120 °C"] | ["24 h"] | ["H 2 O--5 mL", "MeOH--5 mL"]
c4ce00072b | 2.2.4 [Ag 2 (2,3-dmpyz)(npa)] n (4). The synthesis of 4 was similar to that of 3, but with H 2 npa (21.1 mg, 0.1 mmol) in place of H 2 mpa and using DMF–H 2 O (6 mL, v/v: 3/3) as solvent. The resultant solution was allowed to evaporate slowly in darkness at room temperature for several days to give colorless crystals of 4. (Yield: 62%, based on silver.) Anal. calc. (found) for Ag 2 C 14 H 11 N 3 O 6 : C, 31.55 (31.51); H, 2.08 (2.11); N, 7.88 (7.93)%. IR (KBr): ν (cm −1 ) = 3334 (m), 3151 (m), 1569 (s), 1533 (s), 1432 (m), 1384 (s), 1209 (w), 1089 (w), 1000 (w), 866 (w), 827 (m), 775 (w), 715 (w), 649 (w). | [] | ["several days"] | ["[Ag 2 (2,3-dmpyz)(npa)] n", "4", "Ag 2 C 14 H 11 N 3 O 6"] | [] | [] | ["H 2 npa--21.1 mg, 0.1 mmol"] | [] | [] | ["DMF–H 2 O--6 mL, v/v: 3/3"]
j.molstruc.2009.11.018 | for C 69 H 90 Na 2 Pb 2 N 4 O 26 : C, 44.75; H, 4.90; N, 3.02. Found: C, 43.93; H, 4.58; N, 3.42. IR (KBr, cm 1 ): 3470(s), 2959(w), 2871(w), 1657(m), 1608(s), 1506(m), 1421(m), 1322(m), 1244(s), 1188(m), 1058(m), 832(s), 721(w), 532(w). | [] | [] | ["C 69 H 90 Na 2 Pb 2 N 4 O 26"] | [] | [] | [] | [] | [] | []
00958970500156803 | 2.2. Preparation of compounds A mixture of cobalt acetate tetrahydrate (0.1157 g, 0.5 mmol), benzene-1,2,4,5tetracarboxylic acid (0.0450 g, 0.2 mmol), 1,10-phen (0.01 g, 0.056 mmol), NaOH (0.02 g, 0.5 mmol) and H 2 O (6 mL) was stirred for 30 min in air and then sealed in a 15 mL Teflon-lined autoclave. After maintaining at 160  C for 5 days, the bomb was cooled at a rate of 10  Ch 1 to room temperature. Pink crystals of 1 were collected by filtration and air-dried (yield: 78% based on Co). Anal. Calcd for C 34 H 34 Co 2 N 4 O 16 : C, 46.80; H, 3.90; N, 6.42; O, 29.36; Co, 13.52. Found: C, 46.97; H, 3.56; N, 6.87; O, 29.48; Co, 13.12% . FT/IR data (cm 1 ): 1670(w), 1583(s), 1540(s), 1290 Y. Qi et al. | [] | [] | ["NaN"] | ["cobalt acetate tetrahydrate--0.1157 g, 0.5 mmol"] | ["NaOH--0.02 g, 0.5 mmol"] | ["benzene-1,2,4,5tetracarboxylic acid--0.0450 g, 0.2 mmol", "1,10-phen--0.01 g, 0.056 mmol"] | ["160 \nC"] | ["5 days"] | ["H 2 O--6 mL"]
1521-3749(200109)627:9<2173::aid-zaac2173>3.0.co;2-l | K[Bi(C 2 O 4 ) 2 ]´5H 2 O. Zu einer LoÈ sung von 0.5 g (0.1 mmol) von Bis-1,2-(2-methoxy-3,4-dion-cyclobut-1-enylsulfanyl)ethan, dem Dimethylester von H 2 L b [4], in 5 ml Methanol werden 40 mg (0.1 mmol) Bismut(III)nitrat in 10 ml waÈssriger AcetatpufferloÈ sung (CH 3 COOH : KOH = 1 : 1) gegeben. Beim langsamen Verdunsten des LoÈ sungsmittels scheiden sich nach einigen Wochen weiûe, prismenfoÈ rmige Kristalle ab, die sich fuÈ r eine RoÈ ntgenstrukturanalyse eignen. Ausbeute: 10 mg (0.02 mmol, 20%). | [] | [] | ["K[Bi(C 2 O 4 ) 2 ]´5H 2 O", "Bis-1,2-(2-methoxy-3,4-dion-cyclobut-1-enylsulfanyl)ethan"] | ["Bismut(III)nitrat--40 mg (0.1 mmol)"] | [] | ["Dimethylester von H 2 L b [4]--0.5 g (0.1 mmol)"] | [] | ["some weeks"] | ["Methanol--5 ml", "waÈssriger AcetatpufferloÈ sung (CH 3 COOH : KOH = 1 : 1)--10 ml"]
b916222d | Synthesis Synthesis of [Zn(Hbtc)(1,3-bix)(H 2 O)] n (1). Zn(NO 3 ) 2 $6H 2 O (29.7 mg, 0.1 mmol) was added to an aqueous solution of 1,3-bix (27.4 mg, 0.1 mmol) and H 3 btc (21 mg, 0.1 mmol), which was adjusted to pH z 7.0 with 1 mol/L NaOH, The ﬁnal mixture was sealed in a 15-mL PTFE-lined stainless-steel and heated at 160  C for three days. Large quantities of colorless block crystals were obtained, and the crystals were ﬁltered off, washed with copious quantities of distilled water and dried under ambient conditions. The selected colorless block crystal was detected by X-ray spectroscopy. The pure phase 1 was obtained by manual separation (yield: 35% based on 1,3-bix). Anal. Calcd. for C 23 H 20 N 4 O 7 Zn: C, 52.14%; N, 10.57%; H, 3.78%; Zn, 12.34%.Found C, 52.18%; N, 10.59%; H, 3.75%; Zn, 12.40%. IR (KBr, cm 1 ): 3441(s), 3117(m), 1628(s), 1587(w), 1437(s), 1383(m), 1236(w), 1107(m), 1089(m), 1002(w), 951(w), 763(m), 726(m), 658(w). | [] | [] | ["[Zn(Hbtc)(1,3-bix)(H 2 O)] n", "C 23 H 20 N 4 O 7 Zn"] | ["Zn(NO 3 ) 2 $6H 2 O--29.7 mg, 0.1 mmol"] | [] | ["1,3-bix--27.4 mg, 0.1 mmol", "H 3 btc--21 mg, 0.1 mmol"] | ["160  C"] | ["three days"] | ["distilled water--NaN"]
j.apcatb.2018.01.048 | 2.1.1. Preparation of [Mn 3 Cl(BINDI) 2 (H 2 O)]·3Me 2 NH 2 ·xguest (FJI-Y1) 0.05 mmol H 4 BINDI (30 mg), 0.25 mmol MnCl 2 ·4H 2 O (57 mg), 0.2 ml 4 M HCl and 4 ml DMA were sealed and dissolved in an 8 ml vial, and then heated in an oven at 120 °C for 72 h. The vial was then allowed to cool to room temperature. After washing with fresh DMA, orange crystals were obtained (Yield: 36 mg, 68%, based on H 4 BINDI). | [] | [] | ["[Mn 3 Cl(BINDI) 2 (H 2 O)]·3Me 2 NH 2 ·xguest", "FJI-Y1"] | ["MnCl 2 ·4H 2 O--0.25 mmol, 57 mg"] | [] | ["H 4 BINDI--0.05 mmol, 30 mg"] | ["120 \nC"] | ["72 h"] | ["DMA--4 ml"]
acs.organomet.8b00783 | After additional drying for 15 min at 40 °C under dynamic vacuum, the product was isolated as a brown solid in 36% yield (101 mg, 123 μmol). Single crystals suitable for X-ray diﬀraction analysis were obtained f rom a concentrated n-pentane solution at −30 °C.Elemental analysis. Foun d: C, 32.29; H, 2.29. Calcd for C 22 H 20 F 18 MoO 6 : C, 32.29; H, 2.46%. NMR spectroscopy. δ H (C 6 D 6 , 600.1 MHz, 303 K) 1.87 (s, 9H, 3 × C(CH 3 )(CF 3 ) 2 ), 3.14 (s, 6H, 2 × o-OCH 3 ), 3.18 (s, 3H, p-OCH 3 ), 5.64 (s, 2H, 2 × m-H) (Figure S30a); δ F (C 6 D 6 , 470.7 MHz, 298 K) −78.14 (CF 3 )(Figure S30b); δ C (C 6 D 6 , 150.9 MHz, 303 K) 18.19 (C(CH 3 )(CF 3 ) 2 ), 54.54 (o-OCH 3 ), 55.01 (p-OCH 3 ), 84.52 (sep, 2 J CF = 30.1 Hz, C(CH 3 )(CF 3 ) 2 ), 89.75 (m-CH), 120.35 (i-C q ), 123.62 (q, 1 J CF = 286.5 Hz, CF 3 ), 163.02 (o-C q O), 163.19 (p-C q O), 296.73 (CMo) (Figure S30c). | ["40 \nC"] | ["15 min"] | ["C 22 H 20 F 18 MoO 6"] | [] | [] | [] | [] | [] | []
00958972.2012.735665 | washed with water and ethanol, and dried in air. Yield: 59% (based on Pb). Anal. Calcd for C 70 H 54 N 12 O 10 Pb 2 (%): C, 51.34; H, 3.32; N, 10.26. Found (%): C, 51.30; H, 3.34; N, 10.23. IR (KBr pellet, cm 1 ): 3442(s), 2931(m), 1663(w), 1598(s), 1543(s), 1428(m), 1378(s), 1214(w), 1081(w), 826(m), 746(s), 714(s), 636(w). | [] | [] | ["C 70 H 54 N 12 O 10 Pb 2"] | [] | [] | [] | [] | [] | []
j.poly.2009.04.032 | 2.3.2. Syntheses of {[Co(HL)(H 2 O)]H 2 O} n (2) and {[Co(HL)]4H 2 O} n (3) A mixture of H 3 L (0.026 g, 0.10 mmol), Co(ClO 4 ) 2 6H 2 O (0.036 g, 0.10 mmol), C 2 H 5 OH (3 mL) and aqueous sodium bicarbonate solution (0.04 M, 5 mL) was kept in a 15 mL Teﬂon liner autoclave at 120 °C for 3 days. After the mixture was cooled to room temperature, pink platelet crystals of complex 2 and purple block crystals of 3 were collected with a yield of 24% and 37%, respectively. Anal. | [] | [] | ["{[Co(HL)(H 2 O)]H 2 O} n", "{[Co(HL)]4H 2 O} n"] | ["Co(ClO 4 ) 2 ?6H 2 O--0.036 g, 0.10 mmol"] | [] | ["H 3 L--0.026 g, 0.10 mmol"] | ["120 °C"] | ["3 days"] | ["C 2 H 5 OH--3 mL", "aqueous sodium bicarbonate solution--5 mL"]
c6dt04103e | 1,67 Copper(I) halides were freshly prepared by the reduction of CuSO 4 · 5H 2 O using SO 2 in the presence of stoichiometric amounts of corresponding NaCl, NaBr, or NaI in water. | [] | [] | [] | ["CuSO 4 \n5H 2 O--NaN"] | ["SO 2--NaN", "NaCl--NaN", "NaBr--NaN", "NaI--NaN"] | [] | [] | [] | ["water--NaN"]
ic051932c | 1 H NMR (500 MHz, DMSO-d 6 ): 1.54 (s, CH 3 , 18H), 2.75, 2.20, 1.56, 1.38, 1.20 (m, C 6 H 10 , 10H).195 Pt NMR (107.30, acetoned 6 ): -2857.[Pt(DACH)(NCCH 3 ) 2 ](ClO 4 ) 2 (6). The compound was similarly prepared by starting from Pt(DACH)Cl 2 , AgClO 4 , and CH 3 CN and proceeding as described for 5. Yield: 93%. Anal. Calcd for C 10 H 20 Cl 2 N 4 O 8 Pt: C, 20.35; H, 3.42; N, 9.49. Found: C, 20.03; H, 3.69; N, 9.10.1 H NMR (500 MHz, DMSO-d 6 ): 2.60 (s, CH 3 , 6H), 2.52, 2.11, 1.56, 1.38, 1.14 (m, C 6 H 10 , 10H).195 Pt NMR (107.30, DMSO-d 6 ): -2864.[1,1′-Fe(CpCO 2 Tl) 2 ] (7). To a solution of TlNO 3 (53 mg, 0.2 mmol) in 5 mL of H 2 O was added disodium 1,1′-ferrocenyldicarboxylate (0.32 mg, 0.1 mmol). A red precipitate was immediately isolated, which was washed with water and dried in the air. Yield: 65 mg (95%). Anal. Calcd for C 12 H 8 O 4 FeTl 2 : C, 21.17; H, 1.18. | [] | [] | ["[Pt(DACH)(NCCH 3 ) 2 ](ClO 4 ) 2"] | ["Pt(DACH)Cl 2--NA", "AgClO 4--NA", "CH 3 CN--NA"] | [] | [] | [] | [] | []
b909717a | They should be handled in small quantities with care.Preparation of precursor K[Fe(salen)(CN) 2 ]·CH 3 OH (1) To a solution of H 2 salen (268 mg, 1.0 mmol) in methanol (50 mL) was slowly added FeCl 3 (166 mg, 1.0 mmol). The mixture was reﬂuxed for about 3 h before it was evaporated to dryness under reduced pressure. KCN (130 mg, 2 mmol) was added to the solution formed by dissolving the solid obtained above in methanol (50 mL). The suspension was stirred until the colour of the mixture changed from red-brown to dark green with the temperature being maintained at 60 ◦ C. After the hot solution was ﬁltered to remove insoluble materials, the ﬁltrate was concentrated to about 10 mL under reduced pressure and an excess amount of ether was added to precipitate the dark-green solid, which was collected by ﬁltration, washed with ether, and dried under vacuum. | [] | [] | ["K[Fe(salen)(CN) 2 ]·CH 3 OH (1)"] | ["FeCl 3--166 mg, 1.0 mmol", "KCN--130 mg, 2 mmol"] | [] | ["H 2 salen--268 mg, 1.0 mmol"] | ["60 \nC"] | ["3 h"] | ["methanol--50 mL"]
j.molstruc.2010.09.031 | Cyclic voltammograms were obtained with a CHI 660 electrochemical workstation at room temperature. Platinum gauze was used as a counter electrode and Ag/AgCl electrode was referenced. Chemically bulk-modiﬁed carbon paste electrodes (CPEs) were used as working electrodes.2.2. Syntheses 2.2.1. [Na(bie)] 2 H[PW 12 O 40 ](1) A mixture of H 3 [PW 12 O 40 ]12H 2 O (300 mg, 0.1 mmol), NaOAc (80 mg, 0.4 mmol), bie (41.2 mg, 0.2 mmol) and H 2 O (8 mL) was stirred for 1 h. The pH was adjusted to 4.1 with 1 M HCl, and then the mixture was transferred to an 18 mL Teﬂon-lined reactor and kept under autogenous pressure at 160 °C for 4 days. The reactor was slowly cooled to room temperature over a period of 10 °C/h. Yellow block crystals of 1 were ﬁltered, washed with water and dried at room temperature. Yield: 41% based on Na. C 20 H 29 N 8 Na 2 O 42 PW 12 (3336.51): Calcd: C, 7.20; H, 0.88; N, 3.36; Found: C, 7.18; H, 0.93; N, 3.41%. IR (solid KBr pellet, cm 1 ): 3429 (s), 1649 (w), 1563 (w), 1534 (m), 1507 (m), 1455 (w), 1390 (w), 1236 (w), 1081 (s), 981 (s), 885 (s), 803 (s), 670 (w), 510 (m). | [] | [] | ["[Na(bie)] 2 H[PW 12 O 40 ]", "C 20 H 29 N 8 Na 2 O 42 PW 12"] | ["H 3 [PW 12 O 40 ]12H 2 O--300 mg, 0.1 mmol", "NaOAc--80 mg, 0.4 mmol"] | ["1 M HCl--adjust pH to 4.1"] | ["bie--41.2 mg, 0.2 mmol"] | ["160 \nC"] | ["4 days"] | ["H 2 O--8 mL"]
j.jssc.2011.06.039 | Yellow tablets of Ubbp-2 with some minor impurities were formed.2.4. {(UO 2 )[C 6 H 2 F 2 (PO 2 OH) 2 (H 2 O)} 2  H 2 O (Ubbp-3) UO 2 (NO 3 )  6H 2 O (100.5 mg, 0.2 mmol) along with 1,4-benzenebisphosphonic acid (47.6 mg, 0.2 mmol), 0.5 mL of water, and a very small quantities of HF were loaded into a 23 mL autoclave.After heating for 3 days at 200 1C, the autoclave was then cooled at an average rate of 5 1C/h to 25 1C. The resulting yellow product was washed with distilled water and methanol and allowed to air dry at room temperature. Yellow needles of Ubbp-3 along with unidentiﬁable powder were formed. Attempts to increase the yield and purity of Ubbp-3 by adjusting the reaction temperature, heating time and ratios of reactants did not result in producing a pure product. | ["room temperature"] | [] | ["{(UO 2 )[C 6 H 2 F 2 (PO 2 OH) 2 (H 2 O)} 2  H 2 O", "UO 2 (NO 3 )  6H 2 O"] | ["UO 2 (NO 3 )  6H 2 O--100.5 mg, 0.2 mmol"] | ["HF--very small quantities"] | ["1,4-benzenebisphosphonic acid--47.6 mg, 0.2 mmol"] | ["200 1C"] | ["3 days"] | ["water--0.5 mL"]
c3ra44910f | Synthesis of [[Cu 2 (H 2 O) 2 (pcp) 2 bpye] n , (STRIP) A solution of Cu(CH 3 COO) 2 $H 2 O(0.050g,0.25mmol)in 10 mL of H 2 OwasaddedtoasolutionofH 2 pcp (0.075 g, 0.25 mmol) and bpye (0.025 g, 0.135 mmol) in 90 mL of H 2 Oat 90  C. The resulting system w as allowed t o stand at 90  C, in air, for ca. 2hoursuntil(forca. 2 hours) blue crystals precipitated. Yield 75% (based on H 2 pcp) elemental analysis (%) for C 19 H 20 CuNO 5 P 2 : calcd C 56.22, H 4.97, N 3.45; found C 56.17, H 5.03, N 3.40. | [] | [] | ["[[Cu 2 (H 2 O) 2 (pcp) 2 bpye] n", "C 19 H 20 CuNO 5 P 2"] | ["Cu(CH 3 COO) 2 $H 2 O--0.050g,0.25mmol"] | [] | ["H 2 pcp--0.075 g, 0.25 mmol", "bpye--0.025 g, 0.135 mmol"] | ["90  C"] | ["ca. 2hours"] | ["H 2 O--10 mL"]
j.poly.2012.03.042 | 2.4. Preparation of [Cu 3 (atr) 6 (Hbtc) 2 (H 2 btc) 2 ]2H 2 O(3) A methanolic solution (5.0 mL) containing H 3 btc (21.0 mg, 0.1 mmol) and atr (25.2 mg, 0.3 mmol) was carefully layered onto a buffer layer of ethyl acetate (2.0 mL), below which an aqueous solution (5.0 mL) of Cu(ClO 4 ) 2 6H 2 O (74.2 mg, 0.2 mmol) was placed in a straight glass tube. Upon slow evaporation of the solvents at room temperature, blue block-shaped crystals were obtained within two weeks (Yield: 50%, based on H 3 btc). Anal. Calc. | [] | [] | ["[Cu 3 (atr) 6 (Hbtc) 2 (H 2 btc) 2 ]\n2H 2 O", "NaN"] | ["Cu(ClO 4 ) 2 ?6H 2 O--74.2 mg, 0.2 mmol"] | [] | ["H 3 btc--21.0 mg, 0.1 mmol", "atr--25.2 mg, 0.3 mmol"] | [] | ["two weeks"] | ["methanolic solution--5.0 mL", "ethyl acetate--2.0 mL", "aqueous solution--5.0 mL"]
cm071415n | Synthesis of [{Co(N(CH 2 ) 4 N)}V 2 O 6 ] (2). A mixture of V 2 O 5 (1.25 mmol), LiOH‚H 2 O (2.5 mmol), pyrazine (1.87 mmol), CoSO 4 ‚ 7H 2 O (1.87 mmol), and H 2 O (555.55 mmol) in the molar ratio of 1:2:1.5:1.5:444 was placed in a 23 mL Teflon-lined Parr autoclave. | [] | [] | ["{Co(N(CH 2 ) 4 N)}V 2 O 6"] | ["V 2 O 5--1.25 mmol", "CoSO 4 ‚ 7H 2 O--1.87 mmol"] | ["LiOH‚H 2 O--2.5 mmol"] | ["pyrazine--1.87 mmol"] | [] | [] | ["H 2 O--555.55 mmol"]
acs.cgd.6b01591 | {[Cd(L) 0.5 (bime)(H 2 O)] 2 ·2H 2 O} n (7). 7 was sy nthesized hydrothermally in a 25 mL Teﬂon-lined autoclave by heating a mixture of 0.1 mM H 4 L, 0.1 mM bime, 0.2 mM Cd(NO 3 ) 2 ·4H 2 O, 0.02 mM NaOH, and H 2 O (10 mL) at 120 °C for 3 days. White single crystals were collected in 60% yield on the basis of cadmium. Anal. Calcd for C 25 H 26 Cd 2 N 4 O 12 : C, 37.57; H, 3.28; N,7.01. Found: C, 37.34; H, 3.35; N, 6.98. IR(KBr cm −1 ): 3446(s), 3127(m), 1607(s), 1532(s), 1446(s), 1375(s), 1320(w), 1298(w), 1246(m), 1114(m), 1093(m), 1033(w), 1007(w), 946(w), 919(w), 892(w), 857(w), 824(m), 797(w), 770(w), 742(m), 711(m), 683(w), 656(w), 637(w), 585(w), 562(w), 511(e), 494(w), 429(m).[Ni 2 (L)(bime)(H 2 O) 2 ·H 2 O] n (8). 8 was synthesized hydrothermally in a25mLTeﬂon-lined autoclave by heating a 10 mL aqueous mixture of 0.1 mM H 4 L, 0.1 mM bime, 0.2 mM Ni(NO 3 ) 2 ·6H 2 O and one drop of Et 3 N at 120 °C for 3 days. Green single crystals were collected in 65% yield on the basis of nickel. Elemental analysis calcd (%) for C 25 H 24 N 4 Ni 2 O 11 : C, 44.56; H, 3.59; N, 8.31; found: C 44.52, H 3.53, N 8.31. IR (KBr, cm −1 ): 3413(m), 3120(m), 2955(w), 1610(m), 1587(m), 1532(s), 1451(s), 1420(m), 1389(s), 1319(m), 1298(m), 1244(m), 1170(w), 1112(m), 1089(m), 1032(m), 941(w), 906(w), 852(w), 819(w), 801(w), 777(w), 753(w), 722(w), 705(w), 683(w), 689(w), 629(w), 573(w), 527(w), 493(w), 427(w). | [] | [] | ["[Cd(L) 0.5 (bime)(H 2 O)] 2 \b2H 2 O} n", "C 25 H 26 Cd 2 N 4 O 12"] | ["Cd(NO 3 ) 2 \b4H 2 O--0.2 mM"] | [] | ["H 4 L--0.1 mM", "bime--0.1 mM"] | ["120 \bC"] | ["3 days"] | ["H 2 O--10 mL"]
s11243-013-9767-8 | Synthesis of complex 2 CoCl 2 6H 2 O (0.04 mmol, 11 mg) was dissolved in water (5 ml) and then added to a solution of L (0.04 mmol, 7.2 mg) in ethanol (7 ml). The solution was stirred for 30 min, and then the precipitate was ﬁltered off. The resulting solution was kept for 3 weeks, and the pink crystals so obtained were washed with ethanol. Yield: 46 wt%. IR (KBr, cm -1 ): 3,414(s), 3,223(s), 3,131(s), 3,068(s), 1,567(w), 1,519(m), 1,446(vs), 1,377(w), 1,274(w), 1,201(w), 1,143(m), 1,031(w), 974(m), 854(w), 775(w), 673(w). Anal. Calc. For C 24 H 20 N 20 O 2 Cl 6 Co: C, 32.2; H, 2.2; N, 31.3 %. Found: C, 32.1; H, 2.2; N, 31.3 %.Synthesis of complex 3 Complex 3 was prepared by a similar procedure to complex 2, except that CoCl 2 6H 2 O was used instead of MnCl 2 6H 2 O. | [] | [] | ["CoCl 2 ?6H 2 O", "complex 2", "complex 3", "C 24 H 20 N 20 O 2 Cl 6 Co"] | ["CoCl 2 ?6H 2 O--0.04 mmol, 11 mg"] | [] | ["L--0.04 mmol, 7.2 mg"] | [] | ["30 min", "3 weeks"] | ["water--5 ml", "ethanol--7 ml"]
zaac.200800335 | [Ni(DMEG 2 e) 2 ]I 2 (3): Die Zugabe von 2 mmol DMEG 2 e (506 mg) gelöst in 5 mL MeCN zu einer Suspension von 1 mmol NiI 2 (313 mg) in 5 mL MeCN unter Rühren führt nach anschließender Erwärmung unter Rückfluss (30 min) zur Bildung einer dunkelgrünen Suspension, die heiß filtriert wird. In das Filtrat lässt man Diethylether eindiffundieren. Nach einigen Tagen werden grüne Kristalle erhalten, die für die Röntgenstrukturanalsyse geeignet sind. Ausbeute: 490 mg (60 %). Elementaranalyse: C 24 H 48 N 12 NiI 2 (M r ⫽ 817.25 g/mol), berechnet: C: 35.27, H: 5.92, N: 20.57, gefunden: C: 35.16, H: 5.78, N: 20.37 %. | [] | ["einige Tage"] | ["[Ni(DMEG 2 e) 2 ]I 2 "] | ["NiI 2--1 mmol, 313 mg"] | [] | ["DMEG 2 e--2 mmol, 506 mg"] | ["Rückfluss"] | ["30 min"] | ["MeCN--5 mL"]
j.poly.2004.09.023 | 2.3. Synthesis of [Ag(im)(PPh 3 ) 2 ] n (2) Complex 2 was obtained in the form of well shaped crystals suitable for X-ray analysis by slow diﬀusion of a saturated diethyl ether solution of PPh 3 into a dichloromethane solution of 1 (71% yield). Anal. Calc. for C 39 H 33 N 2 P 2 Ag: C, 66.96; H, 4.72; N, 4.00. Found: C, 70.10; H, 4.68; N, 3.97%. Complexes 1 and 2 are not signiﬁcantly light sensitive and no particular precautions were taken in order to avoid light exposure. However, direct exposure to intense sunlight for prolonged times (>3 h) causes a superﬁcial darkening of the crystals.2.4. X-ray crystallography Suitable colourless ﬂat (0.25 · 0.20 · 0.05 mm, 1 Æ CH 2 Cl 2 ) and prismatic (0.13 · 0.09 · 0.07 mm, 2) crystals were mounted in air on a goniometer head. | [] | [] | ["[Ag(im)(PPh 3 ) 2 ] n", "C 39 H 33 N 2 P 2 Ag"] | [] | [] | ["PPh 3--saturated diethyl ether solution"] | [] | [] | ["dichloromethane--solution"]
c8dt04583f | [Cu 2 L2 2 (SO 4 ) 2 (CH 3 OH) 2 ]·2CH 3 OH·H 2 O (2). Copper(II) sulfate pentahydrate (9 mg, 0.036 μmol) was dissolved in MeOH (2 mL) and added to a sonicated suspension of L2 (10 mg, 0.035 μmol) in MeOH (2 mL). The mixture was sealed and cooled at 1–2 °C. After 3 h, green gelatinous material is evident, which converts to green/blue crystals after 72 h, which were isolated by filtration. The crystals of 2 tended to adsorb atmospheric water over time after drying in air. | [] | [] | ["[Cu2L2 2 (SO4)2 (CH3OH)2]·2CH3OH·H2O", "NaN"] | ["Copper(II) sulfate pentahydrate--9 mg, 0.036 μmol"] | [] | ["L2--10 mg, 0.035 μmol"] | ["1–2 °C"] | ["3 h", "72 h"] | ["MeOH--2 mL"]
acsomega.8b02484 | [{CuCl}{C 4 H 3 N 2 -2-NH(CH 2 PPh 2 )}] ∞ (2)(MethodA).A solution of CuCl (0.013 g, 0.136 mmol) and 1 (0.040 g, 0.136 mmol) in dichloromethane (10 mL) was stirred at room temperature for 6 h. Solvent was removed under vacuum to give 2 as a white solid. Crystals of 2 suitable for single-crystal X-ray analysis were obtained from a 1:1 mixture of dichloromethane and acetonitrile stored at room temperature for 24 h. | [] | [] | ["{CuCl}{C 4 H 3 N 2 -2-NH(CH 2 PPh 2 )}] ∞"] | ["CuCl--0.013 g, 0.136 mmol"] | [] | ["1--0.040 g, 0.136 mmol"] | ["room temperature"] | ["6 h", "24 h"] | ["dichloromethane--10 mL", "acetonitrile--1:1 mixture with dichloromethane"]
ic402910a | [Cu(o-phen) 2 ] 2 [α-Mo 8 O 26 ](III) was prepared by a hydrothermal reaction of a mixture of 0.0175 g of CuSO 4 , 0.0169 g of MoO 3 , 0.0390 gofo-phenanthroline, and ∼2mLofH 2 O in a molar ratio of 1:2:2:∼1000. The reactants were heated to 180 °C for 68 h in a convection oven. The products were sonicated and washed with deionized wa ter to separate the green cubic-shaped crystalline products from an unidentiﬁed white powder. The product was obtained in high purity (>95%) according to powder X-ray diﬀraction analysis.Characterization Methods. A single-crystal X-ray data set for I was c ollected on a Bruker APEX-II CCD diﬀractometer using graphite-monochromatized Mo Kα radiation (λ = 0.71073 Å) from a sealed tube at 296 K. The initial unit cell determination and data reduction were performed using the Bruker SAINT program.23 The structure was solved by direct methods, and the structure reﬁnement was performed by full-matrix least-squares methods in SHELXS-97.24 Hydrogen atoms were placed in idealized positions that were ﬁxed to ride on the parent carbon or oxygen atoms. Crystallographic data and structure reﬁnement parameters for I are given in Table S1 of the Supporting Information. Selected interatomic distances, angles, and bond valences can be found in Table S2 of the Sup porting Information. | [] | [] | ["[Cu(o-phen) 2 ] 2 [α-Mo 8 O 26 ](III)"] | ["CuSO 4--0.0175 g", "MoO 3--0.0169 g"] | [] | ["o-phenanthroline--0.0390 g"] | ["180 \n C"] | ["68 h"] | ["H 2 O--∼2 mL"]
j.ica.2003.10.010 | 2.2. Preparation of complexes 2.2.1. [ { Ag(H 2 btc) }{ Ag 2 (Hbtc) } ] n (1) H 3 btc (0.053 g, 0.25 mmol) was dissolved in 10 ml of hot water, after cooled the solution was placed in the bottom of a glass tube. Then, a solution of AgNO 3 (0.083 g, 0.5 mmol) in MeOH (5 ml) was carefully layered on it, through a 5 ml of mixed MeOH/water (3:2) buﬀer. The tube was sealed and stored in darkness. | [] | [] | ["{ Ag(H 2 btc) }{ Ag 2 (Hbtc) } n", "1"] | ["AgNO 3--0.083 g, 0.5 mmol"] | [] | ["H 3 btc--0.053 g, 0.25 mmol"] | [] | [] | ["hot water--10 ml", "MeOH--5 ml", "mixed MeOH/water (3:2) buffer--5 ml"]
s11243-017-0157-5 | Synthesis of compound 2 [H 4 L]Cl 2 (0.006 g, 0.01 mmol) and NiCl 2 6H 2 O (0.024 g, 0.10 mmol) were mixed in H 2 O/MeOH/EtOH (3:0.5:0.5 v/v 4 mL) and stirred for 10 min. Dicyandiamide (0.168 g, 2 mmol) was then added with stirring. The resulting suspension was kept at 100 °C for 48 h in a sealed glass bottle. The light yellow crystals were ﬁltered off, rinsed several times with H 2 O and dried in air. Yield: 73%. Anal.Calcd for C 26 H 50 N 2 NiO 26 : C, 36.05; N, 3.24; H, 5.78.Found, C, 36.23; N, 3.32; H, 5.65. IR data (KBr, cm -1 ): 3229(br), 3110(w), 3060(w), 1648(m), 1613(s), 1550(s), 1471(m), 1347(s ), 1211(s), 1073(m), 826(m), 727(s), 582(m).Crystal structure determinations Suitable single crystals of both compounds were mounted on glass ﬁbers for the X-ray measureme nts. Diffraction data were collected on a Rigaku-AFC7 diffractometer equipped with a Rigaku Saturn CCD area-detector system. | [] | [] | ["[H 4 L]Cl 2", "C 26 H 50 N 2 NiO 26"] | ["NiCl 2 \n6H 2 O--0.024 g, 0.10 mmol"] | [] | ["H 4 L--0.006 g, 0.01 mmol", "Dicyandiamide--0.168 g, 2 mmol"] | ["100 \n°C"] | ["48 h"] | ["H 2 O/MeOH/EtOH--4 mL"]
j.poly.2015.10.023 | 2.2. Synthesis of [Cu 2 L 4 (H 2 O) 2 (NO 3 )]3(NO 3 )(1) L (0.10 g, 0.35 mmol) was dissolved in ethanol (5 ml) and carefully layered onto a solution of Cu(NO 3 ) 2 2.5H 2 O (0.081 g, 0.35 mmol) in water (5 ml) in a sample vial, which was then sealed. The mixture was left to stand for two weeks and during this time royal blue crystals of 1 grew at the layer interface. The crystals were harvested by ﬁltration and air dried (0.106 g, 59%); m (KBr)/cm 1 3382s, 3050m, 3016m, 2922s, 2856s, 1672s, 1430s, 1228s, 1184w, 1066m, 1030m, 936w, 822s, 773s and 698s. | [] | [] | ["[Cu 2 L 4 (H 2 O) 2 (NO 3 )]3(NO 3 )"] | ["Cu(NO 3 ) 2 2.5H 2 O--0.081 g, 0.35 mmol"] | [] | ["L--0.10 g, 0.35 mmol"] | [] | ["two weeks"] | ["ethanol--5 ml", "water--5 ml"]
s0108270113022075 | (0.5 ml) and ethanol (3 ml) were placed in a thick Pyrex tube and heated at 393.15 K for 5 d. After cooling to ambient temperature at a rate of 5 K h 1 , blue block-shaped crystals were collected, washed with anhydrous ethanol and dried at room temperature. The yield was 58%, based on CuCl 2 2H 2 O.Analysis found: C 24.39, H 3.07, N 7.01%; calculated for C 16 H 24 Cu 3 N 4 Na 2 O 18 : C 24.09, H 3.01, N 7.03%.2.2. Refinement Crystal data, data collection and structure reﬁnement details are summarized in Table 1. C-bound H atoms were included in calculated positions and reﬁned as riding, with C—H = 0.98 A ˚ and U iso (H) = 1.2U eq (C). The H atoms of the aqua ligands and the imino group were located in a difference Fourier map and reﬁned isotropically, with O—H and N—H distances restrained to 0.84 (2) and 0.91 (2) A ˚ , respectively.3. Results and discussion The title heteronuclear compound, (I), displays a threedimensional coordination network. The asymmetric unit consists of one and a half copper(II) cations, a sodium cation, two iminodiacetate ligands and a coordinated water molecule. | [] | [] | ["NaN"] | ["CuCl 2 \n2H 2 O--NaN"] | [] | [] | ["393.15 K"] | ["5 d"] | ["NaN--0.5 ml", "ethanol--3 ml"]
acs.cgd.9b00734 | Yield: 26 mg (22%). Anal. Calcd for [Cd 3 Cl 6 (C 17 H 14 N 6 ) 2 ]·10H 2 O: C, 30.58; H, 3.63; N, 12.59. Found: C, 30.12; H, 4.60; N, 13.38. FT-IR (KBr at room temperature): ν 3096 (m), 1699 (w), 1649 (w), 1537 (vs), 1396 (w), 1364 (w), 1339 (w), 1313 (w), 1304 (w), 1250 (m), 1128 (w), 1098 (m), 1016 (m), 982 (w), 868 (m), 822 (m), 640 (m), 567 (w), 530 (m), 420 (w) cm −1 . | [] | [] | ["[Cd 3 Cl 6 (C 17 H 14 N 6 ) 2 ]·10H 2 O"] | [] | [] | [] | [] | [] | []
cg401599x | Synthesis of [Cd 2 (dcpy) 2 (bipy)(H 2 O) 3 ]·2.5H 2 O(5). The same synthetic method as that for 4 was used except that H 2 O (10 mL) was replaced by H 2 O (2 mL)−DMF (8 mL) as the solvent. The colorless block crystals of 5 were isolated by washing with H 2 O and DMF (1:4). The yield was ca. 16.8 mg (35.3%, based on dcpy). Anal.Calcd for C 36 H 33 Cd 2 N 4 O 13.5 : C, 45.30; H, 3.49; N, 5.87. Found: C, 45.48; H, 3.37; N, 5.91. IR (KBr, cm −1 ): 3447s, 2427w, 2026w, 1763w, 1582m, 1386s, 1289m, 1223m, 1074m, 1009m, 810s, 707m. | [] | [] | ["[Cd 2 (dcpy) 2 (bipy)(H 2 O) 3 ]·2.5H 2 O", "C 36 H 33 Cd 2 N 4 O 13.5"] | [] | [] | ["dcpy--not provided", "bipy--not provided"] | [] | [] | ["H 2 O--2 mL", "DMF--8 mL"]
ic3011458 | Synthesis of {Li 3 [Li(DMF) 2 ](CPMA) 2 }·4DMF·H 2 O [1; DMF = N,N′-Dimethylformamide, H 2 CPMA = Bis(4-carboxyphenyl)-Nmethylamine]. H 2 CPMA (0.040 g, 1.5 × 10 −1 mmol) was dissolved in DMF (2 mL) and added to a DMF solution (3 mL) of LiNO 3 ·6H 2 O (0.021 g, 3.0 × 10 −1 mmol). The mixture was placed in a Teﬂon vessel within the autoclave, heated, and kept at 150 °C for 12 h. The temperature was sequentially raised to 180 °C and kept for another 24 h. The solution was cooled to room temperature and kept until pale-yellow rodlike crystals resulted. The crystals were ﬁltered oﬀ and washed brieﬂy with DMF. Yield: 22%. FT-IR for 1 (Nujol mull): ν CO(DMF) 1678, ν O−CO(carboxylate) 1595, ν CC(aromatic) 1557 cm −1 .UV/vis (diﬀuse reﬂectance, λ max ): 339, 283 nm. Anal. Calcd for Li 4 C 48 H 66 O 15 N 8 : C, 56.36; H, 6.50; N, 10.95. Found: C, 56.50; H, 6.08; N, 11.11. | [] | [] | ["Li 3 [Li(DMF) 2 ](CPMA) 2 ·4DMF·H 2 O"] | ["LiNO 3 ·6H 2 O--0.021 g, 3.0 × 10 −1 mmol"] | [] | ["H 2 CPMA--0.040 g, 1.5 × 10 −1 mmol"] | ["150 \nC", "180 \nC"] | ["12 h", "24 h"] | ["DMF--2 mL"]
j.poly.2012.11.045 | 2.2.2. Synthesis of [Cd(L)(pbib) 0.5 ](1) A mixture of CdCl 2 2.5H 2 O (0.011 g, 0.05 mmol), H 2 L (0.018 g, 0.05 mmol), pbib (0.012 g, 0.05 mmol), NaOH (0.004 g, 0.1 mmol), methanol (2.6 mL) and water (5.4 mL) was placed in a Teﬂon reactor, and heated at 140 °C for 3 days. Then it was cooled to room temperature at 10 °Ch 1 . Colorless block crystals were obtained in a 43% yield. Anal. Calc. for C 27 H 20 CdN 3 O 5 (Mr = 578.86): C, 56.02; H, 3.48; N, 7.26. Found: C, 56.12; H, 3.38; N, 7.35%. IR data (KBr, cm 1 ): 3064 (s), 1649 (w), 1579 (w), 1514 (m), 1462 (s), 1394 (w), 1368 (m), 1242 (s), 859 (s), 776 (m), 733 (m), 714 (s). | [] | [] | ["[Cd(L)(pbib) 0.5]", "C 27 H 20 CdN 3 O 5"] | ["CdCl 2 \n2.5H 2 O--0.011 g, 0.05 mmol"] | ["NaOH--0.004 g, 0.1 mmol"] | ["H 2 L--0.018 g, 0.05 mmol", "pbib--0.012 g, 0.05 mmol"] | ["140 \n°C"] | ["3 days"] | ["methanol--2.6 mL", "water--5.4 mL"]
chem.200501340 | Synthesis of H 4 TCPPDA (N,N,N’,N’-tetrakis(4-carboxyphenyl)-1,4-phenylenediamine): L1 (0.25 g) was dissolved in CH 2 Cl 2 (20 mL), to which trifluoroacetic acid (0.5 mL) was added; the resulting yellow solution was allowed to stir at RT overnight. The yellow precipitate that formed was filtered, washed with CH 2 Cl 2 , and dried under vacuum to give H 4 TCPPDA as a yellow solid (0.175 g, 96%).1 H NMR (200 MHz, CD 3 Cl) d = 7.08 (s, 4H), 7.12 (d, 8H), 7.95 ppm (d, 8H).Synthesis of 3: A mixture of [Co(en) 3 ]I 3 ·H 2 O (15 mg, 0.024 mmol, en= ethylene diamine) and H 4 TCPPDA (2.5 mg, 0.043 mmol) in N,N-diethylformamide (DEF) (1.5 mL) was sealed in a thick-walled glass tube under vacuum. The tube was heated at 1208C for 5 d, then cooled to RT at a rate of 0.1 8Cmin 1 . The resulting red-violet crystals were washed with DEF to give 3. Composition of 3 was determined by crystal structure analysis and TGA. | [] | [] | ["H 4 TCPPDA", "3"] | ["[Co(en) 3 ]I 3 ·H 2 O--15 mg, 0.024 mmol"] | [] | ["H 4 TCPPDA--2.5 mg, 0.043 mmol"] | ["1208C"] | ["5 d"] | ["N,N-diethylformamide (DEF)--1.5 mL"]
ejic.201100052 | Water (1 mL) was added, and the resulting white precipitate was collected, washed with water, and recrystallized from ethanol to give the colorless crystals of [Zn(C 13 H 12 NO 2 ) 2 ] n (6); yield 0.217 g, H. Khaledi, H. M. Ali, M. M. Olmstead FULL PAPER 44%. C 26 H 24 N 2 O 4 Zn (493.87): calcd. C 63.23, H 4.90, N 5.67; found C 63.18, H 4.66, N 5.41. IR (ATR): ν ˜ = 2814 (w), 2778 (w), 1639 (m), 1556 (vs), 1456 (s), 1205 (s), 502 (m), 478 (m) cm –1 . | [] | [] | ["[Zn(C 13 H 12 NO 2 ) 2 ] n (6)"] | ["Zn--1 mL"] | [] | ["C 13 H 12 NO 2--2"] | [] | [] | ["ethanol--NaN"]
jacs.9b08862 | Synthesis of catena -[Fe(  L 3 )(OH 2 )(solv)][BF 4 ] 2 (5, solv = acetone; 5b, solv = H 2 O). Filtered solutions of L 3 (22 mg, 0.097 mmol) in acetone (7 cm 3 ), and of Fe[BF 4 ] 2 ·6H 2 O (30 mg, 0.089 mmol) in acetone (5 cm 3 ), were mixed to afford a yellow solution that slowly deposited a small amount of insoluble yellow powder upon standing. After the precipitation ceased the solution was filtered, and the supernatant was crystallized by slow diffusion of diethyl ether vapor. One such reaction afforded yellow single crystals of formula [Fe( L 3 )(OH 2 )(acetone)][BF 4 ] 2 ·H 2 O (5·H 2 O, see below).However, on other occasions this procedure yielded an insoluble yellow powder analysing as [Fe( L 3 )(OH 2 ) 2 ][BF 4 ] 2 (5b), where the coordinated acetone is presumably replaced by another water ligand. Yield 21 mg, 43 % yield. Elemental analysis for C 11 H 14 B 2 F 8 FeN 6 O 2 (5b) found (calcd) (%) C, 26.7 (26.9), H, 2.78 (2.87), N, 17.0 (17.1). | [] | [] | ["catena -[Fe(  L 3 )(OH 2 )(solv)][BF 4 ] 2", "[Fe( L 3 )(OH 2 )(acetone)][BF 4 ] 2 ·H 2 O", "[Fe( L 3 )(OH 2 ) 2 ][BF 4 ] 2"] | ["Fe[BF 4 ] 2 ·6H 2 O--30 mg, 0.089 mmol"] | [] | ["L 3--22 mg, 0.097 mmol"] | [] | [] | ["acetone--7 cm 3", "acetone--5 cm 3", "diethyl ether--vapor"]
j.ica.2004.07.029 | 2.2. Synthesis of [ { Co 2 (tpyprz)(H 2 O) 2 } a-Mo 8 O 26 ] Æ 1.8H 2 O(1 Æ 1.8H 2 O) A solution of MoO 3 (0.161 g, 1.119 mmol), Co(CH 3 CO 2 ) 2 Æ 4H 2 O (0.110 g, 0.442 mmol), tpyprz (0.086 g, 0.221 mmol), H 2 O (10.050 g, 558 mmol) and HF (0.153 g, 3.82 mmol) in the mole ratio 5.06:2.00:1.00:2525:17.29 heated at 170 C for 48 h provided dark red crystals of 1 in 25% yield. Initial pH: 2.0, ﬁnal pH: 2.0. IR (KBr pellet, cm 1 ): 3450 (m), 3100 (m), 1500 (n), 1380 (m), 1260 (w), 1095 (w), 1054 (w), 1000 (w), 920 (s), 907 (s), 795 (s), 520 (s). | [] | [] | ["{ Co 2 (tpyprz)(H 2 O) 2 } a-Mo 8 O 26 ] Æ 1.8H 2 O(1 Æ 1.8H 2 O)"] | ["MoO 3--0.161 g, 1.119 mmol", "Co(CH 3 CO 2 ) 2 Æ 4H 2 O--0.110 g, 0.442 mmol"] | [] | ["tpyprz--0.086 g, 0.221 mmol"] | ["170 C"] | ["48 h"] | ["H 2 O--10.050 g, 558 mmol", "HF--0.153 g, 3.82 mmol"]
j.ica.2006.04.039 | 2.2.6. [Cu 4 (dpatrz) 3 ][Mo 8 O 26 ](6) A mixture of MoO 3 (0.036 g, 0.25 mmol), CuSO 4 Æ 5H 2 O (0.13 g, 0.51 mmol), Na 2 MoO 4 Æ 2H 2 O (0.06 g 0.25 mmol), dpatrz (0.085 g, 0.50 mmol) and H 2 O (10 ml) was heated at 180 C for 5 days under autogenous pressure (initial pH was about 4.2 without addition of tetramethylammonium hydroxide and pH 1.9 after hyd rothermal reaction). | [] | [] | ["[Cu 4 (dpatrz) 3 ][Mo 8 O 26 ]", "NaN"] | ["MoO 3--0.036 g, 0.25 mmol", "CuSO 4 Æ 5H 2 O--0.13 g, 0.51 mmol", "Na 2 MoO 4 Æ 2H 2 O--0.06 g 0.25 mmol"] | [] | ["dpatrz--0.085 g, 0.50 mmol"] | ["180 \nC"] | ["5 days"] | ["H 2 O--10 ml"]
j.inoche.2009.08.009 | The synthesis of [Zn(ADA)(L)] n (1): A mixture of Zn(OAc) 2 2H 2 O (0.2 mmol, 0.044 g), H 2 ADA (0.20 mmol, 0.050 g), L (0.20 mmol, 0.034 g), H 2 O (10 mL), CH 3 OH (2 mL) and a few drops of N,N 0 dimethylformamide (DMF) (the pH value of the resulting solution was adjusted to 6 with a 1 M KOH solution) was stirred under air atmosphere for several hours. The solution was placed in the Teflon-lined stainless steel vessel (25 mL), sealed and heated up to 160 °C. This temperature was maintained for 3 d. By slow cooling of the reaction mixture to room temperature, colorless crystals were obtained. Yield: 53%. C 24 H 27 N 3 O 4 Zn Calcd: C, 59.21; H, 5.59; N, 8.63. Found C, 59.08; H, 5.71; N, 8.49. IR (KBr, cm –1 ) for 1: 3582(m), 3442(m), 3302(w), 3191(w), 3117(w), 2907(s), 2847(s), 1589(s), 1552(s), 1448(s), 1407(s), 1359(m), 1299(m), 1237(w), 1213(w), 1193(w), 1149(m), 1063(w), 1030(w), 990(w), 832(w), 784(m), 739(m), 691(m), 665(m).Fig. 2c. The schematic view of the twofold interpenetrating network formed by the p – p stacking interactions between the ﬁrst and the third layer’s aromatic rings in 2. | [] | ["3 d"] | ["[Zn(ADA)(L)] n", "C 24 H 27 N 3 O 4 Zn"] | ["Zn(OAc) 2 \n2H 2 O--0.2 mmol, 0.044 g"] | [] | ["H 2 ADA--0.20 mmol, 0.050 g", "L--0.20 mmol, 0.034 g"] | ["160 °C"] | ["several hours"] | ["H 2 O--10 mL", "CH 3 OH--2 mL", "N,N 0 dimethylformamide (DMF)--a few drops"]
c0nj00070a | {[Cu(2c) 2 (SCN) 2 ]2(pyrene)} n (15d). Yield: 43%; Elemental analysis: Calculated for C 70 H 68 N 10 O 4 S 2 Cu 1 : C, 67.98%; H, 5.18%; N, 11.33%; Found: C, 68.13%; H, 5.24%; N, 11.62%.{[Cu(2d) 2 (SCN) 2 ]2(9-anthraldehyde)} n (16). Yield: 72%; Elemental analysis: Calculated for C 72 H 72 N 10 O 6 S 2 Cu 1 :C, 66.47%; H, 5.58%; N, 10.77%; Found: C, 66.38%; H, 5.34%; N, 10.88%. | [] | [] | ["{[Cu(2c) 2 (SCN) 2 ] n 2(pyrene)}", "C 70 H 68 N 10 O 4 S 2 Cu 1"] | ["Cu(2c) 2 (SCN) 2--NaN"] | [] | ["pyrene--NaN"] | [] | [] | []
open.201800170 | tor). Cooling of the solution to room temperature afforded small colorless crystals of 1.FTIR (KBr): n ˜ = 3372 (s), 3298 (bs), 3188 (s), 2362 (w), 1680 (s), 1665 (s), 1612 (s), 1579 (s), 1476 (m), 1440 (s), 1372 (s), 1321 (m), 1261 (s), 1145 (m), 1080 (m), 1001 (m), 944 (m), 822 (s), 769 (s), 748 (s), 675 (s), 595 (w), 538 (w), 426 cm @1 (w);elemental analysis calcd (%) for C 21 H 17 N 3 O 8 Zn (504.74): C49.97, H 3.39, N8.32;found:C49.53, H3.45, N8.65.Compound 2:Asolution of H 2 L(10.1 mg, 0.025 mmol) and cadmium(II) nitrate hexahydrate (15.4 mg, 0.050 mmol) in DMF/dioxane (1:2, 2mL) and containing 30%NH 4 OH solution (0.5 mL) was prepared and then transferred to a8mL glass vessel, which was sealed and heated at 708Cfor 48 h(solvothermal reactor). Cooling of the solution to room temperature afforded light-yellow crystals of 2.FTIR (KBr): n ˜ = 3446 (b), 3153 (s), 1665 (m), 1619 (s), 1561 (s), 1409 (s), 1380 (s), 1170 (w), 1083 (m), 1014 (w), 894 (w), 776 (m), 681 (m), 572 (w), 437 cm @1 (w);elemental analysis calcd (%) for C 50.5 H 64.5 Cd 2 N 7.5 O 25.5 (1409.41): C43.04, H4.61, N7.45;found:C 43.13, H4.45, N7.32. | [] | [] | ["Zn(H 3 L).2H 2 O"] | ["zinc(II) acetate--1.0 mmol"] | [] | ["H 5 L--0.5 mmol"] | ["180 8C"] | ["5 days"] | ["deionized water--10.0 ml"]
ic700613c | Synthesis of [Pb(fum)(dpdp)]‚H 2 O4.Complex 4 was synthesized by a method similar to that of complex 1, using H 2 fum(0.5 mmol) instead of H 2 adip as the organic-acid ligand source. Paleyellow block crystals were obtained in a 37% yield based on Pb(II). Elemental analysis and ICP results for C 22 H 14 N 4 O 5 Pb: Calcd: C 42.51, H 2.27, N, 9.01, Pb 33.33; Found: C 42.40, H 2.35, N 9.21, Pb 33.14.Synthesis of [Pb 2 (oba)(dpdp) 2 ]‚2(dpdp)‚2(NO 3 )‚2H 2 O5.Complex 5 was synthesized by a method similar to that of complex 1, using H 2 oba (0.5 mmol) instead of H 2 adip as the organic-acid ligand source. Pale-yellow block crystals were obtained in a 61% yield based on Pb(II). Elemental analysis and ICP results for C 86 H 52 N 18 O 13 Pb 2 : Calcd: C 52.71, H 2.67, N, 12.86, Pb 21.15; Found: C 53.23, H 2.55, N 12.66, Pb 21.47. | [] | [] | ["[Pb(fum)(dpdp)]‚H2O"] | [] | [] | ["H2 fum--0.5 mmol"] | [] | [] | []
hc.20481 | 119 Sn NMR (CDCl 3 , ppm): −116.7.(Ph 3 Sn)(C 13 H 9 N 4 S 2 ) 5. The procedure is similar to that of complex 3. The Schiff base compound 2 (0.287 g, 1 mmol), sodium ethoxide (0.068 g, 1 mmol), and Ph 3 SnCl (0.385 g, 1 mmol) were added to the solution of benzene (20 mL), continuing the reaction for 12 h at 40 ◦ C The solid was recrystallized from ether, and yellow crystals were formed. Yield: 81%. mp 155–157 ◦ C. Anal. Found: C 58.29, H 3.50, N 9.12. Calcd. for C 31 H 24 N 4 S 2 Sn: C 58.60, H 3.81, N 8.82%. IR (KBr, cm −1 ): ν(C N), 1664; ν(S C N), 1552; ν(C S), 951; ν(Sn S), 343. | [] | [] | ["(Ph 3 Sn)(C 13 H 9 N 4 S 2 )"] | ["Ph 3 SnCl--0.385 g, 1 mmol"] | [] | ["Schiff base compound 2--0.287 g, 1 mmol", "sodium ethoxide--0.068 g, 1 mmol"] | ["40 ◦ C"] | ["12 h"] | ["benzene--20 mL"]
c4ce00347k | Synthesis of [Cd 3 (IN) 4 (N 3 ) 2 (DMI) 2 ]·2DMI (3) 3 was prepared in a similar method to that described above for 1 by using DMI instead of DMA. The colorless crystals were obtained in 43% yield. The final pH * value of the reaction system was about 7. Anal. calcd for C 44 H 56 N 18 O 12 Cd 3 (M r = 1366.27): C, 38.68; H, 4.13, N, 18.45. Found: C, 38.54; H, 4.25; N, 18.39. IR (cm −1 ): 3343(s), 3058(s), 2865(m), 2068(w), 1700(w), 1552(w), 1500(m), 1247(m), 1058(m), 841(s). | [] | [] | ["[Cd 3 (IN) 4 (N 3 ) 2 (DMI) 2 ]\n2DMI", "C 44 H 56 N 18 O 12 Cd 3"] | [] | ["DMI--2 equivalents"] | [] | [] | [] | []
b910641c | Synthesis of [Cu(C 5 NH 4 CO 2 ) 2 (H 2 O 3 PC 6 H 4 PO 3 H 2 )] (16). A mixture of V 2 O 5 (0.079 g, 0.434 mmol), cupric acetate hydrate (0.204 g, 0.877 mmol), 2-pyridyl carboxylic acid (0.128 g, 1.039 mmol), 1,4-phenyldiphosphonic acid (0.049 g, 0.206 mmol), H 2 O (5.00 mL, 277.47 mmol), and HF (0.400 mL, 11.60 mmol) with the mole ratio 2.11 : 4.26 : 5.04 : 1.00 : 1347 : 56.31. The reaction was stirred brieﬂy before heating to 120  C for 72 h with an initial and ﬁnal pH of 1.0, 1.0. Blue blocks of 16 were isolated in 85% yield and were suitable for X-ray diffraction. IR (KBr pellet, cm 1 ): 3490(b), 1700(m), 1560(m), 1399(s), 1299(m), 1268(w), 996(m), 923(s), 765(m), 711(w), 691(w), 585(w), 545(w), 465(w). | [] | [] | ["[Cu(C 5 NH 4 CO 2 ) 2 (H 2 O 3 PC 6 H 4 PO 3 H 2 )]", "16"] | ["V 2 O 5--0.079 g, 0.434 mmol", "cupric acetate hydrate--0.204 g, 0.877 mmol"] | [] | ["2-pyridyl carboxylic acid--0.128 g, 1.039 mmol", "1,4-phenyldiphosphonic acid--0.049 g, 0.206 mmol"] | ["120 \nC"] | ["72 h"] | ["H 2 O--5.00 mL, 277.47 mmol", "HF--0.400 mL, 11.60 mmol"]
c3ce42404a | [Ag 3 (DpzS) 2 (CF 3 SO 3 ) 3 ] ∞ (2). The synthesis procedure of 2 was the same as that for 1 except that AgClO 4 was replaced by AgCF 3 SO 3 (52 mg, 0.2 mmol). Colorless crystals of 2 suitable for X-ray crystallographic analysis were obtained after one week.Yield: 34 mg (59% based on DpzS). Elemental anal. calcd (found) for C 19 H 12 F 9 N 8 O 9 S 5 Ag 3 : C, 19.80 (19.73); H, 1.04 (1.04); N, 9.73 (9.69). Selected IR data (KBr, pellet, ν cm −1 ): 3119(m), 1632(m), 1511(w), 1461(m), 1401(vs), 1253(vs), 1160(s), 1030(s), 853(m), 757(m), 638(s), 572(m), 518(m).{[Ag 3 (DpzS) 2 (CF 3 SO 3 )(H 2 O) 2 ](CF 3 SO 3 ) 2 ·H 2 O} ∞ (3). The synthesis procedure of 3 was the same as that for 2 except that 1 ml deionized water was added to the mixed solvent. Colorless crystals of 3 suitable for X-ray crystallographic analysis were deposited after one week by slow evaporation of the solvent in air. Yield: 31.8 mg (53% based on DpzS). Elemental anal. calcd (found) for C 19 H 18 Ag 3 F 9 N 8 O 12 S 5 : C, 18.92 (18.89); H, 1.49 (1.49); N, 9.29 (9.30). Selected IR data (KBr, pellet, ν cm −1 ): 3440(m), 3110(m), 1630(m), 1506(m), 1462(vs), 1405(vs), 1250(m), 1163(s), 1034(m), 860(m), 756(m), 640(s), 570(m). | [] | [] | ["[Ag 3 (DpzS) 2 (CF 3 SO 3 ) 3 ] ∞", "{[Ag 3 (DpzS) 2 (CF 3 SO 3 )(H 2 O) 2 ](CF 3 SO 3 ) 2 ·H 2 O} ∞"] | ["AgClO 4--NaN", "AgCF 3 SO 3--52 mg, 0.2 mmol"] | [] | ["DpzS--NaN"] | [] | ["one week"] | ["NaN--NaN", "mixed solvent--1 ml deionized water"]
acs.cgd.6b00626 | General Synthetic Procedure. The aqueous solution of K 4 [Nb IV (CN) 8 ]·2H 2 O (5 mL, 98.7 mg, 0.2 mmol) was dropped to a mixed aqueous solution (145 mL) of 4-bromopyridine hydrochloride (0.778 g, 4 mmol), potassium hydroxide (0.225g, 4 mmol), and chloride of 3d metal ion: Zn II Cl 2 ,Mn II Cl 2 ·4H 2 O, or Ni II Cl 2 ·6H 2 O (0.4 mmol). The excess of organic ligand was used to increase the yield of the synthesis and to avoid the appearance of various impurities, including the crystals of purely inorganic networks, {[M II (H 2 O) 2 ] 2 [Nb IV (CN) 8 ]}·nH 2 O (M = 3d metal ion). | [] | [] | ["NaN"] | ["K 4 [Nb IV (CN) 8 ]\b2H 2 O--5 mL, 98.7 mg, 0.2 mmol", "Zn II Cl 2 , Mn II Cl 2 \b4H 2 O, or Ni II Cl 2 \b6H 2 O--0.4 mmol"] | ["potassium hydroxide--0.225g, 4 mmol"] | ["4-bromopyridine hydrochloride--0.778 g, 4 mmol"] | [] | [] | ["aqueous solution--145 mL"]
s10904-011-9552-0 | After cooling to room temperature, yellow block crystals were obtained, which were washed with alcohol several times; (yield, 57% based on Mn). Elemental Anal. Calcd.(%) for C 24 H 16 MnN(2)O(5) : C, 61.68; H, 3.45; N, 5.99 .Found: C, 61.49; H, 3.42; N, 5.92. IR (cm -1 ): 1646s, 1568s, 1483s, 1364w, 974m, 748m, 681w, 573m. | [] | [] | ["C 24 H 16 MnN(2)O(5)"] | [] | [] | [] | [] | [] | []
j.poly.2009.11.009 | 2.3.3. [Cd 2 (htm) 3 (SCN) 4 (H 2 O)] n nH 2 O(3) It was synthesized similarly as for complex 1 by using cadmium(II) chloride (0.201 g, 1 mmol) instead of cadmium(II) bromide. Colorless single crystals suitable for X-ray analysis were obtained from the ﬁltrate after a few weeks. Yield 63% (126.6 mg). Anal. Calc. for C 22 H 42 Cd 2 N 16 O 3 S 4 : C, 28.35; H, 4.54; N, 24.05. Found: C, 28.33; H, 4.50; N, 20.04%. | [] | ["a few weeks"] | ["[Cd 2 (htm) 3 (SCN) 4 (H 2 O)] n nH 2 O", "C 22 H 42 Cd 2 N 16 O 3 S 4"] | ["cadmium(II) chloride--0.201 g, 1 mmol"] | [] | [] | [] | [] | []
c3ce41428k | The synthesis of [MnL(DMF)] n (1) A mixture of MnCl 2 ·4H 2 O (0.020 g, 0.1 mmol) and H 2 L (0.0304 g, 0.1 mmol) in a mixed solvent DMF–H 2 O (3.0 mL/ 1.0 mL) was heated in a 25 mL capacity stainless-steel reactor lined with Teflon at 100 °C for two days and then cooled to room temperature. Light yellow block crystals of 1 were obtained. Yield, 71% (0.0304 g) based on the ligand. IR (KBr, cm −1 ): 3417(s, br), 2959(m), 1635(m), 1579(m), 1534(s), 1415(vs), 1245(s), 1039(s), 808(m), 774(s). Anal. calcd for C 19 H 19 MnNO 7 : C, 53.28; H, 4.47; N, 3.27. Found: C, 53.16; H, 4.29; N, 3.13. | [] | [] | ["[MnL(DMF)] n", "C 19 H 19 MnNO 7"] | ["MnCl 2 ·4H 2 O--0.020 g, 0.1 mmol"] | [] | ["H 2 L--0.0304 g, 0.1 mmol"] | ["100 \nC"] | ["two days"] | ["DMF--3.0 mL", "H 2 O--1.0 mL"]
j.ica.2011.03.041 | 2.2.2. Syntheses of compounds 3 and 4 An aqueous solution (10 ml) of 4-hydroxy-benzenesulfonate sodium (0.087 g, 0.5 mmol) was added to solid AgNO 3 (0.085 g, 0.5 mmol) and stirred for several minutes. Then hexamethylenetetramine (0.07 g, 0.50 mmol) in methanol (5 ml) was added, and a white precipitate formed. The precipitate was dissolved by dropwise addition of an aqueous solution of NH 3 (14 M). The ﬁltrate was kept for 3 days at dark room to produced single crystals suitable for X-ray analyses (78% yield). A procedure is similar to that used for compounds 4, with the added 1,5-naphthalenedisulfonate sodium (0.047 g, 0.25 mmol) in 4 (83% yield), Compound 3. Anal. | [] | [] | ["Compound 3"] | ["AgNO 3--0.085 g, 0.5 mmol"] | [] | ["4-hydroxy-benzenesulfonate sodium--0.087 g, 0.5 mmol", "hexamethylenetetramine--0.07 g, 0.50 mmol", "1,5-naphthalenedisulfonate sodium--0.047 g, 0.25 mmol"] | [] | ["3 days"] | ["methanol--5 ml", "aqueous solution of NH 3 (14 M)--not specified"]
ejic.201000484 | After 30 min, the green precipitate of 7 was filtered off, washed with acidified water and dried under vacuum; yield of 7: 0.1276 g, 60%.6: IR (KBr): ν ˜ = 3427 (br m), 3279 (s), 3079 (vw), 2937 (vw), 1592 (m), 1574 (w), 1538 (s), 1495 (w), 1464 (m), 1442 (w), 1399 (s), 1364 (m), 1306 (m), 1280 (m), 1243 (w), 1228 (m), 1179 (m), 1122 (m), 1102 (m), 1041 (w), 950 (vs), 910 (vs), 852 (s), 771 (m), 721 (br s), 667 (br m), 628 (vw), 555 (w), 525 (w), 515 (w), 475 (w), 444 (w), 411 (w) cm –1 .MS(FAB + ): m/z = 256.01 [CuL⬘] + , 512.03 [Cu 2 L⬘ 2 ] + .C 32 H 64 Cu 4 Mo 8 N 16 O 40 S 4 (2462.90): calcd. C 15.6, H 2.6, N 9.1, S 5.2; found C 15.5, H 2.2, N 8.7, S 4.9. | [] | ["30 min"] | ["7"] | [] | [] | [] | [] | [] | []
c2ce26338f | Preparation of [Co 2 (bptca)(titmb) 2 ]?13H 2 O (3). Complex 3 was obtained by the same synthetic procedure as that used for 2 except using CoCl 2 ?6H 2 O (23.8 mg, 0.1 mmol) instead of NiCl 2 ?6H 2 O.Orange block crystals of 3 were collected with a yield of 42%.Anal. Calcd for C 56 H 78 Co 2 N 14 O 21 : C, 48.00; H, 5.61; N, 14.00%.Found: C, 48.59; H, 5.57; N, 14.22%. IR (KBr pellet, cm 21 ): 3405 (w, br), 1598 (s), 1516 (w), 1377 (s), 1330 (w), 1229 (m), 1107 (m), 1077 (m), 934 (w), 813 (w), 742 (m), 661 (m), 619 (w), 496 (w). | [] | [] | ["[Co 2 (bptca)(titmb) 2 ]?13H 2 O", "C 56 H 78 Co 2 N 14 O 21"] | ["CoCl 2 ?6H 2 O--23.8 mg, 0.1 mmol"] | [] | [] | [] | [] | []
ic990243w | Synthesis of ∞ 2 [Zn(ox)(bpy)] (IV). Compound IV was synthesized in a manner similar to the one described above. Colorless transparent thin plates of IV were initially isolated from a reaction of ZnCl 2 (0.0682 g), bpy (0.0781 g), oxalate acid (0.0630 g), and H 2 O (8 mL) in the mole ratio of 1:1:1:888. A yield of ∼60% was calculated for this reaction. Polycrystalline, phase pure samples of IV (quantitative yield), were obtained from reactions of ZnCl 2 (0.1363 g), bpy (0.1562 g), sodium oxalate (0.1340 g), and H 2 O (8 mL) in the mole ratio of 1:1:1:444. | [] | [] | ["∞ 2 [Zn(ox)(bpy)] (IV)"] | ["ZnCl 2--0.0682 g", "ZnCl 2--0.1363 g"] | [] | ["bpy--0.0781 g", "bpy--0.1562 g", "oxalate acid--0.0630 g", "sodium oxalate--0.1340 g"] | [] | [] | ["H 2 O--8 mL"]
s107032841803003x | Synthesis of I. A mixture of ZnSO 4 ⋅ 7H 2 O (33.8 mg, 0.1 mmol), p-FPhH 3 IDC (25.0 mg, 0.1 mmol), CH 3 CN (3 mL), H 2 O (4 mL) and Et 3 N (0.014 mL, 0.1 mmol) was sealed in a 25 mL Teflon-lined stainless steel autoclave, heated at 150°C for four days, and then cooled to room temperature. Light yellow monoclinic crystals of I were isolated, washed with distilled water, and dried in air (68% yield based on Zn).IR (KBr; ν, cm –1 ): 3480 m, 3049 w, 1672 m, 1563 s, 1527 m, 1449 s, 1269 m, 1220 s, 1005 w, 847 s, 862 m, 725 s.X-ray crystallography. Measurements of compound I was made on a Bruker smart APEXII CCD diffractometer with a graphite-monochromated MoK α radiation (λ = 0.71073 Å). Single crystal of I was selected and mounted on a glass fiber. All data were collected at room temperature using the ω–2θ scan technique and corrected for Lorenz-polarization effects. A correction for secondary extinction was applied.The structure was solved by direct methods and expanded using the Fourier technique. The nonhydrogen atoms were refined with anisotropic thermal parameters. Hydrogen atoms were included but not refined. The final cycle of full-matrix least squares refinement was based on 9035 observed reflections and 613 variable parameters. All calculations were performed using the SHELX-97 crystallographic software package [25]. | [] | [] | ["I"] | ["ZnSO 4 ⋅ 7H 2 O--33.8 mg, 0.1 mmol"] | [] | ["p-FPhH 3 IDC--25.0 mg, 0.1 mmol"] | ["150°C"] | ["four days"] | ["CH 3 CN--3 mL", "H 2 O--4 mL", "Et 3 N--0.014 mL, 0.1 mmol"]
s0108270105042575 | Experimental To a mixture of NiCl 2 6H 2 O (0.0951 g, 0.4 mmol), 1,4-phenylenediacetic acid (0.1572 g, 0.8 mmol), NaOH (0.064 g, 1.6 mmol) and phen (0.0793 g, 0.4 mmol), placed in a 23 ml Te¯on-lined autoclave, were added distilled water (8 ml) and ethanol (2 ml). The mixture was then heated at 433 K for 200 h. The autoclave was cooled over a period of 48 h and the resulting green crystals of (I) were separated from the solution and dried. Elemental analysis for C 54 H 44 N 4 Ni 3 O 14 calculated: C 56.45, H 3.86, N 4.88%; found: C 56.47, H 3.65, N 4.24%. | [] | ["48 h"] | ["[Ni 3 (PDA) 2 (OH) 2 (phen) 2 ] n", "C 54 H 44 N 4 Ni 3 O 14"] | ["NiCl 2 ?6H 2 O--0.0951 g, 0.4 mmol"] | [] | ["1,4-phenylenediacetic acid--0.1572 g, 0.8 mmol", "phen--0.0793 g, 0.4 mmol"] | ["433 K"] | ["200 h"] | ["distilled water--8 ml", "ethanol--2 ml"]
c1ce05102d | [Ag 2 (L 4 ) 4 ](PF 6 ) 2 ,7.Prepared as described for 6, except that AgPF 6 (0.13 g, 0.5 mmol) was used. Yield: 0.32 g (63%, based on Ag). Anal calcd for C 26 H 20 AgF 6 I 2 N 6 O 6 P (MW ¼ 1019.12): C 30.64, H 1.98, N 8.25%. Found: C 30.98, H 1.65, N 8.43%. FTIR (cm 1 ): 3302(m), 3061(m), 2962(m), 2360(m), 2343(m), 1708(s), 1690(s), 1672(s), 1577(s), 1509(m), 1485(s), 1423(s), 1375(m), 1335(m), 1294(m), 1280(s), 1241(m), 1195(m), 1170(m), 1112(s), 1018(m), 975(m), 937(m), 903(w), 875(m), 855(m), 831(m), 787 (m), 728(m), 661(s), 639(m), 535(m), 512(m), 492(w), 474(w), 458 (m), 420(w). | [] | [] | ["[Ag 2 (L 4 ) 4 ](PF 6 ) 2", "C 26 H 20 AgF 6 I 2 N 6 O 6 P"] | ["AgPF 6--0.13 g, 0.5 mmol"] | [] | [] | [] | [] | []
cm020640w | Anal. Calcd for C 7 H 7 NOCuI: C, 26.9; H, 2.2; N, 4.5. Found: C, 27.5; H, 2.4; N, 4.4.Synthesis of [CuI(4-acetylpyridine) 2 ] n (4b). Compound 4b was prepared by adding 16.4 µL of 4-acetylpyridine (d ) 1.095 g cm -3 , 148 mmol) to 20 mg (18.5 mmol) of [CuI(pyridine)] 4 dissolved in CH 2 Cl 2 . Red needles of 4b were obtained by slow room-temperatureevaporation of the solvent. | [] | [] | ["[CuI(4-acetylpyridine) 2 ] n", "C 7 H 7 NOCuI"] | ["[CuI(pyridine)] 4--20 mg (18.5 mmol)"] | [] | ["4-acetylpyridine--16.4 µL (1.095 g cm -3 , 148 mmol)"] | [] | [] | ["CH 2 Cl 2--dissolved"]
cg8010629 | [Cd 2 L 2 Cl 2 ] n (5). A mixture of CdCl 2 · 2.5H 2 O (0.6 mmol), H 2 L 2 (0.3 mmol), and water (12 mL) was sealed in a 25 mL Teﬂon-lined stainless steel vessel and heated at 160 °C under autogenous pressure for 72 h.Then the reaction mixture was slowly cooled to room temperature at a rate of 10 °C · h -1 , and suitable crystals for X-ray diffraction were produced, which were collected by ﬁltration and washed with ethanol and dried in air (ca. 20% yield based on H 2 L 2 ). Anal. Calcd for C 5 H 6 Cd 2 Cl 2 N 8 : C, 12.67; H, 1.28; N, 23.65. Found: C, 12.81; H, 1.53; N, 23.30. IR (KBr pellet, cm -1 ): 3611, 3382, 2949, 2814, 1620, 1473, 1407, 1271, 1162, 732. | [] | [] | ["[Cd 2 L 2 Cl 2 ] n", "C 5 H 6 Cd 2 Cl 2 N 8"] | ["CdCl 2 · 2.5H 2 O--0.6 mmol"] | [] | ["H 2 L 2--0.3 mmol"] | ["160 \nC"] | ["72 h"] | ["water--12 mL"]
j.poly.2010.09.031 | 2.3. Preparation of [Ba(H 2 MIDC) 2 ] n (2) A mixture of H 3 MIDC (34.0 mg, 0.2 mmol), Ba(NO 3 ) 2 (52.2 mg, 0.2 mmol), Et 3 N (0.056 mL, 0.4 mmol) and deionized water (7 mL) was sealed in 25 mL Teﬂon-lined bomb, which was heated to 150 °C for 130 h. Then the mixture was cooled to room temperature at a rate of 10 °C/h. Colorless crystals of 2 (66.58 mg, 0.14 mmol, 70% yield based on Ba) were collected, washed with distilled water and dried in air. Anal. Calc. for C 12 H 10 N 4 O 8 Ba: C, 30.30; H, 3.12; N, 11.78. Found: C, 30.13; H, 1.64; N, 11.51. IR (cm 1 , KBr): 3432 (s), 1523 (w), 1408 (m), 1375 (s), 1324 (s), 1287 (m), 1221 (s), 1112 (m), 1059 (s), 797 (w), 675 (w), 481 (w). | [] | [] | ["[Ba(H 2 MIDC) 2 ] n", "C 12 H 10 N 4 O 8 Ba"] | ["Ba(NO 3 ) 2--52.2 mg, 0.2 mmol"] | ["Et 3 N--0.056 mL, 0.4 mmol"] | ["H 3 MIDC--34.0 mg, 0.2 mmol"] | ["150 \nC"] | ["130 h"] | ["deionized water--7 mL"]
cg400507n | Synthesis of {[Mn 2 (adc) 2 (tpbn)(H 2 O) 2 ]·2H 2 O} n (1a). Method I.In a 25 mL RBF, 127 mg (0.5 mmol) of Mn(ClO 4 ) 2 was dissolved in 6 mL of methanol. To this was added a solution of K 2 adc (prepared by taking 57.0 mg (0.5 mmol) of acetylene dicarboxylic acid and 56 mg (1 mmol) of potassium hydroxide in 2 mL of MeOH and 8 mL of water) followed by 113 mg (0.25 mmol) of solid tpbn. After stirring for 15 min, a white precipitate appeared. The reaction mixture was stirred for another 4 h at room temperature. A white solid was collected via ﬁltration, washed with methanol and water, and vacuum-dried. Yield: 123 mg (55.6%). | [] | [] | ["{[Mn 2 (adc) 2 (tpbn)(H 2 O) 2 ]·2H 2 O} n", "Mn(ClO 4 ) 2", "K 2 adc", "tpbn"] | ["Mn(ClO 4 ) 2--127 mg, 0.5 mmol"] | [] | ["acetylene dicarboxylic acid--57.0 mg, 0.5 mmol", "potassium hydroxide--56 mg, 1 mmol", "tpbn--113 mg, 0.25 mmol"] | [] | ["15 min", "4 h"] | ["methanol--6 mL", "MeOH--2 mL", "water--8 mL"]
c2dt32283h | Λ m (CH 3 CN): 4 Ω −1 cm 2 mol −1 . IR (cm −1 ): 1646 ν asym (C(H)vN); 1586, 1480, 1434 ν(CvN)py.1 H-NMR (DMSO-d 6 ): δ 8.88 [s, 1H, H-7], 8.73 [d, 1H, H-3′], 8.04 [m, 2H, H-5′ ,6′], 7.65 [dd, 1H, H-4′], 7.40 [m, 5H, H-2,3,4,5,6] ppm.S YNTHESIS OF [HgI 2 L 1 ] 2 (3). A similar synthetic procedure to that used for 1 was used except that HgCl 2 was replaced by HgI 2 , giving pale-yellow crystals from acetonitrile solution. | [] | [] | ["[HgI 2 L 1 ] 2"] | ["HgI 2--NaN"] | [] | [] | [] | [] | ["acetonitrile--NaN"]
j.molstruc.2018.12.101 | 2.3. Preparation of 5e8 A similar procedure was used to prepare the products of the reaction of 1,2,3-HMeQ[5] with alkali metal ions in the presence of p-nitrophenol. An aqueous solution of 1,2,3-HMeQ[5] (46 mg, 0.05 mmol), alkali salt (0.2 mmol) and p-nitrophenol (27.8 mg, 0.2 mmol) in water (5 mL) was ﬁltered to remove insoluble impurities. The ﬁltrate was allowed to stand at room temperature for 5e10 days. Transparent crystals were obtained and the yield of 1,2,3-HMeQ[5] was ~26%e42%. Speciﬁcally, compound (5) was obtained from NaCl (11.7 mg, 0.2 mmol). Anal. Calcd (Found) for C 48 H 74 N 22 O 27 NaCl (formula weight): C, 39.77 (39.85); H, 5.15 (5.22); N, 21.26 (21.54). Compound (6) was obtained from KBr (23.8 mg, 0.2 mmol). Anal. Calcd (Found) for C 48 H 108 N 22 O 44 K 2 Br 2 (formula weight): C, 27.79 (27.88); H, 5.62 (5.70); N, 15.92 (16.01). | [] | [] | ["1,2,3-HMeQ[5]", "compound (5)", "compound (6)"] | [] | ["NaCl--11.7 mg, 0.2 mmol", "KBr--23.8 mg, 0.2 mmol"] | ["p-nitrophenol--27.8 mg, 0.2 mmol"] | [] | ["5e10 days"] | ["water--5 mL"]
ncrs-2014-9060 | Source of material Amixture of Cd(NO 3 ) 2 !2H 2 O(0.1 mmol, 0.027 g), 5-nitroisophthalic acid (0.30 mmol, 0.021 g), 3,6-di-imidazol-1-ylpyridazine (0. 15 mmol, 0.021 g) and distilled water (10 mL) was heated in a25mLstainless steelreactor with aTeflon liner 413K for48h,followedbyslow cooling to room temperature. Colourless crystals of the compound formed. | [] | [] | ["Cd(5-nitroisophthalic acid)(3,6-di-imidazol-1-ylpyridazine)(H 2 O) n "] | ["Cd(NO 3 ) 2 !2H 2 O--0.1 mmol, 0.027 g"] | [] | ["5-nitroisophthalic acid--0.30 mmol, 0.021 g", "3,6-di-imidazol-1-ylpyridazine--0.15 mmol, 0.021 g"] | ["413K"] | ["48h"] | ["distilled water--10 mL"]
c4ra09263e | Synthesis of [NaCo(S-L)(m-H 2 O)(H 2 O)] (S-1) A mixture of Co(NO 3 ) 2 $6H 2 O (145 mg, 0.5 mmol), NaOH (10 mg, 0.25 mmol) and S-H 3 L (48 mg, 0.25 mmol) was dissolved in 20 mL of MeOH. The mixture was stirred at room temperature for another 3 h, and then the resulting red solution was ltered and the ltrate was le  undisturbed at ambient temperature. Aer several days, red crystals of S-1 were obtained in 50% yield based on Co(NO 3 ) 2 $6H 2 O. Anal. calcd for C 7 H 14 CoNNaO 7 (S-1): C 27.47, H 4.61, N 4.58. Found: C 27.49, H 4.33, N 4.64.Synthesis of [NaCo(S-L)(H 2 O)] (S-2) S-2 was prepared using method similar to that described for S-1 except that water was used instead of MeOH. Red crystals of S-2 were obtained in 58% yield based on Co(NO 3 ) 2 $6H 2 O. Anal. | [] | [] | ["[NaCo(S-L)(m-H 2 O)(H 2 O)] (S-1)", "[NaCo(S-L)(H 2 O)] (S-2)"] | ["Co(NO 3 ) 2 $6H 2 O--145 mg, 0.5 mmol"] | ["NaOH--10 mg, 0.25 mmol"] | ["S-H 3 L--48 mg, 0.25 mmol"] | ["room temperature"] | ["3 h"] | ["MeOH--20 mL", "water--not specified"]
b819240e | Reaction of 2 with bpea. To a solution of 2 (50 mg, 0.05 mmol) in 4 mL of MeCN was added bpea (10 mg, 0.05 mmol). The mixture was reﬂuxed for 4 h and then ﬁltered. A similar work-up to that used in the isolation of 2 afforded dark brown plates of [(h 5 C 5 Me 5 ) 2 Mo 2 (m 3 -S) 4 Cu 2 (bpea)] 2 (PF 6 ) 4 ·2MeCN (6·2MeCN), which were completely dried in vacuo to give 6. Yield: 43 mg (74% based on Mo). Anal. found (calcd) for C 64 H 84 Cu 4 F 24 Mo 4 N 4 P 4 S 8 : C 32.40 (32.25), H 3.77 (3.55), N 2.56 (2.35)%. IR (KBr disk): 2961 (w), 2917 (m), 1616 (s), 1483 (m), 1428 (s), 1383 (s), 1323 (m), 1135 (s), 1085 (s), 1054 (s), 1023 (s), 878 (s), 841 (vs), 558 (s), 493 (m), 447 (m) cm -1 . UV-vis (MeCN, l max /nm (e/M -1 cm -1 )): 210 (88 100), 253 (56 100), 371 (9200), 424 (5500). | [] | [] | ["[(C 5 Me 5 ) 2 Mo 2 (m 3 -S) 4 Cu 2 (bpea)] 2 (PF 6 ) 4 ·2MeCN", "C 64 H 84 Cu 4 F 24 Mo 4 N 4 P 4 S 8"] | [] | [] | ["bpea--10 mg, 0.05 mmol"] | ["reflux"] | ["4 h"] | ["MeCN--4 mL"]
s1600536807032904 | Experimental Iminodiacetic acid (0.399 g, 3.0 mmol), nickel nitrate hexahydrate (0.436 g, 1.50 mmol) and lanthanum trichloride monohydrate (0.407 g, 1.0 mmol) were dissolved in water (15 ml). Aqueous sodium hydroxide (1 M) was added to the solution to a pH of approximately 5.5. The mixtue was placed din a 25-ml, Teflon-lined, stainless-steel Parr bomb. The bomb was heated to 453 K for 8 h. It was cooled to 373 K at 20 K h −1 and then kept at this temperature of 3 h before being allowed to cool to room temperate at 3 K h −1 . Blue needle-shaped crystals were obtained in 70% yield (based on iminodiacetic acid. CH&N elemental analysis. Calc. for C 12 H 18 LaN 3 NiO 13 : Found: C 23.63, N 6.89, H, 2.97%. Found: C 23.45, N, 6.82, H 3.10%. | ["373 K"] | ["3 h"] | ["C 12 H 18 LaN 3 NiO 13"] | ["nickel nitrate hexahydrate--0.436 g, 1.50 mmol", "lanthanum trichloride monohydrate--0.407 g, 1.0 mmol"] | [] | ["Iminodiacetic acid--0.399 g, 3.0 mmol"] | ["453 K"] | ["8 h"] | ["water--15 ml"]
ic800702d | IR (cm -1 ): 3731 (w), 3117 (w), 1519 (m), 1439 (w), 1238 (w), 1100 (m), 908 (s), 794 (s), 649 (s), 560 (s), 499 (m). | [] | [] | [] | [] | [] | [] | [] | [] | []
j.jssc.2011.04.002 | 2.3. Synthesis of [Zn(PHDA)(BPP)] n (2) Compound 2 was synthesized in a similar way as that described for 1, except that Zn(OAC) 2  2H 2 O(0.1 mmol, 21.9 mg) replaced the metal center. Yield 46%. Elemental analysis calcd (%) for C 23 H 22 ZnN 2 O 4 : C 60.61, H 4.86, N 6.14 Found: C 60.56, H 4.92, N 6.20. | [] | [] | ["[Zn(PHDA)(BPP)] n", "C 23 H 22 ZnN 2 O 4"] | ["Zn(OAC) 2 ?2H 2 O--0.1 mmol, 21.9 mg"] | [] | ["PHDA--NaN", "BPP--NaN"] | [] | [] | []
cg500833s | Synthesis of {[Mn 2 (DBIBA) 3 ]·Cl·DMF·8H 2 O} n (3). Crystals of 1 were immersed in 3 M aqueous solutions of NaCl for 1 week at room temperature to obtain 3 without losing crystallinity. Anal. Calcd for C 66 H 62 N 13 O 15 ClMn 2 : C, 55.72; H, 4.39; N, 12.80%. Found: C, 55.8; H, 4.4; N, 12.85%. IR (cm −1 , KBr pellet): 3417(m), 3067(m), 1663(s), 1643(s), 1595(s), 1499(s), 1404(s), 1375(s), 1241(s), 743(s) (Figure S7).Synthesis of {[Mn 2 (DBIBA) 3 ]·NO 3 ·CH 3 OH·5H 2 O} n (4). Crystals of 1 were dipped in dry methanol for 4 days to obtain 4 without losing crystalinity. Anal. Calcd for C 64 H 53 N 13 O 15 Mn 2 : C, 56.77; H, 3.94; N, 13.45%. Found: C, 56.79; H, 3.96; N, 13.47%. IR (cm −1 , KBr pellet): 3370(s), 3117(s), 3067 (s), 1644(s), 1598(s), 1585(s), 1501(s), 1403(s), 1367(s), 1220(s), 1171(s), 1050(s), 1011(s), 906(s), 882(s), 794(s), 781(s), 746(s), 719(s), 426(s) (Figure S8). | [] | [] | ["[Mn 2 (DBIBA) 3 ]·Cl·DMF·8H 2 O", "C 66 H 62 N 13 O 15 ClMn 2"] | [] | [] | [] | ["room temperature"] | ["1 week", "4 days"] | []
j.jcat.2017.11.022 | 2.2. Synthesis of CZJ-22 Cu-H 8 OCPP (1 mg, 0.001 mmol) and Y(NO 3 ) 3 6H 2 O (100 mg, 0.26 mmol) were dissolved in a mixture of DMF (2 mL) and dilute HNO 3 (4 M, 0.5 mL). The mixture was sealed in a screw cap vial and heated at 80 °C for 1 week. Brown crystals of CZJ-22 were collected by ﬁltration, washed with DMF, EtOH, and Et 2 O, and dried at room temperature. Yield: 83% (based on Cu-H 8 OCPP). Anal. calcd. for C 80 H 144 CuN 14 O 50 Y 2 (%): C, 41.00; H, 6.19; N, 8.37; Cu, 2.71; Y, 7.59. Found: C, 41.03; H, 5.97; N, 8.28; Cu, 2.39; Y, 7.71. FT-IR (KBr pellet, m /cm 1 ): 1692(w), 1610(s), 1547(s), 1437(s), 1371(s), 1251(w), 1148(w), 1114(w), 1080(w), 1008(m), 938(m), 781(m), 713(s), 614(w), 416(w). | [] | [] | ["CZJ-22 Cu-H 8 OCPP", "C 80 H 144 CuN 14 O 50 Y 2"] | ["Cu-H 8 OCPP--1 mg, 0.001 mmol", "Y(NO 3 ) 3 6H 2 O--100 mg, 0.26 mmol"] | [] | [] | ["80 \nC "] | ["1 week"] | ["DMF--2 mL", "dilute HNO 3 (4 M)--0.5 mL"]
c5dt00412h | Yield ∼57%. Anal. Calcd for C 16 H 8 O 8 Fe: C 50.03, H 2.10.Found: C 49.98, H 2.12. IR (cm −1 ; s = strong, m = medium, w = weak): 3519 m, 3166 m, 2642 m, 1699 s, 1611 m, 1561 w, 1419 s, 1281 m, 1215 m, 1102 w, 1005 w, 775 m, 677 w, 651 w. | [] | [] | ["C 16 H 8 O 8 Fe"] | [] | [] | [] | [] | [] | []
b617493k | IR (KBr): n(CLN), 1602.7 cm 21 , n(PF 6 ), 557.4, 840.9 cm 21 .Synthesis of [Mn 2 (saltmen) 2 Ni(eiao) 2 (py) 2 ](ClO 4 ) 2 (3) To a solution of [Mn 2 (saltmen) 2 (H 2 O) 2 ](ClO 4 ) 2 (125 mg, 0.125 mmol) in 10 ml of methanol was added a solution of [Ni(eiao) 2 (py) 2 ] (125 mg, 0.25 mmol) in 5 ml of water. After being stirred for 10 s at room temperature, the dark solution was filtered and allowed to stand for 2 days to form 3 as darkbrown block-type crystals suitable for X-ray crystallography. | [] | [] | ["[Mn 2 (saltmen) 2 Ni(eiao) 2 (py) 2 ](ClO 4 ) 2", "3"] | ["[Mn 2 (saltmen) 2 (H 2 O) 2 ](ClO 4 ) 2--125 mg, 0.125 mmol", "[Ni(eiao) 2 (py) 2 ]--125 mg, 0.25 mmol"] | [] | [] | ["room temperature"] | ["2 days"] | ["methanol--10 ml", "water--5 ml"]
ic060116h | Synthesis of Er(BTC)(DMF)(DMSO) (3). The procedure was the same as that for 1 except that Tb(NO 3 ) 2 ‚nH 2 O was replaced by Er(NO 3 ) 3 ‚nH 2 O (40 mg, 0.1 mmol). Yield: 75%. Anal. Calcd C 14 H 16 ErNO 8 S (525.6): C, 31.99; H, 3.07; N, 2.66. Found: C, 31.88; H, 3.06; N, 2.66.Synthesis of Yb(BTC)(DMF)(DMSO) (4). The procedure was the same as that for 1 except that Tb(NO 3 ) 2 ‚nH 2 O was replaced by Yb(NO 3 ) 3 ‚nH 2 O (40 mg, 0.1 mmol). Yield: 68%. Anal. Calcd C 14 H 16 YbNO 8 S (531.4): C, 31.64; H, 3.03; N, 2.64. Found: C, 32.01; H, 3.06; N, 2.66.Synthesis of Y(BTC)(DMF)(DMSO) (5). The procedure was the same as that for 1 except that Tb(NO 3 ) 2 ‚nH 2 O was replaced by Y(NO 3 ) 3 ‚nH 2 O (40 mg, 0.1 mmol). Yield: 58%. Anal. Calcd C 14 H 16 YNO 8 S (447.2): C, 37.60; H, 3.61; N, 3.13. Found: C, 37.51; H, 3.66; N, 3.16. | [] | [] | ["Er(BTC)(DMF)(DMSO)", "Yb(BTC)(DMF)(DMSO)", "Y(BTC)(DMF)(DMSO)"] | ["Er(NO 3 ) 3 \n‚nH 2 O--40 mg, 0.1 mmol", "Yb(NO 3 ) 3 \n‚nH 2 O--40 mg, 0.1 mmol", "Y(NO 3 ) 3 \n‚nH 2 O--40 mg, 0.1 mmol"] | [] | ["BTC--"] | [] | [] | ["DMF--", "DMSO--"]
c0dt01271h | Synthesis of 7 A solution of N(Me) 2 Et (3.2 mL, 2.2 g, 30.0 mmol) in THF (10 mL) was condensed from Na/K alloy onto solid (Li(THF)) 2 [6] (1.40 g, 3.25 mmol). After warming to rt, more THF (20 mL) was added via syringe, and the mixture was again frozen at -196 ◦ C. Me 3 SiCl (4.2 mL, 3.6 g, 33.1 mmol) was added by vacuum transfer from CaH 2 , the reaction mixture was allowed to warm to rt and stirred overnight, whereupon a colourless suspension formed. All volatiles were removed in vacuo and the residue was stirred with Et 2 O (25 mL)/pentane (5 mL) for 1.5 h at rt. After ﬁltration, the ﬁltrate was freed of solvents under reduced pressure to obtain analytically pure 7. Yield: 1.21 g, 90% (Found: C, 74.53; H, 12.78; N, 6.44. Calc. for C 26 H 54 B 2 N 2 [416.33]: C, 75.01; H, 13.07; N, 6.73). Single crystals suitable for X-ray diffraction analysis were obtained by slow evaporation of an Et 2 O solution of 7 under reduced pressure without stirring. | [] | ["1.5 h"] | ["7"] | [] | [] | ["N(Me) 2 Et--3.2 mL, 2.2 g, 30.0 mmol", "Me 3 SiCl--4.2 mL, 3.6 g, 33.1 mmol"] | [] | ["overnight"] | ["THF--10 mL", "Et 2 O--25 mL", "pentane--5 mL"]
j.ica.2020.119631 | Another synthesis starting from PAB of composition Pt(OOCMe) 2.5 (259 mg, 724 mmol) with Mn(OOCMe) 2 ·4H 2 O (355 mg, 1449 mmol) in 50 ml of glacial acetic acid (97°°C, 2.5 h) aﬀorded the crystals of PtMn (OOCMe) 4 ·H 2 O (1a) in a yield of 8 mg (9% based on Pt) [51]. | [] | [] | ["PtMn(OOCMe) 4·H 2 O", "NaN"] | ["Pt(OOCMe) 2.5--259 mg, 724 mmol", "Mn(OOCMe) 2 \n4H 2 O--355 mg, 1449 mmol"] | [] | [] | ["97 \n°C"] | ["2.5 h"] | ["glacial acetic acid--50 ml"]
s11243-011-9471-5 | Synthesis of [Cd(cpna)(phen)(H 2 O)] n (2) Compound 2 was obtained as colorless block-shaped crystals in a manner similar to that used to obtain complex 1, except using Cd(OAC) 2 2H 2 O instead of Ni(OAC) 2 4H 2 O.Yield 0.038 g, 70% (based on Cd). Anal. Found for C 25 H 17 N 3 CdO 5 (551.82 g mol -1 )(%): C, 54.2; H, 3.1; N, 7.9. Calcd: C, 54.4; H, 3.1; N, 7.6. IR (KBr, cm -1 ): 3,487 w, 3,053 w, 1,609 s, 1,582 s, 1,515 w, 1,426 w, 1,388 s, 1,266 w, 847 m, 766 m, 723 m. | [] | [] | ["[Cd(cpna)(phen)(H 2 O)] n", "C 25 H 17 N 3 CdO 5"] | ["Cd(OAC) 2 \n2H 2 O--NaN"] | [] | ["cpna--NaN", "phen--NaN"] | [] | [] | []
c3dt50675d | δ = 136.27 (ImC), 130.08, 128.02, 125.45, 123.75 (AnC), 121.99 (ImC), 44.88 (AnCH 2 N) ppm. FT-IR (neat): ν ¯ = 3089, 3032, 1601, 1554, 1392, 1313, 1153 cm −1 .6: Mixture of compound 3 (0.025 g, 0.040 mmol) and elemental Zn (0.006 g, 0.091 mmol) in water (5 mL) was stirred for seven days at room temperature. The reaction mixture was filtered and light yellow crystals were formed through slow evaporation of the solution after two weeks at room temperature. The crystals were washed with MeOH and dried under vacuum (yield: 62%). M.p. 266 °C (Decomp.). Elemental analysis calcd (%) for C 26 H 28 N 4 O 6 ZnBr 2 (717.71): C, 43.51; H, 3.93; N, 7.81; Found: C, 43.4; H, 4.0; N, 7.8. | [] | [] | ["compound 3", "C 26 H 28 N 4 O 6 ZnBr 2"] | ["elemental Zn--0.006 g, 0.091 mmol"] | [] | [] | ["room temperature"] | ["seven days", "two weeks"] | ["water--5 mL", "MeOH--not specified"]
cg300649e | [{Cu(μ-L1 ) 2 (H 2 O) 2 }F·2H 2 O] ∝ CP2 is synthesized by adding carefully a DMF−ethanol solution of L1 (30 mg, 0.086 mmol) to an aqueous solution of CuF 2 .xH 2 O (4.37 mg, 0.043 mmol) and the solution is left for slow evaporation at room temperature. DMF/ water/ethanol are taken in a 1:2:2 ratio of total volume 20 mL. After one week X-ray quality block shaped green crystals are obtained. The crystals are washed in distilled water and ﬁnally with methanol and characterized by elemental analysis, X-ray powder diﬀraction (XRPD), and FT-IR. Yield: 53.5% (21 mg, 0.023 mmol). Elemental analysis calcd for C 36 H 44 CuF 2 N 12 O 10 (%): C, 47.71; H, 4.89; N, 18.54. Found: C 47.90, H 4.71, N 18.53. FT-IR (KBr pellet): 3381(w, urea N−H stretch), 3088(aromatic C−H stretch), 1716 (s, urea CO stretch), 1614 (s, N−H bend), 1589s, 1537s, 1481s, 1425s, 1325, 1296s, 1274s, 1207s, 808 m, 698 m cm −1 . | [] | [] | ["[Cu(μ-L1 ) 2 (H 2 O) 2 }F·2H 2 O] ∝ CP2"] | ["CuF 2 .xH 2 O--4.37 mg, 0.043 mmol"] | [] | ["L1--30 mg, 0.086 mmol"] | ["room temperature"] | ["one week"] | ["DMF−ethanol solution--1:2:2 ratio of total volume 20 mL", "aqueous solution--not specified"]
s0108270107030946 | Experimental The addition of anhydrous sodium carbonate (0.43 g, 4 mmol) to a stirred solution of zinc nitrate hexahydrate (1.2 g, 4 mmol) in water (30 ml) produced a white precipitate, which was ®ltered off and washed with distilled water. The precipitate was subsequently added to a stirred solution of 2-nitroterephthalic acid (0.53 g, 2.5 mmol) in boiling water (20.0 ml) over a period of 5 min. After ®ltration, slow evaporation over a period of two weeks at room temperature yielded colourless needle-like crystals of (I). | [] | [] | [] | ["zinc nitrate hexahydrate--1.2 g, 4 mmol"] | ["anhydrous sodium carbonate--0.43 g, 4 mmol"] | ["2-nitroterephthalic acid--0.53 g, 2.5 mmol"] | ["room temperature"] | ["two weeks"] | ["water--30 ml", "boiling water--20.0 ml"]
d0ta01538e | 3,4-Bis(4-nitro-1,2,5-oxadizaol-3-yl)-1,2,5-oxadiazole-N-oxide (5) Compound 4 (0.22 g, 1 mmol) was dissolved in chloroform at room temperature. Compound 5 (0.27 g, 86.5% yield) was recrystallized from chloroform as a colorless crystal. T d (onset): 231 o C. 13 C NMR (d 3 -chloroform): δ 158.7, 158.5, 141.2, 138.3, 136.4, 102.2; IR (KBr pellet): ῦ 3448, 1638, 1586, 1564, 1516, 1448, 1412, 1384, 1355, 1318, 1285, 1176, 1119, 1038, 1001, 961, 907, 881, 832, 806, 732, 619, 510 cm -1 ; elemental analysis (%) calcd. for C 6 N 8 O 8 (312.11): C, 23.09; H, 0; N, 35.90; found: C, 23.45; H, 0.20; N, 36.36. | [] | [] | ["3,4-Bis(4-nitro-1,2,5-oxadizaol-3-yl)-1,2,5-oxadiazole-N-oxide (5)"] | [] | [] | [] | ["room temperature"] | [] | ["chloroform--0.22 g, 1 mmol"]
j.ica.2008.01.043 | Resulting white precipitates of the products were collected by ﬁltration, and dried to get the pyrazole carboxylic acid (H 2 L 1 ) (yield: 45%). The ligand H 3 L 2 was prepared in accordance with the literature procedures [47]. | [] | [] | [] | [] | [] | [] | [] | [] | []
b714083e | The enantiopure ligand, 5,5 0 -H 2 BDA (1) was prepared by optical resolution of rac-1 6 through complexation with cinchonidine. When a solution containing a 1 : 2 mixture of rac-1 and cinchonidine (2) in MeOH was kept at room temperature, a 1 : 2 complex of (R)-1 of 91% ee and 2 was obtained as colorless prisms. Recrystallization of the complex from MeOH gave almost pure 1 : 2 complex crystals, which upon decomposition with dil. HCl aﬀorded (R)-1 of 499% ee in 35% yield. The absolute conﬁguration of (R)-1 was determined, referred to that already known of 2 , by X-ray analysis of the 1 : 2 complex.z From the MeOH solution left after the separation of the complex crystals, (S)-1 of 74% ee was obtained. (S)-1 (74% ee) was then mixed with 1,4-diazabicyclo[3.3.3]octane (DABCO) in MeOH to give a 1 : 1 complex of rac-1 and DABCO. From the ﬁltrate left after separation of the complex, (S)-1 of 499% ee was obtained in 32% yield. | [] | [] | ["5,5'-H2BDA"] | [] | ["cinchonidine--not specified", "1,4-diazabicyclo[3.3.3]octane (DABCO)--not specified"] | [] | ["room temperature"] | [] | ["MeOH--not specified"]
c3ce42366b | The synthesis of {[Cu(sdba)·H 2 O]·1.5H 2 O} n (5). A mixture of CuCl 2 ·2H 2 O (0.017 g, 0.1 mmol), H 2 sdba (0.031 g, 0.1 mmol), CH 3 CN (4 mL) and H 2 O (4 mL) was placed in a 25 mL Teflonlined stainless steel container. The mixture was sealed and heated at 130 °C for three days. After the mixture was cooled to ambient temperature at a rate of 5 °Ch −1 , blue crystals of 5 were obtained with yield of 52% (based on Cu). Anal. calcd for C 14 H 13 CuO 8.5 S: C, 40.72%; H, 3.17%. Found: C, 40.58%; H, 2.99%. IR (KBr, cm −1 ): 3056 (m), 2160 (vw), 1680 (s), 1534 (w), 1401 (w), 1195 (w), 1173 (m), 1062 (w), 868 (vw), 847 (vw), 746 (m), 641 (w), 464 (vw). | [] | [] | ["{[Cu(sdba)·H 2 O]·1.5H 2 O} n", "C 14 H 13 CuO 8.5 S"] | ["CuCl 2 ·2H 2 O--0.017 g, 0.1 mmol"] | [] | ["H 2 sdba--0.031 g, 0.1 mmol"] | ["130 °C"] | ["three days"] | ["CH 3 CN--4 mL", "H 2 O--4 mL"]
j.poly.2015.01.026 | 2.4. [Cu(4)Cl 2 ] n (8) To a test tube was added a solution of 4 (0.095 g, 1.00 mmol) in CH 2 Cl 2 (15 cm 3 ), then a methanolic solution (5 cm 3 ) of CuCl 2 2H 2 O (0.170 g, 1.00 mmol) was carefully layered on the top of the CH 2 Cl 2 layer, the tube was sealed and stood at room temperature for a week. Green block-like crystals of 8 were observed on the wall of the tube, and collected by decanting the solvent, washed with methanol and dried in air. Yield: 0.198 g (86.6%). FT-IR (solid, cm 1 ): 3375m, 3320m, 3247m, 3215m, 3101w, 1650s, 1578s, 1505s, 1358s, 1203s, 1114w, 1051w, 983w, 864w, 808m, 808s, 670s, 519s. Found: C, 21.02; H, 2.13; N, 18.13; C 4 H 5 Cl 2 CuN 3 (228.54) requires C, 20.93; H, 2.20; N, 18.31%. | [] | [] | ["[Cu(4)Cl 2 ] n", "C 4 H 5 Cl 2 CuN 3"] | ["CuCl 2 \n2H 2 O--0.170 g, 1.00 mmol"] | [] | ["4--0.095 g, 1.00 mmol"] | [] | ["a week"] | ["CH 2 Cl 2--15 cm 3", "methanol--5 cm 3"]
j.ica.2010.07.030 | 2.4. Synthesis of [Cu(terpy){HO 3 P(C 12 H 8 )PO 3 H}]1.5H 2 O(31.5H 2 O) A solution of molybdenum(IV) oxide (0.047 g, 0.37 mmol), cupric acetate hydrate (0.091 g, 0.50 mmol), 2,2 0 :6,2 00 -terpyridine (0.073 g, 0.31 mmol), 4,4 0 -bisphenyl diphosphonic acid (0.105 g, 0.33 mmol), and H 2 O (10.00 mL, 554.94 mmol) in the mole ratio 1.19:1.61:1.00:1.06:1790 was stirred brieﬂy before heating to 150 °C for 7 days. The initial and ﬁnal pH values were 4.0 and 3.0, respectively. Green blocks of 3 suitable for X-ray diffraction were isolated in 5% yield. IR (KBr pellet, cm 1 ): 3019(w), 1602(m), 1575(w), 1476(w), 1453(w), 1261(m), 1155(s), 1133(s), 1056(m), 922(m), 820(w), 778(m), 709(m), 555(s), 498(m). Anal. | [] | [] | ["[Cu(terpy){HO 3 P(C 12 H 8 )PO 3 H}]?1.5H 2 O"] | ["molybdenum(IV) oxide--0.047 g, 0.37 mmol", "cupric acetate hydrate--0.091 g, 0.50 mmol"] | [] | ["2,2 0 :6,2 00 -terpyridine--0.073 g, 0.31 mmol", "4,4 0 -bisphenyl diphosphonic acid--0.105 g, 0.33 mmol"] | ["150 \nC"] | ["7 days"] | ["H 2 O--10.00 mL, 554.94 mmol"]
ic049523o | (1212); F(C-H), 1187m (1190); δ(-C-H, 4-monosubstituted pyridines), 1100m and 1068m (1073); δ(dC-H, aromatic compounds), 1018m (1020 and 1004); γ(O-H‚‚‚O), 935m (938); δ(CO), (834); γ(dC-H, 4-monosubstituted pyridines), 810m and 797m (807 and 795); ω(C-H, substituted benzene rings), 759m (756); γ(C-O), 740s (740); depolarized δ(CdC) band for substituted aromatic rings, (668); F[(C-O)-O], 490m and 517m; γ(C-H, aromatic rings), 388m.[Cd 2 (BTC)(TMD) 2 (NO 3 )]‚3H 2 O (III). Compound III was prepared by a similar experimental procedure to that for I and II, but using instead 1.580 g of Cd(NO 3 ) 2 ‚4H 2 O, 0.217 g of H 3 BTC, 0.209 g of TMD, 0.328 g of TEA, and ca.9gofdistilled water. The reactive mixture, with a molar composition of 4.96 Cd 2+ /1.02 TMD/ 1.00 H 3 BTC/3.14 TEA/486 H 2 O, was transferred to a reaction vessel that was placed inside an oven at ambient temperature. The temperature was then increased to 145 °C and maintained unchanged for 8 h. After this time, the temperature was slowly lowered to ambient temperature over 14 h before the reaction vessel was opened. A white microcrystalline product was obtained, from which small single crystals were manually separated under the microscope and preserved in a portion of the autoclave mother liquor. The remaining microcrystalline powder was washed with ca. 50 cm 3 of distilled water and ca. 3 × 50 cm 3 absolute ethanol, and then airdried at 70 °C.Elemental composition found: C 45.35%, H 4.11%, and N 8.01%; calculated (based on single-crystal data): C 44.23%, H 4.56%, and N 7.37%. TGA data (weight losses) and derivative thermogravimetric peaks (DTG; in italics inside the parenthesis): 25-205 °C 10.0% (73 °C); 255-320 °C 13.7% (303 °C); 320560 °C 36.5% (393, 408 and 422 °C). DSC peaks: 93, 115, 300, 312, 343, 407, 423, and 433 °C. Selected vibrational (FT-IR and FT-Raman in italics; cm -1 ): ν(O-H, lattice and coordinated water), 3448vs,vb; ν(C-H, aromatic compounds), 3080s (3080 and 3067); ν asym (C-Hin-CH 2 -), 2942m and 2915m (2942 and 2917); ν sym (C-Hin-CH 2 -), 2873m and 2852m (2875 and 2854); overtones and combination bands for 1,3,5-trisubstituted benzene rings, 1951w and 1872w; ν asym (-CO 2 ), 1614vs and 1563vs; interactions between ν(C-C) and ν(C-N) for 4-monosubstituted pyridines, 1575m (1564); ν(-C-H, aromatic compounds), 1539m; from aromatic compounds with groups capable of donating electrons (e.g., carboxylate groups), 1504w (1503); ν(C-H, aromatic compounds), (1456 and 1442); ν sym (-CO 2 ), 1436vs and 1370vs; δ(O-H‚‚‚O), 1332w,sh (1328, 1347, and 1365); ν(C-O), 1225m and 1229m (1214); F(C-H), 1188m (1193); δ(-C-H, 4-monosubstituted pyridines), 1106m and 1067m (1069); δ(dC-H, aromatic compounds), 1017s (1020 and 1003); γ(O-H‚‚‚O), 932m (938); δ(CO), 832m (832); γ(dC-H, 4-monosubstituted pyridines), 807m and 797m (808 and 797); ω(C-H, substituted benzene rings), 765s; γ(C-O), 737s and 723s (738); depolarized δ(CdC) band for substituted aromatic rings, (668); γ(C-H, 1,3,5-trisubstitutedbenzene rings), (546).Physical Measurements. Elemental analysis for carbon, hydrogen, and nitrogen was performed on an Exeter Analytical CE-440 Elemental analyzer. Samples were combusted under an oxygen atmosphere at 975 °C for 1 min, with helium used as purge gas.FT-IR spectra were collected from KBr pellets (Aldrich 99%+, FT-IR grade) using a Mattson 4000 at the University of Aveiro, Portugal. FT-Raman spectra were measured on a Bruker RFS 100 with a Nd:YAG coherent laser (λ ) 1064 nm) at the University of Aveiro.Scanning electron microscopy images were obtained in Aveiro using a FEG-SEM Hitachi S4100 microscope operating at 25 kV.Samples were prepared by deposition on aluminum sample holders and by carbon coating.Thermogravimetric analysis was carried out using a Polymer Laboratories TGA 1500 at the University of Cambridge. Differential scanning calorimetry analysis was performed at the University of Aveiro, using a Shimadzu DSC-50. These thermoanalytical studies were always performed using a heating rate of 5 °C/min and a constant nitrogen flow (rate of 25 cm 3 /min).Single-Crystal X-ray Crystallography. Suitable single crystals were mounted on a glass fiber using perfluoropolyether oil.26 Data were collected at 180(2) K on a Nonius Kappa charge coupled device (CCD) area-detector diffractrometer (Mo K R graphitemonochromated radiation, λ ) 0.7107 Å), equipped with an Oxford Cryosystems cryostream and controlled by the Collect software package.27 Images were processed using the software packages Denzo and Scalepack, 28 and the data were corrected for absorption by using the empirical method employed in Sortav.29 Structures were solved by the direct methods of SHELXS-97, 30 and refined by full-matrix least squares on F 2 using SHELXL-97.31 All nonhydrogen atoms were directly located from difference Fourier maps and refined, when possible, with anisotropic displacement parameters. Cavity dimensions were calculated by overlapping rigid spheres with van der Waals radii for each element: O, 1.52 Å; N, 1.55 Å; C, 1.7 Å; and Cd, 2.2 Å (hydrogen atoms were omitted in all cases for simplicity).Non-hydrogen atoms have been directly located from difference Fourier maps and refined using anisotropic displacement parameters.Hydrogen atoms attached to carbon were located at their idealized positions using HFIX instructions (43 for the aromatic and 23 for the methylene hydrogen atoms) in SHELXL, 31 and included in the refinement in riding-motion approximation with an isotropic thermal displacement parameter fixed at 1.2 times U eq of the atom to which they are attached. For structures I and II, hydrogen atoms from the water molecules were also located in difference Fourier maps and refined with an isotropic displacement parameter, U iso , constrained to 1.5 times U eq of the parent atom. The O-H and H‚‚‚H distances for these molecules were restrained to be 0.88(1) and 1.44(1) Å, respectively. These geometrical considerations are intended to provide a reasonable geometry for the water molecules.For structure III, the hydrogen atoms associated with the water molecules could not be directly located from difference Fourier maps, and no attempt was made to place them using geometrical considerations. However, they have been included in the empirical formula (see Table 1).For compounds I and II, the hydrogen atoms from the protonated carboxylic acid groups were directly located from difference Fourier maps, but their position was constrained using the AFIX 83 instruction in SHELXL, 31 and an isotropic displacement parameter, U iso , constrained to 1.5 times U eq of the parent atom. The last difference Fourier map syntheses show the highest peaks (1.287/ 1.697 eÅ -3 ) located at 0.21/0.36 Å from H(41)/O(3W), and the (26) Kottke, T.; Stalke, D. J. Appl. Cryst. 1993, 26, 615.(27) Hooft, R. Collect: Data Collection Software; Nonius B. V., Delft, 1998.(28) Otwinowski, Z.; Minor, W. In Methods in Enzymology; Carter, C.W., Jr., Sweet, R. M., Eds.; Academic Press: New York, 1997; Vol.276, p 307.(29) Blessing, R. H. J. Appl. Crystallogr. 1997, 30, 421; Blessing, R. H.Acta Crystallogr., Sect A: Found. Crystallogr. 1995, 51, 33.(30) Sheldrick, G. M. SHELXS-97, Program for Crystal Structure Solution; University of Go¨ttingen, Germany, 1997.(31) Sheldrick, G. M. SHELXL-97, Program for Crystal Structure Refinement; University of Go¨ttingen, Germany, 1997.Almeida Paz and Klinowski 3892 Inorganic Chemistry, Vol. 43, No. 13, 2004 deepest hole (-0.939/-1.304 Å -3 ) at 0.84/0.88 Å from Cd(1), for I/II, respectively.During the final refinement stages of structure III, several Q peaks were found, probably corresponding to highly disordered solvent molecules. From these, only three crystallization water molecules could be satisfactorily refined, with the last difference Fourier map synthesis showing the highest peak (2.831 eÅ -3 )at 1.18 Å from Cd(2), and the deepest hole (-1.306 eÅ -3 ) at 0.71 Å from Cd(2).Crystallographic data (excluding structure factors) for the structures reported in this paper have been deposited with the Cambridge Crystallographic Data Centre as supplementary publications nos. CCDC-230922 to -230924 for I-III, respectively. Copies of the data can be obtained free of charge on application to CCDC, 12 Union Road, Cambridge CB2 2EZ, U.K. [fax: (+44) 1223 336033; e-mail: deposit@ccdc.cam.ac.uk].Acknowledgment. We are grateful to the Portuguese Foundation for Science and Technology (FCT) for financial support to F.A.A.P. through the Ph.D. scholarship No. SFRH/ BD/3024/2000.Supporting Information Available: SEM pictures of compounds I-III. Diagrams showing the crystal packing of structure II, along with portions of the hydrogen-bonding networks of II and III, and crystallographic information files. This material is available free of charge via the Internet at http://pubs.acs.org.IC049523O Cadmium-Organic Frameworks Inorganic Chemistry, Vol. 43, No. 13, 2004 3893 | ["ambient temperature"] | ["14 h"] | ["[Cd 2 (BTC)(TMD) 2 (NO 3 )]‚3H 2 O"] | ["Cd(NO 3 ) 2 ‚4H 2 O--1.580 g"] | ["TEA--0.328 g"] | ["H 3 BTC--0.217 g", "TMD--0.209 g"] | ["ambient temperature, 145 \nC"] | ["8 h"] | ["distilled water--ca.9g"]
c9ce01674k | Li 2 ĲH 2 )-p-DHT(H 2 O) 4 (2, form β). This polymorph has been obtained similarly except that an excess of LiOH·H 2 Owasused in an attempt to prepare the trilithiated salt. More precisely, to a heterogeneous solution of 2,5-dihydroxyterephthalic acid (100 mg, 0.504 mmol, 1 eq.) in ultra-pure water (10 mL) was added LiOH·H 2 O (63.3 mg, 1.51 mmol, 3 eq.). The solution was also stirred at room temperature for 18 h. The as-obtained homogenous solution was then spread in Petri dishes. After a slow evaporation process at room temperature (24 °C), light yellow needles were formed. | [] | [] | ["Li 2 ĲH 2 )-p-DHT(H 2 O) 4 (2, form β)"] | ["LiOH·H 2 O--63.3 mg, 1.51 mmol, 3 eq."] | [] | ["2,5-dihydroxyterephthalic acid--100 mg, 0.504 mmol, 1 eq."] | ["room temperature"] | ["18 h"] | ["ultra-pure water--10 mL"]
b926597j | 1019.1). Found C 49.84, H 4.11, N 5.62; C 30 H 29 N 3 O 8 SZn 2 requires C 49.88, H 4.05, N 5.82%.{[Mn 3 (1) 3 (OAc) 6 ]$0.8MeOH$2.2H 2 O} n Solid Mn(OAc) 2 $4H 2 O (24.5 mg, 0.100 mmol) was added to a solution of ligand 1 (19.4 mg, 0.0500 mmol) in CH 2 Cl 2 –MeOH (15 cm 3 , v/v, 2 : 1). The reaction mixture was stirred at room temperature for 30 min. The resulting colourless solution was ﬁltered and the ﬁltrate was allowed to evaporate slowly at room temperature. Light-brown block-like crystals grew over a period of one week and were collected by ﬁltration. After being washed with CH 2 Cl 2 and MeOH, the crystals were dried in air. Yield: 42.2 mg (72.6% based on 1). FT-IR (solid, cm 1 ): 3090w, 1647w, 1599s, 1574s, 1541s, 1491m, 1421s, 1385s, 1219w, 1076m, 1065m, 1012m, 926w, 883w, 821s, 733m, 700m, 675w, 644s, 615s. ESIMS (CH 2 Cl 2 –MeOH) m/z 1064.0 [Mn 2 (1) 2 (OAc) 3 ] + (calc. 1063.0) (see text). Found C 51.14, H 3.82, N 7.06; C 25 H 20 BrMnN 3 O 4 $1.5H 2 O requires C 51.04, H 3.94, N 7.14%.Crystal structure determinations Data were collected on a Bruker-Nonius Kappa CCD diffractometer; data reduction, solution and reﬁnement used the programs COLLECT, 18 SIR92, 19 DENZO/SCALEPACK 20 and CRYSTALS.21 Hydrogen atoms attached to O atoms were located from the difference maps. ORTEP ﬁgures were drawn using Ortep-3 for Windows. | [] | ["one week"] | ["[Mn 3 (1) 3 (OAc) 6 ]$0.8MeOH$2.2H 2 O", "C 30 H 29 N 3 O 8 SZn 2", "Mn(OAc) 2 $4H 2 O", "C 25 H 20 BrMnN 3 O 4 $1.5H 2 O"] | ["Mn(OAc) 2 $4H 2 O--24.5 mg, 0.100 mmol"] | [] | ["ligand 1--19.4 mg, 0.0500 mmol"] | ["room temperature"] | ["30 min"] | ["CH 2 Cl 2 –MeOH--15 cm 3 , v/v, 2 : 1"]
j.jssc.2019.04.019 | 2.2.3. Synthesis of {[Ag 2 (bimb) 2 ]⋅(1,4-CDA)⋅13H 2 O} (3) A mixture of AgNO 3 (0.0170 g, 0.1 mmol), bimb (0.0119 g, 0.05 mmol), 1,4-CDA (0.0138 g, 0.05 mmol), sodium hydroxide solution (10 μ L, 1 mol/L) and 5 mL water were sealed in 10 mL Teﬂon-lined stainless steel container. The sealed bottles was heated under autogenous pressure at 100  C for 48 h and cooled in air to room temperature. | [] | [] | ["{[Ag 2 (bimb) 2 ]⋅(1,4-CDA)⋅13H 2 O}", "3"] | ["AgNO 3--0.0170 g, 0.1 mmol"] | ["sodium hydroxide solution--10 μ L, 1 mol/L"] | ["bimb--0.0119 g, 0.05 mmol", "1,4-CDA--0.0138 g, 0.05 mmol"] | ["100 \nC"] | ["48 h"] | ["water--5 mL"]
1521-3749(200101)627:1<90::aid-zaac90>3.0.co;2-o | [Cu(phen) 2 (C 6 H 8 O 4 )] ´ 4.5 H 2 O (1): Under continuous stirring, 0.22 g (1.30 mmol) CuCl 2 ´2H 2 O, 0.52 g (2.60 mmol) 1,10-phenanthroline monohydrate (C 12 H 8 N 2 ´H 2 O) and 0.37 g (2.60 mmol) adipic acid were added to 50 ml CH 3 OH/ H 2 O (1 : 1 v/v). A blue solution (pH = 3.0) was obtained after filtration. 2.0 ml (1 M) Na 2 CO 3 was dropwise added, leading to a fine pale-blue precipitate which was separated. The filtrate (pH = 5.4) was kept at 55 °C and blue plate-like crystals were grown after 2 days. The product was found to be easily dissolved in H 2 O, CH 3 OH, C 2 H 5 OH and their binary mixtures, but deteriorate in benzene, CHCl 3 and CCl 4 . Based on the CuCl 2 ´2H 2 O input, a yield of ca. 75% was reached. | [] | [] | ["[Cu(phen) 2 (C 6 H 8 O 4 )] ´ 4.5 H 2 O", "C 12 H 8 N 2 ´H 2 O"] | ["CuCl 2 ´2H 2 O--0.22 g (1.30 mmol)"] | ["Na 2 CO 3--2.0 ml (1 M)"] | ["1,10-phenanthroline monohydrate--0.52 g (2.60 mmol)", "adipic acid--0.37 g (2.60 mmol)"] | ["55 °C"] | ["2 days"] | ["CH 3 OH/ H 2 O (1 : 1 v/v)--50 ml"]
j.poly.2019.01.011 | 2.1.3. Synthesis of 3 A mixture of Cd(NO 3 ) 2 4H 2 O (30.8 mg, 0.1 mmol), BQBr (29.3 mg, 0.1 mmol) and H 3 BTC (21 mg, 0.1 mmol) was heated to dissolve in 15 mL of water. The ﬁltrate was slowly evaporated at room temperature. Colorless crystals were obtained in 7 days with a yield of 31.71 % (based on BQBr). Elemental analysis: Anal. Calc.for C 23 H 27 BrCdN 2 O 9 : C, 41.36; H, 4.08; N, 4.19. Found: C, 41.87; H, 4.15; N, 4.87%. IR (KBr, cm 1 ): 3425, 1640, 1615, 1558, 1498, 1433, 1366, 1225, 1169, 1104, 869, 817, 772, 719, 611, 524. | [] | [] | ["3", "C 23 H 27 BrCdN 2 O 9"] | ["Cd(NO 3 ) 2 \n4H 2 O--30.8 mg, 0.1 mmol"] | [] | ["BQ\nBr--29.3 mg, 0.1 mmol", "H 3 BTC--21 mg, 0.1 mmol"] | [] | ["7 days"] | ["water--15 mL"]
jacs.5b04840 | Pure phased powder samples were synthesized by directly mixing 4 (0.11 g, 0.1 mmol)/toluene with excess 4,6-dm-pm (0.06 g, 0.5 mmol) in toluene under magnetic stirring. Pure phase of sample was collected after 6 h. (Yield is 57% based on Cu.) Synthesis of 1D-Cu 2 I 2 (tpp) 2 (bpp) (bpp = 1,3-bis(4-Pyridyl)propane) (6). Single crystals of 6 were obtained by the precursor method described above. Compound 1 (0.15 g, 0.2 mmol) was used as the precursor and was ﬁrst dispersed in 10 mL acetone. Excess tpp (0.13 g, 0.5 mmol) and bpp (0.10 g, 0.5 mmol) were then added to the solution, and cubic crystals formed in 2 days at 80 °C. Pure powder samples were obtained by mixing 4 (0.11 g, 0.1 mmol) with excess bpp (0.10 g, 0.5 mmol) in 10 mL toluene under stirring at 80 °C. The targeted product was collected after 6 h. (Yield is 75% based on Cu.) Synthesis of 1D-Cu 2 I 2 (tpp) 2 (4,4′-dps) (4,4′-dps = 4,4′-Dipyridyl sulﬁde) (7). Compound 1 (0.15 g, 0.2 mmol) was used as the precursor and dissolved in 10 mL acetone. Then tpp (0.13 g, 0.5 mmol) and 4,4′-dps (0.09 g, 0.5 mmol) in 2 mL toluene was added to the above solution. The reaction solution remained clear after the mixing, and rod-shaped crystals formed in 1 h. Pure powder sample was obtained by directly mixing 4 (0.11 g, 0.1 mmol) with 4,4′-dps (0.09 g, 0.5 mmol) in toluene under magnetic stirring at room temperature. The product formed in 10 min and was collected after 3 h of stirring. (Yield is 81% based on Cu.) Synthesis of 1D-Cu 2 I 2 (tpp) 2 (4,4′-bpy) (4,4′-bpy = 4,4′-Bipyridine) (8). Precursor method, which is diﬀerent from the reported method, was used to synthesize this compound. | ["N/A"] | ["N/A"] | ["1D-Cu 2 I 2 (tpp) 2 (bpp)", "1D-Cu 2 I 2 (tpp) 2 (4,4′-dps)", "1D-Cu 2 I 2 (tpp) 2 (4,4′-bpy)"] | ["4--0.11 g, 0.1 mmol", "Compound 1--0.15 g, 0.2 mmol"] | [] | ["4,6-dm-pm--0.06 g, 0.5 mmol", "tpp--0.13 g, 0.5 mmol", "bpp--0.10 g, 0.5 mmol", "4,4′-dps--0.09 g, 0.5 mmol", "4,4′-bpy--N/A"] | ["ambient temperature", "80 °C", "room temperature"] | ["6 h", "2 days", "1 h", "10 min"] | ["toluene--N/A", "acetone--10 mL", "toluene--10 mL"]
s1600536806016606 | Experimental Ligand L was synthesized by the literature method (Steck & Day, 1943). An ethanolic solution (10 ml) of L (0.5 mmol) was added slowly to an aqueous solution (10 ml) of MnCl 2 2H 2 O (0.5 mmol) and 1,4-H 2 BDC (1 mmol) with stirring at reﬂuxing temperature. The resulting solution was ﬁltered and the ﬁltrate was allowed to stand in air at room temperature for several weeks, yielding yellow crystals of (I) (63% yield based on Mn). | [] | [] | ["(I)"] | ["MnCl 2 2H 2 O--0.5 mmol"] | [] | ["1,4-H 2 BDC--1 mmol", "L--0.5 mmol"] | ["refluxing temperature"] | ["several weeks"] | ["ethanolic solution--10 ml", "aqueous solution--10 ml"]
zaac.201300050 | 4.3 Synthesis of [Zn 4 (OH) 2 (L)(4,4⬘-bpt) 2 ]·2H 2 O (2) The same synthetic procedure as that for 1 was used except that 3,4⬘Hbpt was replaced by 4,4⬘-Hbpt, giving white block X-ray-quality crystals of 2, yield: 45% [based on Zn(II)]. C 34 H 24 N 10 O 12 Zn 4 : calcd.C 39.84; H 2.34; N 13.67; found: C 39.45; H 2.73; N 13.98 . IR (KBr): ν ˜ = 3535 s, 1617 s, 1495 m, 1421 m, 1381 s, 1314 m, 1086 w, 724 w, 609 w, 513 m cm –1 . | [] | [] | ["[Zn 4 (OH) 2 (L)(4,4⬘-bpt) 2 ]·2H 2 O", "C 34 H 24 N 10 O 12 Zn 4"] | [] | [] | [] | [] | [] | []
s10870-012-0293-x | The blue prism crystals of complex 2 (C 28 H 18 CuN 8 O 2 ) was prepared in the same way as 1 by using Cu(NO 3 ) 2 3H 2 O (28 mg) instead of Cd(NO 3 ) 2 3H 2 O, the ﬁnal yield is 80% (based on Cu). Elemental analysis for 2, Anal. Calcd. (%): C, 59.84; N, 19.94; H, 3.23. Found: C, 59.83; N, 19.96; H, 3.24. IR (KBr pellet, cm -1 ): 2308, 2226, 2170, 1650, 1595, 1450, 1428, 1370, 780, 708, 690, 655. The IR spectra of compounds 1 and 2 show the characteristic bands for 3-benzoylpyridine in the region 1,450–1,650 cm -1 and 690–780 cm -1 . The bands around 2,200 cm -1 are due to dicyanamide ligands. Absorption at 650 cm -1 can be attributed to the Metal–N vibration. | [] | [] | ["C 28 H 18 CuN 8 O 2"] | ["Cu(NO 3 ) 2 \n3H 2 O--28 mg"] | [] | [] | [] | [] | []
c3ce42398k | Preparation of [CdCl(InMe-3-py)] (4) CdCl 2 (18.3 mg, 0.10 mmol), HInMe-3-py (56.5 mg, 0.20 mmol), THF (8 mL), and H 2 O (2 mL) were heated in an acid digestion bomb at 80 °C for 72 h and then cooled to room temperature, resulting in the formation of colorless plate crystals (7.6 mg, yield 18%). Anal. calcd for C 15 H 9 CdClN 2 O 4 : C, 41.99; H, 2.11; N, 6.53%. Found: C, 42.38; H, 2.22; N, 6.58%. IR (ATR, cm −1 ): 1776w, 1712s, 1612w, 1550m, 1389s, 1345m, 1312m, 1194w, 1089m, 948w, 816m, 735m, 704m. | [] | [] | ["[CdCl(InMe-3-py)]", "C 15 H 9 CdClN 2 O 4"] | ["CdCl 2--18.3 mg, 0.10 mmol"] | [] | ["HInMe-3-py--56.5 mg, 0.20 mmol"] | ["80 \nC"] | ["72 h"] | ["THF--8 mL", "H 2 O--2 mL"]
j.poly.2009.12.018 | Found: C, 52.00; H, 4.66; N, 8.07%. IR ( m /cm 1 ): 3386 (w), 3073 (w), 2960 (w), 2911 (w), 1613 (s), 1597 (s), 1444 (m), 1418 (s), 1409 (s), 1350 (m), 1324 (m), 1290 (m), 1069 (m), 1037 (m), 902 (m), 861 (m), 803 (s), 758 (s), 698 (s). | [] | [] | [] | [] | [] | [] | [] | [] | []
c9dt02057h | Synthesis of 3a. TpmPPh 2 (102.4 mg; 0.257 mmol) and [Rh(CO) 2 Cl] 2 (50.0 mg; 0.129 mmol) are dissolved in dichloromethane (10 mL) and a yellow solution is obtained. The solution is stirred overnight. After adding 10 mL of hexane, yellow crystals are obtained. Yield: 117 mg (81 %). 1 H NMR (300 MHz, CD 2 Cl 2 ): δ = 6.25 (t, 3 J HH = 2.3 Hz, 3H, 4-H pz ), 7.20 – 7.34 (m, 4H, H Ph ), 7.35 – 7.47 (m, 2H, H Ph ), 7.50 (dd, 3 J HH = 2.8 Hz, 3 J HH = 0.7 Hz, 3H, 3-H pz ), 7.73 (br, 3H, 5-H pz ), 7.83 – 8.00 (m, 4H, H Ph ) ppm. 13 C{ 1 H} NMR (75.48 MHz, CD 2 Cl 2 ): δ = 94.80 (d, 1 J CP = 24.7 Hz, C apical ), 98.26 (d, 1 J CRh = 1.7 Hz, C Ph ), 108.53 (s, C pz ) , 128.46 (d, 2 J CRh = 11.5 Hz, C pz ), 128.81 (dd, 1 J CP = 50.9, 2 J CRh = 1.9 Hz, C Ph ), 132.07 – 132.29 (m, C Ph ), 135.55 (dd, 2 J CP = 14.1, 3 J CRh = 1.4 Hz, C Ph ), 142.92 (s, C pz ), 189.54 (dd, 1 J CRh = 72.2, 2 J CP 14.9 Hz, CO) ppm. 31 P{ 1 H} NMR (121 MHz, CD 2 Cl 2 ): δ = 112.83 (d, 1 J PRh = 170.3 Hz) ppm. EA [%] calc. C 23 H 19 ClN 6 OPRh: C 48.91, H 3.39, N 14.88; found: C 49.50, H 3.33, N 14.65. APCI-MS (m/z): calc. 564.01, found 565.2 [M+H] + . FT-IR (solid, ATR, cm -1 ): 3143 (vw), 3125 (vw), 3050 (vw), 2212 (vw), 2176 (vw), 2130 (vw), 2056 (vw), 2030 (vw), 1994 (vs), 1952 (vw), 1517 (vw), 1475 (vw), 1431 (w), 1414 (vw), 1395 (vw), 1379 (w), 1321 (w), 1307 (w), 1247 (w), 1195 (w), 1180 (vw), 1155 (vw), 1082 (m), 1069 (w), 1039 (w), 987 (vw), 970 (vw), 957 (vw), 912 (vw), 885 (w), 850 (w), 839 (m), 773 (m), 750 (vs), 694 (vs), 665 (vw), 639 (w), 620 (vw), 602 (vw), 586 (s), 520 (m), 507 (vs), 496 (vs), 479 (vs), 440 (w), 417 (s), 408 (m), 386 (vw). Mp (sealed tube under Ar): 244 °C. | [] | [] | ["C 23 H 19 ClN 6 OPRh"] | ["TpmPPh 2--102.4 mg; 0.257 mmol", "[Rh(CO) 2 Cl] 2--50.0 mg; 0.129 mmol"] | [] | [] | [] | ["overnight"] | ["dichloromethane--10 mL", "hexane--10 mL"]
ic010479b | Ligand, H 2 Sbal. To a solution of β-alanine (0.89 g, 10 mmol) and KOH (0.56 g, 10 mmol) in 10 mL of MeOH was added salicylaldehyde (1.20 g, 10 mmol) in 10 mL of MeOH. The yellow solution was stirred for2hatroom temperature prior to cooling in an ice bath. The intermediate Schiff base that formed was reduced with an excess of NaBH 4 (0.46 g, 12 mmol) in MeOH containing a few drops of NaOH solution. The yellowish color was slowly discharged, the solution was evaporated after 10 min and was extracted with dry MeOH, and then the solution was acidified with concentrated HCl to a pH of 5.0-6.0.The resulting colorless solid was filtered off, washed with dry MeOH and Et 2 O, dried, and recrystallized from H 2 O/EtOH (1:1). Yield: 0.92 g (47%); mp 205-206 °C. Anal. Calcd for C 10 H 13 N 1 O 3 ‚H 2 O: C, 56.34; H, 7.04; N, 6.57. Found: C, 56.43; H, 6.97; N, 6.38. | [] | ["10 min"] | ["H 2 Sbal", "C 10 H 13 N 1 O 3 ‚H 2 O"] | [] | ["NaBH 4--0.46 g, 12 mmol"] | ["β-alanine--0.89 g, 10 mmol", "salicylaldehyde--1.20 g, 10 mmol"] | ["room temperature"] | ["2 h"] | ["MeOH--10 mL"]
acs.inorgchem.6b01592 | Synthesis of Compound 1. A mixture of H 2 PDC (15 mg, 0.09 mmol), dabco (10 mg, 0.09 mmol), and DMF (3 mL) was put into a 20 mL vessel. Another mixture of CuI (30 mg, 0.16 mmol) and MeCN (2 mL) was added into a 20 mL vessel. They were mixed together, and aqueous HNO 3 solution (0.15 mL, 2.0 M) was added, which was sealed into a 20 mL capped vessel. It was heated at 85 °C for 1 day and then allowed to cool to room temperature. The green crystals were obtained with the yield of 74% (based on the ligand). Element analysis (%) Calc. for C 39 H 39 O 21 N 9 I 3 Cu 7 : C, 26.03; H, 2.17; N, 7.00; Found: C, 26.39; H, 2.27; N, 7.06. Selected FT-IR data (KBr pellet, cm −1 ): 3312 (br), 1641 (s), 1436 (s), 1376 (s), 1288 (s), 1122 (s), 1031 (s), 828 (s), 765 (s), 737 (s), 662 (s), 495 (s) (Figure S1). | [] | [] | ["Compound 1"] | ["CuI--30 mg, 0.16 mmol"] | [] | ["H 2 PDC--15 mg, 0.09 mmol", "dabco--10 mg, 0.09 mmol"] | ["85 °C"] | ["1 day"] | ["DMF--3 mL", "MeCN--2 mL", "aqueous HNO 3 solution--0.15 mL, 2.0 M"]
j.poly.2010.06.009 | After slow cooling to room temperature, the mixture was poured into 0–10 °C iced-water. The pH value was adjusted to 8–9 with concentrated ammonia, stirred acutely, which gave a voluminous precipitate. The precipitate was ﬁltered and washed with distilled water. Then needle crystals were obtained by recrystallization with distilled water. Yield: 17.4 g, 87%. M.p: 189–191 °C. A crystal of the ligand Hbimt, suitable for crystallography, was selected and its structure was determined. Anal. Calc. For C 9 H 8 N 6 : C, 53.99; H, 4.03; N, 41.98. Found: C, 53.94; H, 4.05; N, 41.96%. IR (KBr, cm 1 ): 3263(m), 3117(m), 1706(w), 1600(w), 1529(w), 1484(w), 1459(s), 1429(s), 1335(m), 1225(w), 1191(s), 1104(m), 982(w), 765(s), 649(m), 472(w). | [] | [] | ["Hbimt"] | [] | [] | [] | [] | [] | []
acs.inorgchem.9b00804 | [UO 2 (1,2-PDA) 2 Zn(phen) 2 ]·2H 2 O(1). 1,2-Phenylenediacetic acid (20 mg, 0.10 mmol), UO 2 (NO 3 ) 2 ·6H 2 O (35 mg, 0.07 mmol), Zn(NO 3 ) 2 ·6H 2 O (15 mg, 0.05 mmol), and 1,10-phenanthroline (27 mg, 0.15 mmol) were dissolved in water (1.2 mL) and DMF (0.3 mL). Yellow crystals of complex 1 were obtained within 10 days (32 mg, 57% yield based on the acid). Anal. Calcd for C 44 H 36 N 4 O 12 UZn: C, 47.35; H, 3.25; N, 5.02. Found: C, 48.16; H, 3.15; N, 4.89%.[UO 2 (1,4-PDA) 2 Mn(bipy) 2 ]·H 2 O(2). 1,4-Phenylenediacetic acid (20 mg, 0.10 mmol), UO 2 (NO 3 ) 2 ·6H 2 O (35 mg, 0.07 mmol), Mn(NO 3 ) 2 ·6H 2 O (15 mg, 0.05 mmol), and 2,2′-bipyridine (24 mg, 0.15 mmol) were dissolved in water (0.8 mL) and DMF (0.2 mL). Yellow crystals of complex 2 were obtained within 3 days (20 mg, 38% yield based on the acid). Anal. Calcd for C 40 H 34 MnN 4 O 11 U: C, 46.21; H, 3.30; N, 5.39. Found: C, 46.00; H, 3.23; N, 5.11%.[Zn(phen) 3 ][(UO 2 ) 2 (1,3-PDA) 3 ](3). 1,3-Phenylenediacetic acid (20 mg, 0.10 mmol), UO 2 (NO 3 ) 2 ·6H 2 O (35 mg, 0.07 mmol), Zn(NO 3 ) 2 · 6H 2 O (15 mg, 0.05 mmol), and 1,10-phenanthroline (27 mg, 0.15 mmol) were dissolved in water (1.2 mL) and acetonitrile (0.2 mL).Yellow crystals of complex 3 were obtained within 1 week (30 mg, 52% yield based on the acid). Elemental analysis results indicate the probable presence of about two extra water molecules. Anal. Calcd for C 66 H 48 N 6 O 16 U 2 Zn + 2H 2 O: C, 45.08; H, 2.98; N, 4.78. Found: C, 44.63; H, 2.86; N, 4.73%.[Ni(phen) 3 ][(UO 2 ) 2 (1,4-PDA) 3 ]·H 2 O(4). 1,4-Phenylenediacetic acid (20 mg, 0.10 mmol), UO 2 (NO 3 ) 2 ·6H 2 O (35 mg, 0.07 mmol), Ni(NO 3 ) 2 ·6H 2 O (15 mg, 0.05 mmol), and 1,10-phenanthroline (27 mg, 0.15 mmol) were dissolved in water (1.0 mL) and acetonitrile (0.2 mL). Light pink crystals of complex 4 were obtained within 10 days, in low yield, and mixed with an amorphous powder which was not further characterized. A quantity of pure crystals suﬃcient for elemental analysis was separated by hand. Anal. Calcd for C 66 H 50 N 6 NiO 17 U 2 : C, 45.72; H, 2.91; N, 4.85. Found: C, 45.63; H, 3.31; N, 4.87%. | [] | [] | ["[UO 2 (1,2-PDA) 2 Zn(phen) 2 ]·2H 2 O", "[UO 2 (1,4-PDA) 2 Mn(bipy) 2 ]·H 2 O", "[Zn(phen) 3 ][(UO 2 ) 2 (1,3-PDA) 3 ]", "[Ni(phen) 3 ][(UO 2 ) 2 (1,4-PDA) 3 ]·H 2 O"] | ["UO 2 (NO 3 ) 2 ·6H 2 O--35 mg, 0.07 mmol", "Zn(NO 3 ) 2 ·6H 2 O--15 mg, 0.05 mmol", "Mn(NO 3 ) 2 ·6H 2 O--15 mg, 0.05 mmol", "Ni(NO 3 ) 2 ·6H 2 O--15 mg, 0.05 mmol"] | [] | ["1,2-Phenylenediacetic acid--20 mg, 0.10 mmol", "1,4-Phenylenediacetic acid--20 mg, 0.10 mmol", "1,10-phenanthroline--27 mg, 0.15 mmol", "2,2'-bipyridine--24 mg, 0.15 mmol"] | [] | ["10 days", "3 days", "1 week", "10 days"] | ["water--1.2 mL", "DMF--0.3 mL", "water--0.8 mL", "DMF--0.2 mL", "water--1.2 mL", "acetonitrile--0.2 mL", "water--1.0 mL", "acetonitrile--0.2 mL"]
ejic.201200686 | 207 Pb NMR ([D 6 ]DMSO/DMSO, ca. 10 –2 m): δ = –430 ppm. Single crystals of [PbPh 2 (fspa)(DMSO)]·DMSO were grown by slow evaporation of a[D 6 ]DMSO solution of [PbPh 2 (fspa)]. Those of [PbPh 2 (fspa)(DMSO)] crystallized from the direct reaction of H 2 fspa and PbPh 2 (OAc) 2 in [D 6 ]DMSO.[HQ] 2 [Pb(fspa) 2 ]: A solution of H 2 fspa (0.2 g, 1.2 mmol) in ethanol (10 mL) was added to a mixture of lead(II) acetate (0.22 g, 0.6 mmol) and diisopropylamine (Q, 0.33 mL, 2.4 mmol) in the same solvent (20 mL). The resulting mixture was stirred for 2 h, and the solid formed was separated by centrifugation and vacuum dried. This first isolated solid, once analysed, was found to be [Pb(fspa)]. When the mother liquor was left to stand, it afforded a new solid that was separated by centrifugation and vacuum dried; yield 11%. C 26 H 40 N 2 O 6 PbS 2 (747.93): calcd. C 41.75, H 5.39, N 3.75, S 8.57; found C 41.03, H 5.59, N 3.72, S 7.81. IR (KBr): ν ˜ = 1520 [vs, ν as (CO 2 – )], 1327 [vs, ν s (CO 2 – )], 1610 [s, δ(NH 2 + )]. ESI-MS (+): m/z (%) = 545 (2) [Pb(fspa) 2 + H], 420 (11) [Pb(fspa) + CO 2 ], 377 (100) [Pb(fspa) + H]. | [] | [] | ["C 26 H 40 N 2 O 6 PbS 2"] | ["PbPh 2 (OAc) 2--NaN", "lead(II) acetate--0.22 g, 0.6 mmol"] | [] | ["H 2 fspa--0.2 g, 1.2 mmol", "diisopropylamine--0.33 mL, 2.4 mmol"] | [] | ["2 h"] | ["ethanol--10 mL", "[D 6 ]DMSO--NaN"]
c3ce42045k | Anal. calcd for Zn 2.5 C 24 H 26 N 7 O 12 : C, 37.53; H, 3.41; N, 12.77.Found: C, 37.85; H, 3.54; N, 12.85. IR(KBr, cm −1 ): 3419(w), 3284(vs.br), 2939(w), 1648(w), 1574(s.br), 1492(m), 1388(s.br), 1319(s), 1243(s), 1180(s), 861(s), 811(s), 784(s). | [] | [] | ["Zn 2.5 C 24 H 26 N 7 O 12"] | [] | [] | [] | [] | [] | []
ic9013448 | Ethylenediamine-N,9-ethyl-2,6-diaminopurine Hydrochloride (L1). To a suspension of 2,6-diaminopurine (10 g, 67 mmol) in dry N, N-dimethylformamide (DMF; 500 mL) was added dry sodium hydride (1.6 g, 67 mmol); as soon as H 2 evolution ceased 1-bromo-2-chloroethane (84 mL, 0.8 mol) was added, and the solution was stirred overnight under an inert atmosphere of nitrogen. The suspension was filtered, and the resulting white solid was washed with 100 mL of water, ethanol (10 mL), and ether (100 mL), and air-dried to give the product, 2,6-diaminoN9-(2-chloroethyl)purine, as a white microcrystalline solid (2.6 g, yield: 18.4%): 1 H NMR (d 6 -DMSO), δ 3.99 (t, 2H, Cl-CH 2 -CH 2 ), 4.30 (t, 2H, CH 2 -CH 2 -DAP), 5.82 (s, 2H, N6-H 2 ), 6.68 (s broad, 2H, N2-H 2 ), 7.73 (s, 1H, C 8 -H); HRMS (ESI): m/z (positive mode) 213.0648 (calcd for [C 7 H 9 N 6 Cl þ H] þ 213.0656). | [] | [] | ["Ethylenediamine-N,9-ethyl-2,6-diaminopurine Hydrochloride (L1)"] | [] | [] | [] | [] | ["overnight"] | ["N, N-dimethylformamide (DMF)--500 mL"]
j.ica.2019.119012 | Method B: Crystals of 3 were obtained starting from acetonitrile solution of the L and the copper(II) chlorides on zinc electrodes. For this the solution of L (3.0 mmol, 0.771 g) and CuCl 2 ·2H 2 O (1.0 mmol, 0.171 g) in 5.4 mL of acetonitrile was prepared. Two zinc plates were inserted in a cork and immersed in the abovementioned solution. Synthesis was performed using alternating current of 50 Hz, voltage (0.15 V) was applied to both wire electrodes. Colorless crystals of compound 3 appeared on the electrodes in one day. The yield was about 78%. M.p. 146-147ºC. | [] | [] | ["compound 3"] | ["copper(II) chlorides--1.0 mmol, 0.171 g"] | [] | ["L--3.0 mmol, 0.771 g"] | [] | ["one day"] | ["acetonitrile--5.4 mL"]
acs.cgd.5b01601 | (w, sh), 1405 (m, sh), 1362 (m, sh), 1081 (vs, br), 836 (s, br), 621 (s, sh), 564 (s, br).Synthesis of crystalline 2c. Solid AgClO 4 (10.2 mg, 0.046 mmol) dissolved in CH 3 OH (1 mL) was added dropwise to a 1 mL CH 3 NO 2 solution of L (2.5 mg, 0.005 mmol). The resultant solution was sonicated and allowed to concentrate by slow evaporation for a number of months to yield block shaped colorless X-ray quality crystals of {[AgL](ClO 4 )·2H 2 O} ∞ ([2c]). | [] | [] | ["{[AgL](ClO 4 )·2H 2 O} ∞", "2c"] | ["AgClO 4 --10.2 mg, 0.046 mmol"] | [] | ["L--2.5 mg, 0.005 mmol"] | [] | ["number of months"] | ["CH 3 OH--1 mL", "CH 3 NO 2--1 mL"]
ejic.201300535 | 2,8-Dibenzyl-5-methyl-2,5,8-triaza-1-stanna(II)bicyclo[3.3.0]octane-3,7-dione (7): AsolutionofN-methyl-N⬘,N⬘⬘-dibenzyliminodiacetic acid diamide (0.58 g, 1.77 mmol) in dry toluene (10 mL) was added slowly to a solution of Sn[N(SiMe 3 ) 2 ] 2 (0.78 g, 1.77 mmol) in dry toluene (15 mL). The reaction mixture was stirred at room temperature until the intense orange color of Sn[N(SiMe 3 ) 2 ] 2 had disappeared. The formation of a white precipitate was observed after several minutes. The reaction mixture was stirred for a further 18 h and the resulting solid was filtered, washed with n-hexane, and dried in vacuo to give compound 7 as white powder that is almost insoluble in common organic solvents. IR: ν ˜ = 1604 (νCO) cm –1 .C 19 H 21 N 3 O 2 Sn (442.10): calcd. C 51.6, H 4.8, N 9.5; found C 51.7, H 4.4, N 9.3. | [] | [] | ["C 19 H 21 N 3 O 2 Sn"] | ["Sn[N(SiMe 3 ) 2 ] 2--0.78 g, 1.77 mmol"] | [] | ["N-methyl-N⬘,N⬘⬘-dibenzyliminodiacetic acid diamide--0.58 g, 1.77 mmol"] | ["room temperature"] | ["18 h"] | ["dry toluene--10 mL"]
s11243-013-9794-5 | Yield: ca. 0.022 g, 60 % based on trans-1,4-chdc.C 32 H 48 N 6 O 9 Zn: calcd. C 52.9; H 6.6; N 11.6 %; found: C 52.8; H 6.7; N 11.6 %. Important IR data (KBr cm -1 ): 3,438 br, 1,620 s [m(COO)], 1,583 s, 1,448 m, 1,419 s, 1,389 s [m(N–O)], 1,332, 1,169, 853 m. | [] | [] | ["C 32 H 48 N 6 O 9 Zn"] | [] | [] | [] | [] | [] | []
zaac.200600003 | IR (KBr): ν ˜ ⫽ 3113 (w), 2971 (w), 2939 (w), 2886 (w), 1608 (s), 1572 (w), 1485 (s), 1469 (m), 1435 (vs), 1385 (w), 1367 (w), 1341 (w), 1152 (m), 1298 (m), 1289 (m), 1250 (w), 1205 (w), 1184 (m), 1158 (s), 1092 (vs), 1055 (m), 1018 (vs), 914 (w), 885 (w), 830 (w), 809 (vs), 764 (vs), 723 (w), 698 (w), 644 (m), 614 (w), 553 (m), 465 (m), 422 (m) cm ⫺1 . | [] | [] | [] | [] | [] | [] | [] | [] | []
j.poly.2011.05.035 | The product was dissolved in 50 mL concentrated hydrochloric acid and ﬁltered. The clear ﬁltrate was added by NaOH solution until no precipitate was produced. The precipitate was ﬁltered, washed with water for several times and dried for 24 h under vacuum (yield: 68%).2.3.2. Synthesis of [Cd(L)(o-bdc)]1.25H 2 O(1) To 10 mL of methanol–water (1:4 (v/v)) solution was added Cd(CH 3 COO) 2 2H 2 O (0.027 g, 0.1 mmol), o-H 2 bdc (0.017 g, 0.1 mmol), NaOH (0.008 g, 0.2 mmol), and L (0.034 g, 0.1 mmol), while stirring at room temperature. After a few minutes, the cloudy solution was sealed in a Teﬂon reactor (15 mL), which was heated at 160 °C for 3 days and then cooled to room temperature at 10 °Ch 1 . Yellow crystals of 1 were collected in 47% yield (based on Cd(CH 3 COO) 2 2H 2 O). Anal. Calc. for C 30 H 24.50 CdN 4 O 5.25 (M r = 637.44): C, 56.52; H, 3.88; N, 8.79. Found: C, 56.38; H, 3.96; N, 8.91%. IR (cm 1 ): 3448(w), 3123(w), 1604(w), 1547(s), 1485(s), 1446(m), 1400(s), 1341(w), 1277(w), 1243(m), 1183(w), 1087(s), 938(w), 868(w), 848(m), 792(m), 739(m), 656(m), 629(w), 614(w), 538(w), 452(w). | [] | [] | ["[Cd(L)(o-bdc)]1.25H 2 O", "C 30 H 24.50 CdN 4 O 5.25"] | ["Cd(CH 3 COO) 2 2H 2 O--0.027 g, 0.1 mmol"] | ["NaOH--0.008 g, 0.2 mmol"] | ["o-H 2 bdc--0.017 g, 0.1 mmol", "L--0.034 g, 0.1 mmol"] | ["160 °C"] | ["3 days"] | ["methanol–water (1:4 (v/v))--10 mL"]
cm902899t | Chemicals. All chemicals were of reagent grade and used as commercially obtained. The starting materials 1,4-bis(4-pyrazolyl)-benzene (H 2 bpb) 12 and Cu 3 (btc) 2 17 were prepared following the previously reported procedures. | [] | [] | [] | ["Cu 3 (btc) 2--NaN"] | [] | ["1,4-bis(4-pyrazolyl)-benzene (H 2 bpb)--NaN"] | [] | [] | []
c3ra45411h | {[Ni(BrIP)(BITMB)(H 2 O)]$(THF)(H 2 O) 2 } n (CP3). H 2 BrIP (70 mg, 0.28 mmol), BITMB (75 mg, 0.26 mmol) and Ni(NO 3 ) 2 $6H 2 O (100 mg, 0.41 mmol) were dispersed in 10 mL H 2 O–THF (1 : 1) and then sealed in a 23 mL Teon-lined autoclave, which was heated at 408 K for 50 h. Yield ¼ 72%. Elemental analysis (%) calc.: C, 49.18; H, 5.27; N, 7.91; found: C, 48.98; H, 5.65; N, 7.62; IR cm 1 (KBr): 3439 (br), 3137 (w), 2919 (w), 2361 (s), 1598 (m), 1537 (m), 1436 (m), 1359 (m), 1232 (w), 1120 (w), 1083 (w), 1022 (w), 832 (w), 781 (w), 665 (m). | [] | [] | ["[Ni(BrIP)(BITMB)(H 2 O)]$(THF)(H 2 O) 2 } n (CP3)"] | ["Ni(NO 3 ) 2 $6H 2 O--100 mg, 0.41 mmol"] | [] | ["H 2 BrIP--70 mg, 0.28 mmol", "BITMB--75 mg, 0.26 mmol"] | ["408 K"] | ["50 h"] | ["H 2 O–THF--10 mL"]
s10904-013-9963-1 | The transparent liquid was kept undisturbed for crystallization. After 5 days colorless crystals were formed. Isolated yield: 70 %. IR (KBr, cm -1 ): 3385 (s), 1596 (s), 1473 (w), 1410 (s), 1321 (w), 1299 (w), 1241 (w), 1212 (m), 1141 (m), 1094 (w), 1031 (s), 929 (m), 863 (m), 824 (w), 757 (s), 667 (w). Elemental anal. calcd for [C 27 H 31 FCs 2 O 9 ] n , Calcd. C, 41.35; H, 3.98. Found C, 41.42; H, 4.01. | [] | [] | ["[C 27 H 31 FCs 2 O 9 ] n"] | [] | [] | [] | [] | ["5 days"] | []
j.poly.2009.06.041 | Colorless block crystals of 6 were obtained after ca. 2 weeks in 44% yield (40.9 mg). Anal. Calc. for C 20 H 10 PbN 4 O 6 Br 4 : C, 25.85; H, 1.08; N, 6.03. Found: C, 25.61; H, 1.19; N, 5.87%. IR (cm 1 ): 3435b, 3082m, 1708m, 1608s, 1378vs, 1316vs, 1242m, 1056m, 832w, 785w, 691m, 567w. | [] | [] | ["C 20 H 10 PbN 4 O 6 Br 4"] | [] | [] | [] | [] | ["ca. 2 weeks"] | []
zaac.201000301 | [Cu(4-MeOsal) 2 (μ-denia)(H 2 O)] n (3): The initial procedure was the same as above with the exception that after several minutes solid 4methoxysalicylic acid (0.33 g, 2 mmol) and water (190 mL) were added to the solution. The product isolation procedure was similar to the one described above. | [] | [] | ["[Cu(4-MeOsal) 2 (μ-denia)(H 2 O)] n"] | [] | [] | ["4methoxysalicylic acid--0.33 g, 2 mmol"] | [] | [] | ["water--190 mL"]
ja9819763 | Tiny colorless crystals in the form of thin square tiles or, more commonly, stubby needles appeared in about 2 weeks, which were allowed to grow slowly overa2moperiod to a size adequate for X-ray data collection. The crystal used in the X-ray analysis had dimensions 0.12 × 0.12 × 0.04 mm.(6) (a) The thiomalate ligand, as it appears in commercial sodium aurothiomalate, exists in its racemic form (for a discussion, see: Kean, W. | [] | ["2 months"] | ["sodium aurothiomalate"] | [] | [] | ["thiomalate ligand--NaN"] | [] | ["2 weeks"] | []
cg301573c | {[Cd 2 (Hpptpd) 2 (bptta)(H 2 O) 2 ]·4H 2 O} n (2). The synthesis of 2 was similar to that of 1, but the NaOH (8 mg, 0.20 mmol) was used, and the pH value of the solution before reaction is ca. 8. Pale-yellow crystals of 2 were obtained in 54% yield based on Cd. Anal. Calcd for C 26 H 22 CdN 5 O 7 : C, 49.66; H, 3.52; N, 11.14. Found: C, 49.58; H, 3.25; N, 10.97. IR (KBr pellet, cm −1 ): 3420 (vs), 1606 (vs), 1552 (vs), 1416 (s), 1367 (s), 1165 (m), 991 (m), 757 (s). | [] | [] | ["[Cd 2 (Hpptpd) 2 (bptta)(H 2 O) 2 ]\b4H 2 O", "C 26 H 22 CdN 5 O 7"] | [] | ["NaOH--8 mg, 0.20 mmol"] | ["Hpptpd--not available", "bptta--not available"] | [] | [] | []
zaac.201900257 | 5 1429(m), 1151(m), 1121(m), 1078(m), 1046(m), 867(w), 821(w), 623(m) cm -1 . [Cu 2 (L3) 2 (H 2 O)(Cl)](Cl) 2 ·(NO 3 )·6H 2 O (3) The single crystal of 3 was obtained by the same method used for 1 except Cu(NO 3 ) 2 ·3H 2 O (0.0121 g, 0.0501 mmol) and L3·3HCl (0.0150 g, 0.0494 mmol) was used. Blue plate crystals were obtained after 25 days in 38% yield. C 20 H 50 Cl 3 Cu 2 N 9 O 10 : calcd. C 29.65, H 6.22, N 15.56; found: C 29.43, H 6.68, N 15.46. IR (KBr): ṽ= 3441(br), 3197(sh), 2949(w), 1613(m), 1436(w), 1384(s), 1319(w), 1116(s), 1052(w), 749(w), 708(w), 611(w) cm -1 . [Cu(L3)(H 2 O)(NO 3 )](NO 3 )·H 2 O (4) An aqueous solution (3 ml) of free ligand L3 (0.0098 g, 0.0504 mmol) was added to an aqueous solution (3 ml) of Cu(NO 3 ) 2 ·3H 2 O (0.0121 g, 0.0501 mmol), and acetonitrile (3 ml) was added dropwise while stirring. The solution was filtered about 15 min later, and the filtrate was evaporated slowly in air. Blue block crystals suitable for X-ray analysis were obtained after 20 days. Yield: (45%). C 10 H 22 CuN 6 O 8 : calcd. C 28.74, H 5.31, N 20.11; found: C 28.40, H 5.49, N 20.16. IR (KBr): ṽ= 3419(br), 3214(sh), 3127(sh), 2958(w), 1606(m), 1471(w), 1384(s), 1130(m), 1077(m), 1052(m), 1002(w), 936(w), 894(w), 856(w), 823(w), 749(w), 714(w), 657(w) cm -1 . Caution! Perchlorate salts of metal coordination compounds with organic ligands are potentially explosive. Only small amounts of the complex should be prepared, and the samples should be handled with care. Crystal Structure Determination The crystallographic data collections for coordination compounds 1 - 4 were carried out with a Bruker Smart Apex CCD area-detector diffractometer with 10.1002/zaac.201900257 Accepted Manuscript Zeitschrift für anorganische und allgemeine Chemie This article is protected by copyright. All rights reserved. | [] | [] | ["[Cu 2 (L3) 2 (H 2 O)(Cl)](Cl) 2 ·(NO 3)·6H 2 O", "C 20 H 50 Cl 3 Cu 2 N 9 O 10"] | ["Cu(NO 3) 2 ·3H 2 O--0.0121 g, 0.0501 mmol"] | [] | ["L3·3HCl--0.0150 g, 0.0494 mmol"] | [] | ["25 days"] | []
j.inoche.2009.03.003 | This complex loses its crystallinity and its surfaces turn dull when washed with alcohol or left in air. Further crystallization of the mother liquor for three more weeks yielded ca 4% of large torques single crystals of complex [Cu 2 (pic) 2 ( l 1,3 -NC–N–CO– NH 2 ) 2 (H 2 O) 2 ]  2H 2 O(2) [35]. The two complexes 1 and 3 were also obtained when the reaction was carried out in MeOH. Complex 1 was isolated in almost quantitative yield when an aqueous warm solution of Cu(ClO 4 ) 2 and DPA was treated with NaN(CN) 2 [36].On the hand, when an aqueous solution containing Cu(II) perchlorate and sodium picolinate or picolinic acid were reacted in presence of Nadca, Cu(pic) 2  H 2 O(3) was isolated without the involvement of dca into the reaction. | [] | [] | ["[Cu 2 (pic) 2 ( l 1,3 -NC–N–CO– NH 2 ) 2 (H 2 O) 2 ]?2H 2 O", "Cu(pic) 2 ?H 2 O"] | ["Cu(ClO 4 ) 2--NaN", "Cu(II) perchlorate--NaN"] | ["NaN--NaN"] | ["DPA--NaN", "sodium picolinate--NaN", "picolinic acid--NaN"] | [] | [] | ["MeOH--NaN", "H 2 O--NaN"]
c2ob25200g | Preparation of [2]rotaxane [4⊂2b][OTf] 4 . 3b[OTf] 2 (0.050 g, 0.078 mmol), 2b (0.115 g, 0.157 mmol) were dissolved in CH 3 CN (10 mL) and stirred overnight. 4-t-Butylbenzyl bromide (0.150 g, 0.660 mmol) was added and the mixture stirred for 4 days. The solvent was removed and the residue stirred in CH 2 Cl 2 (25 mL) for 30 min. The solid that remained was ﬁltered and the ﬁltrate was evaporated. The orange solid was dissolved in a two layer solution of MeNO 2 /NaOTf(aq) and stirred overnight. The organic layer was separated and dried with anhydrous MgSO 4 . | [] | [] | ["[2]rotaxane [4⊂2b][OTf] 4 . 3b[OTf] 2"] | [] | [] | ["2b--0.115 g, 0.157 mmol", "4-t-Butylbenzyl bromide--0.150 g, 0.660 mmol"] | [] | ["overnight", "4 days", "30 min", "overnight"] | ["CH 3 CN--10 mL", "CH 2 Cl 2--25 mL", "MeNO 2 /NaOTf(aq)"]
j.inoche.2017.04.005 | The strong peaks at 825, 757 and 677 cm − 1 can be assigned to the δ C\\H bending vibrations of aromatic rings. When the reaction mixture was acidiﬁed, complex 2 was harvested in a higher yield. A mixture of CuCl 2 ·2H 2 O (0.1 mmol), PyHBIm (0.05 mmol), acetonitrile (4 mL), water (5 mL) and H 2 SO 4 (0.1 mol·L − 1 , 0.5 mL) was sealed in a 15 mL Teﬂon-lined rea ctor and heated at 120 °C for 72 h. Blue crystals of 2 with 25% yield and several crystals of 1 were obtained. Complex 2: anal. calcd for C 24 H 20 Cl 4 CuN 6 (%): C, 48.22; H, 3.37; N, 14.06. Found: C, 48.48; H, 3.19; N, 14.19. IR: 3389m, 3212s, 2973w, 1617s, 1440s, 1313m, 1055s, 823m, 754s, 656m cm − 1 . The ν C_C and ν C_N bands of PyHBIm aromatic rings occur at 1617 and 1440 cm − 1 .Thestrongpeak at 3212 cm − 1 is assigned to N\\H stretching vibration of protonated imidazole group. | [] | [] | ["Complex 2", "Complex 1"] | ["CuCl 2 ·2H 2 O--0.1 mmol"] | [] | ["PyHBIm--0.05 mmol"] | ["120 °C"] | ["72 h"] | ["acetonitrile--4 mL", "water--5 mL", "H 2 SO 4--0.1 mol·L − 1, 0.5 mL"]
j.ica.2018.01.018 | 2.2. Synthesis of [Cd 2 (bpdc) 2 (bmis) 2 ] (2) Complex 2 was synthesized following the same synthetic procedure as that for complex 1 except that H 2 bpdc was used instead of H 2 bdc. Colorless crystals of 2 were obtained with 46% yield based on bmis. Anal. Calcd for C 68 H 52 N 8 O 12 S 2 Cd 2 : C, 55.86; H, 3.58; N, 7.66. Found: C, 55.80; H, 3.69; N, 7.50. IR (KBr, cm 1 ): 3138 (w), 1585 (m), 1534 (m), 1501 (m), 1391 (m), 1301 (m), 1159 (m), 1100 (m), 1068 (w), 996 (m), 887 (w), 847 (m), 770 (m), 679 (m), 621 (m), 583 (m), 428 (m). | [] | [] | ["[Cd 2 (bpdc) 2 (bmis) 2 ]", "C 68 H 52 N 8 O 12 S 2 Cd 2"] | [] | [] | ["H 2 bpdc--NaN", "H 2 bdc--NaN", "bmis--NaN"] | [] | [] | []
c1ce05394a | Preparation of [Pb 3 (m 4 -PhIDC) 2 (H 2 O)] (3) A mixture of Pb(NO 3 ) 2 (66.2 mg, 0.2 mmol), H 3 PhIDC (46.3 mg, 0.2 mmol), CH 3 CH 2 OH/H 2 O (3/4, 7 mL) and NaOH (160.0 mg, 0.4 mmol) was sealed in a 25 mL Teﬂon-lined stainless steel autoclave, heated at 140  C for ﬁve days, and then cooled to room temperature. Thin ﬂake-shaped buff crystals of 3 were isolated, washed with distilled water, and dried in air (76% yield based on Pb(NO 3 ) 2 ). Anal. Calcd. for C 22 H 12 N 4 O 9 Pb 3 : C, 24.07; H, 1.10; N, 5.10%. Found: C, 24.48; H, 1.07; N, 5.32%. IR (cm 1 , KBr): 3426 (w), 1547 (m), 1494 (s), 1454 (s), 1396 (s), 1337 (m), 1251 (w), 1096 (s), 977 (w), 859 (m), 813 (s), 719 (s), 543 (m). | [] | [] | ["[Pb 3 (m 4 -PhIDC) 2 (H 2 O)]", "C 22 H 12 N 4 O 9 Pb 3"] | ["Pb(NO 3 ) 2--66.2 mg, 0.2 mmol"] | [] | ["H 3 PhIDC--46.3 mg, 0.2 mmol"] | ["140 \n C"] | ["five days"] | ["CH 3 CH 2 OH/H 2 O--3/4, 7 mL", "NaOH--160.0 mg, 0.4 mmol"]
s0020-1693(99)00578-2 | 9-Methyladenine (9-MeA) [19], trans-(NH 3 ) 2 PtCl 2 [20], trans-(CH 3 NH 2 ) 2 PtCl 2 [21], trans-[(NH 3 ) 2 PtCl(OH)]·H 2 O[22],trans-[(NH 3 ) 2 PtCl(9-MeAH-N 7 )](ClO 4 ) 2 [23], and trans,trans-[{a 2 ClPt} 2 (9-MeA-N 1 ,N 7 )](ClO 4 ) 2 (a= NH 3 or CH 3 NH 2 ) [35] were prepared as described in the literature.2 .2 . Syntheses trans - [(NH 3 ) 2 Pt(9 - MeA - N 7 )(9 - MeGH - N 7 )](NO 3 ) 2 · H 2 O(1) was prepared according to Ref. [18]. The analogous compound trans-[(NH 3 ) 2 Pt(9-MeA-N 7 )(9MeHxH-N 7 )](ClO 4 ) 2 (2) was obtained as follows: A sample of trans-[(NH 3 ) 2 PtCl(9-MeAH-N 7 )](ClO 4 ) 2 (400 mg, 0.65 mmol) was suspended in 80 ml of water and AgClO 4 (134 mg, 0.65 mmol) was added. A solution of 9-MeHxH (97 mg, 0.65 mmol) in 20 ml of water was | [] | [] | [] | [] | [] | ["9-Methyladenine--NaN", "9MeHxH--97 mg, 0.65 mmol"] | [] | [] | ["water--80 ml"]
j.poly.2010.06.019 | After dichloromethane (80 ml) and two drops of formic acid were added, the mixture was stirred for 24 h and then ﬁltered. The solvent was removed under vacuum, and the remaining solid was extracted with dichloromethane (3  50 ml). The solvent was removed again with a rotary evaporator, and the resulting brown crystalline solid was washed with hexane (3  10 ml) to give the desired product (72% yield). M.p.: 202–204 °C.1 H NMR (CDCl 3 , d): 8.76 (d, 2H), 8.75 (s, 2H), 8.42 (d, 2H), 8.31 (d, 2H), 7.88 (t, 2H), 7.53 (t, 2H), 7.43–7.41 (m, 2H), 7.40 (d, 2H).13 C{ 1 H} NMR (125 MHz CDCl 3 , d): 161.1, 155.1, 149.9, 148.3, 136.9, 129.7, 126.3, 125.5, 122.8, 122.2, 113.8. Anal. Calc. for C 22 H 16 N 4 :C, 78.55; H, 4.79; N, 16.66. Found: C, 77.95; H, 4.84; N, 16.56%. IR (cm 1 ): 3045 (w), 1617 (s), 1571 (m), 1464 (m), 1396 (m), 1345 (m), 1257 (m), 1149 (m), 988 (s), 918 (s), 861 (s), 788 (s), 621 (s), 541 (s), 490 (s). | [] | [] | ["C 22 H 16 N 4"] | [] | ["formic acid--two drops"] | [] | [] | ["24 h"] | ["dichloromethane--80 ml", "hexane--3 x 10 ml"]
zaac.200400112 | Keywords: Hydrothermal synthesis; Cadmium; Chain complex; Photoluminescence Synthesis [Cd(bipy)(fum)(H 2 O)] n (1): A mixture of 3CdSO 4 ·8H 2 O (0.04 g, 0.05 mmol), fum(0.01 g, 0.1 mmol), and 2,2⬘-bipy (0.016 g, 0.1 mmol) in 20 ml H 2 O was heated at 140 °Cfortwodaysina sealed 30 ml Teflon-Lined stainless steel vessels under autogenous pressure. After the reaction mixture was slowly cooled to room temperature, amber prismlike crystals were produced, which were collected by filtration and washed with distilled water and dried in air (Yield 55 %, based on Cu). Anal. Calc. for C 14 H 12 CdN 2 O 5 (%): C, 41.97; H, 3.02; N, 6.99. Found: C, 41.62; H, 2.96; N, 6.54. | [] | [] | ["[Cd(bipy)(fum)(H 2 O)] n", "C 14 H 12 CdN 2 O 5"] | ["3CdSO 4 ·8H 2 O--0.04 g, 0.05 mmol"] | [] | ["fum--0.01 g, 0.1 mmol", "2,2⬘-bipy--0.016 g, 0.1 mmol"] | ["140 \n°C"] | ["two days"] | ["H 2 O--20 ml"]
zaac.200700459 | {[Cu(sac) 2 (μⴚpyz)(H 2 O)]·H 2 O} n The pyz ligand (0.16 g, 2.0 mmol) was added drop-wise to a solution of [Cu(sac) 2 (H 2 O) 4 ]·2H 2 O (0.54 g, 1 mmol) in a aqueous solution of methanol (30 cm 3 ,H 2 O: MeOH ⫽ 6:1) and the reaction mixture was stirred for 15 min at room temperature. The resulting solution was allowed to stand at room temperature and sharp blue crystals were obtained after a few days. Yield 60 %.C 18 H 16 N 4 O 8 S 2 Cu (544.01): calcd. C 39.74, H 2.96, N 10.30; found C 39.61, H 3.07, N 10.48 %. | [] | ["a few days"] | ["{[Cu(sac) 2 (μⴚpyz)(H 2 O)]·H 2 O} n", "C 18 H 16 N 4 O 8 S 2 Cu"] | ["[Cu(sac) 2 (H 2 O) 4 ]·2H 2 O--0.54 g, 1 mmol"] | [] | ["pyz ligand--0.16 g, 2.0 mmol"] | ["room temperature"] | ["15 min"] | ["aqueous solution of methanol--30 cm 3"]
j.ica.2006.08.034 | 4.2. Manganese(II) (S)-citramalate dihydrate [Mn(C 5 H 6 O 5 )(H 2 O) 2 ](1) [Mn(C 5 H 6 O 5 )(H 2 O) 2 ](1) was synthesized by a solvothermal method from [MnCl 2 Æ 4H 2 O] (99% Aldrich) (0.921 g, 4.66 mmol), (S)-citramalic acid (98% Fluka) (1.035 g, 6.99 mmol) and KOH (SDS) (0.523 g, 9.32 mmol) and H 2 O/ethanol (5 mL, 50/50 vol.). The starting mixture was homogenised and transferred to a sealed Teﬂon lined solvothermal bomb (bomb volume: 23 mL) and he ated at 180 C for two days under autogenous pressure. After coo ling in a water bath, a lightly pink crystalline powder was obtained, washed and rinsed with distilled water and absolute ethyl alcohol (yield: 0.65 g, 59% on the basis of [MnCl 2 Æ 4H 2 O]). Elemental Anal. Calc. for [Mn(C 5 H 6 O 5 )(H 2 O) 2 ]: C, 25.33; H, 4.25; Mn, 23.17. Found: C, 25.29; H, 3.77; Mn, 22.45%. IR (KBr pellet): 3300 cm 1 (broad) (m-H 2 O and m-OH), 1604 cm 1 (antisymmetric carboxylate stretching), 1479 cm 1 (symmetric carboxylate stretching) and 1126 cm 1 (m-CO alcoh ). | [] | [] | ["Mn(C 5 H 6 O 5 )(H 2 O) 2"] | ["[MnCl 2 Æ 4H 2 O]--0.921 g, 4.66 mmol"] | ["KOH (SDS)--0.523 g, 9.32 mmol"] | ["(S)-citramalic acid--1.035 g, 6.99 mmol"] | ["180 \nC"] | ["two days"] | ["H 2 O/ethanol--5 mL, 50/50 vol."]
ic001012o | [Ba(H 2 pdc) 2 (H 2 O) 4 ]‚2H 2 O (6). Reaction of BaCl 2 (0.0416 g, 0.2 mmol), H 3 pdc‚H 2 O (0.034 g, 0.2 mmol), and deionized water (5 mL, 0.2778mol) in the mole ratio of 1:1:1389 (solution pH ) 3) in a Teflonlined bomb at 150 °C for 3 days produced a colorless solution. | [] | [] | ["[Ba(H 2 pdc) 2 (H 2 O) 4 ]‚2H 2 O", "NaN"] | ["BaCl 2--0.0416 g, 0.2 mmol"] | [] | ["H 3 pdc‚H 2 O--0.034 g, 0.2 mmol"] | ["150 \nC"] | ["3 days"] | ["deionized water--5 mL, 0.2778mol"]
ejic.200600022 | [Cu 2 (ClSch11) 2 (H 2 O) 2 ](6):To a clear solution of H 2 ClSch11 (0.14 g, 0.50 mmol) and NaOH (0.04 g, 1.0 mmol) in methanol (20 mL) was added copper(II) acetate monohydrate (0.10 g, 0.5 mmol) and the solution was stirred for 1.5 h. The green product was filtered off, washed with methanol (2 × 2 mL), diethyl ether (2 × 2 mL), and then dried in air. Yield: 0.32 g (88%).C 28 H 36 Cl 2 Cu 2 N 2 O 8 (726.6): calcd. C 46.3, H 5.0, N 3.9; found C Synthesis, Structures and Catecholase Activity of a New Series of Dicopper(II) Complexes FULL PAPER 46.7, H 5.0, N 3.5. IR (KBr): ν ˜ = 3447 m (OH), 2937 m (N–H), 1622 s υ as (COO – ), 1382 s υ s (COO – ), 1266 s, (phenolic CO) cm –1 . | [] | [] | ["[Cu 2 (ClSch11) 2 (H 2 O) 2 ](6)"] | ["copper(II) acetate monohydrate--0.10 g, 0.5 mmol"] | [] | ["H 2 ClSch11--0.14 g, 0.50 mmol"] | [] | ["1.5 h"] | ["methanol--20 mL", "diethyl ether--2 × 2 mL"]
molecules24050910 | Compound 3.4 g of curcumin in 120 mL of anhydrous acetone was reacted with 0.75 g of potassium carbonate (K 2 CO 3 ) and 1.2 mL of dimethyl sulfate (SO 2 (OCH 3 ) 2 ) and reﬂuxed with stirring for 48 h until disappearance of the starting material. The solvent was removed under reduced pressure and the product was extracted with a 3:7 mixture of ethyl acetate AcOEt-water (H 2 O) and NaOH 10% until SO 2 (OCH 3 ) 2 was removed from the organic phase. The product was puriﬁed by SiO 2 column chromatography eluting with a 5:4.5:0.5 mixture of hexane-CH 2 Cl 2 -MeOH and the product | [] | [] | ["curcumin"] | [] | ["potassium carbonate (K 2 CO 3 )--0.75 g", "dimethyl sulfate (SO 2 (OCH 3 ) 2 )--1.2 mL"] | [] | [] | ["48 h"] | ["anhydrous acetone--120 mL"]
a908910a | [Ag(BPDH)]ClO 4 ⴢCH 3 CN 2. All the procedures were carried out in the dark. A solution of AgClO 4 ⴢH 2 O (22.5 mg, 0.1 mmol) in acetonitrile (10 ml) was added dropwise to a solution of the BPDH (24.2 mg, 0.1 mmol) in methanol (10 ml) with stirring to give a clear solution. Colorless single crystals suitable for X-ray diﬀraction were obtained in 68% yield by slow diﬀusion of diethyl ether into the clear ﬁltrate for several days. 1 H NMR (CD 3 CN, 25 ⬚C): δ 2.85 (s, 4 H); 3.75 (s, 4 H); 7.29 (d, 4 H) and 8.33 (d, 4 H). Found: C, 39.15; H, 4.25; N, 14.25. Calc. | [] | ["several days"] | ["Ag(BPDH)]ClO 4 ⴢCH 3 CN 2"] | ["AgClO 4 ⴢH 2 O--22.5 mg, 0.1 mmol"] | [] | ["BPDH--24.2 mg, 0.1 mmol"] | [] | [] | ["acetonitrile--10 ml", "methanol--10 ml"]
c5ra08696e | Synthesis of[1,3-(2,6-iPr 2 C 6 H 3 N=CH) 2 -5-MeC 6 H 2 O-2)] 2 Cu(1a) 2,6-Diformyl-4-methyl-phenoxy(2,6-diisopropylaniline) (0.49 g, 1.0 mmol) and copper diacetate (0.18g, 1.0 mmol) in toluene (30 ml) were refluxed under an argon atmosphere for 12 h. The solvent was then removed in-vacuo and the residue was extracted 5 into either hot acetonitrile (25 ml) or ethanol (25 ml). Prolonged standing at ambient temperature afforded 1a as green/yellow crystals. Yield: 0.18 g, 35 %; elemental analysis calculated for C 66 H 82 CuN 4 O 2 : C, 77.19; H, 8.05; N, 5.46. Found: C, 76.68; H,8.15; N, 5.22 %. IR (nujol null, KBr): 3059(w), 3005(w), 10 2959(s), 2926(s), 2867(s), 2357(w), 1923(w), 1617)s), 1601(w), 1587(w), 1542(s), 1443(s), 1381(s), 1364(s), 1342(m), 1326(m), 1294(m), 1258(s), 1228(s), 1180(s), 1165(m), 1108(w), 1097(w), 1043(w), 978(w), 934(w), 820(m), 798(m), 775(s), 761(w), 702(w), 638(w), 561(w), 520(s), 474(w); MS (ESI): m / z 1026 M + . 15 Synthesis of[1,3-(2,6-iPr 2 C 6 H 3 N=CH) 2 -5-ClC 6 H 2 O)-2)] 2 Cu(1b) As for 1a, but using 2,6-diformyl-4-chloro-phenoxy(2,6diisopropylaniline) (0.51g, 1.0 mmol) and copper diacetate (0.18 g, 1.0 mmol) affording 1b as green/yellow crystals. Yield: 0.22 g, 41 %. elemental analysis calculated for C 64 H 76 Cl 2 CuN 4 O 2 : C, 20 71.99; H, 7.17; N, 5.25. Found: C, 72.16; H, 7.32; N, 5.13 %.IR (nujol null, KBr): 3066(s), 2961(s), 2095(s), 2866(m), 2356(w), 1737(w), 1612(s), 1588(w), 1542(s), 1436(s), 1385(m), 1367(s), 1332(s), 1292(w),1256(m), 1215(s), 1172(s), 1097(m), 1059(w), 1044(w), 1023(s), 932(s), 871(w), 862(w), 797(s), 771(m), 756(s), 25 728(s), 697(w), 660(w), 638(w), 562(w), 533(m), 510(m), 481(w). MS (ESI): m / z 1068 [M + H] + . Synthesis of {Cu 4 (OAc) 4 [1,3-(2,6-Me 2 C 6 H 3 N=CH) 2 -5-MeC 6 H 2 O2] 2 ( 4 -O)} (2a) A toluene solution (30ml) of 2,6-diformyl-4-methyl-phenoxy(2,630 dimethylaniline) (0.37g, 1.0mmol), copper diacetate (0.37 g, 2.0 mmol) was refluxed under an argon atmosphere for 12 h. The solvent was then removed in-vacuo and the residue extracted in hot acetonitrile (30 ml) or ethanol (30 ml). Prolonged standing (2 – 3 days) afforded 2a as green crystals. Yield: 0.36 g, 57 %; 35 elemental analysis calculated for C 58 H 62 Cu 4 N 4 O 11 : C, 55.94; H, 5.02; N, 4.50. Found: C, 55.63; H, 5.25; N, 4.31 %. IR (nujol null, KBr): 3447(s), 2924(m), 2856(w), 2362(s), 2337(s), 1612(s), 1549(m), 1452(m), 1394(s), 1341(w), 1262(w), 1181(m), 1074(s), 830(w), 769(w), 719(w), 669(w), 566(w), 517(w), 489(w).MS 40 (ESI): m / z 1312 {Cu 4 (OAc) 2 [1,3-(2,6-Me 2 C 6 H 3 N=CH) 2 -5MeC 6 H 2 O-2] 2 ( 4 -O)} 2+ Synthesis of{Cu 4 (OAc) 4 [1,3-(2,6-iPr 2 C 6 H 3 N=CH) 2 -5-MeC 6 H 2 O2] 2 ( 4 -O)} (2b) As for 2a, but using 2,6-diformyl-4-methyl-phenoxy(2,645 diisopropylaniline) (0.49 g, 1.0 mmol) and copper diacetate (0.37 g, 2.0 mmol) afforded 2b as green crystals. Yield: 0.44 g, 60 %; elemental analysis calculated for C 74 H 94 Cu 4 N 4 O 11 : C, 60.47; H, 6.45; N, 3.81. Found: C, 60.53; H, 6.93; N, 4.01 %. IR (nujol null,KBr): 3064(w), 2962(s), 2925(s), 2867(s), 2357(w), 1923(w), 50 1784(w), 1612(s), 1587(s), 1550(s), 1456(s), 1450(m), 1397(s), 1327(s), 1258(m), 1232(w), 1174(s), 1104(m), 1070(s), 1014(m), 932(w), 867(w), 828(w), 800(s), 770(m), 727(m), 665(m), 620(m), 564(m), 528(m), 487(s), 425(w). MS (ESI): m / z 1408 {Cu 4 (OAc) 3 [1,3-(2,6-iPr 2 C 6 H 3 N=CH) 2 -5-MeC 6 H 2 O)-2)] 2 ( 4 55 O)} + . | [] | ["Prolonged standing at ambient temperature"] | ["[1,3-(2,6-iPr 2 C 6 H 3 N=CH) 2 -5-MeC 6 H 2 O-2)] 2 Cu(1a)", "[1,3-(2,6-iPr 2 C 6 H 3 N=CH) 2 -5-ClC 6 H 2 O)-2)] 2 Cu(1b)", "{Cu 4 (OAc) 4 [1,3-(2,6-Me 2 C 6 H 3 N=CH) 2 -5-MeC 6 H 2 O2] 2 ( 4 -O)} (2a)", "{Cu 4 (OAc) 4 [1,3-(2,6-iPr 2 C 6 H 3 N=CH) 2 -5-MeC 6 H 2 O2] 2 ( 4 -O)} (2b)"] | ["copper diacetate--0.18g, 1.0 mmol", "copper diacetate--0.18 g, 1.0 mmol", "copper diacetate--0.37 g, 2.0 mmol", "copper diacetate--0.37 g, 2.0 mmol"] | [] | ["2,6-diformyl-4-methyl-phenoxy(2,6-diisopropylaniline)--0.49 g, 1.0 mmol", "2,6-diformyl-4-chloro-phenoxy(2,6-diisopropylaniline)--0.51g, 1.0 mmol", "2,6-diformyl-4-methyl-phenoxy(2,6-dimethylaniline)--0.37g, 1.0mmol", "2,6-diformyl-4-methyl-phenoxy(2,6-diisopropylaniline)--0.49 g, 1.0 mmol"] | ["refluxed under an argon atmosphere"] | ["12 h", "12 h"] | ["toluene--30 ml", "hot acetonitrile--25 ml", "ethanol--25 ml", "toluene--30ml", "hot acetonitrile--30 ml", "ethanol--30 ml"]
c3ce42027b | The solution was stirred for 1 h at room temperature. In this case, a yellowish green product separated out during stirring and then was filtered off, washed with methanol–water mixture and dried to give 2A. The second crop of 2A as the yellowish green rhombic shaped X-ray quality single crystals was obtained by the slow evaporation of the filtrate in air. | [] | [] | ["2A"] | [] | [] | [] | ["room temperature"] | ["1 h"] | []
j.poly.2005.10.029 | 3.1.3. [Cu 3 (2-Clnic) 6 (l-3PM) 4 (3PM) 2 ] n (3) The complex 3 was prepared by adding 3PM (5 cm 3 )in excess to methanol solutions (20 cm 3 ) of appropriate Cu(2Clnic) 2 Æ H 2 O (1.25 mmol). The ﬁne blue microcrystals produced on standing were separated, washed and dried in vacuo. Well-shaped single crystals of [Cu 3 (2-Clnic) 6 (l3PM) 4 (3PM) 2 ] n suitable for structure determination were obtained by recrystallizing in methanol, yield 80%. Anal. | [] | [] | ["[Cu 3 (2-Clnic) 6 (l-3PM) 4 (3PM) 2 ] n"] | ["Cu(2Clnic) 2 Æ H 2 O--1.25 mmol"] | [] | ["3PM--5 cm3"] | [] | [] | ["methanol--20 cm3"]
ic401657d | Synthetic Procedure. Synthesis of {[Zn 3 (bipy) 3 (H 2 O) 2 ][Fe(CN) 6 ] 2 · (bipy)·3H 2 O} n (1). An aqueous solution (12.5 mL) of K 3 [Fe(CN) 6 ] (0.25 mmol) was added to an ethanolic solution (12.5 mL) of bipy (0.5 mmol), and the mixture was stirred for 30 min. ZnCl 2 (0.25 mmol) was dissolved in 12.5 mL of distilled water, and 2.5 mL of this metal solution was carefully layered with the 2.5 mL of mixed bipy and K 3 [Fe(CN) 6 ] solution using an ethanol/water buﬀer solution (1 mL, 1:1) in a test tube. After 15 days, yellow colored block-shaped crystals appeared in the middle of the tube and were separated and washed with ethanol. The bulk amount of the sample was prepared by the direct mixing of the respective reagents in ethanol−water solution under stirring for 24 h, and the phase purity was checked with the PXRD and elemental analysis. Yield: 77%, relative to Fe. Anal. Calcd for C 62 H 50 Fe 2 Zn 3 N 22 O 5 : C, 49.94; H, 3.38; N, 20.66. Found: C, 49.84; H, 3.48; N, 20.48. IR (KBr, cm −1 ): ν(H 2 O) 3490, 3426; ν(ArC-H) 3064, 3054; ν(CN) 2162, 2098; ν(ArCC) 1609, 1537. The IR spectrum of 1 (Figure S2, Supporting Information) shows strong and broad bands around 3490 cm −1 , suggesting the presence of water molecules. A strong band around 2162 cm −1 corroborates the ν(C N) stretching frequency, and a band around 1609 cm −1 indicates the presence of bipy molecule. | [] | [] | ["{[Zn 3 (bipy) 3 (H 2 O) 2 ][Fe(CN) 6 ] 2 · (bipy)·3H 2 O} n", "C 62 H 50 Fe 2 Zn 3 N 22 O 5"] | ["ZnCl 2--0.25 mmol", "K 3 [Fe(CN) 6 ]--0.25 mmol"] | [] | ["bipy--0.5 mmol"] | [] | ["15 days", "24 h"] | ["distilled water--12.5 mL", "ethanol--12.5 mL", "ethanol−water solution--bulk amount"]
j.poly.2008.11.023 | 2.4. Preparation of [Cd(L) 2 (NO 3 ) 2 ]  DMF (3) A mixture with a stoichiometric 2:1 solution of ligand L1 (0.079 g, 0.50 mmol) and Cd(NO 3 ) 2  4H 2 O (0.077 g, 0.25 mmol) in CH 3 CN (30 ml) were stirred together for 2 h at room temperature. | [] | [] | ["[Cd(L) 2 (NO 3 ) 2 ] ? DMF"] | ["Cd(NO 3 ) 2 ? 4H 2 O--0.077 g, 0.25 mmol"] | [] | ["L1--0.079 g, 0.50 mmol"] | ["room temperature"] | ["2 h"] | ["CH 3 CN--30 ml"]
ejic.200900998 | Hex-5-ynyl-(4-nitro-phenyl)-amine (11g): Hex-5-ynylamine (629 mg, 6.47 mmol), 1-fluoro-4-nitrobenzene (1.1 g, 7.8 mmol), and K 2 CO 3 (630 mg, 4.56 mmol) were stirred in dmf (10 mL) overnight. After aqueous workup and extraction with diethyl ether (2⫻ 100 mL), the crude product was dried with MgSO 4 and concentrated under reduced pressure. The residue was purified by flash column chromatography (SiO 2 , cyclohexane/ether, 3:1) to afford 11g as yellow crystals. Yield: 1.0 g (72 %). M.p. 60 °C. | [] | [] | ["Hex-5-ynyl-(4-nitro-phenyl)-amine"] | [] | [] | ["Hex-5-ynylamine--629 mg, 6.47 mmol", "1-fluoro-4-nitrobenzene--1.1 g, 7.8 mmol", "K 2 CO 3--630 mg, 4.56 mmol"] | [] | ["overnight"] | ["dmf--10 mL"]
chem.201403084 | [12a] The procedure consisted of dissolving L as dihydroperchlorate and [Cu(ClO 4 ) 2 ] salts in an equimolar ratio in water. The pH was adjusted with diluted NaOH aqueous solution in the above pH range. The complex, in the form of green microcrystals, was rapidly recovered by concentrating the aqueous solution, whereas a slow evaporation of the solvent from a more diluted solution produced crystals suitable for single-crystal X-ray analysis. | [] | [] | [] | ["L as dihydroperchlorate--equimolar ratio", "[Cu(ClO 4 ) 2 ] salts--equimolar ratio"] | [] | [] | [] | [] | ["water--NA"]
c003515g | Synthesis of [Ag(2-aminophenoxazine-3-one)(NO 3 )], 3: To a well stirred solution of 2-aminophenoxazine (100 mg, 0.471 mmol) in 1 : 1 ethanol/acetonitrile solution (25 ml) was added AgNO 3 (119 mg, 0.704 mmol) in 1 : 1 ethanol/acetonitrile (10 ml) at room temperature. The solution was ﬁltered and dark brown crystals were recovered on standing overnight. (23%) C 12 H 8 AgN 3 O 5 : calcd: C, 37.72; H, 2.11; N, 11.00; found C, 38.00; H, 2.11; N, 10.80. ESI-MS: m/z = 319 (M +  NO 3 ).Selected FT-IR peaks (KBr pellet) n 3458, 3323, 2400, 1571, 1384, 1181, 1114 and 1035 cm 1 .Antibacterial studies The antibacterial activity of 2-aminophenoxazine-3-one and its silver ( I) complex was screened simultaneously with silver nitrate against two bacterial strains: Gram(+) Staphylococcus aureus (NCTC 7447) and Gram(+) Escherichia coli. To assess the biological activity of compounds 2-aminophenoxazine-3one and its silver( I) complex and silver nitrate, the Kirby– Bauer disk-diﬀusion method was applied. | [] | ["overnight"] | ["[Ag(2-aminophenoxazine-3-one)(NO 3 )]"] | ["AgNO 3--119 mg, 0.704 mmol"] | [] | ["2-aminophenoxazine--100 mg, 0.471 mmol"] | [] | [] | ["ethanol/acetonitrile solution--25 ml", "ethanol/acetonitrile--10 ml"]
acs.cgd.8b01589 | {[Ni 5 (μ 3 -OH) 2 (μ 2 -H 2 O) 2 (bct) 4 (H 2 O) 8 ]·4H 2 O} n (2). 2 was synthesized using a similar synthetic method with 1, and the yield was 84% based on H 2 bct.{[Cd 2 (bct) 2 (bipy)]·5H 2 O} n (3). H 2 bct (61.9 mg), Cd(NO 3 ) 2 ·4H 2 O (61.7 mg), bipy (31.2 mg), and triethylamine (TEA, 28 μL) in DMF/ H 2 O (2 mL: 10 mL) were mixed into a Teﬂon-lined autoclave. These mixtures were heated at 393 K for 2 days and then cooled to 300 at 3 Kh −1 . The colorless prismatic crystals had a yield of about 74% (based on H 2 bct) for 3.{[Cd(bct)(tib)]·H 2 O·DMF} n (4). H 2 bct (30.9 mg), Cd(NO 3 ) 2 ·4H 2 O (30.8 mg), and tib (18.5 mg) in DMF/H 2 O (3 mL: 3 mL) were mixed into a glass vial. The mixture was kept at 373 K for 3 days and then cooled to 300 at 3 K h −1 . The yellow block crystals had a yield of about 67% (based on H 2 bct) for 4. | [] | [] | ["[Ni 5 (μ 3 -OH) 2 (μ 2 -H 2 O) 2 (bct) 4 (H 2 O) 8 ]·4H 2 O", "[Cd 2 (bct) 2 (bipy)]·5H 2 O", "[Cd(bct)(tib)]·H 2 O·DMF"] | ["Cd(NO 3 ) 2 ·4H 2 O--61.7 mg", "Cd(NO 3 ) 2 ·4H 2 O--30.8 mg"] | ["triethylamine (TEA)--28 μL"] | ["H 2 bct--61.9 mg", "bipy--31.2 mg", "tib--18.5 mg"] | ["393 K", "373 K"] | ["2 days", "3 days"] | ["DMF--2 mL", "H 2 O--10 mL", "DMF--3 mL", "H 2 O--3 mL"]
c002090g | [Cu 2 (OABDC)(4,4 0 -bipy) 0.5 (OH)] n (5). Cu(NO 3 ) 2 $3H 2 O (24 mg, 0.1 mmol) was added into a solution of H 3 OABDC (24 mg, 0.1 mmol) and 4,4 0 -bipyridine (8 mg, 0.05 mmol) in C 2 H 5 OH (2 mL) and H 2 O (6 mL), which was adjusted to pH z 8.0 with NaOH. The mixture was sealed in a 15 mL Teﬂon-lined stainless steel reactor and heated at 160  C for three days. Large quantities of green crystals were obtained, and crystals were ﬁltered off, washed with water. The pure phase 5 was obtained by manual separation (yield: 40% based on H 3 OABDC). Anal. calcd for C 15 H 10 Cu 2 NO 8 : C 39.22, H 2.19, N 3.05%; found C 39.20, H 2.22, N 3.08%. IR (KBr, cm 1 ): 3443 (s), 1625 (vs), 1578 (m), 1561 (m), 1445 (w), 1385 (s), 1061 (w), 824 (w), 775 (w), 727 (w), 672 (w), 642 (w), 476 (w). | [] | [] | ["Cu 2 (OABDC)(4,4 0 -bipy) 0.5 (OH) n", "C 15 H 10 Cu 2 NO 8"] | ["Cu(NO 3 ) 2 $3H 2 O--24 mg, 0.1 mmol"] | [] | ["H 3 OABDC--24 mg, 0.1 mmol", "4,4 0 -bipyridine--8 mg, 0.05 mmol"] | ["160  C"] | ["three days"] | ["C 2 H 5 OH--2 mL", "H 2 O--6 mL"]
ejic.200800559 | Ligand ebis (2d): The synthesis procedure was similar to that of ligand 2b. Colorless solid. Yield: 1.39 g (40 %). C 10 H 14 N 4 Se 2 (348.18): calcd. C 34.50, H 4.05, N 16.09; found C 34.78, H 4.27, N 16.24.1 H NMR (400 MHz, CDCl 3 ): δ = 3.69 (s, 2CH 3 ,6H), 4.60 (s, CH 2 , 4 H), 6.78–6.82 (m, imidazole, 4 H), ppm.13 C NMR (100 MHz, CDCl 3 ): δ = 37.17 (CH 3 ), 47.30 (CH 2 ), 119.84 (imidazole), 120.02 (imidazole), 155.80 (C=Se) ppm. IR (KBr): ν ˜ = 3155 (m), 3112 (m), 3082 (m), 2932 (m), 1646 (w), 1560 (m), 1458 (m), 1443 (s), 1402 (w), 1335 (m), 1239 (m), 1171 (m), 1126 (m), 1080 (m), 830 (m), 740 (m), 709 (m), 662 (m) cm –1 . | [] | [] | ["C 10 H 14 N 4 Se 2"] | [] | [] | ["ebis--NaN"] | [] | [] | []
c6nj00065g | Found: C, 59.74; H, 3.87; N, 9.36%. IR/cm -1 (KBr): 3142 (m), 1517 (s), 1354 (s), 1230 (m), 1065 (m), 817 (s), 752 (m). (Figure. S1). | [] | [] | [] | [] | [] | [] | [] | [] | []
b907874f | Methyl triphenyl (dichloromethylene)bisphosphonate 6d: Prepared as 6c from benzyltriethyl ammonium chloride (0.4 g), aqueous NaOCl (8%, 66 mL) and 5d (2.76 g, 6.6 mmol) in CHCl 3 (66 mL) but reaction time was 1 h 20 min. 6d (2.79 g, 87%) was obtained as pale yellow liquid. NMR (CDCl 3 ): d H 7.38  7.17 (15H, m), 4.08 (3H, 3 J HP ¼ 11.1 Hz); d P 5.86 (d, 2 J PP ¼ 23.6 Hz), 0.48 (d).(Dichloromethylene)bisphosphonic acid P,P 0 -diphenyl ester dipiperidinium salt 1c: Prepared by known method 31 from 6c (0.77 g, 1.8 mmol) and piperidine (5 mL) to give 1c (1.00 g, 99%) as white solid.Anal. Found: C, 47.24; H, 6.30; N, 4.85%. Calc. for C 23 H 34 N 2 O 6 P 2 Cl 2 $H 2 O: C, 47.19; H, 6.20; N, 4.79%. NMR (D 2 O): d H 7.47  7.12 (10H, m), 3.18  3.04 (8H, m), 1.82  1.57 (12H, m); d C 154.79 (t, SJ CP ¼ 4.2 32 ), 132.35 (2C), 127.17, 124.10 (t, SJ CP ¼ 2.0 32 ), 79.08 (t, 1 J CP ¼ 144.4 Hz), 47.37, 25.02, 24.30;d P 6.36. | [] | [] | ["Methyl triphenyl (dichloromethylene)bisphosphonate 6d"] | [] | [] | ["benzyltriethyl ammonium chloride--0.4 g", "5d--2.76 g, 6.6 mmol"] | [] | ["1 h 20 min"] | ["CHCl 3--66 mL"]
s11243-014-9894-x | FTIR (KBr pellet, cm -1 ): 3417 s, 1627 s, 1507 s, 1361 s, 1275 w, 1216 w, 864 m, 713 m.Synthesis of complex 2 Complex 2 was prepared in the same way as that for 1, except using L2 (0.1 mmol, 39.4 mg) and H 2 ndc (0.1 mmol, 21.6 mg) instead of L1 and H 2 tbta. Purple block crystals of Scheme 1 Synthesis for complexes 1–3 Transition Met Chem 123 | [] | [] | ["[CdL·H 2 O] n ·2nH 2 O", " C 8 H 11 NO 7 Cd"] | ["CdCl 2 \n2.5H 2 O--not available"] | [] | ["L2--0.1 mmol, 39.4 mg", "H 2 ndc--0.1 mmol, 21.6 mg"] | [] | [] | []
ic401558f | (NMe 4 ) 2 [Fe II (NCS) 4 ]·MeCN, 1. FeCl 2 (500 mg, 3.94 mmol) was dissolved in ∼15 mL of acetonitrile. KSCN (767 mg, 7.88 mmol) dissolved in 5-mL acetonitrile was quickly added to the FeCl 2 solution, an immediate white precipitate formed, and the solution turned brown.After stirring for 30 min, it was ﬁltered through Celite to remove the precipitate. (NMe 4 )SCN (1.05 g, 7.96 mmol) dissolved in 10-mL of acetonitrile was quickly added to the FeCl 2 solution. The dark orange mixture was stirred overnight. The mixture was taken to dryness. (Yield 1.34 g, 71%). Complex 1 was dissolved in a small amount of acetonitrile, and upon diﬀusion with Et 2 O led to the formation of light purple crystals. Some crystals were collected and stored in the presence of mother liquor for characterization with a single crystal X-ray diﬀraction.IR (KBr): ν CH 3028 (m), ν CN 2308 (w), 2252 (w), ν SCN 2066 (s), δ NCS 479 (m) cm −1 . The diamagnetic correction is −272 × 10 −6 emu/mol. | [] | [] | ["(NMe 4 ) 2 [Fe II (NCS) 4 ]·MeCN"] | ["FeCl 2--500 mg, 3.94 mmol"] | [] | ["KSCN--767 mg, 7.88 mmol", "(NMe 4 )SCN--1.05 g, 7.96 mmol"] | [] | ["overnight"] | ["acetonitrile--15 mL", "5-mL acetonitrile--5-mL", "10-mL of acetonitrile--10-mL"]
s10904-014-0033-0 | 2.2 Preparation of [Zn 2 (4-pzpt)(btc)(H 2 O) 2 3H 2 O] (1) A mixture of 4-Hpzpt (0.0224 g, 0.1 mmol), Zn(CH 3 COO) 2 2H 2 O (0.0440 g, 0.2 mmol), H 3 btc (0.0210 g, 0.1 mmol), H 2 O (8 ml) and 0.1 mmol/ml NaOH (1 ml) solution was stirred in air for 0.5 h. The solution was transferred to a 25 ml stainless steel reactor with a Teﬂon liner and heated at 140 °C for 3 days. The reaction was cooled to room temperature and colorless block crystals were obtained; yield, 73 % based on Zn. Anal. Calcd. (%) for C 20 H 20 N 6 O 11 Zn 2 : C, 36.89; H, 3.10; N, 12.91; Found: C, 36.78; H, 3.15; N, 12.95. IR (KBr pellet, cm -1 ): 3413(s), 3249(s), 1634(s), 1566(s), 1480(s), 1374(s), 1201(w), 1150(w), 1062(s), 1035(s), 850(s), 764(s), 734(m), 710(s). | [] | [] | ["[Zn 2 (4-pzpt)(btc)(H 2 O) 2 ]\n3H 2 O", "C 20 H 20 N 6 O 11 Zn 2"] | ["Zn(CH 3 COO) 2 \n2H 2 O--0.0440 g, 0.2 mmol"] | [] | ["4-Hpzpt--0.0224 g, 0.1 mmol", "H 3 btc--0.0210 g, 0.1 mmol"] | ["140 \nC"] | ["3 days"] | ["H 2 O--8 ml", "NaOH solution--0.1 mmol/ml, 1 ml"]
anie.200502847 | 2: The reaction between H 2 O 3 PCH 2 N(CH 2 CO 2 H) 2 (0.440 g, 1.94 mmol), KOH (0.425 g, 7.57 mmol), and anhydrous FeCl 3 (0.25 g, 1.54 mmol) was carried out in the manner described for compound 1. Compound 2 was isolated in a similar manner to compound 1, but with the omission of the sieving, as green hexagonal plate-like crystals. Yield: 253 mg (46% based on Fe). Elemental analysis calcd (%) for C 30 Fe 6 H 40 K 11 N 6 O 44 P 6 : C 16.8, H 1.9, N 3.9, P 8.7; found C 16.7, H 1.9, N 3.6, P 8.4. | [] | [] | ["H 2 O 3 PCH 2 N(CH 2 CO 2 H) 2"] | ["anhydrous FeCl 3--0.25 g, 1.54 mmol"] | ["KOH--0.425 g, 7.57 mmol"] | ["H 2 O 3 PCH 2 N(CH 2 CO 2 H) 2--0.440 g, 1.94 mmol"] | [] | [] | []
acs.cgd.0c00056 | [Cu 2 (CH 3 COO) 4 (L1)(MeOH)] n (4): Quantities: Cu(OAc) 2 ·H 2 O (0.10 g, 0.50 mmol) were layered onto a dichloromethane solution (10 mL) of L1 (0.186 g, 0.50 mmol). After one day the solution was filtered and single crystal were isolated as blue prisms. Yield: 0.14 g, 77.7 % (based on metal). Mp: 185 o C (d). IR (KBr) cm -1 : 3423 (b), 2927 (m), 2866 (m), 2473 (m), 1621 (s), 1593 (s), 1530 (m), 1426 (m), 1377 (s), 1243 (m), 1197 (s), 1089 (s), 1060 (m), 986 (m), 918 (s), Page 6 of 31 ACS Paragon Plus Environment Crystal Growth & Design 1 2 3 4 5 6 7 8 9 10 11 12 13 14 15 16 17 18 19 20 21 22 23 24 25 26 27 28 29 30 31 32 33 34 35 36 37 38 39 40 41 42 43 44 45 46 47 48 49 50 51 52 53 54 55 56 57 58 59 60 | [] | [] | ["Cu 2 (CH 3 COO) 4 (L1)(MeOH) n"] | ["Cu(OAc) 2 ·H 2 O--0.10 g, 0.50 mmol"] | [] | ["L1--0.186 g, 0.50 mmol"] | [] | ["one day"] | ["dichloromethane--10 mL"]
ic010609g | Synthesis of [Cu 2 (4-pyridylphosphonate) 2 ]‚2H 2 O, 3. A mixture of Cu(ClO 4 ) 2 ‚6H 2 O(0.0741 g, 0.2 mmol) and diethyl 4-pyridinephosphonate ester (0.0430 g, 0.2 mmol) was thoroughly mixed with water (0.4 mL) in a heavy-walled Pyrex tube. The tube was frozen under liquid nitrogen, sealed, and placed inside an oven at 130 °C. After 1 week of heating, greenish blue rod-shape single crystals were obtained. Yield: 0.0090 g (9.4%). Anal. Calcd for C 10 H 12 N 2 O 8 P 2 Cu 2 : C, 25.15; H, 2.51; (30) Fredoueil, F.; Penicaud, V.; Bujoli-Doeuff, M.; Bujoli, B. Inorg. Chem. | [] | [] | ["[Cu 2 (4-pyridylphosphonate) 2 ]‚2H 2 O", "C 10 H 12 N 2 O 8 P 2 Cu 2"] | ["Cu(ClO 4 ) 2 ‚6H 2 O--0.0741 g, 0.2 mmol"] | [] | ["diethyl 4-pyridinephosphonate ester--0.0430 g, 0.2 mmol"] | ["130 °C"] | ["1 week"] | ["water--0.4 mL"]
00958970802483640 | Ni(ClO 4 ) 2  6H 2 O (0.2190 g, 5.99  10 4 mol) and PhenoH (0.1176 g, 5.99  10 4 mol) were dissolved in 10 mL methanol and NaSCN (0.0972 g, 1.20  10 3 mol) was dissolved in 4 mL H 2 O. After the three solutions were mixed and stirred for a few minutes, NaOH (0.024 g, 6.0  10 4 mol) was added to the solution and it was further stirred for a few minutes; then the mixture was placed in a teflon-lined autoclave and heated for 144 h at 160  C at an autogenous pressure. The reaction mixture was filtered after it was cooled to room temperature, and single green crystals were obtained after the mother liquor was allowed to stand at room temperature for 2 weeks. Yield: 53% (Found: C, 49.12; H, 3.52; N, 12.62; Ni, 17.75%. | [] | ["2 weeks"] | ["Ni(ClO 4 ) 2 ? 6H 2 O"] | ["Ni(ClO 4 ) 2 ? 6H 2 O--0.2190 g, 5.99 ? 10 ?4 mol"] | ["NaSCN--0.0972 g, 1.20 ? 10 ?3 mol", "NaOH--0.024 g, 6.0 ? 10 ?4 mol"] | ["PhenoH--0.1176 g, 5.99 ? 10 ?4 mol"] | ["160 \nC"] | ["144 h"] | ["methanol--10 mL", "H 2 O--4 mL"]
acs.organomet.8b00783 | THF (3 mL) and added to a stirred solution of crude 16 (216 mg, 357 μmol) in THF (1 mL), which immediately turned dark brown.The mixture was stirred overnight at ambient temperature. The volatiles were removed under vacuum, and the brown residue was dried for 90 min at 50 °C under dynamic vacuum. It was then extracted several times with n-pentane, ﬁltered through D.E., and the frit was washed with more n-pentane, leaving a black residue and a yellow ﬁltrate. The solvent was removed under high vacuum, and the residue was dried for 90 min at 40 °C under dynamic vacuum. nPentane (5 mL) was added and then removed quickly at 40 °C twice. | ["50 °C"] | ["90 min"] | [] | [] | [] | [] | ["ambient temperature"] | ["overnight"] | ["THF--3 mL"]
j.poly.2020.114702 | 2.6. Synthesis of [Zn(3-bphz)(2-tpc) 2 ] n (4) A solution of 0.03 g (0.1 mmol) of Zn(NO 3 ) 2 ·6H 2 O and 0.03 g (0.2 mmol) of Na(2-tpc) in 3 mL of H 2 O was added to a test tube. Thereafter, a solution of 0.026 g (0.12 mmol) of 3-bphz dissolved in 3 mL of EtOH was added carefully. The tube was covered with parafilm. After 3 days, in the middle of the tube, yellow | [] | [] | ["[Zn(3-bphz)(2-tpc) 2 ] n", "NaN"] | ["Zn(NO 3 ) 2 \n6H 2 O--0.03 g (0.1 mmol)"] | [] | ["Na(2-tpc)--0.03 g (0.2 mmol)", "3-bphz--0.026 g (0.12 mmol)"] | [] | ["3 days"] | ["H 2 O--3 mL", "EtOH--3 mL"]
j.molstruc.2006.01.015 | 4.5. [{m-rac-1,1 0 -C 10 H 12 K2,2 0 -(OCH 2 -4-C 5 H 4 N) 2 } (HgCl 2 )] n , 5a HgCl 2 (0.075 mmol, 0.0203 g) was added to a CH 2 Cl 2 solution of 1 (0.075 mmol, 0.0351 g) and the resulting solution was stirred for 30 min. Hexane was then added to the solution and complex 5a precipitated as a white solid. The product was collected by vacuum ﬁltration and dried under vacuum. Yield 0.0553 g, 88%.1 H NMR (CD 2 Cl 2 ): dZ8.22 (d, 3 J HH Z5 Hz, 4H, H 2,6 py); 8.01 (d, 3 J HH Z9 Hz, 2H, H B ); 7.92 (d, 3 J HH Z 9 Hz, 2H, H M ); 7.42–7.33 (m, 4H, H A ,H N ); 7.24 (t, 3 J HH Z 8 Hz, 2H, H O ); 7.15 (d, 3 J HH Z8 Hz, 2H, H P ); 6.90 (d, 3 J HH Z 5 Hz, 4H, H 3,5 py); 5.10, 5.03 (AB quartet, 2 J HH Z14 Hz, 4H, OCH 2 ); Anal. Calcd for C 32 H 24 Cl 2 HgN 2 O 2 $1.25CH 2 Cl 2 :C, 47.19; H, 3.16; N, 3.31. Found: C, 47.12; H, 3.39; N, 3.46%. | [] | [] | ["[{m-rac-1,1 0 -C 10 H 12 K2,2 0 -(OCH 2 -4-C 5 H 4 N) 2 } (HgCl 2 )] n "] | ["HgCl 2--0.075 mmol, 0.0203 g"] | [] | ["1--0.075 mmol, 0.0351 g"] | [] | ["30 min"] | ["CH 2 Cl 2--solution", "Hexane--solution"]
analscix.23.x99 | Preparation: To a solution of Pb(NO 3 ) 2 (0.41 mmol, 0.136 g) in water (20 mL) was added a solution of [pnH 2 ][pydc] (in which pydcH 2 = pyridine-2,6-dicarboxylic acid and pn=propane-1,3-diammine (0.2 g, 0.82 mmol) in water (150 mL), and the solution was stirred for 15 min. After two days, crystals were obtained. | [] | ["two days"] | [] | ["Pb(NO 3 ) 2--0.41 mmol, 0.136 g"] | [] | ["[pnH 2 ][pydc]--pyridine-2,6-dicarboxylic acid and propane-1,3-diammine (0.2 g, 0.82 mmol)"] | [] | ["15 min"] | ["water--20 mL", "water--150 mL"]
b502892b | 3-(3-Pyridyl)pyrazole. This was prepared in a similar manner to 3-(4-pyridyl)pyrazole (above), except using 3-acetylpyridine as starting material. A mixture of 3-acetylpyridine (24.2 g, 0.20 mol) and N,N-dimethylformamide–dimethyl acetal (40 cm 3 ) was heated to reﬂux for 2 h. Removal of the solvent in vacuo delivered a brown sludgy residue, which was recrystallised, from CH 3 Cl/hexane to afford intermediate B as a yellow powder in 94% yield. Chemical ionization MS: m/z 177 (M + H) + , 159 (M + − H 2 O).1 HNMR(CDCl 3 ): d 8.95 (1H, s; pyridyl H 2 ), 8.52 (1H, d, J 4.8; pyridyl H 6 ), 8.05 (1H, d, J 8.1; pyridyl H 4 ), 7.70 (1H, d, J 12.5; alkene CH), 7.22 (1H, dd, J 4.8, 8.1; pyridyl H 5 ), 5.54 (1H, d, J 12.5; alkene CH), 3.02 (3H, s; Me), 2.82 (3H, s; Me). | [] | [] | ["3-(3-Pyridyl)pyrazole"] | [] | [] | [] | [] | ["2 h"] | []
cg400466k | Crystals of 3 ·0.5 toluene suitable for single crystal X-ray diﬀraction were grown by layering an acetonitrile solution over toluene and allowing solvents to diﬀuse over 15 h.Ag(L 33 )(OTf), 4. A solution of 0.508 g (1.14 mmol) of L 33 in 10 mL of THF was added to a solution of 0.292 g (1.14 mmol) of AgOTf in 10 mL of THF and copious precipitate formed immediately. To ensure quantitative transfer of reagents, an additional 5 mL portion of THF was added to the ﬂask originally containing L 33 , and the washings were added to the product mixture. After the suspension had been stirred 1 h, the solid was collected by ﬁltration, washed with two 5 mL portions of Et 2 O and was dried under vacuum to give 0.631 g (79%) of 4 as a colorless solid. mp: 230 °C (decomp.). Anal. Calcd (obsd) for C 27 H 22 F 3 N 8 O 3 SAg: C, 46.10 (45.93); H, 3.15 (3.17); N, 15 .93 (15.68). | [] | [] | ["3 ·0.5 toluene", "Ag(L 33 )(OTf)", "4", "C 27 H 22 F 3 N 8 O 3 SAg"] | ["AgOTf--0.292 g (1.14 mmol)"] | [] | ["L 33--0.508 g (1.14 mmol)"] | [] | ["1 h"] | ["THF--10 mL", "Et 2 O--two 5 mL portions"]
cm030442k | Mn[NH 2 (CH 2 PO 3 H) 2 ] 2 (H 2 O) 2 (3). Complex 3 was synthesized by hydrothermal reaction. A quantity of MnCl 2 ‚4H 2 O (0.1 mmol) and iminobis(methylenephosphonic acid) (H 4 L) (0.1 mmol) added to 5 mL of deionized water was sealed into a Teflon-lined autoclave and the pH of the mixture solution was adjusted to ∼3 with triethylamine; the Teflon-lined autoclave was heated at 150 °C for 2 days. Colorless crystals for 3 were recovered in ca. 64.1% (0.16 g). Anal. Calcd for C 4 H 20 N 2 O 14 P 4 Mn: C, 9.63%;H, 4.04%; N, 5.61%. Found: C, 9.70%; H, 3.91%; N, 5.54%. IR (KBr pellets): 3498 cm -1 {ν s (OH)}; 1598s cm -1 {δ(NH 2 + )}; 1144, 1043 cm -1 {ν as (PO 3 )}; 940s cm -1 {ν(POH)}; 497 cm -1 {ν(Mn-O)}. | [] | [] | ["Mn[NH 2 (CH 2 PO 3 H) 2 ] 2 (H 2 O) 2", "C 4 H 20 N 2 O 14 P 4 Mn"] | ["MnCl 2 ‚4H 2 O--0.1 mmol"] | [] | ["iminobis(methylenephosphonic acid) (H 4 L)--0.1 mmol"] | ["150 \nC"] | ["2 days"] | ["deionized water--5 mL"]
00958972.2014.935770 | 2.3. Synthesis of trans{[Zn(μ-atrz) 3 ](ClO 4 ) 2 2H 2 O} n and {[Cu(μ-atrz) 3 ](NO 3 ) 2 2H 2 O} n About 1.5 mM (0.246 g) atrz was dissolved in 20 mL deionized water and the solution heated to 80 °C. To this was added the solution formed by mixing 0.5 mM Zn(ClO 4 ) 2 or Cu(NO 3 ) 2 with 20 mL deionized water drop by drop. The solution was stirred at 80 °C for 0.5 h and ﬁltered at 40 °C. Yellow single crystals of {[Zn(μ-atrz) 3 ](ClO 4 ) 2 ·2H 2 O} n and blue single crystals of {[Cu(μ-atrz) 3 ](NO 3 ) 2 ·2H 2 O} n were obtained by slow evaporation of the ﬁnal solution at room temperature within several days. Anal. Calcd for C 12 H 16 C l2 N 24 O 10 Zn: C, N N N NH 2 NaClO CH 3 COOH N N N N N N N N Scheme 1. Synthesis of atrz.2018 Y.L. Li et al.Downloaded by [Aston University] at 01:02 04 September 2014 18.16; N, 42.38; H, 2.02. Found: C, 18.02; N, 42.27; H, 2.06. IR(cm −1 ) = 3119(s), 1502(s), 1392(s), 1317(m), 1187(s). Anal. Calcd for C 12 H 16 N 26 O 8 Cu: C, 20.11; N, 50.83; H, 2.23. | [] | ["several days"] | ["trans{[Zn(μ-atrz) 3 ](ClO 4 ) 2 2H 2 O} n", "C 12 H 16 C l2 N 24 O 10 Zn"] | ["Zn(ClO 4 ) 2--0.5 mM"] | [] | ["atrz--1.5 mM (0.246 g)"] | ["80 \nC"] | ["0.5 h"] | ["deionized water--20 mL"]
c3ce42426j | [Zn 3 (OH) 2 (Hpth) 2 (datrz) 2 ]2.The colorless columnar crystals of 2 were obtained from a simple hydrothermal self-assembly of Zn(CH 3 COO) 2 ·2H 2 O (110 mg, 0.5 mmol), phthalic acid (83 mg, 0.5 mmol), N 2 H 4 ·H 2 O (0.2 mL) and H(datrz) (50 mg, 0.5 mmol) in a 15 mL aqueous solution (pH = 8 adjusted by N 2 H 4 ) at 170 °C for 4 days. Yield: ca. | [] | [] | ["Zn 3 (OH) 2 (Hpth) 2 (datrz) 2"] | ["Zn(CH 3 COO) 2 \b2H 2 O--110 mg, 0.5 mmol"] | ["N 2 H 4 \bH 2 O--0.2 mL"] | ["phthalic acid--83 mg, 0.5 mmol", "H(datrz)--50 mg, 0.5 mmol"] | ["170 \b0C"] | ["4 days"] | ["15 mL aqueous solution (pH = 8 adjusted by N 2 H 4)--N/A"]
j.inoche.2009.09.011 | Complex 1 was prepared by reaction of Na 3 [W(CN) 8 ]4H 2 O, Mn(OOCCH 3 ) 3 2H 2 O, oxalic acid and Me 2 -bipy in methanolic solution. Single crystals of 1 were obtained after several weeks in a yield of 42.16% (Based on W). Anal. Calcd (%) for C 88 H 90 Mn 3 N 28 O 9 W 2 : C, 47.69; H, 4.09; N, 17.70. Found: C, 47.58; H, 4.02; N, 17.64. Selected IR data (KBr, cm 1 ): 3442(vs), 2972(s), 2162(s), 1615(vs), 1560(s), 1488(s), 1443(s), 1408(s), 1240(m), 1044(s), 1015(s), 920(w), 830(m), 546(m) and 518(m). | [] | ["several weeks"] | ["Na 3 [W(CN) 8 ]4H 2 O, Mn(OOCCH 3 ) 3 2H 2 O, oxalic acid, Me 2 -bipy"] | ["Na 3 [W(CN) 8 ]4H 2 O--NaN", "Mn(OOCCH 3 ) 3 2H 2 O--NaN"] | [] | ["oxalic acid--NaN", "Me 2 -bipy--NaN"] | [] | [] | ["methanolic solution--NaN"]
s10971-006-8144-x | Ti 2 (O i Pr) 8 (NH 2 C 4 H 9 ) 2 (3). Ti(O i Pr) 4 (947 mg, 3.33 mmol) was dissolved at room temperature in 2 mL of iso-propanol. Then 240 mg (3.28 mmol) of n-butylamine was added slowly under stirring. After reﬂux for 5 min the closed vessel was stored at 4 ◦ C. Colorless crystals were obtained after 2 d. The supernatant solvent was decanted. Yield 729 mg (66%) of a colorless solid. The product could not be dried because of the low thermal stability of the obtained crystals. | ["4 \tC"] | ["2 d"] | ["Ti 2 (O i Pr) 8 (NH 2 C 4 H 9 ) 2"] | ["Ti(O i Pr) 4--947 mg, 3.33 mmol"] | [] | ["n-butylamine--240 mg (3.28 mmol)"] | ["room temperature"] | ["5 min"] | ["iso-propanol--2 mL"]
ic9504093 | Synthesis of catena-(µ-Diethyl succinate-O,O′)bis(diethyl succinate)magnesium(II) Tetrachloromagnesate(II)-Dichloromethane(1/2) (2). To a suspension of 1.2 g (6.5 mmol) of [MgCl 2 (CH 3 CO 2 Et)] in 100 mL of dichloromethane was added 5.5 mL (33.1 mmol) of diethyl succinate. The mixture was stirred at room temperature till the complete dissolution of [MgCl 2 (CH 3 CO 2 Et)], and the volume was reduced under vacuum to 50 mL. After 2 weeks, the colorless crystals were filtered off and washed with n-hexane (3 × 5 mL). Yield: 2.2 g (38.3%). Anal. Calc for C 26 H 46 Cl 8 O 12 Mg 2 : Cl, 32.1; Mg 5.5.Found: Cl, 30.9; Mg, 5.1. IR (Nujol, cm -1 ): 1678 (vs, br), 1552 (vs), 1536 (vs), 1514 (vs), 488 (s), 478 (s), 454 (m), 438 (m).Polymerization Test. A slurry of MgCl 2 (30 mmol) in n-hexane was milled under argon in a glass mill (capacity 250 mL, with 20 balls of diameter 5-15 mm) at room temperature for 6 h. Then the titanium compound (3 mmol) and 50 mL of n-hexane were added, and the mixture was milled for 24 h. The sample of the precatalyst suspension (containing 0.01% titanium) was activated with 20 mmol of AlEt 3 for 15 min at 323 K under argon to form a highly active catalyst. The polymerization of ethylene was carried out at 323 K in a steel stainless 1dm 3 reactor equipped with a stirrer, in n-hexane at an ethylene pressure of 0.6 MPa. The polymerization was quenched with a 5% solution of HCl in methanol (150 mL), and the polymer was filtered off, washed with methanol, and dried under vacuum.X-ray Data Collection and Refinement of the Structures (Table 4). Data Collection and Processing. Preliminary data for both crystals were obtained from Weissenberg photographs. Intensities were collected using a Kuma KM4 four-circle diffractometer in the ω-2θ mode (with crystals of dimensions 0.5 × 0.3 × 0.3 mm for 1 and 0.6 × 0.5 × 0.4 mm for 2) and Mo KR radiation. The crystals were cut from large crystals. Cell parameters were obtained from a least-squares fit of the setting angles of 25 reflections in the range 20° < 2θ < 27° for 1 and 2. The data collection was performed at T ) 270.0(5) K for 1 and T ) 180.0(5) K for 2 using an Oxford System Cryostream Cooler.The higher temperature of data collection for 1 was used because of a phase transformation occuring at approximately 180 K for crystals of 1. The measurement performed at a temperature closer to the temperature of phase transformation enhances thermal parameters of all atoms. The mentioned phase transformation presumably causes rearrangement of the [SbCl 6 ] anion. For both crystals, the intensities of three standard reflections, monitored every 100 intensity scans, showed no evidence of crystal decay. Totals of 3316 (4° < 2θ < 57°) and 8801 (4° < 2θ < 56°) reflections were measured for 1 and 2, respectively, from which 1137 and 2111 independent reflections with I > 3.0σ(I) were used for calculations. The structures were solved by the Patterson method and refined by full-matrix least-squares calculations using SHELXL93.20 The number of refined parameters was 199 for 1 and 219 for 2. Neutral-atom scattering factors and anomalous dispersion terms used in the refinement were taken from ref 21; real and imaginary components of anomalous dispersion were included for all non-H atoms. The hydrogen atoms were placed in calculated positions with d(C-H) ) 1.08 Å and introduced as fixed contributors in the final stage of refinement. The CH 2 Cl 2 molecule in 1 lies on the 2-fold axis. Absorption corrections following the DIFABS 22 procedure were applied for 2: minimum and maximum absorption corrections were 0.876 and 1.038. Weighting schemes of the forms w ) 1/σ 2 (F o 2 ) + (0.0383P) 2 + 4.51P and w ) 1/σ 2 (F o 2 ) + (0.0362P) 2 + 27.97P (where P is defined as (F o 2 + 2F c 2 )/3) were applied for 1 and 2, respectively. For the last cycle of the refinement, the maximum value of the ratio ∆/σ was below 0.005 Å for 1 and 2. The final difference map showed a general background within -0.30 and 0.47 for 1 and -0.42 and 0.48 e Å -3 for 2. Final R 1 and R 2w for the inverted structure of 1 are 0.0368 and 0.0874, respectively.Acknowledgment. The authors thank the State Committee for Scientific Research for financial support of this work (Grants 3T09A 016 08 and 3T09B 038 08).Supporting Information Available: Tables giving final atomic coordinates of all atoms and anisotropic thermal parameters for non-H atoms for 1 and 2 (5 pages). Ordering information is given on any current masthead page.IC9504093 (20) Sheldrick, G. M. SHELXL93: Program for the Refinement of Crystal Structures. University of Go¨ttingen, Germany, 1994.(21) International Tables for Crystallography; Kluwer: Dordrecht, The Netherlands, 1992; Vol. C, Tables 4.2.6.8 and 6.1.1.4.(22) Walker, N.; Stuart, D. Acta Crystallogr. 1983, A39, 158.Table 4. Crystal Data and Structure Refinement Details for Complexes 1 and 2 12 empirical formula C 17 H 30 Cl 16 O 8 Sb 2 Ti C 26 H 46 Cl 8 O 12 Mg 2 M r 1441.01 882.848 T/K 270.0(5) 180.0(5) crystal system orthorhombic monoclinic space group Pnn2 C2/c a, Å 16.178(5) 26.121(6) b, Å 12.784(4) 10.086(2) c, Å 10.427(2) 17.947(4) R, deg 90.0 90.0 β, deg 90.0 116.76(3) γ 90.0 90.0 V,Å 3 2157(2) 4222(2) Z 24 D c ,g‚cm -3 1.880(1) 1.389(2) D m ,g‚cm -3 1.895 1.365 λ (Mo KR), Å 0.710 71 0.710 71 µ,mm -1 2.45 0.61 F(000) 1184 1832 no. of reflns collected 3316 8801 min h; max h 0; 22 0; 34 min k; max k 0; 18 0; 13 min l; max l 0; 14 -23; 21 no. of unique reflns 1137 2111 goodness-of-fit on F 2 1.170 1.055 final R 1 a 0.0361 0.0583 r 2w b 0.0859 0.1270 a R 1 ) ∑(F o + f c )/∑F o .b R 2w ) {∑[w(F o 2 ) 2 ]/∑[w(F o 2 ) 2 ]} 1/2 .A High-Activity R-Olefin Polymerization Catalyst Inorganic Chemistry, Vol. 35, No. 7, 1996 1781 | [] | [] | ["catena-(µ-Diethyl succinate-O,O′)bis(diethyl succinate)magnesium(II) Tetrachloromagnesate(II)-Dichloromethane(1/2)", "C 26 H 46 Cl 8 O 12 Mg 2"] | ["[MgCl 2 (CH 3 CO 2 Et)]--1.2 g, 6.5 mmol"] | [] | ["diethyl succinate--5.5 mL, 33.1 mmol"] | [] | ["2 weeks"] | ["dichloromethane--100 mL"]
acs.organomet.7b00057 | Hz; o-ArC), 131.5 (d, 2 J C,P = 16.4 Hz; o-ArC), 129.5 (s; p-ArC), 128.8 (d, 3 J C,P = 6.4 Hz; m-ArC), 21.2 (s; CH 3 ).31 P NMR (161.98 MHz, C 6 D 6 ): δ −40.3 (dq, 1 J P,H = 215.4 Hz, 3 J P,H = 7.9 Hz).Bis(4-methylphenyl)phosphane. | [] | [] | ["Bis(4-methylphenyl)phosphane"] | [] | [] | [] | [] | [] | []
j.poly.2018.08.030 | H 3 C N P P HO OH OH OH O O Scheme 1 Structure of the diphosphonate ligand (H 4 L). Co(OAc) 2 4H 2 O, were obtained from commercially available sources and used as received. H 4 L was prepared by Mannish reaction according to the synthesis method reported in literature [12]. 2.1. Synthesis of [Cu 2 L(4, 4'-bipy) (H 2 O) 0.5 ] (1) Complex 1 was synthesized by hydrothermal reaction. The procedure was as follows: to a 10 mL vial, Cu(NO 3 ) 2 3H 2 O (0.0242 g, 0.10 mmol), H 4 L (0.0310 g, 0.10 mmol), 4,4'-bipy (0.0156 g, 0.10 mmol) and 6 mL water were added. Then the vial was put in a 20 mL Teflon-lined autoclave and kept at 140 0 C for 2 days. After cooling to room temperature, blue crystals were collected and washed with deionized water. Yield:15 % (based on Cu). Anal. Calcd for C 15 H 19 Cu 2 N 2 O 7 P 2 : C 34.10, H 3.62, N 5.30. Found: C 34.24, H 3.53, N 5.18. IR (KBr, cm -1 ):3409(s), 2982(w), 2929(w), 1675(m), 1537(w), 1511(w), 1492(w), 1454(m), 1413(m), 1326(w), 1253(m), 1226(s), 1186(m), 1140(m), 1087(m), 1046(s), 978(m), 849(w), 814(m), 791(w), 763(w), 734(m), 639(w), 594(s), 530(w). 2.2. Synthesis of [Cu(H 2 L)H 2 O] (2) Complex 2 was obtained as follows: to a 10 mL vial, CuCl 2 2H 2 O (0.0256 g, 0.15 mmol), H 4 L (0.0465 g, 0.15 mmol) and 5 mL water were added and the pH of the mixture was adjusted by (Et) 3 N until the pH reached 4. Then the vial was put in a 20 mL Teflon-lined autoclave and kept at 140 0 C for 3 days in same heating and cooling conditions with 1. Bluish crystals were collected and washed with deionized water. Yield: 40 % (based on Cu). Anal. Calcd for C 10 H 17 CuNO 7 P 2 : C 30.90, H 4.41, N 3.60. Found: C 30.98, H 4.74, N 3.67. IR (KBr, cm -1 ): 3352(s), 3237(s), 2969(w), 2927(w), 2858(w), 2726(w), 2019(m), 1616(s), 1516(w), 1438(m), 1351(w), 1268(m), 1164(m), 1130(m), 1060(m), 1020(m), 964(s), 868(w), 819(w), 786(w), 752(m), 597(s), 520(w). | [] | [] | ["[Cu 2 L(4, 4'-bipy) (H 2 O) 0.5 ]", "[Cu(H 2 L)H 2 O]"] | ["Cu(NO 3 ) 2 3H 2 O--0.0242 g, 0.10 mmol", "CuCl 2 2H 2 O--0.0256 g, 0.15 mmol"] | [] | ["H 4 L--0.0310 g, 0.10 mmol", "H 4 L--0.0465 g, 0.15 mmol", "4,4'-bipy--0.0156 g, 0.10 mmol"] | ["140 0 C", "140 0 C"] | ["2 days", "3 days"] | ["water--6 mL", "water--5 mL"]
j.jssc.2005.10.015 | 2.2. Synthesis 2.2.1. Synthesis of Cu[NH(CH 2 PO 3 H) 2 ] 1 A mixture of copper(II) acetate (100 mg, 0.5 mmol), HN(CH 2 PO 3 H 2 ) 2 (102.5 mg, 0.5 mmol), squaric acid (C 4 H 2 O 4 ) (28.5 mg, 0.25 mmol) and distilled water (10 mL) with an initial pH value of 2.0 was put into a Parr Teﬂon-lined autoclave (25 mL) and heated at 140 1C for 5 days. Blue cubic crystals of compound 1 were collected in a ca. 41% yield (55 mg) based on Cu. Without addition of the squaric acid, only Cu 3 [NH 2 (CH 2 PO 3 ) 2 ] 2 was obtained. Anal. Found: C, 8.95%; H, 2.71%; N, 5.22%. Calc. for C 2 H 7 CuNO 6 P 2 (Mr ¼ 266.57): C, 9.0%; H, 2.65%; N, 5.25%. IR data (KBr): 3223 cm 1 {n(O–H)}; 1626 cm 1 {d(N–H)}; 1138 (s), 1078 (s) cm 1 {n as (PO 3 )}; 1026, 926 cm 1 {n s (PO 3 )}. | [] | [] | ["Cu[NH(CH 2 PO 3 H) 2 ] 1", "C 2 H 7 CuNO 6 P 2"] | ["copper(II) acetate--100 mg, 0.5 mmol"] | [] | ["HN(CH 2 PO 3 H 2 ) 2--102.5 mg, 0.5 mmol", "squaric acid (C 4 H 2 O 4 )--28.5 mg, 0.25 mmol"] | ["140 1C"] | ["5 days"] | ["distilled water--10 mL"]
c4ta01749h | Preparation of C 17 H 20 N 7 O 6 BrZn 2 (3) The synthetic procedure is similar to that of 1 except that fma was replaced by Brbdc (bromo-1,4-benzenedicarboxylate). | [] | [] | ["C 17 H 20 N 7 O 6 BrZn 2", "3"] | [] | [] | [] | [] | [] | []
j.poly.2009.07.011 | 2.2. Syntheses of the compounds 2.2.1. Synthesis of [Cd(L3) 2 ]H 2 O(1) A mixture of Cd(OOCCH 3 ) 2 2H 2 O (0.30 mmol, 0.080 g), L3 (0.20 mmol, 0.036 g) and NaOH (0.60 mmol, 0.024 g) in H 2 O (14 ml) was sealed in a 25 ml Teﬂon-lined stainless steel container, which was heated at 150 °C for 72 h and then cooled down to room temperature at a rate of 5 °Ch 1 . Colorless crystals of 1 were collected and washed with distilled water and dried in air to give the product; yield, 35 mg (44% based on Cd(II) salts). Elemental Anal. | [] | [] | ["[Cd(L3) 2 ]\nH 2 O", "NaN"] | ["Cd(OOCCH 3 ) 2 \n2H 2 O--0.30 mmol, 0.080 g"] | [] | ["L3--0.20 mmol, 0.036 g"] | ["150 °C"] | ["72 h"] | ["H 2 O--14 ml"]
b712024a | [Mn 2 (hfpdpt)(H 2 O) 2 ](3).4,4  -(Hexaﬂuoroisopropylidene)diphthalic anhydride (44 mg, 0.1 mmol), 4,4  -bipyridyl (30 mg, 0.2 mmol), Mn(NO 3 ) 2 ·6H 2 O (118 mg, 0.4 mmol), and LiOH (10 mg, 0.4 mmol) were mixed in H 2 O (15 mL), and the mixture was heated in a Parr Teﬂon-lined stainless steel vessel (25 mL) under autogenous pressure, which was heated to 140 ◦ Cfor 40 h and subsequently cooled to room temperature at a rate of 3 ◦ C/h. The obtained brown crystals of 3 were collected, washed with water, and dried under a reduced pressure at room temperature. Yield: 71% (based on H 4 hfpdpt). The pure crystals of 3 can also be obtained by the reported synthetic method for [Cd 2 (hfpdpt)(H 2 O) 2 ] and [Zn 2 (hfpdpt)] complexes in the absence of 4,4  -bipyridyl ligand. | [] | [] | ["[Mn 2 (hfpdpt)(H 2 O) 2 ](3)"] | ["Mn(NO 3 ) 2 ·6H 2 O--118 mg, 0.4 mmol", "LiOH--10 mg, 0.4 mmol"] | [] | ["4,4  -(Hexaﬂuoroisopropylidene)diphthalic anhydride--44 mg, 0.1 mmol", "4,4  -bipyridyl--30 mg, 0.2 mmol"] | ["140 ◦ C"] | ["40 h"] | ["H 2 O--15 mL"]
c4ce00898g | [Cu 3 L(py) 2 ]·DMF (3). H 6 L (0.05mmol,25.5mg)and Cu(Ac) 2 ·H 2 O (0.15 mmol, 30 .4 mg) were mixed and dissolved in 5 mL DMF with one drop of pyridine. Dark blue column-like crystals were obtained in two weeks, in 56.01% yield (on the basis of Cu). Anal. calcd. (found) for C 41 H 33 Cu 3 N 7 O 7 (%): C, 52.85 (53.14); H, 3.51 (3.51); N, 10.35; (1 0.58). IR (KBr, cm −1 ): 3689w, 3060w, 3005w, 2925w , 2107w , 1675s, 160 0s, 1500s, 1450m, 1400s, 1324m, 1253m, 1217m, 1153w, 1091w, 1063m, 901m, 848m, 780m, 754s, 641m, 572w, 437w. | [] | [] | ["[Cu 3 L(py) 2 ]·DMF", "C 41 H 33 Cu 3 N 7 O 7"] | ["Cu(Ac) 2 ·H 2 O--0.15 mmol, 30.4 mg"] | [] | ["H 6 L--0.05 mmol, 25.5 mg"] | [] | ["two weeks"] | ["DMF--5 mL", "pyridine--one drop"]
c3ce42404a | Syntheses of complexes 1–7 {[(Ag 3 (DpzS) 2 (ClO 4 ) 2 ](ClO 4 )} ∞ (1). A mixture of DpzS (18 mg, 0.1 mmol) and AgClO 4 (42 mg, 0.2 mmol) was dissolved in a mixed solvent of 2 ml of methanol and 3 ml of acetonitrile at room temperature. After 3 h, the colorless solution was filtered and slowly evaporated in air. Colorless crystals of 1 suitable for X-ray crystallographic analysis were deposited after one week. Yield: 40 mg (80% based on DpzS). Elemental anal. calcd (found) for C 16 H 12 Cl 3 N 8 O 12 S 2 Ag 3 : C, 19.15 (19.07); H, 1.20 (1.20); N, 11.17 (11.20). Selected IR data (KBr, pellet, ν cm −1 ): 3432(m), 3219(m), 1630(m), 1506(w), 1456(w), 1397(vs), 1291(w), 1083(vs), 1009(m), 858(m), 834(m), 743(m), 626(vs), 547(m). | [] | ["one week"] | ["{[(Ag 3 (DpzS) 2 (ClO 4 ) 2 ](ClO 4 )} ∞", "C 16 H 12 Cl 3 N 8 O 12 S 2 Ag 3"] | ["AgClO 4--42 mg, 0.2 mmol"] | [] | ["DpzS--18 mg, 0.1 mmol"] | [] | ["3 h"] | ["methanol --2 ml", "acetonitrile --3 ml"]
c3dt50202c | Preparation of complexes 1–7 Synthesis of [Cu(3-dpye)(3-NPA)(H 2 O)]·3H 2 O (1). A mixture of CuCl 2 ·2H 2 O (0.034 g, 0.2 mmol), 3-dpye (0.027 g, 0.1 mmol), 3-H 2 NPA (0.032 g, 0.15 mmol), H 2 O (12 mL) and NaOH (0.017 g, 0.42 mmol) was stirred for 30 min at room temperature and then transferred to a 25 mL Teflon-lined autoclave and kept at 120 °C for 4 days. After slowly cooling to room temperature, blue block crystals of 1 were obtained (yield: ca.33% based on Cu). Anal. Calcd for C 22 H 25 CuN 5 O 12 : C 42.93, H 4.06, N 11.38. Found: C 42.95, H 4.03, N 11.36%. IR (KBr, cm −1 ): 3803w 3732w, 3344m, 2869w, 2362m, 1651s, 1625s, 1560s, 1531s, 1479m, 1433m, 1348s, 1303m, 1245w, 1174w, 1126w, 1068w, 891w, 855m, 783m, 752m, 702s, 663w, 569w. | [] | [] | ["[Cu(3-dpye)(3-NPA)(H 2 O)]·3H 2 O"] | ["CuCl 2 ·2H 2 O--0.034 g, 0.2 mmol"] | ["NaOH--0.017 g, 0.42 mmol"] | ["3-dpye--0.027 g, 0.1 mmol", "3-H 2 NPA--0.032 g, 0.15 mmol"] | ["120 °C"] | ["4 days"] | ["H 2 O--12 mL"]
acs.inorgchem.8b00092 | Synthesis of [Ni(NCS) 2 (4-aminopyridine)] n (6). A lime green crystalline powder was obtained from the reaction of Ni(NCS) 2 (1.0 mmol, 174.9 mg) with 4-aminopyridine (1.0 mmol, 94.1 mg) in 3 mL EtOH at a temperature of 140 °C within 3d. Elemental analysis for C 7 H 6 N 4 NiS 2 (268.9734 g/mol): calc. N 20.83, C 31.26, H 2.25, S 23.84. Exp.: N 20.65, C 31.19, H 2.18, S 23.67. | [] | [] | ["[Ni(NCS) 2 (4-aminopyridine)] n", "C 7 H 6 N 4 NiS 2"] | ["Ni(NCS) 2--1.0 mmol, 174.9 mg"] | [] | ["4-aminopyridine--1.0 mmol, 94.1 mg"] | ["140 \nC"] | ["3d"] | ["EtOH--3 mL"]
zaac.200900436 | Colorless block crystals of 2 were obtained. Yield: 67 % (based on Cd). C 27 H 17 CdN 5 O 6 : calcd.: C 52.40; H 2.77; N 11.32 %.; found: C 55.60; H 2.22; N 11.10 %. IR (KBr): ν ˜ = 3422 br, 1610 vs, 1539 m, 1434 m, 1372 m, 1262 w, 1185 w, 1010 w, 844 m, 753 m, 731 m, 683 m, 525 m cm –1 . | [] | [] | ["C 27 H 17 CdN 5 O 6"] | [] | [] | [] | [] | [] | []
c0ce00633e | Synthesis of [ZnL2(H 2 O) 2 ] (3). A mixture of ZnO (4.1 mg, 0.05 mmol) and L2 (11.9 mg, 0.05 mmol) in 5 mL distilled water was stirred at room temperature overnight. The ﬁltrate was heated at 50  C for one day to form colourless crystals of 3, which were ﬁltered, washed with H 2 O, MeOH and Et 2 O, and dried at room temperature (yield: 63% based on L2). Anal. calcd for 3 (%): H 4.78, C 39.13, N 8.30. Found: H 4.75, C 39.05, N 8.19. IR (KBr pellet, v/cm 1 ): 1615 s, 1558 s, 1476 w, 1455 w, 1409 s, 1352 w, 1335 w, 1273 m, 1243 w, 1210 w, 1152 w, 1119 m, 1104 m, 1063 m, 1041 w, 1019 m, 1001 w, 954 m, 893 w, 875 m, 825 m, 770 s, 670 w, 660 w, 632 w, 575 m, 545 w, 538 w.Synthesis of [NiL1(H 2 O)]$H 2 O (4). A mixture of NiCO 3 (6.0 mg, 0.05 mmol) and L1 (11.2 mg, 0.05 mmol) in a mixed solvent of MeOH (3 mL) and H 2 O (3 mL) was sealed in a Teﬂonlined stainless autoclave and heated at 150  C for two days to form green crystals of 4, which were ﬁltered, washed with H 2 O, MeOH and Et 2 O, and dried at room temperature (yield: 57% based on L1). Anal. calcd for 4 (%): H 4.45, C 37.90, N 8.84. | [] | [] | ["[ZnL2(H 2 O) 2]", "[NiL1(H 2 O)]$H 2 O"] | ["ZnO--4.1 mg, 0.05 mmol", "NiCO 3--6.0 mg, 0.05 mmol"] | [] | ["L2--11.9 mg, 0.05 mmol", "L1--11.2 mg, 0.05 mmol"] | ["room temperature", "50  C", "150  C"] | ["overnight", "one day", "two days"] | ["distilled water--5 mL", "MeOH--3 mL", "H 2 O--3 mL"]
j.molstruc.2008.05.020 | Yield 70% (based on W). IR (KBr pellet, cm 1 ): 1577(m), 1530(m), 1479(m), 1401(s), 1385(m, sh), 1341(m), 1262(s), 887(w), 455(m, sh), 446(m). Anal. Calcd. for 3: C, 32.19; H, 5.28; N, 5.12. Found: C, 32.79; H, 5.57; N, 5.37%.2.5. Preparation of [Bu 4 N][{MoS 4 Cu 2 }(dmpymt)] (4) 0.5 mmol of Cu(dmpymt) (0.101 g) and 0.25 mmol of (NH 4 ) 2 [MoS 4 ] (0.065 g) was stirred in 5 mL of DMF for 1 h and then 0.5 mmol of Bu 4 NClO 4 (0.171 g) was added. The reaction mixture was stirred for 10 min and ﬁltered. The ﬁltrate was evaporated in an atmosphere of i-PrOH for several days to give dark-red crystals. | [] | [] | ["[Bu 4 N][{MoS 4 Cu 2 }(dmpymt)]", "3"] | ["Cu(dmpymt)--0.101 g", "(NH 4 ) 2 [MoS 4 ]--0.065 g"] | [] | ["Bu 4 NClO 4--0.171 g"] | [] | ["1 h", "10 min"] | ["DMF--5 mL", "i-PrOH--several days"]
cg400908f | Synthesis. Single crystals of compounds 1−6 have been synthesized by the hydrothermal method. All reagents were heat-sealed in a Teﬂon pouch and placed in a 125 mL Parr autoclave with a backﬁll of 45 mL of distilled water.16 The autoclave was heated to 150 °C for 24 h and slowly cooled to room temperature at 6 °C/h. The single crystals were recovered by ﬁltration. | [] | [] | [] | [] | [] | [] | ["150 \n°C"] | ["24 h"] | ["distilled water--45 mL"]
ejic.201801243 | [V V O(OMe)(MeOH)(dar-bhz] (7): Ligand III (0.31 g, 0.0010 mol) was dissolved in methanol (15 mL) and filtered. A solution of [V IV O(acac) 2 ] (0.26 g, 0.0010 mol) in methanol (15 mL) was added to the above solution with stirring. The reaction mixture was refluxed on a water bath for ca. 6 h. The obtained black colored solution was reduced to 10 mL and kept in the refrigerator (ca. 5 °C) from which a black solid slowly precipitated out. The solid was filtered, washed with methanol followed by petroleum ether (b.p. 60 °C) and dried in a desiccator over silica gel. Yield: 0.33 g (75 %). Crystals of 7 suitable for X-ray diffraction studies were obtained from the filtrate by slow evaporation at room temperature. C 19 H 21 N 2 O 7 V (440.33 g mol -1 ): calcd. C, 51.83; H, 4.81; N, 6.36. found C, 51.39; H, 4.50; N, 6.71%.ESI-MS (MeOH) m/z [Found (Calcd)]: 409.14 (409.06) (100%) [VO(MeOH)L] + ; 393.30 (393.03) (60%) [VO 2 L] − . [V V O(OMe)(MeOH)(dar-fah)] (8): Black complex 8 was prepared by the method described for complex 7 using ligand IV. Yield: 0.32 g (72 %). Crystals of 8 suitable for X-ray diffraction studies were obtained from the filtrate by slow evaporation at room temperature. C 17 H 19 N 2 O 8 V (430.29 g mol -1 ): calcd. C, 51.83; H, 4.81; N, 6.36. found C,51.48; H, 4.74; N, 6.07%. ESI-MS (MeOH) m/z [Found (Calcd)]: 399.12 (399.04) (50%) [VO(MeOH)L] + ; 383.22 (383.01) (35%) [VO 2 L] − . X-Ray crystal structure determination Three-dimensional X-ray data were collected on a Bruker Kappa Apex CCD diffractometer at room temperature for compounds 1a, 6 and 8 and at low temperature for compound 7, by the   scan method. Reflections were measured from a hemisphere of data collected from frames, each of them covering 0.3º in  .A total of 12795 reflections were measured for 1a, 33908 for 6, 10062 for 7 and 15211 for 8, and corrected for Lorentz and polarization effects and for absorption by multi-scan methods based on symmetry-equivalent and repeated reflections. Of the total, 2888 independent reflections for 1a, 3360 for 6, 2554 for 7 and 3926 for 8, exceeded the significance level (F/  F) > 4.0. After data collection, in each case a multi-scan absorption correction (SADABS) [43] was applied, and the structures were solved by direct methods and refined by full matrix least-squares on F 2 data using SHELX suite of programs. | ["ca. 5 \t°C"] | [] | ["[V V O(OMe)(MeOH)(dar-bhz]"] | ["[V IV O(acac) 2 ]--0.26 g, 0.0010 mol"] | [] | ["Ligand III--0.31 g, 0.0010 mol"] | ["reflux on a water bath"] | ["ca. 6 h"] | ["methanol--15 mL"]
j.poly.2017.08.031 | was cooled to room temperature, and the colorless crystals were obtained in a 63% yield. Anal. Calcd for C 10 H 14 Cd 2 N 10 O 14 V 4 (M r = 926.87): C, 12.96; H, 1.52, N, 15.11. Found: C, 13.11; H, 1.73; N, 15.01. IR (cm -1 ): 3118(w), 1657(w), 1588(w), 1506(s), 1472(m), 1422(m), 1344(m), 1302(w), 1243(m), 1226(m), 1146(s), 1100(s), 1011(s), 951(w), 810(w). 2.3 Electrochemical measurements Both compounds 1 and 2 were ground into powder and used as the active materials, respectively. The active materials (60 wt%), acetylene black (30 wt%) and poly (vinylidenefluoride) (PVDF) (10 wt%) with N-methyl-2-pyrrolidone (NMP) were mixed carefully to form a homogeneous slurry, which was coated on a copper foil and dried at 100 °C for 12 h in vacuum. The total loading of active material in the electrode is 1.223 mg cm -2 . In an argon-filled glovebox, the cathode and anode (lithium foil) were separated by celgard 2400 as the separator with a solution of 1.0 M LiPF 6 in ethylene carbonate (EC)/diethyl carbonate (DEC) (1:1 by volume) as the electrolyte, and the coin cells were assembled successfully. The galvanostatic charge and discharge tests were carried out on a Land automatic battery tester (Wuhan, China) at 298 K. 3. Results and Discussion Single-crystal X-ray structure analyses reveal that compounds 1 and 2 are isomorphic, so we choose compound 1 to describe their structures in detail. As shown in Fig. 1a, the asymmetric unit contains two half Co(II) cations, one ade ligand, half a [V 4 O 12 ] 4- anion, and one coordinated water molecule. In [V 4 O 12 ] 4- cluster, each vanadium atom is surround by four oxygen atoms to obtain VO 4 tetrahedron which is further bridged by µ 2 -oxygen atoms to generate the final vanadium POM cluster. The coordination environments of Co1 and Co2 show that Co atoms both are six-coordinated with octahedron geometries. Each [V 4 O 12 ] 4- anion is linked by two Co1 atoms and two Co2 atoms to give a 2D inorganic layer (Figs. 1b and S1). In | [] | [] | ["C 10 H 14 Cd 2 N 10 O 14 V 4", "C 10 H 14 Cd 2 N 10 O 14 V 4"] | [] | [] | [] | [] | [] | []
ic902548f | Conversion of 1 into {[Co(dpt24) 2 )] 3 0.5DMF} n (3). A mixture of 1 (10 mg), DMF (0.6 mL), and water (5.4 mL) was sealed at 130 °C for 24 h and then cooled at a rate of 2 °C/h to afford deepyellow cubelike crystals of 3. Anal. Calcd for C 25.50 H 19.50 CoN 10.50 O 0.50 : C, 56.72; H, 3.64; N, 27.24. Found: C, 56.63; H, 3.68; N, 27.15. IR (KBr, cm -1 ): 3422s, 2919m, 1670m, 1618s, 1605s, 1567m, 1508m, 1443s, 1420s, 1385m, 1275w, 1252w, 1214w, 1011m, 844m, 798m, 740s, 727s, 701w, 636w. | [] | [] | ["[Co(dpt24) 2 )] 3 0.5DMF} n", "C 25.50 H 19.50 CoN 10.50 O 0.50"] | [] | [] | [] | ["130 \nC"] | ["24 h"] | ["DMF--0.6 mL", "water --5.4 mL"]
s1063774518030331 | Synthesis of complex I. A mixture of MnCl 2 · 4H 2 O (0.075 mmol, 14.8 mg), H 4 L (0.025 mmol, 10.2 mg), phen (0.05 mmol, 9.9 mg), DMF (4 mL) and H 2 O (2 mL) was sealed in a 15 mL Teflon-lined bomb and heated at 130°C for 2 days, and then cooled to room temperature at a rate of 5°C/h. After cooling to room temperature, colorless needle crystals of 4 were collected by ﬁltration and washed with ethanol several times to give a yield of 68% (15.4 mg, based on H 4 L). | [] | [] | [] | ["MnCl 2 \n· 4H 2 O--0.075 mmol, 14.8 mg"] | [] | ["H 4 L--0.025 mmol, 10.2 mg", "phen--0.05 mmol, 9.9 mg"] | ["130°C"] | ["2 days"] | ["DMF--4 mL", "H 2 O--2 mL"]
s11243-018-0272-y | Synthesis ofcomplex 3 A mixture of Co(OAc) 2 ·4H 2 O (49.8mg, 0.2mmol), H 2 ia (13.0mg, 0.1mmol), btmb (15.8mg, 0.05mmol), KOH (5.6mg, 0.1mmol) and H 2 O (6mL) was heated in a 23ml Teﬂon-lined autoclave at 120°C for 4days and then cooled to room temperature. Pink small block crystals of complex 3, {[Co(ia)(btmb)(H 2 O)]·H 2 O} n, were obtained. Elemental analysis calcd (%) for C 23 H 24 N 6 O 6 Co: C 51.02%, H 4.57%, N 15.42%. Found: C: 51.21%; H: 4.48%; N: 15.58%. | [] | [] | ["complex 3", "{[Co(ia)(btmb)(H 2 O)]\bH 2 O} n", "C 23 H 24 N 6 O 6 Co"] | ["Co(OAc) 2 \b4H 2 O--49.8 mg, 0.2 mmol"] | ["KOH--5.6 mg, 0.1 mmol"] | ["H 2 ia--13.0 mg, 0.1 mmol", "btmb--15.8 mg, 0.05 mmol"] | ["120 \bC"] | ["4 days"] | ["H 2 O--6 mL"]
j.jinorgbio.2011.02.001 | 2.2.2. Synthesis of (acyclovir)(glycylglycinate)copper(II) monohydrate, [Cu(glygly)(acv)]·H 2 O(2) A solution of glycylglycinate–copper(II) was prepared by a slow reaction of Cu 2 CO 3 (OH) 2 (0.25 mmol,55.3 mg) and H 2 glygly (0.5 mmol, 0.16 mg) in methanol (150 mL) at 50 °C, stirred under reﬂux. To this blue solution acv (0.5 mmol, 112.6 mg) dissolved in methanol (70 mL) was drop-wise added. The reaction mixture was ﬁltered without vacuum on a crystallization device (to remove a small fraction of nondissolved materials). This device was covered by a plastic ﬁlm. The slow evaporation of the solvent yields blue crystals of 2,someofthem suitable for X-ray crystallographic studies. Yield: 62%. Calculated for C 12 H 18 CuN 6 O 7 : C 34.17, H 4.30, N, 19.92. Found: C 34.17, H 4.77,N 20.21. | [] | [] | ["(acyclovir)(glycylglycinate)copper(II) monohydrate", "[Cu(glygly)(acv)]·H 2 O"] | ["Cu 2 CO 3 (OH) 2--0.25 mmol, 55.3 mg"] | [] | ["H 2 glygly--0.5 mmol, 0.16 mg", "acv--0.5 mmol, 112.6 mg"] | ["50 °C"] | [] | ["methanol--150 mL"]
acs.inorgchem.0c02517 | Synthesis of 1D-Cu 2 I 2 (Ph 3 P) 2 (1,5-naphthyridine) (Ph 3 P= triphenylphosphine) (3). Single crystals of 3 were synthesized by starting from compound 1 with a solvothermal method. 1 (51 mg; 0.2 mmol) was dispersed in 5 cm 3 acetone, and Ph 3 P (65 mg, 0.25 mmol) dissolved in 1 cm 3 toluene was added slowly to the above solution. | [] | [] | ["1D-Cu 2 I 2 (Ph 3 P) 2 (1,5-naphthyridine)"] | [] | [] | ["Ph 3 P--65 mg, 0.25 mmol"] | [] | [] | ["acetone--5 cm3", "toluene--1 cm3"]
chem.201303825 | Preparation of ammonium-5,5’-dinitromethyl-3,3’-bis(1,2,4-oxadiazolyl) (3) Compound 2 (2.628 mmol) was dissolved in methanol (15 mL) and conc. ammonia (0.4 mL, 21 mmol) was added dropwise. The mixture was stirred for 12 h. After filtering the product was given as a yellow solid. Yield 243 mg, 97%, yellow solid. M.p. (DSC, 5 deg min 1 ): 2238C (dec.); 1 H NMR (400 MHz, [D 6 ]DMSO, 258C): d = 7.06 ppm (t, J = 51.23 Hz, 8H, NH 4 ); 13 C{ 1 H} NMR (101 MHz, [D 6 ]DMSO, 258C): d =122.9 (s, 2 C, C(NO 2 ) 2 ), 160.5 (s, 2 C, CC), 172.9 ppm (s, 2C, CC(NO 2 ) 2 ); 14 N NMR (29 MHz, [D 6 ]DMSO, 25 8C): d =18 (s, 4N, NO 2 ), 353 ppm (s, 2N, NH 4 ); Raman: n ˜ = 1602 (44), 1541 (32), 1481 (3), 1452 (24), 1350 (70), 1285 (9), 1198 (100), 1153 (16), 1089 (4), 965 (63), 938 (11), 837 (36), 782 (7), 751 (2), 711 (2), 564 (4), 462 (6), 430 (3), 366 (4), 128 cm 1 (23); IR: n ˜ = 3241 (m), 3021 (w), 1738 (w), 1532 (s), 1484 (w), 1456 (m), 1401 (vs), 1352 (s), 1290 (m), 1247 (s), 1179 (vs), 1141 (vs), 1065 (vs), 999 (w), 964 (vs), 925 (m), 834 (s), 778 (s), 751 (vs), 743 cm 1 (m); MS (FAB + ): m/z (%)= 18 [NH 4 + ] + (4); MS (FAB  ) m/z (%): 345 [MN 2 H 7 ]  (16), 282 [MN 3 H 8 O 3 ]  (6), 242.3 [MN 2 H 8 NO 2 ]  (5); elemental analysis calcd (%) for C 6 H 8 N 10 O 10 (380.19): C 18.95, H 2.12, N 36.84; found: C 19.23, H 2.08, N 36.24. | [] | [] | ["ammonium-5,5'-dinitromethyl-3,3'-bis(1,2,4-oxadiazolyl) (3)", "C 6 H 8 N 10 O 10"] | [] | ["conc. ammonia--0.4 mL, 21 mmol"] | [] | [] | ["12 h"] | ["methanol--15 mL"]
s1600536804033306 | The mixture was sealed in a 50 ml Te¯on-lined stainless steel bomb and held at 403 K for 5 d. The bomb was then cooled to room temperature, and colourless prismatic crystals of (I) were obtained after several days. CHN analysis, calculated for C 5 H 4 N 2 O 5 Mn: C 26.45, H 1.78, N 12.34%; found: C 26.60, H 1.71, N 12.38%.Crystal data [Mn(C 5 H 2 N 2 O 4 )(H 2 O)] M r = 227.04 Monoclinic, P2 1 a = 7.0561 (14) A Ê b = 7.5531 (15) A Ê c = 7.6261 (15) A Ê  = 117.36 (3)  V = 360.97 (16) A Ê 3 Z =2 D x = 2.089 Mg m ÿ3 Mo K radiation Cell parameters from 3428 re¯ections  = 3.0±27.5   = 1.82 mm ÿ1 T = 293 (2) K Prism, colourless 0.32  0.24  0.11 mm Data collection Rigaku R-AXIS RAPID diffractometer ! scans Absorption correction: multi-scan (ABSCOR; Higashi, 1995) T min = 0.594, T max = 0.825 3525 measured re¯ections 1534 independent re¯ections 1456 re¯ections with I >2(I) R int = 0.022  max = 27.5  h = ÿ9 ! 9 k = ÿ9 ! 9 l = ÿ9 ! 9 metal-organic papers m156 Gao et al. [Mn(C 5 H 2 N 2 O 4 )(H 2 O)] Acta Cryst. (2005). E61, m155±m157 Figure 2 A packing diagram for (I), viewed approximately along the a axis. | [] | [] | ["[Mn(C 5 H 2 N 2 O 4 )(H 2 O)]", "C 5 H 4 N 2 O 5 Mn"] | ["NaN--NaN"] | [] | ["NaN--NaN"] | ["403 K"] | ["5 d"] | ["NaN--NaN"]
c7ra02063e | [Cd 2 (L1)(phen) 2 (OH)]$2H 2 O (2). CdCl 2 (0.3 mmol, 0.055 g), H 3 L1 (0.2 mmol, 0.057 g) and phen (0.3 mmol, 0.059 g) were dissolved in the solvent of water (10 mL) and transferred to a 23 mL Teon-lined autoclave, thereaer, 600 mL of 1 mol L 1 NaOH aqueous solution was added in the mixture. Aer being stirred in air for 15 min, the mixture was heated to 160  C for 3 days. Aer cooling to room temperature at the speed of 10  C h 1 , colourless crystals of 2 were collected in a 25% yield based on H 3 L1. Elem anal. calcd (%) for C 38 H 26 Cd 2 N 5 O 9 : C, 49.53; H, 2.84; N, 7.60. Found: C, 49.26; H, 2.65; N, 7.35%. IR bands (KBr, cm 1 ): 3435s, 1638s, 1598s, 1462m, 1431s, 1375s, 1337s, 1097m, 852m, 802m, 767s. | [] | [] | ["[Cd 2 (L1)(phen) 2 (OH)]$2H 2 O", "C 38 H 26 Cd 2 N 5 O 9"] | ["CdCl 2--0.3 mmol, 0.055 g"] | ["NaOH aqueous solution--1 mol L -1, 600 mL"] | ["H 3 L1--0.2 mmol, 0.057 g", "phen--0.3 mmol, 0.059 g"] | ["160 \nC"] | ["3 days"] | ["water--10 mL"]
s0277-5387(01)00983-4 | 2 .2 .4 .( LH 2 ) n )[ CuCl 3 ] n (3) A solution of LH (0.02 g, 0.11 mmol) in MeOH (6 ml) was added to a stirred green solution of CuCl 2 ·2H 2 O (0.02 g, 0.12 mmol) in the same solvent (2 ml). The pH of the resulting solution obtained was lowered to  2 with aqueous 0.1 N HCl and this was left for slow evaporation at r.t. After complete evaporation, a yellow solid was obtained which was dissolved in EtOH (5 ml). Brown crystals suitable for crystallographic studies were obtained from the ethanolic solution by vapour diffusion with Et 2 O. Yield: 46%. Anal. | [] | [] | ["[Cu(LH 2 ) 2 Cl 2 ] n", "NaN"] | ["CuCl 2 ·2H 2 O--0.02 g, 0.12 mmol"] | [] | ["LH--0.02 g, 0.11 mmol"] | ["r.t."] | [] | ["MeOH--6 ml", "HCl--0.1 N", "EtOH--5 ml", "Et 2 O--NaN"]
zaac.201700042 | Synthesis of [SnMe 3 (H 2 O)] 2 C 5 O 5 (3): Compound 3 was prepared similar to compound 1 from sodium croconate (0.37 g, 2 mmol) and trimethyltin chloride (0.80 g, 4 mmol) in water. Yield 0.69 g, (69 %). | [] | [] | ["[SnMe 3 (H 2 O)] 2 C 5 O 5", "NaN"] | ["trimethyltin chloride--0.80 g, 4 mmol"] | [] | ["sodium croconate--0.37 g, 2 mmol"] | [] | [] | ["water--NaN"]
s10870-005-2398-y | Cd(1,5-nds)(H 2 O) 2 ] n :Cd(CH 3 Coo) 2 · 2H 2 O (0.13 g, 0.5 mmol) was added to the aqueous solution of 1,5-naphthalenedisulfonic acid (0.18 g, 0.5 mmol). The resulting solution was adjusted by 10% NaOH until pH 9, heated and stirred at 60 ◦ C for 2 h, ﬁltered. Crystals suitable for singlecrystal structural analyses were obtained from the ﬁltrate after a few days. Yield: 65%. Elemental analysis of C 10 H 10 O 8 S 2 Cd --required: C: 27.63, H: 2.32%; found: C: 27.75, H: 2.71%. | [] | ["a few days"] | ["Cd(1,5-nds)(H 2 O) 2 ] n", "C 10 H 10 O 8 S 2 Cd"] | ["Cd(CH 3 Coo) 2 \b2H 2 O--0.13 g, 0.5 mmol"] | ["10% NaOH--NaN"] | ["1,5-naphthalenedisulfonic acid--0.18 g, 0.5 mmol"] | ["60 \b0 C"] | ["2 h"] | ["aqueous solution--NaN"]
c0nj00328j | Preparation of [Zn(L 9 )(phen)]4H 2 O (2) Zn(NO 3 ) 2 6H 2 O (0.01 g, 0.034 mmol), H 2 L 9 (0.01 g, 0.0243 mmol) and phen (0.01 g, 0.055 mmol) were dissolved in a 10 mL mixture of DMF, EtOH and H 2 O (v/v = 5:2:1) and heated in a sealed tube at 90 1C for 33 h. The resulting colourless crystals were collected in 60% yield (0.01 g) on the basis of H 2 L 9 . Elemental anal. calc. for 2: C, 56.54; H, 3.90; N, 3.88%; Found: C, 56.85; H, 4.08 N, 3.55%. | [] | [] | ["[Zn(L 9 )(phen)]4H 2 O", "2"] | ["Zn(NO 3 ) 2 ?6H 2 O--0.01 g, 0.034 mmol"] | [] | ["H 2 L 9--0.01 g, 0.0243 mmol", "phen--0.01 g, 0.055 mmol"] | ["90 1C"] | ["33 h"] | ["DMF, EtOH and H 2 O--10 mL (v/v = 5:2:1)"]
j.poly.2013.08.058 | {[Sr(H 2 IDC) 2 (H 2 O)](H 2 O)} n (1) was prepared by the branched tube method and this yellow compound polymerizes on heating the solid at 210 °C to form a new beige compound that is suggested to be the water-free compound [Sr(H 2 IDC) 2 ] n (2), that was also characterized by powder X-ray diffraction techniques. Crystals of 1 on standing in air at 210 °C for 4 h undergo a reversible transformation to yield 2, this process being accompanied by a color change from yellow to beige. Unfortunately this transformation was not done in a single-crystal to single-crystal fashion and attempts to prepare single crystals of compound 2 could not be achieved. | [] | ["4 h"] | ["{[Sr(H 2 IDC) 2 (H 2 O)]\n(H 2 O)} n", "[Sr(H 2 IDC) 2 ] n"] | [] | [] | ["H 2 IDC--NaN"] | ["210 \n°C"] | [] | []
c2ce26034d | Synthesis of 2 A mixture of Zn(NO 3 ) 2 (0.1 mmol), H 2 ip (0.1 mmol) and N1,N4di(pyridin-3-yl)naphthalene-1,4-dicarboxamide (0.1 mmol) in the ratio of 1 : 1 : 1 in 10 mL deionized water was sealed in a Teflonlined stainless steel vessel and heated at 180 uC for 3 days, and then the reaction system was cooled to room temperature.Fig. 8 View of the 3D net.Fig. 9 Schematic description of the topology matrix: (a) dia, (b) a-Po. | [] | [] | ["2"] | ["Zn(NO 3 ) 2--0.1 mmol"] | [] | ["H 2 ip--0.1 mmol", "N1,N4di(pyridin-3-yl)naphthalene-1,4-dicarboxamide--0.1 mmol"] | ["180 uC"] | ["3 days"] | ["deionized water--10 mL"]
cg100316s | 1 H-NMR (400 MHz, DMSO): δ = 7.66 (d, 3 H), 8.69 (d, 6 H), 8.96 (s, 3H) ppm.Synthesis of MOF-1. A mixture of H 6 BHB (5.4 mg, 0.010 mmol) and Zn(CH 3 COO) 2 3 2H 2 O (12.3 mg, 0.056 mmol) was dissolved in DMF (2 mL) in a screw-capped vial. After two drops of HNO 3 (63%, aq.) and 0.1 mL of H 2 O were added to the mixture, the vial was capped and placed in an oven at 65 C for 24 h. The resulting rhombic prism-shaped single crystals were washed with DMF several times to give MOF-1 (5.6 mg, yield: 60.1%). Elemental analysis: Calcd. for Zn 4 O(BHB) 3 (DMF)(H 2 O) 8 (C 33 H 37 NO 23 Zn 4 ): C, 37.40; H, 3.30; N, 1.32; Found: C, 36.96; H, 2.80; N: 1.56. | [] | [] | ["MOF-1", "Zn 4 O(BHB) 3 (DMF)(H 2 O) 8"] | ["Zn(CH 3 COO) 2 3 2H 2 O--12.3 mg, 0.056 mmol"] | ["HNO 3 (63%, aq.)--two drops", "H 2 O--0.1 mL"] | ["H 6 BHB--5.4 mg, 0.010 mmol"] | ["65 \nC"] | ["24 h"] | ["DMF--2 mL"]
cg200581w | Synthesis of [Co 2 (TPOM)(L2) 2 (H 2 O) 2 ] 3 H 2 O (3). The preparation of 3 was similar to that of 2 except that CoCO 3 (23.8 mg, 0.2 mmol) was used instead of NiCO 3 . Purple needle crystals of 3 were collected in a 40% yield (based on CoCO 3 ). Anal. calcd for C 41 H 37 Co 2 N 4 O 17 (M r = 975.60): C, 50.47; H, 3.82; N, 5.74. Found: C, 50.49; H, 3.80; N, 5.69. IR (KBr, cm 1 ): 3420 (w), 1613 (w), 1578 (w), 1506 (m), 1463 (m), 1382 (w), 1296 (m), 1210 (m), 1037 (s), 878 (s), 830 (s), 830 (s) 781 (m), 723 (m), 644 (s), 539 (s), 466 (s). | [] | [] | ["[Co 2 (TPOM)(L2) 2 (H 2 O) 2 ] 3 H 2 O", "C 41 H 37 Co 2 N 4 O 17"] | ["CoCO 3--23.8 mg, 0.2 mmol"] | [] | [] | [] | [] | []
j.poly.2012.06.051 | crystals in 75% yield (based on Co). Elemental analysis (%): C 19 H 22 O 4 NCo (386.12): calc. C, 58.92; H, 5.73; N.3.62. Found: C, 58.89; H, 5.68; N.3.66. IR (KBr, cm 1 ): m = 3431m, 3101w, 3053w, 2894s, 2845s, 1971w, 1602s, 1539m, 1485m, 1424s, 1392m, 1362w, 1342w, 1308m, 1244w, 1220m, 1173w, 1133w, 1107w, 1079w, 1011w, 868w, 828m, 757w, 730w, 707w, 674m, 646m, 587w, 520w, 440w. | [] | [] | ["Co(C 19 H 22 O 4 N)"] | [] | [] | [] | [] | [] | []
j.poly.2017.02.012 | 6 1632 (m), 1601 (s), 1567 (m), 1514 (s), 1458 (w), 1400 (m), 1342 (s), 1256 (m), 1118 (m), 1061 (m), 945 (m), 827 (m), 691 (w). 2.2.4. Synthesis of {[ZnL(ip)]DMF} n (3) Complex 3 was prepared in the same way as 1, using H 2 ip instead of H 2 tp. Orange block-shaped crystals suitable for X-ray analysis were obtained directly, washed with DMF, and dried in air (Yield: 30% based on L). Anal. Calcd for C 26 H 18 ZnN 6 O 4 (based on the guest free of complex 3 due to elimination of the DMF molecules upon exposure to air, this was also conformed to the IR spectra and thermogravimetric analysis): C, 57.42; H, 3.34; N, 15.45%. Found: C, 57.29; H, 3.21; N, 15.24%. FT-IR (KBr, cm –1 ): 3442 (br), 3145 (s), 1633 (s), 1610 (s), 1566 (m), 1511 (s), 1423 (m), 1332 (w), 1263 (w), 1239 (m), 1158 (w), 1120 (m), 1058 (s), 996 (w), 943 (m), 890 (m), 850 (w), 749 (s), 650 (m). 2.2.5. Synthesis of [Cd(L) 0.5 (tp)] n (4) A mixture of L (39.2 mg, 0.125 mmol), H 2 tp (20.9 mg, 0.125 mmol), and Cd(NO 3 ) 2 ·4H 2 O (77.1 mg, 0.25 mmol) in 10 mL mixed solvent of methanol and H 2 O (1:1, v/v) was sealed in a 23 mL Teflon lined stainless steel container and heated at 140 o C for 4 days. After the container was cooled to room temperature at a rate of 5 o C·h –1 , orange block-shaped crystals suitable for X-ray analysis were obtained directly, washed with methanol, and dried in air (Yield: 30% based on L). Anal. Calcd for C 17 H 11 CdN 3 O 4 : C, 47.08; H, 2.56; N, 9.69%. Found: C, 47.38; H, 2.30; N, 9.76%. FT-IR (KBr, cm –1 ): 3437 (br), 3133 (s), 1575 (s), 1545 (s), 1511 (s), 1377 (s), 1301 (m), 1228 (m), 1184 (w), 1147 (w), 1116 (w), 1055 (m), 1014 (w), 973 (m), 880 (w), 842 (m), 803 (m), 742 (s), 694 (m). 2.2.6. Synthesis of {[CdL(ndc)] ⋅ 0.625DMF} n (5) | [] | [] | ["{[ZnL(ip)]DMF} n", "C 26 H 18 ZnN 6 O 4"] | [] | [] | ["H 2 ip--NaN"] | [] | [] | ["DMF--NaN"]
s10904-008-9199-7 | Elemental Analysis: Calcd. for C 24 H 15 N 2 O 10 Zn 2 : C, 46.33; H, 2.43; N, 4.50%. Found: C, 46.38; H, 2.47; N, 4.48%. IR (KBr pellet), cm -1 (intensity): 3437 (br), 3062 (m), 1587 (s), 1523 (m), 1491 (w), 1424 (m), 1391 (s), 1226 (w), 1147 (w), 1103 (w), 1051 (w), 875 (w), 843 (m), 740 (w), 728 (m), 657 (w). | [] | [] | ["C 24 H 15 N 2 O 10 Zn 2"] | [] | [] | [] | [] | [] | []
s10876-019-01575-y | Synthesis of [Cu 12 (L 1 ) 4 (L 2 ) 6 (NO 3 ) 6 (MeOH) 2 (H 2 O) 6 ](NO 3 ) 10 3MeOH11H 2 O (1) Weighed amounts of Cu(NO 3 ) 2 3H 2 O (0.1 g, 0.41 mmol) and 4-(pyridin-2-yl)methyleneamino-1,2,4-triazole (0.071 g, 0.41 mmol) were dissolved in H 2 O (5 mL) and stirred at 22 C. A resulting blue solution in a small vessel was placed into a hermetic container with 15 mL of methanol on the bottom. Blue block-shaped single crystals suitable for X-ray diffraction precipitated within 7 days. Unfortunately, a blue polycrystalline product of unknown composition precipitated over the crystals at the same time. The attempts to obtain the pure sample of complex 1, calculate the yield and carry out the elemental analysis of the sample were failed. | [] | [] | ["[Cu 12 (L 1 ) 4 (L 2 ) 6 (NO 3 ) 6 (MeOH) 2 (H 2 O) 6 ](NO 3 ) 10 ?3MeOH?11H 2 O"] | ["Cu(NO 3 ) 2 ?3H 2 O--0.1 g, 0.41 mmol"] | [] | ["4-(pyridin-2-yl)methyleneamino-1,2,4-triazole--0.071 g, 0.41 mmol"] | ["22 \nC"] | ["7 days"] | ["H 2 O--5 mL", "methanol--15 mL"]
ejic.201101218 | Preparation of Cu[O 3 P(CH 2 ) n–1 CH 3 ](n = 10) by Hydrothermal Synthesis: A sample of Cu(OAc) 2 (66.8 mg, 0.37 mmol) was dissolved in distilled water (15 mL). Decaphosphonic acid (78.2 mg, 0.35 mmol) was placed in a Teflon™-lined pressure vessel. The copper solution was then added into the PTFE cell. The mixture was left in an autoclave oven at 160 °C for 24 h. A further cooling ramp from 160 °C to room temperature over 24 h was done. The desired compound was obtained as a white powder that was collected by filtration, washed with water and ethanol, and dried at room temperature. | [] | ["24 h"] | ["Cu[O 3 P(CH 2 ) n-1 CH 3 ](n = 10)"] | ["Cu(OAc) 2--66.8 mg, 0.37 mmol"] | [] | ["Decaphosphonic acid--78.2 mg, 0.35 mmol"] | ["160 °C"] | ["24 h"] | ["distilled water--15 mL"]
chem.200601246 | Synthesis of 2 a–c: An aqueous mixture (10 mL) of Ln 2 O 3 ,CuACHTUNGTRENNUNG(NO 3 ) 2 ,ip and bpy in the ratio of 1:2:1:1 was placed in a Teflon reactor (23 mL), and heated at 1708C for 5 d, and then it was cooled to room temperature at 5 8Ch 1 . Blue crystals were obtained in 73 (2a), 66 (2b), 68% (2c) yield based on Cu. In addition, LnACHTUNGTRENNUNG(NO 3 ) 3 /LnCl 3 and CuCl 2 /CuSO 4 were selected to replace Ln 2 O 3 and CuACHTUNGTRENNUNG(NO 3 ) 2 to produce polymer 2a–c, and the yield is not obviously changed. The phase purity of the bulk materials of 2a was corroborated by powder X-ray diffraction study (see Figure 11) and elemental analysis. Elemental analysis calcd (%) for 2a: C 42.45, H 2.62, N 2.91; found: C 43.08, H 2.49, N 2.93; IR (KBr): n˜ = 3467(m), 3118(m), 1630(m), 1606(m), 1479(w), 1448(s), 1403(m), 1278(m), 1176(s), 1107(s), 1035(m), 939(s), 835(s), 750(s), 725(s), 660(m), 479(m) cm 1 . | [] | [] | ["2a", "2b", "2c"] | ["Ln 2 O 3--not specified", "CuACHTUNGTRENNUNG(NO 3 ) 2--not specified"] | [] | ["ip--not specified", "bpy--not specified"] | ["1708C"] | ["5 d"] | ["water--10 mL"]
s1600536811023816 | Experimental A mixture of Co(NO 3 ) 2 .6H 2 O (0.064 g, 0.2 mmol), 4,4-bipyridine (0.034 g, 0.2 mmol), pyridine-3,5-dicarboxylic acid (0.034 g, 0.2 mmol), NaOH (0.008 g, 0.2 mmol) in water (10 ml) was sealed in a 25 ml Teflon-lined stainless steel autoclave.The mixture was heated at 423 K for 72 h, then slowly cooled to room temperature during 48 h. Two kinds of crystals were obtained from the reaction mixture. One is purple and needle shaped, which structure was reported by Whitfield et al.(2001); the other one is red and prism shaped, the structure is reported here.Refinement H atoms bonded to C atoms were placed in calculated positions with C—H distances of 0.95 Å and included in the refinement with a riding-mode approximation with U iso (H) = 1.2U eq (C). Water H atoms were located in a difference Fourier map but they were treated as riding on their parent atoms with O—H = 0.85 Å, H—H = 1.39 Å, and U iso (H) = 1.5U eq (O). | [] | ["48 h"] | [] | ["Co(NO 3 ) 2 .6H 2 O--0.064 g, 0.2 mmol"] | ["NaOH--0.008 g, 0.2 mmol"] | ["4,4-bipyridine--0.034 g, 0.2 mmol", "pyridine-3,5-dicarboxylic acid--0.034 g, 0.2 mmol"] | ["423 K"] | ["72 h"] | ["water--10 ml"]
s205698901600342x | The reactor was heated at 363 K for 3 d. A crop of blue, blockshaped single crystals of the title compound was obtained after cooling the solution to room temperature. The yield was approximately 70% based on Cu salt.5. Refinement details Crystal data, data collection and structure reﬁnement details are summarized in Table 2. All H atoms were placed in geometrically idealized positions and reﬁned in a riding-model approximation on their parent atoms, with U iso (H) = 1.2U eq (C) (aromatic) and 1.5U eq (C) (methyl) with C—H = 0.93 A ˚ (aromatic) and 0.96 A ˚ (methyl), and U iso (H) = 1.2U eq (N) with N—H = 0.86 A ˚ . | [] | [] | [] | [] | [] | [] | ["363 K"] | ["3 d"] | []
j.jssc.2012.01.038 | 2.2. Synthesis of Bi 4 Na 4 (1R3S-cam) 8 (EtOH) 3.1 (H 2 O) 3.4 A mixture of Bi(NO 3 ) 3  5H 2 O (0.242 g, 0.5 mmol) and an excess of 1R3S-camphoric acid (1R3S-cam) (0.300 g, 1.5 mmol) and NaOH (0.024 g, 0.6 mmol) in EtOH (25 ml) was sealed in a Teﬂon-lined autoclave and heated to a temperature of 100 1C for 3 day, and then cooled slowly at 0.1 1C/min to room temperature.Colorless, needle-shaped crystals and white polycrystalline powder were obtained in quantitative yield based on bismuth.The products were washed with DMF to dissolve and remove any unreacted ligand. The ﬁnal product was isolated by vacuum ﬁltration. It is this mixture of powder and needle crystals that were used for structure and physical characterizations. | [] | [] | ["Bi 4 Na 4 (1R3S-cam) 8 (EtOH) 3.1 (H 2 O) 3.4"] | ["Bi(NO 3 ) 3 ?5H 2 O--0.242 g, 0.5 mmol"] | ["NaOH--0.024 g, 0.6 mmol"] | ["1R3S-camphoric acid--0.300 g, 1.5 mmol"] | ["100 \nC"] | ["3 day"] | ["EtOH--25 ml"]
chem.200501072 | [Cs([18]crown-6)(N 3 )] 2 : CsN 3 (0.35 g, 2.0 mmol) was dissolved in anhydrous methanol (10 mL) and a solution of [18]crown-6 (0.50 g, 2.0 mmol) in methanol (5 mL) was added. The mixture was heated to boiling, then cooled and concentrated under reduced pressure to a volume of about 5 mL. Diethyl ether (10 mL) was slowly added to the stirred solution, resulting in the deposition of a white precipitate; this was filtered off and dried in vacuo. Yield 0.55 g (65 %). Elemental analysis calcd (%) for C 12 H 24 CsN 3 O 6 (439.2): C 32.8, H 5.5, N 9.6; found: C 32.9, H 5.6, N 8.9; 1 H NMR (300 MHz, CDCl 3 ,258C): d = 3.55 ppm (s, CH 2 ); IR (Nujol): n˜ = 3283 (sh) (combination band?), 1997 (vs), 1352 (m), 1286 (m), 1250 (m), 1120 (sh), 1101 (vs, br), 955 (s), 835 (m), 631 (w), 527 cm 1 (m). | [] | [] | ["Cs([18]crown-6)(N 3 ) 2 ", "CsN 3 "] | ["CsN 3 --0.35 g, 2.0 mmol"] | [] | ["[18]crown-6--0.50 g, 2.0 mmol"] | [] | [] | ["anhydrous methanol--10 mL", "methanol--5 mL", "Diethyl ether--10 mL"]
b105443k | Syntheses 2,3-Diphenylquinoxaline (L) . Recrystallised o-phenylenediamine (OPDA; 0.54 g, 5 mmol and benzil (1.05 g, 5 mmol) were taken in 25 ml of ethanol and reﬂuxed for 5 h. Then the yellow reaction mixture was left in air overnight. The white needles that deposited were ﬁltered oﬀ, washed with a few drops of ethanol and dried in vacuo over fused CaCl 2 . | [] | ["overnight"] | ["2,3-Diphenylquinoxaline (L)"] | [] | [] | ["o-phenylenediamine (OPDA)--0.54 g, 5 mmol", "benzil--1.05 g, 5 mmol"] | ["reflux"] | ["5 h"] | ["ethanol--25 ml"]
j.jphotochem.2017.10.041 | Elemental analysis calcd (%) for C 34 H 18 CuF 12 N 2 O 4 (810.05): C 50.41, H 2.24, N 3.46; found: C50.43, H 2.22, N 3.41.2.2.5.Preparation of [Zn(hfacac) 2 (bpanth)] n (5) An methanolic solution (1.0 mL) of Zn(hfacac) 2 2H 2 O (5.7 mg, 0.012 mmol) was slowly added to bpanth (4.0 mg, 0.012 mmol) dissolved in 1.0 mL of chloroform.The resulted mixture was left to stand at room temperature for 7 days, and the resulting transparent bulk-like crystalline deposit collected. | [] | [] | ["[Zn(hfacac) 2 (bpanth)] n"] | ["Zn(hfacac) 2 2H 2 O--5.7 mg, 0.012 mmol"] | [] | ["bpanth--4.0 mg, 0.012 mmol"] | [] | ["7 days"] | ["methanolic solution--1.0 mL", "chloroform--1.0 mL"]
j.ica.2018.09.029 | in a dark place during 100 h led to colourless crystals of [Ag 2 (HL)(L)(CH 3 С 6 H 4 SO 3 )], which have appeared on the precipitate surface. Yield was about 36%. IR (nujol, cm -1 ): 2724 (w), 2682 (vw), 2361 (w), 2340 (w), 1760 (m), 1739 (m), 1647(vw), 1623 (m), 1539 (w), 1516 (s), 1456 (s), 1410 (vw), 1339 (w), 1328 (w), 1299 (w), 1248 (w), 1194 (m), 1171 (v), 1159 (vw), 1130 (m), 1045 (w), 1014 (vw), 926 (w), 919 (w), 882 (w), 816 (v), 776 (vw), 772 (m), 694 (m), 660 (w), 598 (vw), 565 (w). 2.4. Single crystal X-ray diffraction studies. The collected diffraction data for 1 and 2 were processed with the CrysAlis PRO program [21]. The structures were solved by direct methods and refined by least squares method on F 2 by SHELXL-2014 with the following graphical user interfaces of OLEX2 [22, 23]. Atomic displacements for non-hydrogen atoms in both structures were refined using an anisotropic model. Solvent n-propanol carbon atoms in 1 were refined with fixed at 0.5 atom site occupancy factors, the molecule is disordered around the center of inversion. One of metal atoms (Ag2) in 1 is splitted into two equivalent positions (s.o.f. 50%). All hydrogen atoms in 1 and 2 were placed in ideal positions and refined as riding atoms with relative isotropic displacement parameters. The crystal parameters, data collection and the refinement are summarized in Table 1. Table 1. Selected crystal data and structure refinement parameters of 1 and 2. | [] | [] | ["[Ag 2 (HL)(L)(CH 3 С 6 H 4 SO 3 )]"] | [] | [] | [] | [] | ["100 h"] | []
j.molstruc.2008.08.019 | for C 18 H 14 O 6.5 N 2 P 1 S 1 Cu 1 (Mr = 488.88): C, 44.22; H, 2.89; N, 5.73%.Found: C, 44.18; H, 2.79; N, 5.68%. IR data (KBr, cm 1 ): 3436(s), 3072(m), 3052(m), 2917(m), 1625(m), 1522(m), 1430(m), 1227(vs), 1176(s), 1107(s), 1076(m), 1025(s), 993(s), 939(s), 855(m), 791(m), 723(m), 691(m), 617(m), 543(s). | [] | [] | ["C 18 H 14 O 6.5 N 2 P 1 S 1 Cu 1 "] | [] | [] | [] | [] | [] | []
ic970769l | IR (Nujol) ν (cm -1 ): 1543 m, 1304 s, 1113 m, 1058 m, 1037 m, 970 m, 933 m, 903 m, 869 m, 770 m, 636 w, 582 w, 564 w, 525 w.Synthesis of [(NaS(Trip)) 2 (Na(Et 2 O)S(Trip)) 4 ]‚0.5(solvent), 2. A solution of 0.71 g (3.00 mmol) of HS(Trip) in 30 mL of Et 2 O was added to 0.07 g (3.00 mmol) of NaH, whereupon hydrogen gas production started immediately. The resulting pale yellow solution was stirred for 5 min until all NaH had reacted, and the solution became pale yellow and clear. Upon removal of the solvent and redissolving of the solid in 20 mL of a 5:1 mixture of hexane and diethyl ether, pale yellow needles suitable for crystallographic analysis were obtained in 77% yield (0.72 g). | [] | [] | ["[(NaS(Trip)) 2 (Na(Et 2 O)S(Trip)) 4 ]‚0.5(solvent)"] | ["NaH--0.07 g (3.00 mmol)"] | [] | ["HS(Trip)--0.71 g (3.00 mmol)"] | [] | ["5 min"] | ["Et 2 O--30 mL", "hexane--5:1 mixture with diethyl ether, 20 mL"]
00958972.2012.713099 | 2.2.2. Synthesis of diethyl 2-bromoyterephthalate (III). Mixture of II (0.1 mol, 24.5 g), 500 mL ethanol, and 10 mL concentrated H 2 SO 4 was refluxed for 12 hours, and then poured into 500 mL H 2 O. The solution was extracted with ethyl acetate (200 mL  3), dried with anhydrous magnesium sulfate, and then concentrated on a rotary evaporator to give a white powder (92%). Anal. Calcd for C 12 H 13 BrO 4 (%): C, 47.86; H, 4.35. | [] | [] | ["diethyl 2-bromoyterephthalate (III)"] | [] | ["concentrated H 2 SO 4--10 mL"] | [] | [] | ["12 hours"] | ["ethanol--500 mL", "H 2 O--500 mL", "ethyl acetate--200 mL"]
j.ica.2010.01.025 | 2.1.5. Complex [bamH] 2 [NiL 2 ]5H 2 O(viii) To a solution of 2,6-pyridinedicarboxylic acid (0.334 g, 2 mmol) in methanol (20 ml), nickel(II) acetate tetrahydrate (0.249 g, 1 mmol) was added and stirred for 30 min. A green precipitate was obtained. On addition of 4-aminobenzylamine (0.226 g, 2 mmol) to the reaction mixture at room temperature a green colored homogeneous solution was obtained. The solvent was removed in a rotavapor. The green solid obtained was washed with acetonitrile (10 ml) and dried. Crystallization of this residue from deionised water led to crystals of complex viii after 2–3 days. Isolated yield, 76%. IR (KBr, cm 1 ): 3381(b), 3302(w), 3038(m), 1633(s), 1621(s), 1590(m), 1590(w), 1519(s), 1424(m), 1374(s), 1279(m), 1185(m), 1081(w), 838(m), 769(s). Molar conductance: 229.8 S cm 2 mol 1 in water. Vis k max , (water): 609 nm; e = 10.5 M 1 cm 1 , l eff at 298 K: 2.91 BM. | [] | ["2-3 days"] | ["[bamH] 2 [NiL 2 ]5H 2 O", "Complex viii"] | ["nickel(II) acetate tetrahydrate--0.249 g, 1 mmol"] | [] | ["2,6-pyridinedicarboxylic acid--0.334 g, 2 mmol", "4-aminobenzylamine--0.226 g, 2 mmol"] | ["room temperature"] | ["30 min"] | ["methanol--20 ml", "acetonitrile--10 ml", "deionised water--not specified"]
cm010427k | Synthesis of E-4-[2-(3-Pyridyl)ethenyl]benzonitrile, L2. A mixture of (4-cyanobenzyl)triphenylphosphonium bromide (7.786 g, 17 mmol) and 3-pyridinecarbaldehyde (1.66 g, 15.5 mmol) in 30 mL of methylene chloride was stirred vigorously in a 250 mL Erlenmeyer flask. To this suspension was added 10 mL of 50% aqueous NaOH dropwise over the course of 1 h. After stirring vigorously for an additional 1 h, the mixturewas washed with three portions of deionized water (100 mL). The organic layer was dried over MgSO 4 and evaporated to dryness. The resulting white solid was transferred to a 100 mL round-bottom flask containing iodine crystals (0.1 g, 0.788 mmol) and 40 mL of nitrobenzene, and the mixture was refluxed for 3 h. Upon cooling, the reaction mixture was extracted with dilute hydrochloric acid. The aqueous phase was removed, made alkaline with 3 M NaOH, and extracted with ethyl acetate. The extract was dried over MgSO 4 and evaporated to dryness to afford 2.426 g of pure product (76% yield). | [] | [] | ["E-4-[2-(3-Pyridyl)ethenyl]benzonitrile, L2"] | [] | [] | ["(4-cyanobenzyl)triphenylphosphonium bromide--7.786 g, 17 mmol", "3-pyridinecarbaldehyde--1.66 g, 15.5 mmol"] | ["reflux"] | ["1 h", "3 h"] | ["methylene chloride--30 mL", "50% aqueous NaOH--10 mL", "nitrobenzene--40 mL", "ethyl acetate--not specified"]
ncrs-2015-0098 | Crystal structure of poly[(di-2-aqua-2O:O)bis(5-oxalato-1:22O1; 11O2; 3:4:53O3; 31O4)(4-oxalato-1:22O1; 2:32O2; 3:42O3; 4:12O4)dizinc(II)disodium(I)] | [] | [] | ["poly[(di-2-aqua-2O:O)bis(5-oxalato-1:22O1; 11O2; 3:4:53O3; 31O4)(4-oxalato-1:22O1; 2:32O2; 3:42O3; 4:12O4)dizinc(II)disodium(I)]"] | [] | [] | [] | [] | [] | []
cg801157k | The pH value was adjusted to 6 with ethylenediamine. After being stirred for 2 h, the mixture was sealed in the bomb and heated at 160 °C for 3 days, then cooled at 10 °C/3 h to 100 °C, followed by slow cooling to room temperature. After ﬁltration, the product was washed with distilled water and then dried at room temperature. White crystals suitable for X-ray diffraction analysis were obtained in ca. 54.32% yield based on Eu (III). Elemental analysis results for C 10 H 9 NO 7 Eu (M r ) 407.14), calcd: C, 29.50; H, 2.23; N, 3.44; Eu, 37.33. Found: C, 29.47; H: 2.26; N, 3.40; Eu, 37.35. IR data (KBr pellet, ν[cm -1 ]): 3318(ν s OH), 3074(ν s (C-H) aromatic ), 2988(ν s (C-H) CH2 ), 1590(ν s CdO), 1389(ν as CdO), 1134(δ(CH aromatic ) in-plane ), 821 and 767(δ(CH aromatic ) out-of-plane ). | [] | [] | ["C 10 H 9 NO 7 Eu"] | [] | [] | [] | ["160 \nC for 3 days, then cooled at 10 \nC/3 h to 100 \nC, followed by slow cooling to room temperature"] | ["2 h"] | ["ethylenediamine--adjusted to pH 6"]
c3ra43118e | Synthesis of {[Cu 2 Dy(TDA) 2 Cl(H 2 O) 4 ]$2H 2 O} n (Cu–Dy). Cu– Dy was synthesized as the same procedure of Cu–Gd except that GdCl 3 $6H 2 O was replaced by DyCl 3 $6H 2 O. Blue block crystals of Cu–Dy were collected by washing with water and dried in air. | [] | [] | ["{[Cu 2 Dy(TDA) 2 Cl(H 2 O) 4 ]$2H 2 O} n (Cu–Dy)"] | [] | [] | ["TDA--not specified"] | [] | [] | ["water--not specified"]
ic034324a | Preparation of {[Zn(o-OOCC 6 H 4 COFc) 2 (4,4′-bipy)(H 2 O) 2 ]‚ 2MeOH‚2H 2 O} n (2). Zn(OAc) 2 × 2H 2 O (11.0 mg; 0.05 mmol) and 4,4′-bipy (7.8 mg, 0.05 mmol) were dissolved in 5 mL of MeOH. o-NaOOCC 6 H 4 COFc (33.5 mg, 0.1 mmol) in 6 mL of MeOH was added dropwise to the former mixture. The resulting red solution was allowed to stand at room temperature in the dark.Good quality red crystals for 2 were obtained after 2 weeks.Yield: 58%. Anal. Calcd for C 48 H 50 Fe 2 N 2 O 12 Zn: N, 2.73; C, 56.25; H, 4.88. Found: N, 2.50; C, 56.62; H, 4.70. IR (cm -1 , KBr): 3421 s, 3104 m, 1637 s, 1610 s, 1585 s, 1560 m, 1450 m, 1398 s, 1377 s, 1292 m, 816 m, 751 m, 510 m, 490 m. | [] | [] | ["{[Zn(o-OOCC 6 H 4 COFc) 2 (4,4′-bipy)(H 2 O) 2 ]‚ 2MeOH‚2H 2 O} n", "C 48 H 50 Fe 2 N 2 O 12 Zn"] | ["Zn(OAc) 2 × 2H 2 O--11.0 mg; 0.05 mmol"] | [] | ["4,4′-bipy--7.8 mg, 0.05 mmol", "o-NaOOCC 6 H 4 COFc--33.5 mg, 0.1 mmol"] | [] | ["2 weeks"] | ["MeOH--5 mL", "MeOH--6 mL"]
c3ce42545b | Preparation of compounds 1–7 Preparation of [Cd(oba)(2,2′-bipy)] 2 (1). A thick Pyrex tube was loaded with CdSO 4 ·7H 2 O (336 mg, 1 mmol), H 2 oba (258 mg, 1 mmol), 2,2′-bipy (156 mg, 1 mmol) and 2 ml of DMF and H 2 O (v/v = 4 : 6). The sealed tube was heated at 145 °Cfor120h andthencooledtoroomtemperatureatarateof5°Ch −1 to form colorless crystals of 1, which were collected by filtration, washed with EtOH and Et 2 O, and dried in air. Yield: 52% (based on CdSO 4 ·7H 2 O). Anal. calcd for C 48 H 32 Cd 2 N 4 O 10 :C, 54.93; H, 3.07; N, 5.34%. Found: C, 54.89; H, 3.04; N, 5.38%. | [] | [] | ["[Cd(oba)(2,2′-bipy)] 2", "C 48 H 32 Cd 2 N 4 O 10"] | ["CdSO 4 ·7H 2 O--336 mg, 1 mmol"] | [] | ["H 2 oba--258 mg, 1 mmol", "2,2′-bipy--156 mg, 1 mmol"] | ["145 \nC"] | ["120h"] | ["DMF and H 2 O--2 ml"]
c4ta05638h | Microwave synthesis of [Zn(dcbpy)(DMF)]·DMF (1M) Zn(NO 3 ) 2 ·6H 2 O (0.2 mmol, 60.0 mg) and H 2 dcbpy (0.4 mmol, 48.8 mg) were dissolved in DMF (12 mL) in a glass vial under stirring and a low heat of approximately 40 ◦ C for approximately 10 minutes. After the majority of the contents had dissolved, 3 mL of the cloudy reactant solution was syringed into a new glass vial, this glass vial was sealed and placed in a 700 W microwave operating at 40% power output. The sample was irradiated initially for 30 s, followed by three more 30 s cycles. This afforded a clear solution and a microcrystalline MOF precipitate (†ESI).Synthesis of [Dy(dcbpy)(DMF) 2 (NO 3 )] (2) Metal-organic framework 2 was synthesised solvothermally as for 1. Dy(NO 3 ) 3 ·5H 2 O (0.4 mmol, 175.6 mg) and H 2 dcbpy (0.4 mmol, 97.9 mg) were dissolved in DMF (15 mL) with stirring in a glass vial. The vial was sealed and placed in an oven set to 100 ◦ C for 6 days, affording pale pink rhomboidal crystals of 2. | [] | [] | ["[Zn(dcbpy)(DMF)]·DMF", "[Dy(dcbpy)(DMF) 2 (NO 3 )]"] | ["Zn(NO 3 ) 2 \n6H 2 O--0.2 mmol, 60.0 mg", "Dy(NO 3 ) 3 \n5H 2 O--0.4 mmol, 175.6 mg"] | [] | ["H 2 dcbpy--0.4 mmol, 48.8 mg", "H 2 dcbpy--0.4 mmol, 97.9 mg"] | ["40 \nC", "100 \nC"] | ["10 minutes", "6 days"] | ["DMF--12 mL", "DMF--15 mL"]
j.poly.2011.05.024 | solution, which was stirred for 1 h. Et 2 O (10 ml) was then added to the mixture. Vapor diffusion of Et 2 O into the solution slowly produced crystals; after one week, crystals formed in the shapes of needles and triangles. The former crystals were identiﬁed as (NEt 4 )[Mn 3 O(salox) 3 (MeOH) 2 (H 2 O) 2 Cl 2 ]MeOH (1MeOH) and the latter crystals were identiﬁed as (NEt 4 ) 3 [Mn 5 O(salox) 3 (N 3 ) 6 Cl 2 ] with yields of 56% and 14%, respectively. The dried solid was hygroscopic and analyzed as 13H 2 O; Anal. Calc. for 13H 2 O (C 31 H 53 Cl 2 Mn 3 N 4 O 14 ): C, 38.81; H, 5.78; N, 5.84. Found: C, 38.45; H, 5.36; N, 6.20%. The crystallographic sample of 1MeOH was maintained in contact with the mother liquor to avoid solvent loss. | [] | [] | ["(NEt 4 )[Mn 3 O(salox) 3 (MeOH) 2 (H 2 O) 2 Cl 2 ]·MeOH (1·MeOH)"] | [] | ["NEt 4 --not specified"] | [] | [] | ["1 h", "one week"] | ["Et 2 O--10 ml"]
d0dt01007c | 2.2 Syntheses 2.2.1 Synthesis of [Cu 6 (phen) 6 (µ 4 -adpt) 4 (H 2 O) 2 ](NO 3 ) 4 ·10H 2 O (1) A mixture of Cu(NO 3 ) 2 ·3H 2 O (0.241 g, 1 mmol) and phen (0.198 g, 1 mmol), dissolved in distilled water (10 mL), was mechanically stirred at room temperature for 1 hour. To the resulting light blue solution, disodium adipate (0.190 g 1 mmol) was added and mechanically stirred for another 1 hour. The blue colour product so formed was filtered, washed with water and dried in vacuum desiccator over fused CaCl 2 . Dark blue colour block shaped crystals suitable for single crystal X-ray diffraction were obtained by slow evaporation of the mother liquor after several days. Yield: 2.058 g (83%). Anal. calcd. for C 96 H 84 Cu 6 N 16 O 40 : C, 46.44%; H, 3.41%; N, 9.03%; Found: C, 46.40%; H, 3.33%; N, 8.96%. IR spectral data (KBr disc, cm −1 ): 3454(br), 3081(m), 2948(m), 2873(w), 2640(w), 2422(m), 2404(w), 2078(w), 2006(w), 1766(m), 1633(m), 1580(m), 1543(s), 1519(sh), 1496(sh), 1426(s), 1413(w), 1388(s), 1325(sh), 1225(w), 1203(m), 1154(m), 1109(m), 1091(w), 1052(w), 987(w), 946(m), 872(sh), 856(s), 829(sh), 776(s), 738(sh), 725(s), 691(w), 650(m), [s, strong; m, medium; w, weak; br, broad; Sh, Shoulder]. | [] | [] | ["[Cu 6 (phen) 6 (µ 4 -adpt) 4 (H 2 O) 2 ](NO 3 ) 4 ·10H 2 O", "C 96 H 84 Cu 6 N 16 O 40"] | ["Cu(NO 3 ) 2 ·3H 2 O--0.241 g, 1 mmol"] | [] | ["phen--0.198 g, 1 mmol", "disodium adipate--0.190 g, 1 mmol"] | ["room temperature"] | ["1 hour", "1 hour", "several days"] | ["distilled water--10 mL"]
acs.cgd.6b00613 | respectively at the bottom of the arms of a 50 mL capacity H-shaped tube. It was carefully filled with water and the arms were covered with parafilm ® . The reactants were allowed to diffuse at room temperature. Deep blue prisms suitable for X-ray diffraction were grown after two months. They were collected by filtration washed with water and dried at room temperature for 48 h. Yield: 91% (220 mg, 0.234 mmol). Anal. Calcd. for C 34 H 34 N 8 O 16 Cu 2 (937.8 g mol –1 , 5): C, 43.56; H, 3.62; N, 11.94; Cu, 13.40. Found: C, 43.55; H, 3.65; N, 11.95; Cu, 13.50%. IR (KBr/cm –1 ): 3438 [ν(O–H)], 3327 [ν(N–H)], 1718 [ν(C=O)], 1676 [ν(C=O)], 1645 [ν(C=O)], 1599 [ν(C=C)], 1540 [ν(CO 2 – )], 1285 [ν(C–N)], 827 and 705 [ δ (C–H)], 768 [ δ (C–H)] and 488 [ν(Cu–O)]. Physical Measurements. Infrared spectra of 1, 2, 4 and 5 were recorded on a Perkin Elmer 882 spectrophotometer in the range of 4000 to 400 cm –1 using KBr pellets. NMR spectra of 1 were performed with a Bruker-200 NMR spectrometer at 200 MHz for 1 H nuclei and 50 MHz for 13 C isotope, using a mixture 4:1 dmso-d 6 and CDCl 3 or D 2 O containing c.a. | ["room temperature"] | ["48 h"] | ["C 34 H 34 N 8 O 16 Cu 2"] | [] | [] | [] | [] | ["two months"] | ["water--filled the tube"]
cg400741b | [Li 2 (L-C 4 H 4 O 6 )] 9 . A solution of lithium acetate dihydrate (2 mmol) in water:ethanol (1:2, 5 mL) was layered under a solution of L-tartaric acid (1 mmol) in water:ethanol (1:4, 5 mL) in a 23 mL PTFE-lined stainless steel autoclave, which was heated at 125 °C. After three days, the autoclave was cooled to 25 °C and colorless crystals were handpicked from the reaction product for single crystal X-ray diﬀraction studies. A purer sample of 9 (containing ∼20% 2 by PXRD) for further analyses was obtained as follows: lithium acetate dihydrate (2 mmol), L-tartaric acid (1 mmol), water (3 mL), and ethanol (7 mL) were placed in a 23 mL PTFE-lined stainless steel autoclave, which was heated at 150 °C. After 7 days, the autoclave was cooled to 25 °C and the product, colorless rods (93 mg, 57%), was ﬁltered, washed in solvent, and dried at 60 °C overnight. A phase-pure sample could not be obtained for elemental analysis. | [] | [] | ["[Li 2 (L-C 4 H 4 O 6 )] 9"] | ["lithium acetate dihydrate--2 mmol"] | [] | ["L-tartaric acid--1 mmol"] | ["125 \nC", "150 \nC"] | ["3 days", "7 days"] | ["water:ethanol--1:4, 5 mL"]
c2ce06606h | Elemental analysis (%) calcd for C 10 H 30 CuN 26 O 2 : C, 19.10; H, 4.78; N, 57.95; found: C, 19.42; H, 4.85; N, 57.66. | [] | [] | ["C 10 H 30 CuN 26 O 2"] | [] | [] | [] | [] | [] | []
ic900609e | Synthesis of [(THF) 2 3 Na + 3 (TEMPO ) 2 (OH)] 2 (3). A Schlenk tube was charged with sodium spheres (0.23 g, 10 mmol). THF (30 mL) and TEMPO (1.56 g, 10 mmol) were then added, and this orange-colored mixture was heated to reflux for 48 h. The solution was cooled to -20 C for 72 h to precipitate a small crop of colorless crystals of 3 (yield <5%). It is thought that the hydroxide contaminant was due to the tarnished surface of the metallic spheres (presumably contaminated with oxygen-based species) resulting in the formation of a sodium mirror which was of poor quality.Synthesis of Na + (TEMPO) Powder. A Schlenk tube was charged with freshly cleaned elemental sodium (0.46 g, 20 mmol). To enhance the reactivity of the metal, the sodium was melted to a mirror using a heat gun. Hexane (40 mL) and TEMPO (3.12 g, 20 mmol) were added to the Schlenk tube, and this orange-colored mixture was heated to reflux for 12 h, resulting in the precipitation of a white solid. On reducing the solvent in vacuo by approximately 50%, further precipitation occurred. The solid was collected by filtration. Typical yield: 2.3 g, 65%. | [] | [] | ["[(THF) 2 3 Na + 3 (TEMPO ) 2 (OH)] 2", "Na + (TEMPO)"] | ["sodium spheres--0.23 g, 10 mmol", "elemental sodium--0.46 g, 20 mmol"] | [] | ["TEMPO--1.56 g, 10 mmol", "TEMPO--3.12 g, 20 mmol"] | ["reflux", "-20 \nC"] | ["48 h", "72 h", "12 h"] | ["THF--30 mL", "Hexane--40 mL"]
s0108768102009102 | 2.2. Manganese terephthalate dihydrate A solution of 1.0080 g of (NH 4 ) 2 C 8 H 4 O 4 in 60 ml of water was ®ltered to remove a trace of insoluble material. A solution of 1.4578 g of Mn(C 2 H 3 O 2 ) 2 (H 2 O) 4 in 40 ml of water was added slowly with stirring. The solution was stirred at room temperature for 30 min, during which time a white precipitate formed. The slurry was ®ltered, washed with water and airdried. The yield was 0.788 g. A preliminary powder pattern indicated that this solid was a mixture. A portion of the solid was slurried with water at 353 K overnight to yield phase-pure Mn(C 8 H 4 O 4 )(H 2 O) 2 . | [] | [] | ["Manganese terephthalate dihydrate", "Mn(C 8 H 4 O 4 )(H 2 O) 2"] | ["(NH 4 ) 2 C 8 H 4 O 4--1.0080 g", "Mn(C 2 H 3 O 2 ) 2 (H 2 O) 4--1.4578 g"] | [] | [] | ["room temperature", "353 K"] | ["30 min", "overnight"] | ["water--60 ml", "water--40 ml"]
j.chempr.2017.06.006 | Preparation of 8-BRs The synthesis of 8-BRs was carried out similarly to that of 6a-BRs with the use of bromanilic acid (59.4 mg, 0.2 mmol) instead of chloranilic acid. 8-BRs was obtained as a grass-green solid in 95.5% yield (243.2 mg); 1 H NMR (400 MHz, CD 3 OD, ppm): d =8.95(d,J =6.8Hz,24H,Py-H),7.58(d,J =6.4Hz,24H,Py-H),1.75ppm(s,180H, Cp*); Anal. calcd for C 252 H 228 Br 12 F 36 N 12 O 60 Rh 12 S 12 : C 39.58, H 3.01, N 2.20, found: C 39.55, H 3.03, N 2.23; ESI-MS m/z:[6a-BRs-3OTf] 3+ calcd: 2399.72 , found: 2400.10, [6a-BRs-4OTf] 4 calcd: 1762.55 , found: 17 62.57 ; IR (KBr disk , cm 1 ) v = 1635, 1604, 1 507, 14 32, 13 60, 126 0, 122 5, 116 1, 1031 , 832, 8 07, 639 , 574, 5 60, 518, 498. | [] | [] | ["8-BRs", "C 252 H 228 Br 12 F 36 N 12 O 60 Rh 12 S 12"] | [] | [] | ["bromanilic acid--59.4 mg, 0.2 mmol"] | [] | [] | []
c2dt32283h | S YNTHESIS OF [HgCl 2 L 1 ] 2 (1). To a solution of pyridine-2-carboxaldehyde (0.20 g, 1.86 mmol) in ethanol (5 mL) was added a solution of aniline (0.17 g, 1.86 mmol) in ethanol (10 mL). | [] | [] | ["[HgCl 2 L 1 ] 2"] | [] | [] | ["pyridine-2-carboxaldehyde--0.20 g, 1.86 mmol", "aniline--0.17 g, 1.86 mmol"] | [] | [] | ["ethanol--5 mL", "ethanol--10 mL"]
c9ce00073a | Synthesis of [Zn 2 (CH 3 CN) 2 (oFBPDC) 2 ]∙2C 6 H 6 ·2CH 3 CN (4). Zn(NO 3 ) 2 ·6H 2 O (0.200 g, 0.66 mmol), H 2 oFBPDC (0.250 g, 0.64 mmol) were dissolved in the mixture containing 8.0 mL of CH 3 CN and 4.0 mL C 6 H 6 . The solution was placed in a 20 mL screw cap vial and heated at 80 °C for 48 h. The solid obtained was filtered off, washed with CH 3 CN and dried in air. Yield 0.090 g (25%). Upon the isolation of 4 from the mother liquor it loses guest molecules, and the final composition is [Zn 2 (CH 3 CN) 2 (oFBPDC) 2 ] ∙0.3C 6 H 6 ·1.6CH 3 CN. Found, %: C 40.55, H 1.09, N 4.60, F 27.96; calculated for C 37 H 12.6 F 16 N 3.6 O 8 Zn 2 , %: C 41.52, H 1.19, N 4,71, F 28.40. FT-IR, ν/cm −1 : 3511 (w), 3420 (w), 3358 (w), 3282 (w), 2361 (w), 2322 (w), 2295 (w), 2258 (w), 1694 (s), 1656 (s), 1616 (s), 1591 (s), 1470 (s), 1403 (s), 1251 (w), 1133 (w), 1000 (s), 978 (s), 816 (s), 768 (s), 718 (s), 690 (w), 678 (w), 655 (w), 597 (w), 517 (w), 479 (w), 440 (w). | [] | [] | ["[Zn 2 (CH 3 CN) 2 (oFBPDC) 2 ]∙2C 6 H 6 ∙2CH 3 CN", "C 37 H 12.6 F 16 N 3.6 O 8 Zn 2"] | ["Zn(NO 3 ) 2 ?6H 2 O--0.200 g, 0.66 mmol"] | [] | ["H 2 oFBPDC--0.250 g, 0.64 mmol"] | ["80 °C"] | ["48 h"] | ["CH 3 CN--8.0 mL", "C 6 H 6--4.0 mL"]
j.dyepig.2018.09.018 | Main FT–IR absorptions (KBr pellets, ν, cm –1 ): 3401 (w), 3123 (m), 1587 (s), 1499 (s), 1448 (vs), 1404 (s), 1306 (m) and 1157 (s). Anal. Calcd. for C 17 H 12 CuN 4 O 3 : C, 53.19, H, 3.15; N, 14.60 %. Found: C, 53.33; H, 3.28; N, 14.49 %. 2.2.6. Preparation of mononuclear complex 6 (Fe(HL 1 ) 2 ) The synthetic procedure for complex 6 was analogous to that described for 5 except that FeCl 2 ·4H 2 O (0.020 g, 0.1 mmol) was used as the starting material to replace CuCl 2 ·2H 2 O. Yield, 0.049 g (70 % based on Fe(II) ion). Mp: 156–158 ℃. UV–Vis in methanol, λ max (nm) / ε (×10 4 L mol –1 cm –1 ) = 370 / 6.0, 244 / 9.2 . | [] | [] | ["C 17 H 12 CuN 4 O 3", "Fe(HL 1 ) 2"] | ["FeCl 2 \n4H 2 O--0.020 g, 0.1 mmol"] | [] | ["HL 1--not specified"] | [] | [] | []
j.ica.2020.119873 | 2.3.4. [Ag 2 (CF 3 COO) 2 (bpcn) 2 ]·C 6 H 6 ·2ofbp·H 2 O(4) Complex 4 was prepared by the same procedure of 1 with only 1,4dcb replaced by bpcn . Yield: 44.77% (0.0718 g, based on bpcn). Anal.Calcd. for C 62 H 26 N 4 O 9 F 22 Ag 2 C, 46.41;N, 3.49;H, 1.63%; Found: C, 46.23;N, 3.65;H, 1.45%. IR (KBr, ν/cm −1 ):3417 (s), 2249 (m), 1682 (s), 1480 (m) , 1398 (s), 1206 (w), 1087 (w), 989 (w), 817 (w), 723 (w), 634 (m).2.3.5. p-phda·ofbp (c) Compound c was obtained by the same procedure of 1 or 2 with only 1,4-dcb replaced by p-phda. Yield: 58.12% (0.0282 g, based on pphda) ;Anal. Calcd. for C 22 H 10 N 2 O 2 F 8 C, 54.33;N, 0.76;H, 2.07% Found: C, 54.26;N, 5.59;H, 2.16%. IR (KBr,ν/cm −1 ): 3413 (s), 2225 (m), 1602 (m), 1490 (m), 1340 (m), 1087 (w), 987 (w), 817 (w), 723 (w). | [] | [] | ["[Ag 2 (CF 3 COO) 2 (bpcn) 2 ]·C 6 H 6 ·2ofbp·H 2 O(4)", "p-phda·ofbp (c)"] | ["Ag--NaN"] | [] | ["bpcn--NaN", "p-phda--NaN"] | [] | [] | ["1,4dcb--NaN", "NaN--NaN"]
j.ica.2008.02.046 | 2.2.2. [Fe(tcnoetOH) 2 (4,4 0 -bpy)(H 2 O) 2 ](1) Under aerobic conditions, an ethanolic solution (15.6 mL) of 4,4 0 -bipyridine (78 mg, 0.5 mmol) was added with stirring at room temperature to an aqueous solution (2 mL) of FeCl 2  4H 2 O (99 mg, 0.5 mmol). An aqueous solution (9 mL) of K[tcnoetOH] (241 mg, 1 mmol) was added to the resulting solution. A rust-coloured precipitate that quickly appeared in the ﬁnal yellow solution was ﬁltered. Slow evaporation of the ﬁltrate at room temperature afforded golden single crystals suitable for X-ray structure determination. IR data (m,cm 1 ): 3431m, 3300br, 2234m, 2201s, 1610w, 1508w, 1498s, 1460m, 1398m, 1148m, 1068m. | [] | [] | ["[Fe(tcnoetOH) 2 (4,4'-bpy)(H 2 O) 2 ]"] | ["FeCl 2  4H 2 O--99 mg, 0.5 mmol"] | [] | ["4,4'-bipyridine--78 mg, 0.5 mmol", "K[tcnoetOH]--241 mg, 1 mmol"] | ["room temperature"] | [] | ["ethanol--15.6 mL", "water--2 mL", "water--9 mL"]
j.jssc.2011.03.046 | The pH value was adjusted to 6 with NH 3  H 2 O. The green mixture was placed in Teﬂon-lined stainless reactor and heated at 160 1C for 5-d. Green crystals of 1 were obtained (0.08 g, 36% based on Ni). Found: C, 16.17; H, 2.73; Cd, 25.92; Ni, 12.77%. Calc. for C 6 H 12 CdNiO 12 : C, 16.11; H, 2.71; Cd, 25.13; Ni, 13.12%. IR (KBr, cm  1 ): 3478, 3399 ( n O–H ); 2913 ( n C–H ); 1608, 1571 ( n as–COO  ); 1457, 1395 ( n s-COO  ); 1272, 1179 ( n C–C, C–O ); 740 ( n Ni–O ); 582 ( n Cd–O ).2.2.2. Preparation of [NiZn 2 (Hcit) 2 (H 2 O) 2 ] n 2: Citric acid (0.21 g, 1 mmol) were dissolved in deioned water (10 mL). Under constant stirring, ZnSO 4  7H 2 O (0.29 g, 1 mmol) and NiCl 2  6H 2 O (0.12 g, 0.5 mmol) in water (10 mL) were added. | [] | [] | ["NaN", "C 6 H 12 CdNiO 12"] | ["Ni--NaN"] | [] | ["NaN--NaN"] | ["160 \nC"] | ["5-d"] | ["deioned water--10 mL"]
ejic.200900623 | [Cu II (L Cl )] (5): This complex was synthesized according to a similar procedure to that for 4. The product was isolated as royal blue blocks. Yield: 0.075 g (45%). C 14 H 23 Cl 2 CuN 4 O 5.5 (including 3.5H 2 O): calcd. C 35.79, H 4.93, N 11.90; found C 35.77, H 4.89, N 11.92. FT-IR (KBr disk): ν ˜ = 3426, 2925, 1613 cm –1 . Conductivity (CH 3 CN, ca. 1 m solution, 298 K): Λ M =30Ω –1 cm 2 mol –1 . UV/ Vis (CH 3 CN): λ max (ε) = 575 nm (210  –1 cm –1 ). UV/Vis (CH 3 OH): λ max (ε) = 269 nm (22400  –1 cm –1 ), 307 sh (7440), 587 (240). UV/ Vis (dmf): λ max (ε) = 280 nm (20110  –1 cm –1 ), 320 (7690), 578 (200).[Cu II (L Me )] (6): This complex was synthesized according to a similar procedure to that for 4. The product was isolated as royal blue blocks. Yield: 0.078 g (45%). C 16 H 25 CuN 4 O 3.5 (including 1.5H 2 O): calcd. C 48.91, H 6.41, N 14.26; found C 48.91, H 6.36, N 14.26.FT-IR (KBr disk): ν ˜ = 3434, 2916, 1604 cm –1 . Conductivity (dmf, ca. 1 m solution, 298 K): Λ M =10Ω –1 cm 2 mol –1 . UV/Vis (CH 3 CN): λ max (ε) = 575 (220  –1 cm –1 ). UV/Vis (dmf): λ max (ε)= 274 (21590  –1 cm –1 ), 307 (8420), 573 (220). MS (EI + , m/z): calcd. | [] | [] | ["C 14 H 23 Cl 2 CuN 4 O 5.5", "C 16 H 25 CuN 4 O 3.5"] | ["Cu II (L Cl )--NaN", "Cu II (L Me )--NaN"] | [] | [] | [] | [] | []
ejic.201301258 | [pyH] 4 [(UO 2 ) 2 (2-SB) 2 O] 2 ·4H 2 O (1): 2-Sulfobenzoic acid cyclic anhydride (19 mg, 0.10 mmol), UO 2 (NO 3 ) 2 ·6H 2 O (50 mg, 0.10 mmol), pyridine (20 mg, 0.25 mmol) and demineralized water (1 mL) were placed in a 10 mL tightly closed glass vessel and heated at 180 °C under autogenous pressure. Light-green–yellow crystals www.eurjic.org FULL PAPER of complex 1 were deposited overnight (22 mg, 38% yield).C 48 H 48 N 4 O 34 S 4 U 4 (2305.26): calcd. C 25.01, H 2.10, N 2.43, S 5.56; found C 25.06, H 2.07, N 2.69, S 5.62. | [] | ["overnight"] | ["pyH 4 [(UO 2 ) 2 (2-SB) 2 O] 2 ·4H 2 O"] | ["UO 2 (NO 3 ) 2 \n6H 2 O--50 mg, 0.10 mmol"] | [] | ["2-Sulfobenzoic acid cyclic anhydride--19 mg, 0.10 mmol", "pyridine--20 mg, 0.25 mmol"] | ["180 °C"] | [] | ["demineralized water--1 mL"]
asia.200600390 | Single crystals of C 2 H 2 -adsorbed MACHTUNGTRENNUNG(HCOO) 2 (M= Mg (1), Mn (2)): Single crystals of MACHTUNGTRENNUNG(HCOO) 2 · 1 = 3 THF (M= Mn, Mg) were synthesized by the same procedure as above except with a mixture of DEF/THF as solvent. To prepare guest-free crystals, the crystals were heated at 1208C under dynamic vacuum for 2 days. After cooling, a crystal of guest-free MACHTUNGTRENNUNG(HCOO) 2 was placed in a thick-walled (0.1 mm) glass capillary, which was attached to a vacuum manifold and evacuated. After acetylene gas was introduced, the capillary was sealed with flame while its bottom half was immersed in a liquid-nitrogen bath. | ["1208C"] | ["2 days"] | ["MACHTUNGTRENNUNG(HCOO) 2 (Mg)", "MACHTUNGTRENNUNG(HCOO) 2 (Mn)"] | [] | [] | [] | [] | [] | ["DEF/THF--not specified"]
j.jorganchem.2009.03.012 | Yield 0.09 g, 66%; m.p.(d) > 230 °C. Anal. Calc. for C 14 H 14 AgF 3 N 2 O 3 SSi: C, 34.76; H, 2.89; N, 5.79. Found: C, 34.91; H, 2.73; N, 5.70%. NMR: ( 1 H, CDCl 3 ,25°C, vs TMS) d (ppm): 8.84 (s, 2H, H 5 ) , 8.70 (d, 3 J H,H = 5.1 Hz, 2H, H 4 ), 8.01 (d, 3 J H,H = 7.2 Hz, 2H, H 2 ), 7.51 (b, 2H, H 3 ), 6.49 (dd, 3 J H,H = 19.5 Hz, 3 J H,H = 14.7 Hz, 1H, H 6 ), 6.35 (dd, 3 J H,H = 14.7 Hz, 2 J H,H = 3.6 Hz, 1H, H 7a ), 5.93 (dd, 3 J H,H = 19.6 Hz, 2 J H,H = 3.6 Hz, 1H, H 7b ), 0.77 (s, 6H, Me). IR (Nujol, cm 1 ): 3041 (m; t C–H (aromatic) ), 2959 (m; t C–H (aliphatic) ), 1640 (m; t vinyl C@C ), 1257(vs, br; t Si–Me + t S–O ), 789 (vs; t Si–C(py) ). | [] | [] | ["C 14 H 14 AgF 3 N 2 O 3 SSi"] | [] | [] | [] | [] | [] | []
zaac.201600344 | Synthesis of H 2 L: An ethanol solution (30 mL) of 2,4-dihydroxybenzaldehyde (1.38 g, 10 mmol) and one drop of acetic acid were added with stirring to an ethanol solution (30 mL) of nicotinoylhydrazine (1.37 g, 10 mmol). After stirring under reflux for 2 h, a yellow precipitate was isolated by filtration and washed with ethanol and ether.1 H NMR ([D 6 ]DMSO): δ = 12.13 (s, 1 H, OH); 11.27 (s, 1 H, OH); 10.02 (s, 1 H, NH); 8.56 (s, 1 H, CH); 8.81–6.34 (m, 7 H, Ar–H). | [] | [] | ["H 2 L"] | [] | [] | ["2,4-dihydroxybenzaldehyde--1.38 g, 10 mmol", "nicotinoylhydrazine--1.37 g, 10 mmol"] | [] | ["2 h"] | ["ethanol--30 mL"]
j.phytochem.2020.112344 | Palythine-Threonine (2) White solid; UV λ max = 320 nm, 1 H-NMR (600 MHz, D 2 O): δ H 4.32 (m, 1H, H-3′); 4.08 (d, J = 4.8 Hz, 1H, H-1′); 3.69 (s, 3H, H-8); 3.58 (s, 2H, H-7); 2.96 (d, J = 17.4 Hz, 1H, H-4); 2.92 (d, J = 17.4 Hz, 1H, H-6); 2.77 (d, J = 17.4 Hz, 1H, H-6); 2.71 (d, J = 17.4 Hz, 1H, H-4); 1.26 (d, J = 6.6 Hz, 3H, H-4′); 13 C-NMR (D 2 O): δ C 177.9 (C-2′); 163.8 (C-3); 163.8 (C-1); 127.7 (C-2); 74.1 (C-5); 70.9 (C-3′); 70.2 (C-7); 67.4 (C-1′); 62.1 (C-8); 38.6 (C-4); 36.7 (C-6); 22.22 (C-4′); ESI-MS: m/z 289.01 [M+H] + . | [] | [] | ["Palythine-Threonine (2)"] | [] | [] | [] | [] | [] | []
c3ce41557k | Synthesis The preparation of crystalline [Cd 1.5 (bmip)(tpa) 1.5 (DMF) 1.5 ] n (1) A mixture of 1,3-bis(2-methylimidazolyl)propane (0.0204 g, 0.1 mmol), terephthalic acid (0.0332 g, 0.02 mmol) and Cd(NO 3 ) 2 ·6H 2 O (0.0307 g, 0.1 mmol) in DMF (5 mL), was placed in a Teflon-lined stainless steel vessel (25 mL), heated at 150 °C for 72 h and then cooled to room temperature at a rate of 5 °Cmin −1 . The resulting colourless block crystals of 1 were isolated by washing wi th DM F and dried in air. The yield was 70.2% based on Cd. Anal. calc. for C 50.5 H 54.5 N 9.5 O 13.5 Cd 3 : C, 45.03; H , 4.05; N, 9.88. Found: C, 44.53; H, 4.28; N, 10.21. | [] | [] | ["[Cd 1.5 (bmip)(tpa) 1.5 (DMF) 1.5 ] n", "C 50.5 H 54.5 N 9.5 O 13.5 Cd 3"] | ["Cd(NO 3 ) 2 \n6H 2 O--0.0307 g, 0.1 mmol"] | [] | ["1,3-bis(2-methylimidazolyl)propane--0.0204 g, 0.1 mmol", "terephthalic acid--0.0332 g, 0.02 mmol"] | ["150 \nC"] | ["72 h"] | ["DMF--5 mL"]
j.matt.2019.11.002 | Reﬂux Synthesis of MIP-207 To a 250-mL round-bottomed ﬂask, BTC (4.2 g), acetic acid (50 mL) and acetic anhydride (50 mL) were added and mixed at RT. Ti(iPrO) 4 (4 mL) was add ed l ast w hi le s tir ring. The reaction mixture was reﬂuxed at 120  C for 12 h. Aft er c oo li ng do wn to RT, the crude product was collected by ﬁltration, followed by washing it in boiling acetone for activation. The ﬁnal product was obtained by ﬁltration and air-drying. | [] | [] | [] | ["Ti(iPrO) 4--4 mL"] | [] | ["BTC--4.2 g"] | ["120 \nC"] | ["12 h"] | ["acetic acid--50 mL", "acetic anhydride--50 mL"]
j.poly.2015.08.009 | 2.2. Synthesis of [Zn(o-bbtz)(nip)] n (1) A mixture of Zn(NO 3 ) 2 6H 2 O (0.045 g, 0.15 mmol), H 2 nip (0.011 g, 0.05 mmol), o-bbtz (0.024 g, 0.10 mmol), H 2 O (3 mL) and acetonitrile (3 mL) was sealed in a 23 mL Teﬂon-lined stainless steel vessel, which was heated at 120 °C for 3 days and then cooled to room temperature at a rate of 10 °Ch 1 . Colorless block crystals of 1 were ﬁltered, washed with water for several times and air dried. Yield: 40% based on Zn. Anal. Calc. for C 20 H 15 ZnN 7 O 6 :C, 44.86; H, 2.80; N, 22.24. Found: C, 44.82; H, 2.83; N, 22.32%. IR (KBr, cm 1 ): 3149(m), 3125(m), 2999(s), 1629(m), 1573(m), 1526 (m), 1452(m), 1344(m), 1278(m), 1219(s), 1133(m), 1096(s), 1078(s), 1018(s), 998(m), 959(s), 934(s), 920(s), 905(s), 879(s), 839(s), 817(s), 787(s), 731(m), 670(m), 648(m), 601(s), 551(s), 449(s). | [] | [] | ["[Zn(o-bbtz)(nip)] n", "C 20 H 15 ZnN 7 O 6"] | ["Zn(NO 3 ) 2 \n6H 2 O--0.045 g, 0.15 mmol"] | [] | ["H 2 nip--0.011 g, 0.05 mmol", "o-bbtz--0.024 g, 0.10 mmol"] | ["120 °C"] | ["3 days"] | ["H 2 O--3 mL", "acetonitrile--3 mL"]
s2053229614009000 | After removal of the solvent under reduced pressure, the residue was puriﬁed by silica-gel column chromatography using dichloromethane (DCM) as eluent to afford L (yield 2.52 g, 74.4%). IR (KBr pellet, ,cm 1 ): 3057 (w), 2937 (w), 1598 (m), 1476 (m), 1425 (m), 1395 (m), 1328 (m), 1166 (m), 1125 (m), 1076 (m), 1024 (m), 828 (m), 803 (w), 757 (vs), 741 (vs), 741 (s), 623 (m); 1 H NMR (300 MHz, DMSO, 298 K, TMS):  8.60 (s, 1H, –C 5 H 4 N), 8.53 (s, 2H, –C 5 H 4 N, –C 5 H 2 N), 8.40–8.39 (d, 1H, benzene H 4 ), 8.06–8.00 (t, 2H, benzene H 4 ), 7.85–7.77 (m, 4H, benzene H 4 ,–C 5 NH 2 , benzene H 4 ), 7.70– 7.65 (t, 1H, benzene H 4 ), 7.57–7.55 (d, 1H, –C 5 H 2 N), 7.40–7.31 (m, 2H, benzene H 4 ), 7.28–7.23 (m,1H,–C 5 H 4 N), 6.41 (s, 2H, –CH 2 –). Elemental analysis calculated for C 22 H 16 N 4 : C 78.55, H 4.79, N 16.66%; found: C 78.22, H 4.82, N 16.80%. | [] | [] | ["L"] | [] | [] | [] | [] | [] | ["dichloromethane (DCM)--NaN"]
cg060287x | Synthesis of [Co(bix) 2 (HSSA)(H 2 O)‚H 2 O] n (2). The synthesis was similar to that described for 1 except using Co(NO 3 ) 2 ‚6H 2 O (0.0732 g, 0.25 mmol) instead of CdCl 2 ‚2H 2 O. Red crystals of 2 were obtained (yield: 52% based on Co). Anal. Calcd for C 35 H 36 CoN 8 O 8 S: C 53.37, H 4.61, N 14.23. Found: C 53.41, H 4.60, N 14.27%. IR spectrum (cm -1 ): 3448 s, 3123 m, 2976 m, 1648 s, 1592 m, 1521 s, 1475 s, 1443 m, 1301 m, 1285 m, 1241 s, 1167 m, 1147 m, 1107 m, 1090 m, 1025 s, 938 m, 827 m, 757 m, 729 m, 719 s, 672 w, 656 m, 626 w, 595 m. | [] | [] | ["[Co(bix) 2 (HSSA)(H 2 O)‚H 2 O] n", "C 35 H 36 CoN 8 O 8 S"] | ["Co(NO 3 ) 2 ‚6H 2 O--0.0732 g, 0.25 mmol"] | [] | ["bix--not specified", "HSSA--not specified"] | [] | [] | []
acs.cgd.0c00827 | Synthesis of M 2 dsoba (M = Na, K, Cs). Sulfonation of H 2 oba is modeled after reported literature 62 with additional modiﬁcations.Typically, 20−30% fuming sulfuric acid (15 mL) is added to H 2 oba (7.5 g) in a 100 mL round-bottom ﬂask equipped with a magnetic stir-bar and a water condenser. The mixture is heated for 2 h at 110 °C, allowed to cool to ambient temperature, poured over saturated aqueous solution of MCl (M = Na, K, Cs), vacuum ﬁltered, recrystallized with water, and dried at 120 °C for 12 h. Clear crystalline materials (needle-like (Na), hexagonal-shape (K), rectangular-cube (Cs)) were obtained with an expectant yield ∼80%.Synthesis of CPM-s1. In a 20 mL glass vial, 2.1 g of DMF and 1.0 g of e-murea are added to 74 mg of Zn(NO 3 ) 2 ·6H 2 O and 56 mg of Na 2 dsoba. The vial is sealed, sonicated for 30 min, and placed in a 100 °C oven for 5 days. Large colorless clustering spikes are grown in the presence of an amorphous phase attached to the wall. Pure crystalline material can be obtained by slightly scratching the clusters and pipetting them out without disrupting the powder phase. Yield: 77% based on Na 2 L. | ["120 \n°C"] | [] | ["M 2 dsoba (M = Na, K, Cs)", "CPM-s1"] | ["fuming sulfuric acid--20−30%, 15 mL", "MCl (M = Na, K, Cs)--saturated aqueous solution", "Zn(NO 3 ) 2 \n6H 2 O--74 mg", "Na 2 dsoba--56 mg"] | [] | ["H 2 oba--7.5 g", "e-murea--1.0 g"] | ["110 \n°C", "100 \n°C"] | ["2 h", "5 days"] | ["fuming sulfuric acid--15 mL", "DMF--2.1 g"]
ic0110124 | [{Er 2 ( c btec) 2/4 ( e btec) 2/4 ( f btec) 2/4 (H 2 O) 4 }‚4H 2 O] n (2). A mixture of Er(NO 3 ) 3 ‚6H 2 O (0.11 g, 0.25 mmol), 1,2,4,5-benzenetetracarboxylic dianhydride (0.05 g, 0.25 mmol), CH 3 COOH (6.0 mL), and H 2 O (10.0 mL) in a mole ratio of ca. 1:1:424:2224 was sealed in a 25 mL stainless steel reactor with Teflon liner and directly heated to 140 °C. Seven days later, the mixture was cooled to room temperature in 5 h. Pink prism-like crystals of 2 were obtained in 65% yield. Anal. Calcd for C 15 H 19 O 20 Er 2 : C, 21.51; H, 2.29. | [] | [] | ["Er 2 ( c btec) 2/4 ( e btec) 2/4 ( f btec) 2/4 (H 2 O) 4 }‚4H 2 O", "C 15 H 19 O 20 Er 2"] | ["Er(NO 3 ) 3 ‚6H 2 O--0.11 g, 0.25 mmol"] | [] | ["1,2,4,5-benzenetetracarboxylic dianhydride--0.05 g, 0.25 mmol"] | ["140 °C"] | ["7 days"] | ["CH 3 COOH--6.0 mL", "H 2 O--10.0 mL"]
j.poly.2018.11.011 | 2.2 Synthesis of complexes 2.2.1 Synthesis of [ZnSr(pydc) 2 (H 2 O) 6 ] n ·2nH 2 O (1) A mixture of H 2 pydc (0.0353 g, 0.21 mmol), Sr(OH) 2 ·8H 2 O (0.0270 g, 0.1 mmol), Zn(OAC) 2 ·4H 2 O (0.0323 g, 0.1 mmol) and H 2 O / C 2 H 5 OH (3 mL, v / v = 2 : 1) was sealed in a 8 mL Pyrex-tube. The tube was heated at 120 °C for 3 days under autogenously pressure. Cooling of the resultant solution to room temperature, colorless platy crystals of 1 were obtained. The yield of complex 1 is 0.0336 g (53.7 %, based on Sr). Anal. Calc. for C 14 H 22 N 2 O 16 SrZn (1): C, 26.80; H, 3.53; N, 4.47 %. Found: C, 26.63; H, 3.59; N, 4.45 %. Selected IR data (KBr, | [] | [] | ["[ZnSr(pydc) 2 (H 2 O) 6 ] n ·2nH 2 O", "C 14 H 22 N 2 O 16 SrZn"] | ["Sr(OH) 2 \n8H 2 O--0.0270 g, 0.1 mmol", "Zn(OAC) 2 \n4H 2 O--0.0323 g, 0.1 mmol"] | [] | ["H 2 pydc--0.0353 g, 0.21 mmol"] | ["120 °C"] | ["3 days"] | ["H 2 O / C 2 H 5 OH--3 mL, v / v = 2 : 1"]
cg900995u | Colorless crystals were harvested in a yield of 92% for 9 (based on Na 2 C 2 O 4 ). Calcd for C 11 H 21 Dy 2 NO 17 P (795.26): C, 16.61; H, 2.66; N, 1.76%. Found: C, 15.92; H, 2.59; N, 1.50%. IR (KBr, cm -1 ): 3413(s, br), 2977(w), 2790(w), 1641 (vs), 1472(w), 1317(m), 1106(s), 1017(m), 795(m), 554(w), 485(w). Light orange crystals were harvested. Yield: 89% for 10 (based on Na 2 C 2 O 4 ). Calcd for C 11 H 21 Ho 2 NO 17 P (800.12): C, 16.51; H, 2.65; N, 1.75%. Found: C, 15.66; H, 2.64; N, 1.60%. IR (KBr, cm -1 ): 3414(s, br), 2976(w), 2790(w), 1639(vs), 1472(w), 1317(m), 1106(s), 1018(m), 796(m), 553(w), 484(w). Pink crystals were collected. Yield: 80% for 11 (based on Na 2 C 2 O 4 ). Calcd for C 11 H 21 Er 2 NO 17 P (804.78): C, 16.42; H, 2.63; N, 1.74%. Found: C, 15.60; H, 2.62; N, 1.59%. IR (KBr, cm -1 ): 3421(s, br), 2978(w), 2792(w), 1644(vs), 1474(w), 1316(m), 1107(s), 1018(m), 796(m), 555(w), 483(w). Colorless crystals were collected with a yield of 12% for 12 (based on Na 2 C 2 O 4 ). Calcd for C 11 H 21 NO 17 PYb 2 (816.34): C, 16.18; H, 2.59; N, 1.72%. Found: C, 15.68; H, 2.60; N, 1.63%. IR (KBr, cm -1 ): 3411(s, br), 2974(w), 2778(w), 1640(vs), 1472(w), 1316(m), 1108(s), 1016(m), 795(m), 557(w), 484(w). Colorless crystals were obtained. Yield: 58% for 13 (based on Na 2 C 2 O 4 ). Calcd for C 11 H 21 NO 17 PY 2 (648.08): C, 20.39; H, 3.27; N, 2.16%. Found: C, 18.94; H, 3.30; N, 1.96%. IR (KBr, cm -1 ): 3422(vs, br), 2978(w), 2789(w), 1647(vs), 1473(w), 1316(m), 1108(s), 1018(m), 796(m), 556(w), 485(w). | [] | [] | ["C 11 H 21 Dy 2 NO 17 P", "C 11 H 21 Ho 2 NO 17 P", "C 11 H 21 Er 2 NO 17 P", "C 11 H 21 NO 17 PYb 2", "C 11 H 21 NO 17 PY 2"] | [] | [] | [] | [] | [] | []
c5ce00774g | Synthesis of ĳCuĲbmib)ĲPrO–ip)] n ·ĲH 2 O) 2.5n (5). A mixture of CuĲNO 3 ) 2 ·3H 2 O (0.10 mmol, 0.024 g), PrO–ip (0.10 mmol, 0.022 g), bmib (0.10 mmol, 0.024 g) and HCl (1.0 mol L −1 , 0.1 mL), in DMF (5 mL) and H 2 O (5 mL) was stirred for 5 min. | [] | [] | ["ĳCuĲbmib)ĲPrO–ip)] n ·ĲH 2 O) 2.5n", "NaN"] | ["CuĲNO 3 ) 2 ·3H 2 O--0.10 mmol, 0.024 g"] | ["HCl--1.0 mol L −1 , 0.1 mL"] | ["PrO–ip--0.10 mmol, 0.022 g", "bmib--0.10 mmol, 0.024 g"] | [] | ["5 min"] | ["DMF--5 mL", "H 2 O--5 mL"]
s10904-005-5540-6 | 2.2.2. Preparation of Complex [K(DC18C6-A)] 2 [Pd(mnt) 2 ](2) 2 was synthes ized as described for 1 except using PdCl 2 instead of NiCl 2 Æ6H 2 O. Yield, 80% (based on Pd). M.p. 275–276 C. Anal. Calcd. for C 48 H 72 N 4 K 2 O 12 PdS 4 : C, 47.64; H, 6.00; N 4.63. found: C, 47.58; H, 5.85; N, 4.60. Selected FT-IR (m/cm )1 ): 2934(s), 2853(s), 2199(s ), 1635(m), 1482(m), 1460(m), 1354(m), 1307(m), 1246(m), 1145(m), 1106(vs), 1087(vs), 995(m), 942(m), 918(m), 889(m), 863(m), 837(m), 810(m), 623(m), 511(m). UV–vis spectra ((CH 3 ) 2 CO, k max , nm): 327, 449. | [] | [] | ["[K(DC18C6-A)] 2 [Pd(mnt) 2 ]", "C 48 H 72 N 4 K 2 O 12 PdS 4"] | ["PdCl 2--not specified"] | [] | [] | [] | [] | []
ic101211n | Complex [Ag 2 (1) 2 ] 3 2(SbF 6 ) 3 n(solvent) 3. Long thin needle crystals of the complex were obtained on slow diffusion of diisopropylether into a solution of 1 (5.0 mg, 0.0095 mmol) and Ag(SbF 6 ) (3.3 mg, 0.0096 mmol) in MeNO 2 (0.30 mL). The crystals were collected by filtration, washed with diisopropylether, and dried in air. Yield 5.1 mg: 61%.IR Spectra (solid state, ν cm -1 ): 2800-3100 (s), 1645 (w), 1607 (m), 1510 (s), 1458 (m), 1423 (m), 1397 (m), 1344 (m), 1258 (s), 1217 (s), 1192 (s), 1148 (s), 1086 (s), 1019 (m), 924 (s), 885 (m), 847 (m), 738 (m), 661 (m ), 617 (s), 584 (w), 537 (w).Elemental analysis for C 66 H 72 Ag 2 F 12 O 12 Sb 2 .2H 2 O.0.5(MeNO 2 ) after crystals were dried in vacuo, found, (calcd) (%): C 43.80, (44.08), H 3.95 (4.31), N 0.35 (0.39). | [] | [] | ["[Ag 2 (1) 2 ] 3 2(SbF 6 ) 3 n(solvent) 3", "C 66 H 72 Ag 2 F 12 O 12 Sb 2 .2H 2 O.0.5(MeNO 2)"] | ["Ag(SbF 6 )--3.3 mg, 0.0096 mmol"] | [] | ["1--5.0 mg, 0.0095 mmol"] | [] | [] | ["MeNO 2--0.30 mL"]
j.jorganchem.2010.05.002 | 3.2.3. Synthesis of [Hg 11 (TePh) 18 Te 2 Py 3 ] n (3) PPh 3 (0.132 g, 0.50 mmol) was added to a suspension of Hg (TePh) 2 (0.152 g, 0.25 mmol) and Zn(NO 3 ) 2 $4H 2 O (0.066 g, 0.25 mmol) in 10 mL of pyridine. The mixture was stirred for 1 h at 65  C under Ar atmosphere. The solid phase was removed by ﬁltration, and after 3 weeks the ﬁltrate afforded red prismatic crystals of 3. Yield: 0.062 g, 40%. Melting point (dec.): 126e128  C.Anal. Calc. for C 153 H 135 Hg 11 N 3 Te 20 (6858.19): C, 23.14; H, 1.66; N, 0.66. Found: C, 23.21; H, 1.69; N, 0.70%. Atomic ratios given by EDX analysis: Hg 11 Te 20 .4. Conclusions The reaction of Hg(TePh) 2 with various ligands under different conditions can be used to manage the size of the clusters, and the results of the syntheses presented in this paper show that the yields are remarkably good for some clusters. Probably the nanocluster 3 was formed via spontaneous self-assembly of the building blocks 1 and 2. It is reasonable to assume that for the successful achievement of self-assembly reactions, the entire assembly must be able to undergo self-correcting processes to access the thermodynamically stable species. Several critical conditions need to be considered for the synthesis of nanoclusters under thermodynamic control.The use of Hg(TePh) 2 as a precursor for the preparation of nanoclusters represents a noteworthy available method, as well as an efﬁcient complementary methodology for silyl reagents.Because this approach should be extensible to the synthons of the general formula M(ER) n , for which the examples M ¼ Mg, Bi, Ga, In, Sn, Sb, Zn, Cd, Hg, Au, Yb, Zr, Hf; E ¼ S, Se, Te; R ¼ aryl, alkyl, have been reported [48,49], we predict that a systematic methodology with basis on Hg-organyltellurolate/selenolate reagents for the synthesis of binary and ternary clusters should be possible.Acknowledgements This work was supported with funds from PRONEX-CNPq/ FAPERGS (Brazil).Appendix A. Supplementary material CCDC 748057, 748 058 and 748 059 contain the supplementary crystallographic data for 1, 2 and 3. These data can be obtained free of charge via http://www.ccdc.cam.ac.uk/conts/retrieving.html,or from the Cambridge Crystallographic Data Centre, 12 Union Road, Cambridge CB2 1EZ, UK; fax: (þ44) 1223 336 033; or e-mail: deposit@ccdc.cam.ac.uk.References [1] S. Simard, D. Su, J.D. Wuest, J. Am. Chem. Soc. 113 (1991) 4696e4698.[2] M.W. DeGroot, M.W. Cockburn, M.S. Workentin, J.F. Corrigan, Inorg. Chem. 40 (2001) 4678e4685.[3] H. Abbas, A.L. Pickering, D.-L. Long, P. Kögerler, L. Cronin, Chem. Eur. J 11 (2005) 1071e1078.[4] B. Ali, I.G. Dance, D.C. Craig, M.L. Scudder, J. Chem. Soc., Dalton Trans. (1998) 1661e1667.[5] M.D. Nyman, M.J. Hampden-Smith, E.N. Duesler, Inorg. Chem. 35 (1996) 802e803.[6] A. Eichhöfer, D. Fenske, H. Pﬁstner, M. Wunder, Z. Anorg. Allg. Chem. 624 (1998) 1909e1914.[7] H. Pﬁstner, D. Fenske, Z. Anorg. Allg. Chem. 627 (2001) 575e582.[8] G.S.H. Lee, K.J. Fisher, D.C. Craig, M.L. Scudder, I.G. Dance, J. Am. Chem. Soc. 112 (1990) 6435e6437.[9] G.S.H. Lee, D.C. Craig, I. Ma, M.L. Scudder, T.D. Bailey, I.G. Dance, J. Am. Chem.Soc. 110 (1998) 4863e4864.[10] I.G. Dance, A. Choy, M.L. Scudder, J. Am. Chem. Soc. 106 (1984) 6285e6295.[11] T. Vossmeyer, G. Reck, L. Katsikas, E.T.K. Haupt, B. Schulz, H. Weller, Science 267 (1995) 1476e1479.[12] T. Vossmeyer, G. Reck, B. Schulz, L. Katsikas, H. Weller, J. Am. Chem. Soc. 117 (1995) 12881e12882.[13] a) S. Behrens, M. Bettenhausen, A. Eichhöfer, D. Fenske, Angew. Chem. 109 (1997) 2874e2876; b) S. Behrens, M. Bettenhausen, A. Eichhöfer, D. Fenske, Angew. Chem. Int. Ed. Engl. 24 (1997) 2797e2799.[14] S. Behrens, D. Fenske, Ber. Bunsenges. Phys. Chem. 101 (1997) 1588e1592.[15] A. Rogach, S. Kershaw, M. Burt, M. Harrison, A. Kornowski, A. Eychmüller, H. Weller, Adv. Mater 11 (1999) 552e555.[16] M. Harrison, S. Kershaw, A. Rogach, A. Kornowski, A. Eychmüller, H. Weller, Adv. Mater 12 (2000) 123e125.[17] C.J. Warren, R.C. Haushalter, A.B. Bocarsly, J. Alloys Comp. 229 (1995) 175e205.[18] I.G. Dance, K.J. Fisher, Prog. Inorg. Chem. 41 (1994) 637e803.[19] I.G. Dance, Inorg. Chem. 20 (1981) 2155e2160.[20] P.A.W. Dean, N.C. Payne, J. Wranich, J.J. Vittal, Polyhedron 17 (1998) 2411e2416.[21] X. Zhang, Y. Tian, F. Jin, J. Wu, Y. Xie, X. Tao, M. Jiang, Cryst. Growth Des. 5 (2005) 565e570.[22] K.S. Anjali, K.W.K. Thia, T.T. Low, M.Q. Chen, H. Huan, J.J. Vittal, Main Group Met. Chem. 24 (2001) 229e234.[23] K. Tang, T. Xia, X. Jin, Y. Tang, Polyhedron 13 (1994) 3023e3026.[24] P.A.W. Dean, J.J. Vittal, N.C. Payne, Inorg. Chem. 26 (1987) 1683e1689.[25] D. Fenske, J. Meyer, K. Merzweiler, Z. Naturforsch, B: Chem. Sci. 42 (1987) 1207e1211.[26] W. Tremel, B. Krebs, K. Greiwe, W. Simon, H.-O. Stephan, G. Henkel, Z. Naturforsch, B: Chem. Sci. 47 (1992) 1580 e1592.[27] H.-O. Stephan, K. Griesar, W. Haase, G. Henkel, Z. Naturforsch, B: Chem. Sci. 49 (1994) 1620e1632.[28] A. Eichhöfer, P. Deglmann, Eur. J. Inorg. Chem. (2004) 349e355.[29] D. Coucouvanis, N. Kabatzudusm, E. Simhon, N.C. Baenziger, J. Am. Chem. Soc.104 (1982) 1874e1882.[30] P. Feng, X. Bu, N. Zheng, Acc. Chem. Res. 38 (2005) 293e303.[31] E. Schulz Lang, R.A. Zan, C.C. Gatto, R.A. Burrow, E.M. Vázquez-López, Eur. J.Inorg. Chem. (2002) 331e333.[32] E. Schulz Lang, M.M. Dias, S.S. dos Santos, E.M. Vázquez-López, U. Abram, Z.Anorg. Allg. Chem. 630 (2004) 462e465.[33] G.A. Casagrande, E. Schulz Lang, G. Manzoni de Oliveira, M. Hörner, F. Broch, Inorg. Chim. Acta 360 (2007) 1776e1779.[34] E. Schulz Lang, G. Manzoni de Oliveira, B. Tirloni, M.A. Villetti, J. Clust. Sci. 19 (2008) 459e469.[35] E. Schulz Lang, G. Manzoni de Oliveira, B. Tirloni, M.A. Villetti, Inorg. Chim.Acta 362 (2009) 3114e3118.[36] E. Schulz Lang, G. Manzoni de Oliveira, B. Tirloni, A.B. Lago, E.M. VázquezLópez, J. Clust. Sci. 20 (2009) 467e479.E.S. Lang et al. / Journal of Organometallic Chemistry 695 (2010) 1966e19711970 [37] D.F. Back, G. Manzoni de Oliveira, R.A. Burrow, E.E. Castellano, U. Abram, E. Schulz Lang, Inorg. Chem. 46 (2007) 2356e2358.[38] E. Schulz Lang, D.F. Back, G. Manzoni de Oliveira, Polyhedron 27 (2008) 3255e3258.[39] E. Schulz Lang, C. Peppe, R.A. Zan, U. Abram, E.M. Vázquez-López, B. Krumm, O. Ruscitti, Z. Anorg. Allg. Chem. 628 (2002) 2815e2817.[40] E. Schulz Lang, C.C. Gatto, U. Abram, Z. Anorg. Allg. Chem. 628 (2002) 335e336.[41] E. Schulz Lang, G. Manzoni de Oliveira, D.F. Back, S.S. dos Santos, Z. Anorg. Allg.Chem. 630 (2004) 730e734.[42] C.P. Gerlach, V. Christou, J. Arnold, Inorg. Chem. 35 (1996) 2758e2766.[43] V. Christou, J. Arnold, J. Am. Chem. Soc. 114 (1992) 6240e6242.[44] S. Dehnen, A. Eichhöfer, D. Fenske, Eur. J. Inorg. Chem. (2002) 279e317.[45] A. Eichhöfer, Eur. J. Inorg. Chem. (2005) 1245e 1253.[46] G.M. Sheldrick, Acta Cryst. A64 (2008) 112e122.[47] N. Petragnani, Tellurium in organic synthesis. Academic Press, London, 1994, p.183.[48] I.D. Sadekov, A.V. Zakharov, Russ. Chem. Rev. 68 (1999) 909e923.[49] R. Subramanian, N. Govindaswamy, R.A. Santos, S.A. Koch, G.S. Harbison, Inorg. Chem. 37 (1998) 4929e4933.E.S. Lang et al. / Journal of Organometallic Chemistry 695 (2010) 1966e1971 1971 | [] | ["3 weeks"] | ["[Hg 11 (TePh) 18 Te 2 Py 3 ] n", "C 153 H 135 Hg 11 N 3 Te 20"] | ["PPh 3--0.132 g, 0.50 mmol", "Hg (TePh) 2--0.152 g, 0.25 mmol", "Zn(NO 3 ) 2 $4H 2 O--0.066 g, 0.25 mmol"] | [] | [] | ["65  C"] | ["1 h"] | ["pyridine--10 mL"]
ic060202h | Preparation of [Cu 4 (µ-OH){µ-(r-D-Glc-1P)} 2 (bpy) 4 (H 2 O) 2 ]X 3 [X ) NO 3 (1a), Cl (1b), Br (1c)]. To an aqueous solution (2 mL) of Na 2 [R-D-Glc-1P] (163 mg, 0.535 mmol) were added portions of Cu(NO 3 ) 2 ‚3H 2 O (129 mg, 0.535 mmol) and bpy (84 mg, 0.54 mmol). The reaction solution was stirred for1hatroom temperature, then concentrated under reduced pressure, and allowed to stand for slow evaporation. Over about 1-2 days, block-shaped blue crystals of [Cu 4 (µ-OH){µ-(R-D-Glc-1P)} 2 (bpy) 4 (H 2 O) 2 ](NO 3 ) 3 ‚ 10H 2 O(1a‚10H 2 O) were deposited from the concentrated solution. | [] | ["1-2 days"] | ["[Cu 4 (µ-OH){µ-(r-D-Glc-1P)} 2 (bpy) 4 (H 2 O) 2 ]X 3 [X ) NO 3 (1a), Cl (1b), Br (1c)]", "Not Available"] | ["Cu(NO 3 ) 2 ‚3H 2 O--129 mg, 0.535 mmol"] | [] | ["Na 2 [R-D-Glc-1P]--163 mg, 0.535 mmol", "bpy--84 mg, 0.54 mmol"] | ["room temperature"] | ["1h"] | ["water--2 mL"]
c7ra11754j | Synthesis of [Cd 2 (bzdc) 2 (2,6-bin) 2 ]$4DMF (3) Complex 3 was synthesized following the same synthetic procedure as that for complex 1 except that H 2 bzdc was used instead of H 2 odc. Colorless crystals of 3 were obtained with 56% yield based on 2,6-bin. Anal. calcd for C 74 H 68 Cd 2 N 12 O 14 :C, 56.46; H, 4.35; N, 10.68. Found: C, 56.60; H, 4.39; N, 10.54. | [] | [] | ["[Cd 2 (bzdc) 2 (2,6-bin) 2 ]\n4DMF", "C 74 H 68 Cd 2 N 12 O 14"] | [] | [] | [] | [] | [] | []
acs.inorgchem.0c00944 | Synthesis of [Co II 6 (μ 3 -OH) 2 (in) 7 (HCOO) 3 H 2 O]·4DMF (1). Co(NO 3 ) 2 ·6H 2 O (0.5 mmol, 0.1830 g), isonicotinic acid (0.5 mmol, 0.0616 g), N,N-dimethylacetamide (DMF, 15 mL), and H 2 O (1.0 mL) were placed in a 20 mL Teﬂon-lined autoclave. The mixture was kept at 120 °C for 72 h. After it was cooled to room temperature, purple crystals were obtained by washing with DMF (yield 35%, basedonCo).Anal.Calcd(%)for[Co II 6 ( μ 3 OH) 2 (in) 7 (HCOO) 3 H 2 O]·4DMF (1): C, 40.53; H, 3.73; N, 9.12. | [] | [] | ["[Co II 6 (μ 3 -OH) 2 (in) 7 (HCOO) 3 H 2 O]·4DMF", "NaN"] | ["Co(NO 3 ) 2 ·6H 2 O--0.5 mmol, 0.1830 g"] | [] | ["isonicotinic acid--0.5 mmol, 0.0616 g"] | ["120 °C"] | ["72 h"] | ["N,N-dimethylacetamide (DMF)--15 mL", "H 2 O--1.0 mL"]
acs.inorgchem.6b02383 | CHN anal. Calcd for C 12 H 20 N 18 O 10 Ni: C, 22.69; H, 3.15; N, 39.70. Found: C, 22.63; H, 3.14; N, 39.60. (The uncoordinated water molecules are removed when the sample is dried under high vacuum.) IR (solid, cm −1 ): ν  3395, 3025, 2787, 2436, 1625, 1609, 1528, 1471, 1446, 1401, 1359, 1305, 1232, 1160, 1142.Synthesis of Cu-DNBT. This complex was synthesized by employing reaction conditions similar to those used for the synthesis of Ni-DNBT using DNBT (5.02 mg, 0.0222 mmol) and Cu(NO 3 ) 2 ·2.5H 2 O (10.2 mg, 0.0440 mmol). Yield: 5.46 mg (73.6% based on DNBT). CHN anal. Calcd for C 10 H 12 N 17 O 10 Cu 2 : C, 18.265; H, 1.83; N, 36.23. Found: C, 18.42; H, 1.76; N, 36.22. IR (solid, cm −1 ): ν  3633, 3585, 3053, 2825, 2494, 1600, 1535, 1430, 1395, 1364, 1316, 1301, 1199, 1193, 1178. | [] | [] | ["Cu-DNBT", "C 10 H 12 N 17 O 10 Cu 2"] | ["Cu(NO 3 ) 2 \b2.5H 2 O--10.2 mg, 0.0440 mmol"] | [] | ["DNBT--5.02 mg, 0.0222 mmol"] | [] | [] | []
j.ica.2006.08.055 | 2.4. Synthesis of {[AgSbF 6 L] Æ (C 2 H 3 N) 2 } n (3) A solution of AgSbF 6 (0.344 g, 0.1 mmol) in acetonitrile (3 mL) was added to a solution of L (0.320 g, 0.1 mmol) in acetonitrile (7 mL). After a week colorless plate-shaped crystals were obtained. | [] | ["a week"] | ["{[AgSbF 6 L] Æ (C 2 H 3 N) 2 } n", "3"] | ["AgSbF 6--0.344 g, 0.1 mmol"] | [] | ["L--0.320 g, 0.1 mmol"] | [] | [] | ["acetonitrile--3 mL"]
ic970805g | H 4 L 14 . Yield 88%; mp 160-162 °C; 1 H NMR [(CD 3 ) 2 SO] (isomer I 67% + isomer II 33%), δ 1.24 (m, 20H), 1.57 (m, 4H), 2.21 + 2.51 (t, 4H), 6.8-7.7 (m, 8H), 8.34 + 8.25 (s, 2H), 11.19 + 11.16 (s, 2H), 11.54 + 10.13 (s, 2H). Anal. Calcd (Found): C, 68.7 (68.9); H, 8.2 (8.1); N, 10.7 (10.7).Complex Preparations. A general procedure will be given for each type of complex prepared.Warning: Perchlorate salts are potentially explosiWe.[{Cu 2 L n } m ]‚xmH 2 O. To a hot solution of the ligand (0.5 mmol) in DMF (10 mL) (for H 4 L 14 the solvent was 1:3 DMF/ethanol, 20 mL) was added LiOH (48 mg, 2.0 mmol) in water (5 mL). CuCl 2 ‚2H 2 O (176 mg, 1.03 mmol) in absolute ethanol (7 mL) was added dropwise to the resulting yellow solution. The precipitate that formed was stirred for 2 h with gentle heating, filtered, and then washed successively with water, ethanol, and diethyl ether prior to drying in vacuo. Yields ranged from 47 to 94%. | [] | [] | ["H 4 L 14"] | ["CuCl 2 ‚2H 2 O--176 mg, 1.03 mmol"] | ["LiOH--48 mg, 2.0 mmol"] | ["H 4 L 14--0.5 mmol"] | [] | ["2 h"] | ["DMF--10 mL", "ethanol--20 mL"]
00958970802290649 | Found: C, 41.16; H, 2.15; N, 17.60; Cu, 19.89%. IR, KBr (cm 1 ) (v, very; s, strong; m, medium; w, weak; br, broad): 3352 br, 2936 w, 2824 w, 2593 w, 2310 w, 2074 vs, 1839 w, 1743 w, 1692 w, 1610 vs, 1583 m, 1566 m, 1511 s, 1483 w, 1459 m, 1403 s, 1362 vs, 1292 vs, 1208 m, 1155 m, 1112 w, 1091 w, 1030 w, 1015 w, 880 m, 808 s, 789 m, 775 m, 751 m, 697 w, 664 s, 575 br, 485 m, 440 m, 408 m, 342 m, 293 m, 279 m, 233 m.2.2.3. Synthesis of [Cu(qux)(NO 3 )] n , (3). An ethanolic solution of quinoxaline (0.26 g, 2 mmol), 15 cm 3 was added to an aqueous solution of Cu(NO 3 ) 2  3H 2 O (0.48 g, 2 mmol), 15 cm 3 , causing immediate turbidity. The solution was subsequently heated and filtered, and to the filtrate an aqueous solution of NaN 3 (0.65 g, 10 mmol) was added dropwise with continuous stirring. The clear dark green solution was allowed to stand at room temperature for a couple of weeks. Black crystals of 3 suitable for X-ray diffraction were collected and dried in air in 70% yield with respect to the ligand. | [] | [] | ["[Cu(qux)(NO 3)] n"] | ["Cu(NO 3) 2  3H 2 O--0.48 g, 2 mmol"] | [] | ["quinoxaline--0.26 g, 2 mmol", "NaN 3--0.65 g, 10 mmol"] | [] | ["a couple of weeks"] | ["ethanolic solution--15 cm3", "aqueous solution--15 cm3"]
15533174.2012.753625 | For [Co(L 2 )(bib)] n (2), the compound was obtained by hydrothermal procedure as that for the preparation of compound 1 only using 5-nitroisophthalic acid (0.211 g, 1 mmol) instead of 5-hydroxyisophthalic acid. The purple block crystals of 2 were collected in 67% yield based on Co after washed by ethanol several times. Elemental Anal. Calcd. (%) for C 20 H 21 CoN 5 O 6 : C, 49.39; H, 4.35; N, 14.40. Found: C, 48.99; H, 4.33; N,14.42. | [] | [] | ["[Co(L 2 )(bib)] n", "C 20 H 21 CoN 5 O 6"] | [] | [] | ["5-nitroisophthalic acid--0.211 g, 1 mmol"] | [] | [] | []
c9qi01288e | The orange crystalline product of 1 was obtained by the slow diﬀusion of diethyl ether into the filtrate at room temperature after three weeks. The crystalline product was collected and dried in an oven at 120 °C for two hours. Yield: 0.1546 g (62%). M. p. > 167.32 °C (dec.). Elemental analysis: Found: C, 46.51; H, 4.98; N, 5.96%. Calc. for C 48 H 54 N 5 SmCl 8 O 7 : C, 46.16; H, 4.52; N, 5.61%. | ["120 \nC"] | ["two hours"] | ["SmCl 8 (C 48 H 54 N 5 O 7 )"] | [] | [] | [] | ["room temperature"] | ["three weeks"] | ["diethyl ether--not specified"]
c0ce00766h | Synthesis of [Dy 3 (m 3 –OH) 2 L 2 (HCO 2 ) 3 (H 2 O) 2 ]$H 2 O (3) The procedure was the same as that for 1 except that Eu(NO 3 ) 3 $6H 2 O was replaced by Dy(NO 3 ) 3 $6H 2 O (0.0461 g, 0.1 mmol). Colourless block crystals of 3 were obtained in 84.8% yield based on Dy( III). Anal. calcd for C 35 H 35 Dy 3 O 23 (%): C 32.06, H 2.69. Found: C 32.01, H 2.74. IR (cm 1 ): 3585 (m), 3496 (m, br), 2998 (w), 2927 (w), 1643 (s), 1611 (vs), 1575 (s), 1545 (s), 1430 (s), 1405 (s), 1330 (m), 1236 (m), 1018 (m), 864 (m), 788 (m).X-Ray crystallography Diffraction data for 1–3 were collected on a Bruker Smart APEX II CCD diffractometer with graphite-monochromated Mo-Ka radiation (l ¼ 0.71073  A). Empirical absorption corrections were applied by using the SADABS program. The structures were solved by direct methods and reﬁned by the full-matrix leastsquares based on F 2 using SHELXTL-97 program. | [] | [] | ["[Dy 3 (m 3 –OH) 2 L 2 (HCO 2 ) 3 (H 2 O) 2 ]$H 2 O", "C 35 H 35 Dy 3 O 23"] | ["Dy(NO 3 ) 3 $6H 2 O--0.0461 g, 0.1 mmol"] | [] | [] | [] | [] | []
s0022-328x(00)00699-9 | 4 .2 . Preparation of Hg [ C 6 H 4 ( CH 2 OH ) 2] Cl (1) Benzyl alcohol (1.406 g, 13 mmol) and TMEDA (3.02 g, 26 mmol) were dissolved in pentane (25 ml) at 0°C. To this vigorously stirred solution was added n-butyllithium (1.6 mol l −1 in hexane) (18.2 ml, 26 mmol). The ﬁrst half of the addition was done slowly over 10 min. The solution was a light brown colour at the end of the addition. This light brown solution was then heated under reﬂux for 11 h, under nitrogen. The resulting dark brown suspension was decanted off from insoluble materials and pentane (20 ml) was added. The resulting suspension was cooled in a dry ice– acetone bath and HgCl 2 (2.715 g, 10 mmol) dissolved in tetrahydrofuran (5 ml) was added. The mixture was stirred as it warmed to room temperature. The mixture was then extracted with three portions of water (50 ml) and the combined extracts then neutralised by the addition of dry ice to yield pure 1 as a white microcrystalline solid (2.503 g, 56% yield), which was ﬁltered and dried in vacuo. M.p. 128°C. m/z 343.98707: C 7 H 7 HgOCl requires 343.98391. Anal. Found: C, 25.31; H, 1.95. Calc. for C 7 H 7 HgOCl: C, 24.50; H, 2.06%. IR (cm −1 ): 3232, 3053, 2922, 1202, 1025.1 HNMR (CDCl 3 ; d): 4.75 (s, 2H, CH 2 ), 7.24– 7.4 (m, 4H, C 6 H 4 ).13 C-NMR (CDCl 3 ; d): 65.52 (s, CH 2 ), 144.98 (s, quaternary, C 6 H 4 ), 137.01 (s, C 6 H 4 ), 129.03 (s, C 6 H 4 ), 128.01 (s, C 6 H 4 ), 127.81 (s, C 6 H 4 ). | [] | [] | ["Hg [ C 6 H 4 ( CH 2 OH ) 2] Cl", "C 7 H 7 HgOCl"] | ["HgCl 2--2.715 g, 10 mmol"] | ["n-butyllithium (1.6 mol l −1 in hexane)--18.2 ml, 26 mmol"] | ["Benzyl alcohol--1.406 g, 13 mmol", "TMEDA--3.02 g, 26 mmol"] | [] | ["11 h"] | ["pentane--25 ml", "tetrahydrofuran--5 ml"]
s0108270105009273 | Experimental Compound (I) was obtained by direct mixing of a methanolic solution of 2,2 0 :6 0 ,2 00 -terpyridine with an aqueous solution of cadmium acetate dihydrate and potassium peroxodisulfate in a 1:1:2 molar ratio. | [] | [] | [] | ["cadmium acetate dihydrate--1:1 molar ratio", "potassium peroxodisulfate--2 molar ratio"] | [] | ["2,2 0 :6 0 ,2 00 -terpyridine--methanolic solution"] | [] | [] | ["aqueous solution--not specified"]
b810906k | (C C6 ), 149.6 (C C2 ), 141.8 (C = NH), 138.5 (C A4 ), 134.6 (C C4 ), 131.4 (C C3 ), 128.2 (C A5 ), 125.0 (C A3 ), 124.8 (C C5 ), 107.8 (C B3 ). ESI-MS m/z 805.1 [M - 2PF 6 –H] + , 403.0 [M - 2PF 6 ] 2+ . Found C 43.60, H 3.33, N 14.07%. C 42 H 32 F 12 N 12 P 2 Ru·3H 2 O requires C 43.87, H 3.33, N 14.62%.[Ru(1) 2 ][NO 3 ] 2 The slow evaporation of a MeCN–H 2 O–saturated aqueous KNO 3 7:2:2solutionof[Ru(1) 2 ][PF 6 ] 2 gave dark red block-like crystals of [Ru(1) 2 ][NO 3 ] 2 , which were collected and washed with a small amount of water. [Ru(1) 2 ][NO 3 ] 2 ·4H 2 O: found C 50.57, H 4.01, N 19.75%. C 42 H 32 N 14 O 6 Ru·4H 2 O requires C 50.35, H 4.02, N 19.57%. | [] | [] | ["[Ru(1) 2 ][NO 3 ] 2", "C 42 H 32 F 12 N 12 P 2 Ru·3H 2 O", "[Ru(1) 2 ][PF 6 ] 2", "[Ru(1) 2 ][NO 3 ] 2 ·4H 2 O", "C 42 H 32 N 14 O 6 Ru·4H 2 O"] | [] | [] | [] | [] | [] | ["MeCN–H 2 O–saturated aqueous KNO 3 7:2:2solution--not specified"]
asia.200900078 | [CuACHTUNGTRENNUNG(bpgx) 0.5 ACHTUNGTRENNUNG(HCO 2 )ACHTUNGTRENNUNG(bipy)]ACHTUNGTRENNUNG(H 2 O) 3: Copper nitrate trihydrate (0.018 g, 0.075 mmol), bgxH 4 (0.030 g, 0.075 mmol) and 4,4’-bipyridine (0.024 g, 0.15 mmol) were mixed with 2 mL of water/EtOH/DMF (v/v/v 3:3:2) in a 12 mL scintillation vial and reacted at 100 8 for 18 h. The product crystallized as blue needles that were filtered, washed thoroughly with water and ethanol, and dried in air. Yield: 90 %; [CuACHTUNGTRENNUNG(bpgx) 0.5 ACHTUNGTRENNUNG(HCO 2 )ACHTUNGTRENNUNG(bipy)]ACHTUNGTRENNUNG(H 2 O): M = 461.1; elemental analysis: calcd (%) for C 20 H 20 CuN 3 O 6 : C 52.00, H 4.36, N 9.10, Cu 13.76; found: C 52.16, H 4.29, N 9.15, Cu 13.69. Single crystals suitable for X-ray diffraction were obtained from the reaction of copper nitrate trihydrate (0.048 g, 0.20 mmol), bgxH 4 (0.040 g, 0.10 mmol), and 4,4’-bipyridine (0.032 g, 0.20 mmol) in 6 mL of water/EtOH/DMF (v/v/v 3:3:2) carried out in a 23 mL Teflon liner (Parr vessels) at 100 8 for 18 h. | [] | [] | ["[Cu(bpgx) 0.5 (HCO 2 )(bipy)](H 2 O) 3", "C 20 H 20 CuN 3 O 6"] | ["Copper nitrate trihydrate--0.018 g, 0.075 mmol"] | [] | ["bgxH 4--0.030 g, 0.075 mmol", "4,4’-bipyridine--0.024 g, 0.15 mmol"] | ["100 \n8"] | ["18 h"] | ["water/EtOH/DMF--2 mL (v/v/v 3:3:2)"]
b110920k | 2: A hot ethanol solution (5 ml) of Ni(NO 3 ) 2 ⴢ6H 2 O (320 mg, 1.10 mmol) was added to a hot ethanol solution (10 ml) of Na(dca) (200 mg, 2.25 mmol) and phenazine (200 mg, 1.11 mmol), resulting in a pale green solution. A few days later green cubic crystals of 2 formed (57 mg, 0.147 mmol, 13%). Found: C, 49.58; H, 2.75; N, 28.42. Calc. for C 16 H 10 NiN 8 O: C, 49.40; H, 2.59; N, 28.80%. IR (cm ⫺1 , KBr disc): 2326m, 2261m, 2190s, 1664m, 1516m, 1475w, 1434w, 1384m, 1293s, 1215w, 1147m, 1121w, 1073w, 996w, 957w, 907w, 828m, 750s, 673m, 595m, 533m, 501w. Powder XRD: The diﬀractogram of the bulk product matches that calculated from the crystal structure. | [] | [] | ["2"] | ["Ni(NO 3 ) 2 ⴢ6H 2 O--320 mg, 1.10 mmol"] | [] | ["Na(dca)--200 mg, 2.25 mmol", "phenazine--200 mg, 1.11 mmol"] | [] | ["a few days later"] | ["ethanol solution--5 ml"]
j.ica.2009.08.009 | 2.5. Synthesis of [Ag(2,6-Hpydc)(btx)] n (4) The synthesis was similar to that described for 3 except using 2,6-H 2 pydc (0.1 mmol, 0.0167 g) instead of 3,5-H 2 pydc and heated at 120 °C for three days. Then the reaction system was cooled to room temperature. Colorless crystals of 4 were obtained in yield (based on Ag): 55%. Elemental Anal. Calc. for (C 19 H 16 AgN 7 O 4 ): C, 44.38; H, 3.14; N, 19.07. Found: C, 44.31; H, 3.05; N, 19.22%. | [] | [] | ["[Ag(2,6-Hpydc)(btx)] n", "C 19 H 16 AgN 7 O 4"] | [] | [] | ["2,6-H 2 pydc--0.1 mmol, 0.0167 g"] | ["120 °C"] | ["three days"] | []
j.ica.2017.07.041 | 2.2 Synthesis of {(Ca(H 2 pztc)(H 2 O) 3 ) n (1) Calcium nitrate tetrahydrate (9.6 mg, 0.04 mmol) was dissolved in 2 mL of DI water, to which was then added a 2 mL aqueous solution of pyrazine-2,3,5,6-tetracarboxylic acid (7.8 mg, 0.02 mmol) followed by a drop of conc. HCl. The mixture placed in a 20 mL glass vial, sealed and agitated on a vortex mixer. The sealed vial was then heated in an oven to 85 o C at rate of 1 o C/min under static condition and held at this temperature for 24 hours. The clear solution was then cooled and colorless cylindrical crystals were obtained after 48 hours at room temperature. Elemental analysis: Found C 28.1%, 2.19 % H and N 8.24%; calculated C 27.6%, H 2.3% and N 8.0%. FTIR (cm -1 ) 3566, 3466, 1706, 1645, 1581, 1470, 1359, 1320, 1147, 1100, 1079, 753, 699, 472. Yield is 68 % based on H 4 pztc. 2.3 Synthesis of {Zn 2 (pztc)(H 2 O) 2 (H 2 O) 4 } n (2) Zinc (II) acetate dihydrate (8.8 mg; 0.04 mmol) was dissolved in 4 mL of an aqueous solution of pyrazine-2,3,5,6-tetracarboxylic acid (7.8 mg, 0.03 mmol). The mixture placed in a 20 mL glass vial, sealed and agitated on a vortex mixer. The sealed vial was then heated in an oven to 85 o C at rate of 1 o C/min under static condition and held at this temperature for 4 days. The colorless prismatic shaped crystals were collected by filtration and washed with DI water. Elemental analysis Found: C 19.53%, H 2.40% N 5.69 % and calculated C 19.59%, H 2.47% and N 5.71%. FTIR (cm -1 ) 3466, 3273, 1641, 1578, 1422, 1317, 1169, 860, 811, 763, 693, 598, 523, 472, 423, 400. Yield is 70% based on H 4 pztc. 2.4 Synthesis of {Mn 2 (pztc)(H 2 O) 2 }} (3) Manganese (II) nitrate tetrahydrate (10.0 mg; 0.04 mmol) was dissolved in 2 mL of DI water to which was then added to 2 mL of an aqueous solution of pyrazine-2,3,5,6tetracarboxylic acid (7.8 mg, 0.02 mmol). The mixture was placed in a 20 ml vial and agitated on a vortex mixer. The sealed vial was heated in an oven to 85 o C at ramp rate of 1 o C/min and held at this temperature for 24 hours. The small yellow block shaped crystals obtained were washed with DI water. Elemental analysis Found: C 24.17%, H 1.21% N 7.14 % and calculated C 24.14%, H 1.01% and N 7.04% FTIR (cm -1 ) 3365, 1575, 1467, 1443, 1418, 1339, 1312, 1176, 1163, 884, 820, 756, 689, 587, 470, 424. Yield is 74% based on H 4 pztc. | [] | ["48 hours"] | ["{(Ca(H 2 pztc)(H 2 O) 3 ) n", "{Zn 2 (pztc)(H 2 O) 2 (H 2 O) 4 } n", "{Mn 2 (pztc)(H 2 O) 2 }"] | ["Calcium nitrate tetrahydrate--9.6 mg, 0.04 mmol", "Zinc (II) acetate dihydrate--8.8 mg, 0.04 mmol", "Manganese (II) nitrate tetrahydrate--10.0 mg, 0.04 mmol"] | [] | ["pyrazine-2,3,5,6-tetracarboxylic acid--7.8 mg, 0.02 mmol", "pyrazine-2,3,5,6-tetracarboxylic acid--7.8 mg, 0.03 mmol", "pyrazine-2,3,5,6-tetracarboxylic acid--7.8 mg, 0.02 mmol"] | ["85 \nC", "85 \nC", "85 \nC"] | ["24 hours", "4 days", "24 hours"] | ["DI water--2 mL", "aqueous solution--2 mL", "DI water--2 mL", "aqueous solution--4 mL", "DI water--2 mL"]
cg300323u | [Co(BPDC)(H 2 O) 3 ] n (3). Co(CH 3 COO) 2 ·4H 2 O (24.9 mg, 0 .10 mmol), H 2 BPDC (73.2 mg, 0.3 mmol) and LiOH (14.4 mg, 0.6 mmol) in H 2 O (5 mL), were sealed in a 25 mL Teﬂon-lined stainless steel container, then heated to 160 °C for 3 days and slowly cooled to room temperature in 3 days. The orange block crystals of 3 suitable for a single-crystal X-ray diﬀraction study were obtained with a yield of 74%. Anal. Calcd for C 12 H 12 CoN 2 O 7 : C 40.54, H 3.38, N 7.88. Found: C 40.46, H 3.30, N 7.79. | [] | ["3 days"] | ["[Co(BPDC)(H 2 O) 3 ] n", "C 12 H 12 CoN 2 O 7"] | ["Co(CH 3 COO) 2 ·4H 2 O--24.9 mg, 0.10 mmol"] | ["LiOH--14.4 mg, 0.6 mmol"] | ["H 2 BPDC--73.2 mg, 0.3 mmol"] | ["160 \nC"] | ["3 days"] | ["H 2 O--5 mL"]
acs.inorgchem.9b03168 | Preparation of Zn 2 [Pt{SSC-N(CH 2 COO) 2 } 2 ](9)·10H 2 O. A mixture of 6·0.5H 2 O (0.31 g, 0.5 mmol) and zinc acetate− dihydrate (0.66 g, 3.0 mmol) in 40 mL water was stirred at r.t. until compound 6 has completely dissolved (30−60 min). The solution was ﬁltered if necessary and subsequently 30 mL acetone were slowly added. The turbid mixture was allowed to stand aside for at least 2 h, resulting in precipitation of needle- or plate-like crystals. These were ﬁltered oﬀ , washed with several portions of ethanol and acetone and dried at 40 °C overnight. Yield: 0.42 g (91%). The microcrystalline solid was poorly soluble in water and insoluble in most organic solvents, Dec.398 °C. Anal. Calcd for C 10 H 32 N 2 O 20 PtS 4 Zn 2 (M = 954.47 g mol −1 ): C 13.08, H 3.07, N 3.05, S 13.96%. Found: C 13.10, H 3.13, N 3.07, S 14.04%. | [] | [] | ["Zn 2 [Pt{SSC-N(CH 2 COO) 2 } 2 ](9)·10H 2 O"] | ["zinc acetate− dihydrate--0.66 g, 3.0 mmol"] | [] | ["6·0.5H 2 O--0.31 g, 0.5 mmol"] | ["r.t."] | ["at least 2 h"] | ["water--40 mL", "acetone--30 mL"]
cg900520j | [HgL 2 Cl 2 ] ∞ (6). L 2 (11.56 mg, 0.03 mmol) and HgCl 2 (8.13 mg, 0.03 mmol) were dissolved in 25 mL of THF reﬂuxed for2hat70 °C. The solution was cooled and ﬁltered, and it stood for several days to give yellow grain single crystals. Yield: 15.96 mg, 81%. IR (KBr cm -1 ): 3102 m, 2948 m, 2922 m, 2852 m, 1511 m, 1487 s, 1280 m, 1241 w, 1142 s, 975 s, 855 s, 670 s. Anal. Calcd for C 22 H 23 HgCl 2 N 7 (656.96): C, 40.22; H, 3.53; N, 14.92. Found: C, 40.03; H, 3.65; N, 14.68%.X-ray Crystallography. Single-crystal X-ray diffraction measurements were carried out on a Bruker Smart 1000 CCD diffractometer equipped with a graphite crystal monochromator situated in the incident beam for data collection at room temperature. The determination of unit cell parameters and data collections were performed with Mo KR radiation (λ ) 0.71073 Å). Unit cell dimensions were obtained with least-squares reﬁnements, and all structures were solved by direct methods using SHELXL-97. | [] | ["several days"] | ["[HgL 2 Cl 2 ] ∞"] | ["HgCl 2--8.13 mg, 0.03 mmol"] | [] | ["L 2--11.56 mg, 0.03 mmol"] | ["70 \nC"] | ["2 h"] | ["THF--25 mL"]
c2dt31378b | [Cu 2 (dnbpdc) 2 (bipy)(H 2 O) 2 ] n ·2nH 2 O(3).H 2 dnbpdc (0.10 mmol, 0.033 g) and Cu(NO 3 ) 2 (0.1 mmol, 0.024 g) were mixed in water (8 mL). After adding a drop of 0.1 M NaOH aqueous solution, the mixture was stirred for 30 min at room temperature, and then bipy (0.05 mmol, 0.008 g) was added. The blue suspension (pH ∼ 6) was stirred further for 2 h, transferred into a 23 mL Teﬂon-lined autoc lave and heated at 180 °C for 24 h. After cooling to room temperature, blue block crystals were collected. Yield, 51% based on Cu. Elemental analysis calc. for C 38 H 28 N 6 O 20 Cu 2 (M = 1015.74): C, 44.93; H, 2.78; N, 8.27. Found: C, 45.15; H, 2.84; N, 8.49%. IR (KBr, cm −1 ): 3556sh, 3404br, 3084w, 2924w, 2854w, 1616s, 1589sh, 1524vs, 1480m, 1411m, 1390m, 1344s, 1248w, 1218w, 1164w, 1118w, 1090w, 1069w, 1050w, 926w, 862w, 826m, 783m, 763m, 726m. | [] | [] | ["[Cu 2 (dnbpdc) 2 (bipy)(H 2 O) 2 ] n ·2nH 2 O", "C 38 H 28 N 6 O 20 Cu 2"] | ["H 2 dnbpdc--0.033 g, 0.10 mmol", "Cu(NO 3 ) 2--0.024 g, 0.1 mmol"] | ["NaOH aqueous solution--0.1 M"] | ["bipy--0.008 g, 0.05 mmol"] | ["180 °C"] | ["24 h"] | ["water--8 mL"]
j.ica.2010.09.013 | 2.4. Synthesis of Gd 2 (F 4 BDC) 3 (DEF) 2 (EtOH) 2 -2(DEF) (2) A similar procedure using Gd(NO 3 ) 3 6H 2 O (88.7 mg, 0.196 mmol) and F 4 BDC (35.4 mg, 0.149 mmol) gave a white crystalline product. Yield: 47.2 mg, 61%, based on F 4 BDC. Anal. Calc. (%) for Gd 2 (F 4 BDC) 3 (DEF) 2 (EtOH) 2 : C, 34.61; H, 2.60. Found: C, 34.95; H, 2.61%. FT-IR (KBr): 3448 (br), 2989 (w), 2952 (w), 1648 (s), 1614 (s), 1481 (s), 1411 (br), 1268 (m), 1214 (m), 1128 (m), 983 (s), 827 (w), 738 (s), 659 (m), 478 (m). | [] | [] | ["Gd 2 (F 4 BDC) 3 (DEF) 2 (EtOH) 2 -2(DEF)"] | ["Gd(NO 3 ) 3 \n6H 2 O--88.7 mg, 0.196 mmol"] | [] | ["F 4 BDC--35.4 mg, 0.149 mmol"] | [] | [] | []
ejic.201000375 | Rodlike pink crystals of 1 were formed in two days by layering a methanol solution of bpe over an aqueous solution of Co(OAc) 2 ·4H 2 O in 1:1 molar ratio. Solvothermal reaction of bpe, HTFA and Co(OAc) 2 ·4H 2 O in 1:1:1 ratio in MeOH/H 2 O (1:4 v/v) at 90 °C afforded dark pinkish rodlike crystals of 2 after three days. On the other hand, solvothermal reaction of Co(OAc) 2 ·4H 2 O, bpe and HTFA in 1:2:2 ratio in MeOH at 90 °C yielded golden yellow blocklike crystals of 3 in two days. The XRPD patterns (Figure S1 in the Supporting Information) of the crystalline solids suggest that formation of 3 is more prominent than that of 2 from the reaction of Co(OAc) 2 ·4H 2 O, bpe and HTFA under various crystallization conditions and at various molar ratios. Solvothermal reaction (MeOH, 90 °C) and slow evaporation (DMF) with a 1:2:2 molar ratio of the reactants have been found to be the best method for synthesizing 3. However, a single phase of 2 was obtained from the solvothermal (MeOH/H 2 O, 90 °C) reaction with 1:1:1 ratio. | [] | [] | ["1", "2", "3"] | ["Co(OAc) 2 ·4H 2 O--in 1:1 molar ratio", "Co(OAc) 2 ·4H 2 O--in 1:1:1 ratio", "Co(OAc) 2 ·4H 2 O--in 1:2:2 ratio"] | [] | ["bpe--methanol solution", "bpe--1:1:1 ratio in MeOH/H 2 O (1:4 v/v)", "bpe--1:2:2 ratio in MeOH", "HTFA--1:1:1 ratio in MeOH/H 2 O (1:4 v/v)", "HTFA--1:2:2 ratio in MeOH"] | ["90 °C", "90 °C", "90 °C"] | ["two days", "three days", "two days"] | ["methanol--methanol solution", "MeOH/H 2 O--1:1:1 ratio", "MeOH--1:2:2 ratio", "DMF--slow evaporation"]
cg500030k | Yield ∼38%. Anal. Calcd for C 38 H 28 F 12 O 11 Pb 3 : C, 30.22; H, 1.87.Found: C, 30.34; H, 1.95. IR (cm −1 ): 3442 (broad), 3074 (m), 2975 (m), 1613 (s), 1583 (s), 1521 (s), 1420 (s), 1380 (s), 776 (s), 696 (s).{[Pb 3 (L) 2 (O)(i-PrOH)]·(i-PrOH)} n (4). When a water and isopropanol mixture (1:1, v/v) was used as the solvent, compound 4 was formed in ∼45% yield as colorless block-shaped crystals. These were collected by ﬁltration, washed with H 2 O followed by acetone, and dried in air. Anal.Calcd for C 40 H 32 F 12 O 11 Pb 3 : C, 31.23; H, 2.09. Found: C, 31.16; H, 2.16.IR (cm −1 ): 3438 (broad), 2975 (m), 1613 (s), 1582 (s), 1520 (s), 1420 (s), 1379 (s), 777 (s), 696 (s). | [] | [] | ["{[Pb 3 (L) 2 (O)(i-PrOH)]·(i-PrOH)} n"] | ["Pb--not provided"] | [] | ["L--not provided"] | [] | [] | ["water and isopropanol mixture--1:1, v/v"]
acs.inorgchem.0c01195 | Poly[bis{μ 2 -3-(methylthio)-1-(thiophen-2-yl)-3-thioxoprop-1-en1-olato-κ 3 S ∧ O:S}cadmium(II)] (4). A solution of Cd(NO 3 ) 2 ·4H 2 O (0.154 g, 0.5 mmol) in 10 mL of methanol/water (80/20) was added dropwise to a 10 mL methanolic solution of the potassium salt of the ligand KL1 (0.254 g, 1 mmol) at room temperature with stirring. The reaction mixture was further stirred for 2 h. The yellow solid thus formed was ﬁltered, washed with methanol, and dried in air. Pale yellow needle-shaped crystals of 4 suitable for X-ray studies were obtained from a DMF solution of the compound within 2−3 weeks.Empirical formula: [Cd(L1) 2 ] n . Yield: 0.40 g, 73%. Mp: 172−175 °C.1 H NMR (400 MHz, DMSO-d 6 , ppm): δ 7.79 (d, J = 4.8 Hz, 1H, −C 4 H 3 S), 7.76 (d, J = 3.2 Hz, 1H, −C 4 H 3 S), 7.79 (t, 1H, −C 4 H 3 S), 6.87 (s, 1H, −CHC(S)−), 2.47 (s, 3H, −SCH 3 ).13 C{ 1 H} NMR (100 MHz, DMSO-d 6 , ppm): δ 187.8 (C−S), 178.1 (−CO), 148.0, 132.5, 129.0, 128.3 (−C 4 H 3 S), 109.1 (CH−C(S)−), 17.14 (−SCH 3 ). IR (KBr, cm −1 ): 1547 (ν CO ), 1515 (ν CC ), 1065 (ν C−S ). | [] | [] | ["Poly[bis{μ 2 -3-(methylthio)-1-(thiophen-2-yl)-3-thioxoprop-1-en1-olato-κ 3 S ∧ O:S}cadmium(II)]", "[Cd(L1) 2 ] n"] | ["Cd(NO 3 ) 2 \n4H 2 O--0.154 g, 0.5 mmol"] | [] | ["potassium salt of the ligand KL1--0.254 g, 1 mmol"] | [] | ["2 h", "2-3 weeks"] | ["methanol/water (80/20)--10 mL", "methanol--10 mL", "DMF--solution"]
c0ce00134a | Coordination polymers. Compound 10 was prepared by mixing BFDC (0.1 mmol, 20.6 mg), trans-1,2-di-4-pyridylethylene (0.1 mmol, 18 mg) and La(NO 3 ) 3 $6H 2 O (0.3 mmol, 130 mg) in 20 ml 1 : 1 water–methanol mixture. It formed yellow crystals. IR (KBr cm 1 ): 3378 (bs, n O–H coordinated water), 1627 (s, n C]O free asymmetric), 1565 (s, n C]O coordinated asymmetric), 1398 (s, n C]C aromatic), 1333 and 1303 (m, n C]O symmetric), 1167, 1111, 1073, 944, 864, 760, 586, 534, 430. Colorless crystals of compound 11 were obtained when the lanthanum nitrate salt was replaced in a similar reaction by Gd(NO 3 ) 3 $6H 2 O (0.6 mmol, 270 mg). For compound 12, BFDC (10 mg, 0.05 mmol) and cadmium nitrate (30.4 mg, 0.1 mmol) were dissolved in 7 ml This journal is ª The Royal Society of Chemistry 2010 CrystEngComm, 2010, 12, 3914–3922 ¦ 3915 Downloaded by George Mason University on 23 March 2013 Published on 26 July 2010 on http://pubs.rsc.org ¦ doi:10.1039/C0CE00134A View Article Online | [] | [] | ["BFDC", "trans-1,2-di-4-pyridylethylene", "La(NO 3 ) 3 $6H 2 O"] | ["La(NO 3 ) 3 $6H 2 O--0.3 mmol, 130 mg", "Gd(NO 3 ) 3 $6H 2 O--0.6 mmol, 270 mg", "cadmium nitrate--30.4 mg, 0.1 mmol"] | [] | ["BFDC--0.1 mmol, 20.6 mg", "trans-1,2-di-4-pyridylethylene--0.1 mmol, 18 mg", "BFDC--10 mg, 0.05 mmol"] | [] | [] | ["1 : 1 water–methanol mixture--20 ml", "water--7 ml"]
zaac.200600003 | [BPMP-FeCl 2 ] n (2): A solution of FeCl 2 (197 mg, 1.86 mmol) in MeCN (30 ml) was added to a stirred solution of BPMP (500 mg, 1.86 mmol) in MeCN (20 ml). A yellow solution was formed and a yellow solid precipitated. The reaction mixture was concentrated to 20 ml, the solution filtered off, and the residue was washed with Et 2 O(3폷 5 ml) and MeCN (1 폷 5 ml). Drying in vacuum yielded 2 (575 mg, 1.46 mmol, 94 %) in form of a pale yellow solid.Single crystals could be obtained by overlayering a solution of BPMP in MeCN with an equimolar amount of FeCl 2 in the same solvent. | [] | [] | ["[BPMP-FeCl 2 ] n"] | ["FeCl 2--197 mg, 1.86 mmol"] | [] | ["BPMP--500 mg, 1.86 mmol"] | [] | [] | ["MeCN--30 ml", "Et 2 O--3-5 ml"]
s11243-017-0184-2 | Synthesis of complex 4 To a solution of H 4 THFTC (0.0620 g, 0.3 mmol) in a solvent mixture comprised of 10 ml H 2 O and 2 ml EtOH, Co(Ac) 2 4H 2 O (0.1233 g, 0.5 mmol), aqueous NaOH (1.0 ml of 1 M) solution and phenH 2 O (0.0496 g, 0.3 mmol) were successively added, giving a brownish yellow solution. This was stirred for 30 min and then sealed into a 25-ml Teﬂon-lined stainless steel vessel, which was heated at 140 °C for 5 days, followed by spontaneous cooling to room temperature. A purple precipitate was separated by ﬁltration, and the ﬁltrate was maintained at room temperature. Slow evaporation for several weeks afforded brownish yellow block-like crystals (yield 55% based on initial Co(Ac) 2 4H 2 O). Anal Calcd. | [] | [] | ["complex 4"] | ["Co(Ac) 2 ?4H 2 O--0.1233 g, 0.5 mmol"] | [] | ["H 4 THFTC--0.0620 g, 0.3 mmol", "phen?H 2 O--0.0496 g, 0.3 mmol"] | ["140 \nC"] | ["5 days"] | ["H 2 O--10 ml", "EtOH--2 ml"]
acs.cgd.7b00742 | 8 805(m), 784(w), 756(m), 730(m), 701(m), 630(m), 595(w), 570(m), 559(m), 551(m), 513(w), 492(w), 457(w), 410(w). Synthesis of [Hg(L)I 2 .MeOH] n , 4. A 20 ml methanoic solution of HgI 2 (0.091 g, 0.20 mmol) was prepared and layered on top of 20 ml ethanoic solution of L (0.069 g, 0.20 mmol). After three weeks, colorless column-shaped crystals of 4 were generated. Yield: 0.11 g (66 %). Anal calcd for C 21 H 22 HgI 2 N 4 O 3 (MW = 832.81): C, 30.29; N, 6.73; H, 2.66 %. Found: C, 30.03; N, 6.78; H, 2.61 %. IR (cm -1 ): 3900(w), 3851(w), 3836(w), 3799(w), 3748(w), 3733(w), 3709(w), 3688(w), 3647(w), 3585(w), 3355(w), 3242(m), 3183(m), 3130(m), 3101(m), 3068(m), 2923(m), 2350(w), 1917(w), 1667(s), 1603(s), 1541(s), 1481(s), 1455(m), 1415(s), 1341(s), 1325(m), 1288(s), 1244(m), 1194(m), 1180(m), 1124(m), 1101(w), 1051(m), 1023(m), 961(m), 939(m), 909(m), 878(m), 807(m), 772(m), 727(m), 698(m), 643(m), 632(m), 575(m), 516(m), 458(w), 446(w), 432(w), 410(w) . Synthesis of [Hg(L)I 2 .MeCN] n , 5. A 20 ml acetonitrile solution of HgI 2 (0.091 g, 0.20 mmol) was prepared and layered on top of 20 ml ethanoic solution of L (0.069 g, 0.20 mmol). After one week, colorless column-shaped crystals of 5 were generated. Yield: 0.11 g (65 %). Anal calcd for C 22 H 21 HgI 2 N 5 O 2 (MW = 841.83): C, 31.38; N, 8.31; H, 2.51%. Found: C, 31.32; N, 8.20; H, 2.27 %. IR (cm -1 ): 3326(w), 3237(w), 3179(w), 3124(w), 3062(w), 2924(w), 2295(w), 2262(w), 1923(w), 1702(m), 1660(s), 1604(m), 1543(s), 1482(s), 1411(s), 1346(s), 1310(w), 1295(m), 1244(w), 1194(m), 1155(m), 1122(w), 1099(w), 1049(w), 968(w), 805(m), 779(w), 731(m), 700(m), 633(w), 573(w), 515(w), 408(w). Page 8 of 38 ACS Paragon Plus Environment Crystal Growth & Design 1 2 3 4 5 6 7 8 9 10 11 12 13 14 15 16 17 18 19 20 21 22 23 24 25 26 27 28 29 30 31 32 33 34 35 36 37 38 39 40 41 42 43 44 45 46 47 48 49 50 51 52 53 54 55 56 57 58 59 60 | [] | [] | ["[Hg(L)I2.MeOH]n", "[Hg(L)I2.MeCN]n", "C 21 H 22 HgI2 N 4 O 3", "C 22 H 21 HgI2 N 5 O 2"] | ["HgI2--0.091 g, 0.20 mmol"] | [] | ["L--0.069 g, 0.20 mmol"] | [] | ["three weeks", "one week"] | ["methanoic solution--20 ml", "ethanoic solution--20 ml", "acetonitrile solution--20 ml"]
j.jorganchem.2009.12.015 | The crude product was dissolved in a small amount of ethanol, and then the ethanol solution was added dropwise to a mass of distilled water by stirring. High purity products were separated as white acicular crystals and were isolated by ﬁltration.2.3. Synthesis of {[Mn( g 2 -OOC(CH 2 ) 3 Fc) 2 (bbbm)]CH 3 OH} n (1) A methanol solution (2 mL) of bbbm (0.02 mmol) was added dropwise to an aqueous solution (2 mL) of Mn(OAc) 2 (0.02 mmol).Fc(CH 2 ) 3 COONa (0.04 mmol) in 4 mL of methanol was added dropwise to the above mixture. The resultant orange solution was allowed to stand at room temperature in the dark. Good quality red crystals were obtained after about one month (Yield: 46%). | [] | [] | ["{[Mn( g 2 -OOC(CH 2 ) 3 Fc) 2 (bbbm)]CH 3 OH} ", "C 26 H 28 MnN 2 O 4"] | ["Mn(OAc) 2--0.02 mmol"] | [] | ["bbbm--0.02 mmol", "Fc(CH 2 ) 3 COONa--0.04 mmol"] | ["room temperature"] | ["about one month"] | ["methanol--2 mL", "distilled water--2 mL"]
j.molstruc.2007.05.031 | 2.2. Preparation of {[TMeQ[6]@2H 2 O]Æ[Zn(H 2 O) 4 ]}Æ [ZnCl 4 ]Æ12H 2 O(1) To prepare crystals of the substituted cucurbiturils with salts, water was used as the solvent due to the solubility of the two substituted cucurbiturils TMeQ[6] and (CyH) 2 Q[6].Thus, single crystals of TMeQ[6] adduct with ZnCl 2 were obtained by dissolving TMeQ[6] (0.49 g, 0.47 mmol) in a solution of ZnCl 2 (0.31 g, 2.27 mmol) in water (10 mL).The solution was mixed thoroughly and allowed to stand at room temperature. Rock X-ray qua lity cryst als formed after several days. Anal. Calcd for C 40 H 80 N 24 O 30 Zn 2 Cl 4 : C, 29.12; H, 4.89; N, 20.38. Found: C, 29.09; H, 4.78; N, 20.06. | [] | ["several days"] | ["{[TMeQ[6]@2H 2 O]Æ[Zn(H 2 O) 4 ]}Æ [ZnCl 4 ]Æ12H 2 O", "C 40 H 80 N 24 O 30 Zn 2 Cl 4"] | ["ZnCl 2--0.31 g, 2.27 mmol"] | [] | ["TMeQ[6]--0.49 g, 0.47 mmol"] | [] | [] | ["water--10 mL"]
c3ce41674g | After stirring for 20 min in air, the pH value was adjusted to 5.5 with dilute nitric acid, and the mixture was placed into a 25 mL Teflon-lined autoclave under autogenous pressure and heated at 155 °C for 72 h. Then, the autoclave was cooled over a period of 24 h at a rate of 5 °Ch −1 . After filtration, the product was washed with distilled water and then dried, and colorless crystals of 1 were obtained suitable for X-ray diffraction analysis. For 1, yield: 0.0144 g (34%, based on lanthanide). | [] | ["24 h"] | ["1"] | [] | ["dilute nitric acid--adjusted to pH 5.5"] | [] | ["155 \nC"] | ["72 h"] | []
b108522k | (H 3 O)(N-allylaza-18-crown-6)[Cu 2 I 3 ](15). MS(FAB):304 (N-allylaza-18-crown-6).[Pb(N,N 0 -bis(3-butenyl)-4,13-diaza-18-crown-6)][NO 3 ] 2 (16). MS(FAB): 578 (M þ ), 371 [M þ  Pb(NO 3 ) 2 ]. Anal. | [] | [] | ["Cu 2 I 3 ", "Pb(N,N 0 -bis(3-butenyl)-4,13-diaza-18-crown-6)][NO 3 ] 2"] | [] | [] | ["N-allylaza-18-crown-6--H 3 O", "N,N 0 -bis(3-butenyl)-4,13-diaza-18-crown-6--Pb"] | [] | [] | []
c2ce25953b | Synthesis of [Zn(L)(BTE) 0.5 (H 2 O)]?H 2 O (4). The preparation of 4 was similar to that of 2 except that BTE (0.011 g, 0.05 mmol) was used instead of biim-4. Colorless block crystals of 4 were collected in a 52% yield based on Zn( II). Anal. Calcd for C 18 H 19 ZnN 4 O 7.5 (M r = 476.74): C, 45.34; H, 4.02; N, 11.75.Found: C, 45.42; H, 4.29; N. 11.66. IR data (KBr, cm 21 ): 3420 (w), 3107 (m), 2883 (s), 1651 (s), 1590 (s), 1541 (s), 1457 (m), 1226 (m), 1136 (s), 971 (s), 831 (s), 781 (w), 766 (w), 670 (m).Synthesis of [Zn(L)(phen)]?H 2 O (5). The preparation of 5 was similar to that of 2 except that phen (0.01 g, 0.05 mmol) was used Scheme 1 Structures of H 2 L and the N-donor ligands used in this work. | [] | [] | ["[Zn(L)(BTE) 0.5 (H 2 O)]?H 2 O", "C 18 H 19 ZnN 4 O 7.5"] | [] | [] | ["BTE--0.011 g, 0.05 mmol"] | [] | [] | []
chem.201301881 | Synthesis of 2, InOTf· Mes DAB H : InOTf (0.200 g) and Mes DAB H (0.222 g) produced 0.422 g (100%) of a brown-orange powder.1 H and 13 C NMR spectra contain a multitude of peaks in the methyl and aromatic region, consistent with several oligomers being present; elemental analysis calcd.(%) for C 21 H 24 F 3 InN 2 O 3 S: C 45.30, H 4.30, N 5.00; found: C 43.27, H 4.97, N 4.41.Synthesis of 3, InOTf· Dipp DAB Me : InOTf (0.212 g) and Dipp DAB Me (0.326 g) yielded 0.470 g (87.4%) of an orange powder.1 H NMR (C 6 D 6 ): d = 1.16 (d, 12 H, CHACHTUNGTRENNUNG(CH 3 ) 2 , J HH = 4.8 Hz), 1.18 (d, 12H, CHACHTUNGTRENNUNG(CH 3 ) 2 , J HH = 4.8 Hz), 2.14 (s, 6H, N=CCH 3 ), 2.87 (dq, 4H, CHACHTUNGTRENNUNG(CH 3 ) 2 , J HH = 6.8 Hz, 6.8 Hz), 7.18–7.10 ppm (m, 6 H, ArylH); 13 C NMR (C 6 D 6 ): d = 16.54 (N=CCH 3 ), 22.73 (CHACHTUNGTRENNUNG(CH 3 ) 2 ), 23.25 (CHACHTUNGTRENNUNG(CH 3 ) 2 ), 29.02 (CHACHTUNGTRENNUNG(CH 3 ) 2 ), 123.53 (p-ArylC), 124.46 (m-ArylC), 135.22 (o-ArylC), 146.80 (iArylC), 168.50 ppm (C=N); elemental analysis calcd. (%) for C 29 H 40 F 3 InN 2 O 3 S: C 52.10, H 6.03, N 4.19; found: C 52.85, H 6.42, N 4.14. | [] | [] | ["InOTf· Mes DAB H", "InOTf· Dipp DAB Me"] | ["InOTf--0.200 g", "InOTf--0.212 g"] | [] | ["Mes DAB H--0.222 g", "Dipp DAB Me--0.326 g"] | [] | [] | []
c3ce40621k | Synthesis Synthesis of [Co 2 L(DPE)]?2DMF?5H 2 O (1). A suspension of Co(NO 3 ) 2 ?6H 2 O (0.1 mmol, 0.029 g), H 4 L (0.025 mmol, 0.0154 g), and DPE (0.05 mmol, 0.009 g) in 4 mL of DMF (N,N-dimethylformamide) and a drop of HCl (2 mol L 21 ) was sealed in a 10 mL Teflon-lined stainless steel autoclave and heated under autogenous pressure at 140 uC for 72 h. After the autoclave was cooled to room temperature, purple block single crystals suitable for single-crystal X-ray crystallographic analysis were obtained. The resulting crystals were rinsed three times with DMF and dried at room temperature overnight for further characterization. Yield: 30 mg (13% based on Co 2+ ).The phase purity was confirmed by powder X-ray diffraction, as shown in Fig. S1 in the ESI.3 Elemental analysis for C 51 H 58 Co 2 O 19 N 4 , calcd (%): C, 53.31; H, 5.08; N, 4.87. Found (%): C, 52.85; H, 4.51; N, 4.87. IR data (KBr, cm 21 ): 3413 (s), 3064 (w), 2929 (m), 2875 (w), 1668 (s), 1606 (s), 1545 (m), 1392 (s), 1301 (w), 1240 (s), 1168 (s), 1097 (w), 1018 (m), 858 (m), 781 (s), 659 (s), 551 (m). | [] | ["overnight"] | ["[Co 2 L(DPE)]?2DMF?5H 2 O", "C 51 H 58 Co 2 O 19 N 4"] | ["Co(NO 3 ) 2 ?6H 2 O--0.1 mmol, 0.029 g"] | ["HCl--a drop of 2 mol L 21"] | ["H 4 L--0.025 mmol, 0.0154 g", "DPE--0.05 mmol, 0.009 g"] | ["140 uC"] | ["72 h"] | ["DMF (N,N-dimethylformamide)--4 mL"]
j.jssc.2014.08.009 | 2.2.4. Complex 4 Theprocedureforthesynthesisof4 was similar to that used for 1, ex cept 1,8-diaminooctane (0.144 g, 1.0 mmol) was used instead of 2-eth y l-4-methylimidazole. After one w eek, colorless crystals were obtained. Yield: 0.44 g, 38.16% based on AgNO 3 . Anal. Calcd. for C 15 H 24 Ag 2 N 2 O 6 S: C, 3 1.27; H, 4.20; N, 4.86; S, 5.57%. Found: C, 31.92; H, 4.83; N, 4.69; S, 5.14%. IR (KBr, cm  1 ): 3405 (br), 3299 (w), 3266 (w), 3 155 (w), 3046 (w), 2924 (s), 2845 (s), 1576 (s), 1480 (w), 1441 (m), 1 214 (m), 1178 (s), 1 03 3 (s), 826 (s), 671 (s).3. Results and discussion 3.1. Synthesis and characterization Complexes were synthesized by the reaction of AgNO 3 ,H 3 ssa and some N-donor ligands. The characterizations of the synthesized complexes were carried out by IR spectra, elemental analysis and single crystal X-ray diffraction. In the IR spectra of the complexes, the bands between 3474 and 3155 cm  1 are due to ν (O–H) and ν (N–H) stretching vibrations. Aromatic and aliphatic stretching vibrations of the complexes are observed between at 3049 and 2845 cm  1 . The –COOH and –SO 3 H vibrations observing around at 1680 cm  1 of H 3 ssa were disappeared after conversion to complexes 1–4. This result showed that carboxyl and sulfonyl groups of H 3 ssa were full deprotonated. The asymmetric and symmetric stretching vibrations corresponding to carboxylate groups of the complexes are observed in the range of 1576– 1553 cm  1 and in the range of 1444–1418 cm  1 , respectively. | [] | [] | ["Complex 4", "C 15 H 24 Ag 2 N 2 O 6 S"] | ["AgNO 3--NaN"] | [] | ["1,8-diaminooctane--0.144 g, 1.0 mmol"] | [] | ["one week"] | []
j.molstruc.2008.04.052 | Yield 497 mg (85%). ES-MS (m/z) for C 24 H 28 N 10 S 4 : 586 [M + H] + , 608 [M + Na] + , 624[M + K] + . Anal. Calc. C, 49.29%; H, 4.83%; N, 23.95%. Found: C, 48.87%; H, 5.10%; N, 22.93%.1 H NMR (CDCl 3 ): d 8.51 (dd, 2H, J HH = 4.9 Hz, J HH = 1.77 Hz, PyrH), 7.66 (dt, 2H, J HH = 7.75 Hz, J HH = 1.77 Hz, PyrH), 7.25–7.20 (m, br, 4H, PyrH), 4.98 (s, N–CH 2 Pyr, 4H), 4.01 (s, N–(CH 2 ) 2 –N, 4H), 2.40 (s, 6H, –SH), 2.31 (s, 6H, –SH).13 C{ 1 H} NMR (CDCl 3 ): d 179.92 (s, Cq, (4), Triazine C-SCH 3 ,), 179.76 (s, Cq, (2), Triazine C–N), 162.29(s, Cq, (2), Pyr), 156.83 (s, Cq, (2), Pyr), 148.11 (s, (2), Pyr), 137.69 (s, (2), Pyr), 124.64 (s, (2), Pyr), 122.20 (s, (2), Pyr), 51.99 (s, (2), N–CH 2 Pyr), 45.15 (s, (2), N–(CH 2 ) 2 – N), 13.17 (s, (4), –SCH 3 ).4.2.5. Compound 5 Compound 3 (538 mg, 1 mmol), was dissolved in chloroform (12 mL), cooled to +3 °C in an ice bath, and mixed with K 2 CO 3 (828 mg, 6 mmol). Then a solution of piperidine (1.362 g, 16 mmol) in chloroform (12 mL) was slowly added under stirring. After 15 min the temperature was raised to 40 °C. After 12 h the inorganic salts formed were ﬁltered off and pure 5 was obtained from the organic layer by ﬂash-chromatography on silica gel using (18:1 v/v) chloroform: methanol as eluant. Yield 707 mg (96%). ES-MS (m/z) for C 40 H 56 N 14 : 734 [M + H] + , 756 [M + Na] + . Anal. Calc. C, 65.55%; H, 7.70%; N, 26.75%. Found: C, 65.29%; H, 7.71%; N, 25.98%.1 H NMR (CDCl 3 ): d 8.48 (d, 2H, J HH = 3.81 Hz, PyrH), 7.53 (td, 2H, J HH = 7.65 Hz, J HH = 1.75 Hz, PyrH), 7.11 (m, 4H, PyrH), 4.91 (s, 4H, –CH 2 –), 3.87 (s, 4H, CH 2 –N), 3.60 (d, 16H, J HH = 14.77 Hz, Pip), 1.51 (d, 24H, J HH = 22.08 Hz, Pip).13 C{ 1 H} NMR (CDCl 3 ): d 165.48 (s, Cq, (2), Triazine), 164.72 (s, Cq, (2), Triazine, C-Pip), 164.47 (s, Cq, (2), Triazine), 159.76 (s, (2), Pyr), 148.41 (s,(2), Pyr), 136.44 (s, (2), Pyr), 121.44 (s, (2), Pyr), 121.13 (s, (2), Pyr), 52.80 (s, (2), N–CH 2 Pyr), 45.37 (s, (2), N–(CH 2 ) 2 –N), 44.09 (s, (4), Pip), 25.68 (s,(8), Pip), 24.93 (s, (8), Pip).4.2.6. Compound 6 Copper(II) complex 6 was prepared by reaction of ethanol solution of copper (II) triﬂate with a solution of 5 in methylene chloride.A typical reaction scale is as follows: 5 (100 mg, 0.136 mmol); copper(II) triﬂate (49.3 mg, 0.136 mmol); ethanol (5 mL), methylene chloride (3 mL). Slow diffusion of ether into the solution (two vial method) at 20 °C yielded green crystals suitable for X-ray analysis.ES-MS (m/z) for C 40 H 58 N 14 Cu 2+ : 398[L + Cu] 2+ , 734[L + H] + . Anal. Calc for C 89 H 134 Cl 2 Cu 2 F 12 N 28 O 18 S 4 : C, 43.84%; H, 5.54%; N, 16.08%. Found: C, 44.19%; H, 5.35%; N, 17.46%.4.2.7. Compound 7 {C 24 H 28 N 10 S 4 CuCl 2 } n Compound 4 (11.7 mg, 0.002 mmol) in methylene chloride (1 mL) was mixed with solution of copper(II) chloride (2.7 mg, 0.002 mmol) in methanol (1 mL). The resulting greenish solution after ﬁltration was allowed to stand for few days under slow ether diffusion to give orange/green crystals suitable for X-ray diffraction. Anal. Calc C, 40.08%; H, 3.92%; N, 19.47%. Found: C, 38.58%; H, 3.61%; N, 19.68%.4.2.8. Compound 8 {C 24 H 28 N 10 S 4 CuCF 3 SO 3 } n Compound 4 (11.7 mg, 0.002 mmol) in methylene chloride (1 mL) was mixed with solution of copper(II) triﬂate (7.24 mg, 0.002 mmol) in methanol (1 mL). The resulting slightly greenish solution after ﬁltration was allowed to stand for a week under slow ether diffusion to give colorless crystals suitable for X-ray diffraction Anal. Calc C, 37.65%; H, 3.54%; N, 17.56%. Found: C, 37.38%; H, 3.51%; N, 17.72%.5. Supporting information available CCDC 677265, CCDC 677266, and CCDC 677267 contain the supplementary crystallographic data for compounds 6–8, respectively. These data can be obtained free of charge via www.ccdc.cam.ac.uk/conts/retrieving.html.Acknowledgments The research was supported by the Israel Science Foundation, the Israeli Ministry of Science, and the Helen and Martin Kimmel Center for Molecular Design. R.N. is the Rebecca and Israel Sieff Professor of Organic Chemistry.References [1] R.L. Paul, S.M. Couchman, J.C. Jeffery, J.A. McCleverty, Z.R. Reeves, M.D. Ward, J.Chem. Soc., Dalton Trans. (2000) 845.[2] X.-H. Bu, Y.-B. Xie, J.-R. Li, R.-H. Zhang, Inorg. Chem. 42 (2003) 7422.[3] W.-Y. Sun, B.-L. Fei, T. Okamura, W.-X. Tang, N. Ueyama, Eur. J. Inorg. Chem.(2001) 1855.[4] B.-C. Tzeng, Y.-C. Huang, B.-S. Chen, W.-M. Wan-Min Wu, S.-Y. Lee, G.-H. Lee, S.-M. Peng, Inorg. Chem. 46 (2007) 186.[5] E.V. Rybak-Akimova, A.Y. Nazarenko, L. Chen, P.W. Krieger, A.M. Herrera, V.V.Tarasov, P.D. Robinson, Inorg. Chim. Acta 324 (2001) 1.[6] [a] C.-H. Ge, H.-Z. Kou, Z.-H. Ni, Y.-B. Jiang, A.-L. Cui, Inorg. Chim. Acta 359 (2006) 541; [b] A. Amoedo-Portela, R. Carballo, J.S. Casas, E. García-Martínez, A.B. LagoBlanco, A. Sánchez-González, J. Sordo, E.M.Z. Vázquez-López, Anorg. Allg.Chem. 631 (2005) 2241; [c] X.-D. Chen, T.C.W. Mak, Inorg. Chim. Acta 359 (2006) 685; [d] P. Díaz, J. Benet-Buchholz, R. Vilar, A.J.P. White, Inorg. Chem. 45 (2006) 1617; [e] O.M. Yaghi, M. O’Keeffe, N.W. Ockwig, H.K. Chae, M. Eddaoudi, J. Kim, Nature 423 (2003) 705–714; [f] S. Zolezzi, E. Spodine, A. Decinti, Polyhedron 22 (2003) 1653; [g] T. Risgaard, K.V. Gothelf, K.A. Jørgensen, Org. Biomol. Chem. 1 (2003) 153.[7] [a] Z.J. Kamin ´ ski, Pept. Sci. 55 (2000) 140; [b] C. Hanson, A. Leo, R.W. Taft, Chem. Rev. 91 (1991) 165.[8] [a] H. Casellas, C. Massera, F. Buda, P. Gamez, J. Reedijk, New J. Chem. 30 (2006) 1561; [b] P.U. Maheswari, B. Modec, A. Pevec, B. Kozlevcar, C. Massera, P. Gamez, J.Reedijk, Inorg. Chem. 45 (2006) 6637; [c] H. Casellas, C. Massera, P. Gamez, A.M.M. Lanfredi, J. Reedijk, Eur. J. Inorg.Chem. (2005) 2902.[9] Note that disordering in positions of triﬂate anions allowed us to determine the location of only 75% of them.[10] S.H. Rahaman, R. Ghosh, G. Mostafa, B.K. Ghosh, Inorg. Chem. Commun. 8 (2005) 1137.I.I. Ebralidze et al. / Journal of Molecular Structure 891 (2008) 491–497 497 | [] | [] | ["C 24 H 28 N 10 S 4", "C 40 H 56 N 14", "C 40 H 58 N 14 Cu 2+", "C 24 H 28 N 10 S 4 CuCl 2", "C 24 H 28 N 10 S 4 CuCF 3 SO 3"] | ["copper(II) triﬂate--49.3 mg, 0.136 mmol", "copper(II) triﬂate--7.24 mg, 0.002 mmol", "copper(II) chloride--2.7 mg, 0.002 mmol"] | ["K 2 CO 3--828 mg, 6 mmol", "piperidine--1.362 g, 16 mmol"] | ["5--100 mg, 0.136 mmol", "3--538 mg, 1 mmol", "4--11.7 mg, 0.002 mmol"] | ["+3 °C", "40 °C", "20 °C"] | ["15 min", "12 h", "a week"] | ["chloroform--12 mL", "methanol--1 mL", "methylene chloride--1 mL", "ethanol--5 mL"]
jssc.2000.8687 | Synthesis and Characterization (H 3 NCH 2 CH 2 NH 3 )[Fe(C 2 O 4 )MoO 4 ](1). A sample of 44 mg (0.30 mmol) of Fe(C  O  ) ) 2H  O, 100 mg (0.30 mmol) of molybic acid, and 33 mg (0.54 mmol) of ethylenediamine was sealed with 0.3 ml of H  O in a thick-walled Pyrex tube.The reaction was carried out at 1103C for 24 hours to a!ord yellow single crystals of (H  NCH  CH  NH  )[Fe(C  O  ) MoO  ]in&75% yield. Analytically pure crystals were obtained by acetone and ether washing. | [] | [] | ["(H 3 NCH 2 CH 2 NH 3 )[Fe(C 2 O 4 )MoO 4 ]"] | ["Fe(C  O  ) ) 2H  O--44 mg (0.30 mmol)", "molybic acid--100 mg (0.30 mmol)"] | [] | ["ethylenediamine--33 mg (0.54 mmol)"] | ["1103°C"] | ["24 hours"] | ["H  O--0.3 ml"]
j.molstruc.2015.12.012 | FT-IR (KBr Disc) cm 1 ; 1615, (C]N), 1570, (C ¼ N imida ).1 H NMR (DMSO-d 6 , 400 MHz, ppm); 9.17 (s, 1H, NCHN), 7.72 (d, 1H, NCHCHN, near imine), 7.72 (d, 1H, NCHCHN, near NeMe), 7.71 (d, 2H, Ar), 7.42 (m, 3H, Ar), 5.53 (s, 2H, CH 2 ), 4.12 (s, 2H, NCH 2 ), 4.01 (s, 3H, OMe), 1.67 (quint, 2H, NCH 2 CH 2 ), 1.08 (sext, 2H, NCH 2 CH 2 CH 2 ), 0.832 (t, 3H, Butyl- Me). | [] | [] | [] | [] | [] | [] | [] | [] | []
b212518h | {L1 .Zn(hfac) 2 } n (1d). 1d was prepared as for 1a using L1 (26 mg, 1.0  10 2 mmol) and Zn(hfac) 2 2H 2 O (50 mg, 1.0  10 2 mmol). An orange-red powder was obtained in 84% yield (64 mg). FT-IR (cm 1 ): 3129 w, 3097 w, 1651 m, 1639 m, 1532 m, 1496 m, 1481 m, 1260 s, 1216 s, 1181 m, 1159 s, 1141 s, 1107 m, 801 m, 668 m, 595 m. Anal. calcd. (%) for C 24 H 14 N 2 O 4 F 12 FeZn: C, 38.77; H, 1.90; N, 3.77; found: C, 38.96; H, 1.56; N 3.65. | [] | [] | ["L1 .Zn(hfac) 2 n", "1d"] | ["Zn(hfac) 2 \n2H 2 O--50 mg, 1.0 \n10 \n2 mmol"] | [] | ["L1--26 mg, 1.0 \n10 \n2 mmol"] | [] | [] | []
c2dt31427d | 4. Experimental Preparation of 1 13.3 mg (0.1 mmol) of glutaric acid and 23.7 mg (0.1 mmol) of Cu(NO 3 ) 2 ·H 2 O were dissolved in 4 mL H 2 O and carefully layered by a 4 mL acetonitrile solution of 1,2-bi s(4-pyridyl)ethane ligand (37.2 mg, 0.2 mmol). Suitable crystals for X-ray analysis were obtaine d in two weeks. The yield was 16.7 mg (55.0%) for compound 1. IR (KBr): ν (cm −1 ) = 3590(brs), 2970 (m), 1605(s), 1433(s), 1410(s), 1070(w), 1018(w), 805(m), 750 (w), 663(m). Anal. calcd for C 24 H 27 Cu 2 N 3 O 8 (612.57), 1:C, 43.13; H, 4.45; N, 6.86%. Anal. calcd for dried C 22 H 24 Cu 2 N 2 O 8 , 1: C, 46.23; H, 4.23; N, 4.90%, found: C, 46.63; H, 4.27; N, 4.80%. | [] | [] | ["Cu(glutarate)(1,2-bis(4-pyridyl)ethane)"] | ["Cu(NO 3 ) 2 ·H 2 O--23.7 mg, 0.1 mmol"] | [] | ["glutaric acid--13.3 mg, 0.1 mmol", "1,2-bis(4-pyridyl)ethane ligand--37.2 mg, 0.2 mmol"] | [] | ["two weeks"] | ["H 2 O--4 mL", "acetonitrile--4 mL"]
d0dt01704c | [Pb 2 (L I )(NCS) 4 ] n (1). Yellow block-like crystals. Yield: 0.116 g (54%). FTIR, ν: 1622 (C=N), 2014 (NCS), 2925 (CH) cm –1 . Anal. Calc. for C 16 H 10 N 8 Pb 2 S 4 (856.95): C 22.43, H 1.18 and N 13.08; found: C 22.30, H 1.26 and N 13.18%. | [] | [] | ["Pb 2 (L I )(NCS) 4"] | [] | [] | [] | [] | [] | []
c2ce25529d | (cm 21 ): 1614 (m), 1519 (m), 1431 (m), 1379 (s, br), 1075 (w), 1033 (m), 953 (w), 820 (w), 798 (w), 766 (s), 652 (w), 550 (m), 446 (m, br). Elem Calcd for C 16 H 9 NO 4 S 2 Zn: C, 47.01; H, 2.22; N, 3.43.Found C, 46.68; H, 2.59; N. 3.37.Zn(L1)(bpe)?2DMF(4).Zn(NO 3 ) 2 ?6H 2 O (59.4 mg, 0.200 mmol), H 2 L1 (40.6 mg, 0.100 mmol), and bpe (18.2 mg, 0.100 mmol) were dissolved in DMF (6 mL). The light yellow solution was left at room temperature open to atmosphere and light yellow crystals of Zn(L1)(bpe) ?2 DMF formed after two days and were isolated in 42% yield. FT-IR (cm 21 ): 1611 (s), 1537 (m), 1497 (m), 1425 (s), 1365 (s), 1350 (s), 1210 (m), 1028 (m), 834 (m), 754 (s), 691 (s), 570 (s), 518 (w), 406 (w). Calcd C 40 H 36 N 4 O 6 S 2 Zn, C, 60.19.; H, 4.54; N, 7.01; Found C, 60.34; H, 4.07; N, 6.53. | [] | [] | ["Zn(L1)(bpe)?2DMF", "Zn(NO 3 ) 2 ?6H 2 O", "C 16 H 9 NO 4 S 2 Zn", "C 40 H 36 N 4 O 6 S 2 Zn"] | ["Zn(NO 3 ) 2 ?6H 2 O--59.4 mg, 0.200 mmol"] | [] | ["H 2 L1--40.6 mg, 0.100 mmol", "bpe--18.2 mg, 0.100 mmol"] | [] | ["two days"] | ["DMF--6 mL"]
c3ce41080c | The synthesis of complex [Sr(cbimdaH)(H 2 O)] n (1) 10 mg (0.034 mmol) cbimdaH 3 and 11 mg (0.052 mmol) Sr(NO 3 ) 2 was dissolved in 2 mL DMF : water (1 : 1, v/v). The solution was sealed in a 4 mL borosilicate screw vial and then heated at 95 °C for 12 h. Colorless rod shaped crystals, suitable for X-ray analysis were obtained after one day by the slow evaporation of the clear resulting solution. The crystals were washed with distilled water and dried under vacuum. | [] | ["one day"] | ["[Sr(cbimdaH)(H 2 O)] n"] | ["Sr(NO 3 ) 2--11 mg, 0.052 mmol"] | [] | ["cbimdaH 3--10 mg, 0.034 mmol"] | ["95 °C"] | ["12 h"] | ["DMF : water--2 mL (1 : 1, v/v)"]
cg301161c | Synthesis of 4,4′,4″-{[(2,4,6-trimethylbenzene-1,3,5-triyl)tris(met hylene)]tris(oxy)}tribenzoic ac id ( H 3 TCM). Me 3 TCM (1.23 g, 2 mmol) was dissolved in 30 mL methanol. Twelve milliliters of NaOH aqueous solution (2 M) was subsequently added into the mixture under stirring, which was reﬂuxed for 12 h. After cooling to room temperature, methanol was removed under vacuum. The pH value of the solution was adjusted to 2 by dilute hydrochloric acid (0.1 M), which produced a white precipitate that was collected by ﬁltration and dried in the air. Yield: 1.08 g (95%). Mp: 264.3−264.8 °C. | ["room temperature"] | [] | ["4,4′,4″-{[(2,4,6-trimethylbenzene-1,3,5-triyl)tris(methylene)]tris(oxy)}tribenzoic acid (H 3 TCM)"] | [] | [] | ["Me 3 TCM--1.23 g, 2 mmol"] | ["reflux"] | ["12 h"] | ["methanol--30 mL", "NaOH aqueous solution--12 mL, 2 M", "dilute hydrochloric acid--0.1 M"]
ja991100b | Solid-State Esterfication of 6‚AgOTf. 6‚AgOTf crystals grown in benzene were gravity filtered until the supporting filter paper was slightly damp. A Schlenk tube was prepared with trifluoroacetic anhydride at its bottom and a loose glass wool plug in its neck. The sample was immediately transferred onto this glass wool. The tube was then exposed to vacuum for 10 s before being sealed. After1hthe tube was pumped down to an ultimate pressure of 15 mTorr to remove excess anhydride. Following this same procedure, the sample was further allowed to react, this time though in a Schlenk tube charged with benzyl alcohol. In this latter procedure the tube was initially exposed to vacuum for 15 min rather than 10 s. The final sample was analyzed by XRD, IR, and 1 H NMR: 1 H NMR (300 MHz, acetone-d 6 ) δ 7.89-7.77 (m, 14H), 4.93 (s, 4H); IR (KBr, cm -1 ) 3444, 2232, 1788, 1604, 1501, 1409, 1222, 1165, 1037.Trifluoroacetic ((2,4,6-Tris(4-ethynylbenzonitrile)phenoxy))ethyl Ester (19). 6 (5.8 mg, 0.01 mmol) in CH 2 Cl 2 (3 mL) was added to trifluoroacetic anhydride (1.05 g, 5 mmol). This solution was stirred at room temperature for 10 min and then evacuated to dryness to yield 19 as a white solid (100% by thin layer chromatography): 1 H NMR (300 MHz, CDCl 3 ) δ 7.73 (s, 2H), 7.70-7.60 (m, 12H), 4.76 (dd, J ) 3.3, 2.2 Hz, 2H), 4.69 (dd, J ) 3.3, 2.2 Hz, 2H); 1 H NMR (300 MHz, acetone-d 6 ) δ 7.89-7.75 (m, 14H), 4.90 (s, 4H); IR (KBr, cm -1 ) 3431, 2228, 1788, 1603, 1501, 1402, 1221, 1155, 837; MS (FAB) m/z (M + ) 609 (14). | [] | [] | ["Trifluoroacetic ((2,4,6-Tris(4-ethynylbenzonitrile)phenoxy))ethyl Ester"] | [] | ["trifluoroacetic anhydride--1.05 g, 5 mmol"] | ["6--5.8 mg, 0.01 mmol"] | ["room temperature"] | ["10 min"] | ["CH 2 Cl 2--3 mL"]
j.inoche.2004.04.008 | Reagents were purchased commercially and used without further puriﬁcation. 1 and 2 were synthesized by reaction of CuSO 4  5H 2 O (1 mmol) and pyrazole (4 mmol) in water and methanol solution, respectively.Compound 3 was obtained by the reaction of Cu(ClO 4 ) 2  6H 2 O (1 mmol) and pyrazole (4 mmol) in methanol solution. The products of 1–3 in 42%, 36%, 26% yields based on copper salts, were collected after washing by ether. Element analysis (%) calcd for 1:C, 32.36; H, 3.96; N, 24.96. Found: C, 32.00; H, 4.00; N, 24.89%. For 2: C, 33.72; H, 4.31; N, 24.14. Found: C, 34.00; H, 4.09; N, 24.29%. For 3: C, 30.25; H, 3.54; N, 22.84. Found: C, 30.66; H, 3.36; N, 22.59%. | [] | [] | [] | ["CuSO 4 \n 5H 2 O--1 mmol", "Cu(ClO 4 ) 2 \n 6H 2 O--1 mmol"] | [] | ["pyrazole--4 mmol"] | [] | [] | ["water--used for synthesis of compound 1", "methanol--used for synthesis of compound 2 and 3"]
cg4001895 | Synthesis of {[Ni(L)(py) 2 ]·DMF} n (2). Compound 2 was prepared in a way similar to that of 1 using Ni(CH 3 COO) 2 ·4H 2 O (0.0750 g, 0.3 mmol) instead of Co(CH 3 COO) 2 ·4H 2 O. Product 2 presents red crystals. Yield: 45%. Anal. Calcd for C 30 H 35 NiN 5 O 5 (604.34): C, 59.62; H, 5.84; N, 11.59. Found: C, 59.35; H, 5.71; N, 11.76. ν max (KBr pellet)/cm −1 : 3407m, 2963m, 2884w, 1659w, 1611s, 1536s, 1476s, 1446s, 1268m, 1039m, 859m, 754s. | [] | [] | ["{[Ni(L)(py) 2 ]·DMF} n"] | ["Ni(CH 3 COO) 2 ·4H 2 O--0.0750 g, 0.3 mmol"] | [] | [] | [] | [] | []
zaac.200400240 | General Procedure for the Preparation of 1 ⬁ [M(µ-bdc)(NH 3 ) 2 ]: A solution of M(NO 3 ) 2 ·(H 2 O) n (3.24 mmol, M ⫽ Cu 2⫹ ,n⫽ 3; Cd 2⫹ ,n⫽ 4) in MeOH (5 ml) was combined with a solution of ammonia (26 %, 15 ml). The solvent was then allowed to evaporate slowly at room temperature. After several days crystals formed which were suitable for X-ray single crystal analysis.catena-polydiammin(µ-benzene-1,4-dicarboxylato-κ 2 O 1 :O 4 )copper(II)], 1 ⴥ [Cu(µ-O 2 C-C 6 H 4 -CO 2 )(NH 3 ) 2 ] (1). Blue-violet isometric crystals, yield 14.0 mg, 53 %. Calc. for C 8 H 10 CuN 2 O 4 (261.73): C 36.71, H 3.85, N 10.70. Found C 36.58, H 3.91, N 10.68 %. | [] | [] | ["[M(µ-bdc)(NH 3 ) 2 ]"] | ["M(NO 3 ) 2 ·(H 2 O) n--3.24 mmol"] | [] | ["NH 3--26 %, 15 ml", "ammonia--26 %, 15 ml"] | [] | [] | ["MeOH--5 ml"]
c8ra09777a | Synthesis of [(CH 3 ) 2 NH 2 ][Tb 2 (HL)(H 2 O) 7 ]$2H 2 O (1) A mixture of H 8 L (27.0 mg, 0.1 mmol) and TbCl 3 $6H 2 O (18.0 mg, 0.048 mmol) was dissolved in a mixed solution of DMF (2 mL) and water (6 mL). Then the suspension was transferred into aTeon-lined autoclave (15 mL) and heated at 100  C for 3 days.Colorless crystals of 1 were achieved in a 35% yield based on Tb 3+ aer cooling the reactor to room temperature. Anal. calcd. | [] | [] | ["[(CH 3 ) 2 NH 2 ][Tb 2 (HL)(H 2 O) 7 ]$2H 2 O"] | ["TbCl 3 $6H 2 O--18.0 mg, 0.048 mmol"] | [] | ["H 8 L--27.0 mg, 0.1 mmol"] | ["100 \nC"] | ["3 days"] | ["DMF--2 mL", "water--6 mL"]
cg201222a | 1 H NMR (CDCl 3 ): δ = 10.848 (s, 2H, enolOH), 4.937 (s, 2H, CdCH), 3.2043.231 (t, 4H, J = 6.5 Hz, CH 2 N=), 1.977 (s, 6H, NdC(CH 3 )), 1.898 (s, 6H, CdC(CH 3 )), 1.578 (s, 4H, CH 2 ), 1.3851.400 ppm (t, 4H, J = 3.7 Hz, CH 2 ); IR (KBr, cm 1 ): 3441 (m), 3127 (m), 2930 (w), 2861 (w), 1609 (m), 1566 (s), 1388 (s), 1287 (w), 1101 (w), 1022 (w), 758 (w).Anal. Calcd. for C 16 H 28 N 2 O 2 (%): C 68.53, H 10.06, N 9.99. Found: C 68.50, H 10.05, N 9.98. | [] | [] | ["C 16 H 28 N 2 O 2"] | [] | [] | [] | [] | [] | []
j.jorganchem.2018.11.003 | 119 Sn NMR [DMSOD 6 , ppm]: d 22.98.4.3.2. [(n-Bu 3 Sn) 2 (O 2 CC 5 H 3 NS) 2 ] n (2) The procedure is similar to that of complex 1.H 2 L 1 (0.308 g, 1 mmol), potassium hydroxide (0.112 g, 2 mmol) and tri-n-butyltin chloride (0.651 g, 2 mmol) were reacted for 12 h at 45  C and then recrystallized from diethyl ether; colorless crystals of complex 2 were recovered. Yield: 42%. M.P. 77e79  C. Anal. Calc. for C 36 H 60 N 2 O 4 S 2 Sn 2 : C, 48.78; H, 6.82; N, 3.16%. Found: C, 48.96; H, 6.99; N, 3.28%. IR (KBr, cm 1 ): n as (COO), 1570; n s (COO), 1384; [ Dn ¼ n (COO) as  n (COO) s ],186; n (SneC), 574; n (SneO), 456. | [] | [] | ["[(n-Bu 3 Sn) 2 (O 2 CC 5 H 3 NS) 2 ] n"] | ["tri-n-butyltin chloride--0.651 g, 2 mmol"] | [] | ["H 2 L 1--0.308 g, 1 mmol", "potassium hydroxide--0.112 g, 2 mmol"] | ["45  C"] | ["12 h"] | ["diethyl ether--recrystallized"]
j.poly.2013.03.029 | Anal. Found: C, 45.24; H, 3.76; N, 3.54%. Calc. for C 15 H 15 O 8 NNi: C, 45.50; H, 3.82; N, 3.54%. IR (KBr, cm 1 ): 3410w, 3020s, 1660vs, 1600s, 1510w, 1430m, 1380w, 1320w, 1250m, 1180w, 1110w, 1010w, 783m, 735w, 509m. 2.2.5. Synthesis of [Cd(L)(py) 2 H 2 O]DMF(C 6 H 5 Cl) (5) A mixture of Cd(NO 3 ) 2 4H 2 O (0.03 g, 0.1 mmol) and H 2 L (0.014 g, 0.05 mmol) was dissolved in a 5 mL vial containing DMF (0.5 mL) and H 2 O (0.5 mL). Slow diffusion of pyridine/C 6 H 5 Cl (1:10, v:v) into the mixture resulted in the formatio n of 5 after 14 days (yield: 53%, based on H 2 L). IR (KBr, cm 1 ): 3276m, 2930w, 2360w, 1660s, 1600s, 1490s, 1390vs, 1320s, 1260m, 1180m, 1100w, 1010w, 860m, 785m, 737w, 695w, 652w. 2.2.6. Synthesis of [Cd(L)(py) 2 ]2CH 3 OH (6) A procedure similar to that for 5 was carried out to prepare 6, except that C 6 H 5 Cl (5 mL) was replaced by CH 3 OH (5 mL). Colorless block crystals of 6 were obtained (yield: 63%, based on H 2 L). IR (KBr, cm 1 ): 3280m, 3070w, 1940w, 1660s, 1600vs, 1520s, 1390vs, 1320s, 1253m, 1170w, 1010w, 864w, 787w, 700s. Table 1 Crystal data and structure reﬁnement for complexes 1–7. | [] | [] | ["[Cd(L)(py) 2 H 2 O]∂DMF∂(C 6 H 5 Cl)", "[Cd(L)(py) 2 ]∂2CH 3 OH", "C 15 H 15 O 8 NNi"] | ["Cd(NO 3 ) 2 ∂4H 2 O--0.03 g, 0.1 mmol"] | [] | ["H 2 L--0.014 g, 0.05 mmol"] | [] | ["14 days"] | ["DMF--0.5 mL", "H 2 O--0.5 mL", "pyridine--NaN", "C 6 H 5 Cl--NaN", "CH 3 OH--5 mL"]
s1600536807063490 | Experimental AgNO 3 (85 mg, 0.5 mmol) and pyrazole (34 mg, 0.5 mmol) were dissolved in ammonium hydroxide (20%, 10 ml). The solution was filtered and filtrate was allowed to stand for 15 days. Colorless crystals of (I) were collected, in about 50% yield.Refinement H atoms were included in calculated positions and treated in the subsequent refinement as riding atoms, with C—H = 0.93 Å and U iso (H) = 1.2 U eq (C,N).Figures Fig. 1. Displacement ellipsoid plot (30% probability) of (I). [symmetry codes: (A) x - 1/2, 1/2 - y, 2 - z; (B) x + 1/2, 1/2 - y, 2 - z] | [] | ["15 days"] | [] | ["AgNO 3--85 mg, 0.5 mmol"] | [] | ["pyrazole--34 mg, 0.5 mmol"] | [] | [] | ["ammonium hydroxide--20%, 10 ml"]
acs.inorgchem.8b00964 | {[Hg(L) 2 ]·(BF 4 ) 2 } n (1B). IR (KBr, cm −1 ): 3463(br), 1624(m), 1514(m), 1463(w), 1392(w), 1363(w), 1295(w), 1261(w), 1201(m), 1072(vs), 946(br), 883(br), 750(s), 625(w), 520(w).Anal. Calcd (%) for {[Hg(L) 2 ](BF 4 ) 2 } n (C 60 H 48 B 2 F 8 HgN 12 ): C, 54.96; H, 3.69; N, 12.82; found C, 54.23; H, 3.83; N, 12.77. | [] | [] | ["{[Hg(L) 2 ]·(BF 4 ) 2 } n", "C 60 H 48 B 2 F 8 HgN 12"] | [] | [] | [] | [] | [] | []
chem.201100633 | Compound 4: A solution of 2 (316 mg, 0.5 mmol), 4,4’-bis(azidomethyl)biphenyl (3) [24] (528 mg, 2 mmol), and DBU (4.0 mmol, 0.7 mL) in toluene (50 mL) was degassed (argon) for 30 min and heated to 70 8 C while flushing with argon. At 70 8 C, CuI (0.02 mmol, 3.8 mg) was added to the mixture. The mixture was stirred for 4 h under argon. The mixture was concentrated in vacuo. The product was purified by chromatography (SiO 2 ,CH 2 Cl 2 /methanol 20:1) to afford 4 (522 mg, 90% yield) as a red solid. | [] | [] | ["Compound 4"] | ["CuI--0.02 mmol, 3.8 mg"] | ["DBU--4.0 mmol, 0.7 mL"] | ["4,4’-bis(azidomethyl)biphenyl (3)--528 mg, 2 mmol"] | ["70 8 C"] | ["4 h"] | ["toluene--50 mL"]
acsami.8b18320 | 6 3430(br), 3081(w), 2935(w), 1675(s), 1605(s), 1579(s), 1546(s), 1441(s), 1385(s), 1279(m), 1254(m), 1105(m), 777(m), 752(m), 718(w), 675(w). {[Tb(L2)(H 2 O)(DMF)] n (2b). Yield: 48.2% (based on H 3 L2). C 19 H 18 NO 9 Tb (Mr = 563.27). Calcd.: C 40.51, H 3.22, N 2.49 %. Found.: C 40.49, H 3.18, N 2.50 %. IR (KBr pellet, cm -1 ): 3427(br), 3080(w), 2897(w), 1675(s), 1606(s), 1580(s), 1441(s), 1385(s), 1280(m), 1254 (m), 1104(m), 1055(w), 777(m), 673(w), 538(w). {[Gd(L2)(H 2 O)(DMF)] n (2c). Yield: 27.2% (based on H 3 L2). C 19 H 18 NO 9 Gd (Mr = 561.59). Calcd.: C 40.64, H 3.23, N 2.49 %. Found.: C 41.10, H 3.20 N 2.58 %. IR (KBr pellet, cm -1 ): 3426(br), 3080(w), 2897(w), 1676(s), 1580(s), 1547(s), 1385(s), 1254(m), 1154(w), 1055(w), 810(w), 777(m), 752(m), 719(m), 674(w), 580(w), 453(w). Syntheses of doped bimetallic Eu x Tb 1-x MOFs Microcrystalline powders of the co-coped bimetallic complexes 1-Eu x Tb 1-x and 2-Eu x Tb 1-x were synthesized according to similar procedures as aforementioned only by changing the stoichiometric ratios of Ln(NO 3 ) 3 ·6H 2 O. The powder X-ray diffractions (PXRD) proved the isostructural structures of the doped complexes to1-Ln and 2-Ln complexes. The ICP spectroscopy was executed to determine the relative molar ratios within the doped MOFs. Table 1. Crystal and refinement data for two series of MOFs. MOFs 1a 1b 1c 2a 2b 2c Formula C 21 H 23 N 2 O 10 Eu C 21 H 23 N 2 O 10 Tb C 21 H 23 N 2 O 10 Gd C 19 H 18 NO 9 Eu C 19 H 18 NO 9 Tb C 19 H 18 NO 9 Gd FW 615.37 622.33 620.66 556.30 563.26 561.59 T (K) 298(2) 298(2) 298(2) 293(2) 293(2) 293(2) Cryst. syst. Triclinic Triclinic Triclinic Monoclinic Monoclinic Monoclinic Space group P 1 P 1 P 1 C2/c C2/c C2/c a [Å] 9.3443(8) 9.5049(8) 9.2506(8) 24.4269(19) 24.491(4) 24.491(5) b [Å] 10.2351(9) 10.4264(9) 10.1406(9) 13.6018(9) 13.587(2) 13.580(3) Page 6 of 48 ACS Paragon Plus Environment ACS Applied Materials & Interfaces 1 2 3 4 5 6 7 8 9 10 11 12 13 14 15 16 17 18 19 20 21 22 23 24 25 26 27 28 29 30 31 32 33 34 35 36 37 38 39 40 41 42 43 44 45 46 47 48 49 50 51 52 53 54 55 56 57 58 59 60 | [] | [] | ["{[Tb(L2)(H 2 O)(DMF)] n (2b)}", "{[Gd(L2)(H 2 O)(DMF)] n (2c)}", "1-Eu x Tb 1-x", "2-Eu x Tb 1-x"] | ["Co(NO 3 ) 2 .6H 2 O--0.0145g, 0.05 mmol", "Ln(NO 3 ) 3 ·6H 2 O--not specified"] | [] | ["H 3 L2--not specified"] | [] | [] | ["ethanolic solution--10 mL", "DMF--45 mL"]
cg0300679 | 5-(4-Ethynyl pyridine)pyrimidine (1). 5-Bromopyrimidine (0.1 g, 0.628 mmol), 4-ethynyl pyridine (78 mg, 0.754 mmol), bis(triphenylphosphine)palladium(II) chloride (9 mg, 0.012 mmol), copper(I) iodide (1.2 mg, 0.006 mmol), and triphenylphosphine (16.5 mg, 0.06 mmol) were combined with triethylamine (5 mL) in a dry, heavy-walled tube sealed with a Teflon screw cap. The resulting mixture was degassed and back-filled with nitrogen three times and left under nitrogen at room temperature. The tube was then sealed with the Teflon screw cap and placed in an oil bath. Heating at 70 °C for 12 h produced an orange solution with a precipitate, which was presumed to be triethylammonium bromide. The mixture was cooled to room temperature diluted with dichloromethane (10 mL) and filtered to remove the precipitate. The orange filtrate was concentrated in vacuo to yield crude product as a dark red liquid. Column chromatography (2/1 hexane/ethyl acetate) afforded 1 as a light yellow oil, which was crystallized as a white solid upon standing under vacuum for 1 h (0.102 g, 80% yield): R f 0.3 (2/1 hexane/ethyl acetate). | [] | ["1 h"] | ["5-(4-Ethynyl pyridine)pyrimidine", "1"] | ["bis(triphenylphosphine)palladium(II) chloride--9 mg, 0.012 mmol", "copper(I) iodide--1.2 mg, 0.006 mmol"] | [] | ["5-Bromopyrimidine--0.1 g, 0.628 mmol", "4-ethynyl pyridine--78 mg, 0.754 mmol", "triphenylphosphine--16.5 mg, 0.06 mmol"] | ["70 °C"] | ["12 h"] | ["triethylamine--5 mL", "dichloromethane--10 mL"]
cg500350a | [Cu 2 (AcO) 4 (SCS)]·dmf·H 2 O(2). SCS (0.213 mmol), Cu(AcO) 2 ·H 2 O (0.213 mmol), dmf (4 mL), and ethanol (2 mL) were added to a Schlenk tube, which was then placed in a microwave oven. The mixture was irradiated for 90 s at 900 W. The resulting green solution was allowed to cool to room temperature, and green crystals of 2 were obtained rapidly. Yield: 30%. Anal. Calcd for C 22 H 31 N 3 S 2 O 10 Cu 2 :C 38.4, H 4.5, N 6.1, S 9.3%. Found: C 38.6, H 4.6, N 6.3, S 9.5%. IR (KBr, cm −1 ): 3437m 1680m, 1625s, 1586m, 1486m, 1430m, 1225m, 1065m, 821m, 712m, 502m. | [] | [] | ["Cu 2 (AcO) 4 (SCS)]·dmf·H 2 O"] | ["Cu(AcO) 2 ·H 2 O--0.213 mmol"] | [] | ["SCS--0.213 mmol"] | [] | [] | ["dmf--4 mL", "ethanol--2 mL"]
b001706j | Crystals of 1A were obtained from various solutions of [Fe(phen) 3 ] I 2 in acetonitrile and I 2 in acetonitrile, allowed to evaporate slowly at ambient temperature. The compositions are listed as experiments 1–6 in Table 1.However, repetitions of some of these experiments yielded other products. Experiment 1 on another occasion yielded instead [Fe(phen) 3 ] I 18 . Experiment 2 yielded [Fe(phen) 3 ] I 7 as a second product. An experiment with stoichiometry and concentration intermediate between experiments 2 and 3 crystallised [Fe(phen) 3 ] I 7 . | [] | [] | ["1A"] | ["[Fe(phen) 3 ] I 2--various solutions", "I 2--in acetonitrile"] | [] | ["phen--not specified"] | [] | [] | ["acetonitrile--not specified"]
ic1013335 | Synthesis of H 2 K 2 (H 2 O) n [(C 6 NO 2 H 5 )Ln(H 2 O) 5 ] 2 [(H 2 O) 4 LnBW 11 O 39 H] 2 3 18H 2 O (Ln = Ce n = 8 3, Nd n =9 4). In a typical synthesis procedure for 3, pyridine-4-carboxylic acid (0.123 g, 1 mmol) and Ce(NO 3 ) 3 3 6H 2 O (0.868 g, 2 mmol) were orderly dissolved in 20 mL of water. Then a 4 0 mL water solution of K 8 [BW 11 O 39 H] 3 13H 2 O(1.602g,0.5mmol)was added to the above solution. The pH value of the mixture was adjusted to 3.5 using 1 mol L -1 NaOH under stirring, and the solution was refluxed for 2 h at 80 °C. The filtrate was kept for three weeks at ambient conditions, and then yellow diamondoid crystals of compound 3 were isolated in about 28% yield (based on Ce). Elemental analyses: Calcd for 3: W, 57.81; Ce, 8.01; K, 1.12; B, 0.31; C, 2.06; H, 1.46; N, 0.40 (%). Found: W, 57.68; Ce, 8.22; K, 1.01; B, 0.44; C, 2.31; H, 1.32; N, 0.63 (%). FTIR data (cm -1 ): 3418(m), 2923(w), 1622(m), 1600(m), 1397(m), 1252(w), 997(m), 946(s), 851(vs), 792(s), 708(s) and 522(m). | [] | ["three weeks"] | ["H 2 K 2 (H 2 O) n [(C 6 NO 2 H 5 )Ln(H 2 O) 5 ] 2 [(H 2 O) 4 LnBW 11 O 39 H] 2 3 18H 2 O"] | ["Ce(NO 3 ) 3 3 6H 2 O--0.868 g, 2 mmol"] | ["K 8 [BW 11 O 39 H] 3 13H 2 O--1.602g,0.5mmol", "1 mol L -1 NaOH--NaN"] | ["pyridine-4-carboxylic acid--0.123 g, 1 mmol"] | ["80 °C"] | ["2 h"] | ["water--20 mL"]
j.molstruc.2015.10.086 | 2.2.4. [Zn(HL)(phen)(H 2 O)] 2 (4) Complex 4 was synthesized in a procedure similar to that for 3 except that NaOH (0.0120 g) was replaced by DMA (2 mL). Colorless rod crystals suitable for single-crystal X-ray diffraction were separated by ﬁltration with a yield of 0.0316 g, 56% (based on H 3 L). Anal.Calcd. for C 54 H 36 N 4 O 16 Zn 2 (1127.65): C 57.46, H 3.19, N 4.97. Found: C 57.54, H 3.09, N 5.12. IR (KBr pellet, cm 1 ): 3408 (s), 3080 (w), 1689 (m), 1554 (s), 1388 (s), 1263 (s), 966 (w), 857 (s), 783(m), 720 (s).2.3. Single-crystal X-ray diffraction determination Suitable single crystals of 1e4 were carefully picked under an optical microscope and then glued to thin glass ﬁbers. The X-ray intensity data for four compounds were collected on a computercontrolled Oxford Xcalibur E diffractometer with graphite monochromatic Mo-K a radiation ( l Mo-K a ¼ 0.71073 Å) at 298 K. Empirical absorption corrections were applied using the SADABS program. | [] | [] | ["[Zn(HL)(phen)(H 2 O)] 2", "C 54 H 36 N 4 O 16 Zn 2"] | [] | [] | ["H3L--NaN", "phen--NaN"] | [] | [] | ["DMA--2 mL"]
cg800747t | Found: C, 55.31; H, 3.11; N, 17.20. FT-IR data for 4 (cm -1 ): 3476 vs, 3420 sh, 1639 s, 1616s, 1595 vs, 1546 s, 1472 m, 1393 m, 1346 m, 1005 m, 850 vs, 776 s, 746 m, 653 m, 593 m. From 160 to 200 °C, only 4 and 5 were obtained in ∼70% and 7-10% yields, respectively, on the basis of Co(II) salt. | [] | [] | ["4", "5"] | [] | [] | [] | [] | [] | []
j.ica.2013.01.004 | for C 9 H 13 N 3 O 7 Ca: C, 34.28; H, 4.15; N, 13.33. Found: C, 34.33; H, 4.20; N, 13.39%. FT-IR (ATR in solid, cm 1 ): 3348(wb), 3339(b), 3250(b), 3098(w), 3081(w), 2979(w), 2840(w), 1775(w), 1746(w), 1660(s), 1615(m), 1603(m), 1581(m), 1560(s), 1502(w), 1479(w), 1445(m), 1422(m), 1397(vs), 1335(vs), 1293(s), 1261(m), 1241(m), 1174(w), 1152(w), 1104(m), 1094(m), 1061(w), 1048(w), 981(w), 957(w), 913(w), 868(m), 842(w), 826(w), 771(m), 762(m), 676(m), 707(s), 654(m), 614(m), 566(w), 523(m), 516(m); Molar conductance: 0.11 S cm 2 mol 1 in MeOH. | [] | [] | ["C 9 H 13 N 3 O 7 Ca"] | [] | [] | [] | [] | [] | []
j.molstruc.2006.03.033 | 2.6. Synthesis of Zn(dca) 2 (phen)(H 2 O)$MeOH (5) Sodium dicyanamide (100 mg, 1.12 mmol) was added to a solution of 4,7-phenanthroline (101 mg, 0.56 mmol) in MeOH (5 ml). Zn(NO 3 ) 2 $6H 2 O (167 mg, 0.56 mmol) was dissolved in deionised water (5 ml). Crystals were grown by slow diffusion of the layered solutions of dicyanamide and 4,7-phenanthroline in MeOH over Zn(NO 3 ) 2 $6H 2 O in water. The yellow rod crystals were ﬁltered off and dried by suction. Yield 161 mg, 67%. Anal. Calcd for C 17 H 14 N 8 O 2 Zn: C, 47.74; H, 3.30; N, 26.20%. Found: C, 49.01; H, 3.68; N, 26.47%. IR (KBr)/cm K1 : 3854w, 3802w, 3735w, 3680w, 3630w, 3350m, 2305s, 2257m, 2243s, 2189s, 2155s, 1686w, 1652w, 1582w, 1560w, 1526w, 1502m, 1447w, 1408w, 1388w, 1348s, 1307m, 1108w, 1070w, 1010m, 941m, 843s, 801m, 723w, 675w, 632w, 567w, 527m, 496m, 448w, 429w, 418w.2.7. Synthesis of Cd(dca) 2 (phen)(H 2 O)$MeOH (6) A steam-bath warmed solution of sodium dicyanamide (100 mg, 1.12 mmol) and 4,7-phenanthroline (101 mg, 0.56 mmol) in MeOH (10 ml) was added to a solution of Cd(NO 3 ) 2 $4H 2 O (173 mg, 0.56 mmol) in deionised water (10 ml). The pale yellow, needle-like crystals were ﬁltered N N N M M N N N M M M µ 1,5 µ 1,3,5 Scheme 1. The two most common bridging modes of the dca ligands. | [] | [] | ["Zn(dca) 2 (phen)(H 2 O)$MeOH", "Cd(dca) 2 (phen)(H 2 O)$MeOH"] | ["Zn(NO 3 ) 2 $6H 2 O--167 mg, 0.56 mmol", "Cd(NO 3 ) 2 $4H 2 O--173 mg, 0.56 mmol"] | [] | ["sodium dicyanamide--100 mg, 1.12 mmol", "4,7-phenanthroline--101 mg, 0.56 mmol"] | [] | [] | ["MeOH--5 ml", "deionised water--5 ml", "MeOH--10 ml", "deionised water--10 ml"]
ic500377w | Synthesis of Complexes 1 and 2. {[Cu(HPymat)(MeOH)](NO 3 )} n (1). Cu(NO 3 ) 2 ·3H 2 O (0.241 g, 1 mmol) and ligand H 2 Pymat (0.27 g, 1 mmol) were taken in 20 mL of methanol. The reaction mixture was reﬂuxed for 1 h and ﬁltered. The ﬁltrate was left for slow evaporation. | [] | [] | ["{[Cu(HPymat)(MeOH)](NO 3 )} n"] | ["Cu(NO 3 ) 2 \n3H 2 O--0.241 g, 1 mmol"] | [] | ["H 2 Pymat--0.27 g, 1 mmol"] | [] | ["1 h"] | ["methanol--20 mL"]
s11224-005-8256-x | Synthesis of {[Cu(µ-pmva)(H 2 O)](ClO 4 )} n (1) AH 2 O solution (20 cm 3 )ofCu(ClO 4 ) 2 ·6H 2 O (185 mg, 0.5 mmol) and Hpmva (129 mg, 0.5 mmol) was heated to reﬂux for 1 h and then cooled to room temperature. The solution was ﬁltered and left at room temperature until the blue crystals formed. The product was ﬁltered and recrystallized from a hot H 2 O/MeCN (1:1 v/v, 10 cm 3 ) mixture. Yield: 64%. Anal. Calcd. for C 17 H 22 ClCuN 3 O 7 : C, 42.6; H, 4.6; N, 8.8. Found: C, 42.4; H, 4.7; N, 8.7%. | [] | [] | ["{[Cu(µ-pmva)(H 2 O)](ClO 4 )} n", "C 17 H 22 ClCuN 3 O 7"] | ["Cu(ClO 4 ) 2 ·6H 2 O--185 mg, 0.5 mmol"] | [] | ["Hpmva--129 mg, 0.5 mmol"] | ["reflux"] | ["1 h"] | ["AH 2 O solution--20 cm 3", "H 2 O/MeCN--10 cm 3"]
ic8002788 | Synthesis of {[FeMn(µ-pmdc) 2 (H 2 O) 5 ] · 2H 2 O} n (5). An aqueous solution (20 mL) containing H 2 pmdc (2 mmol) and Fe(ClO 4 ) 2 · 6H 2 O (0.25 g, 1 mmol) was heated at 90 °Cfor1htoproduce a dark solution. After this solution was cooled, solid Mn(ClO 4 ) 2 · 6H 2 O (0.36 g, 1 mmol) was added, forming a dark-red solution that yielded dark-red crystals suitable for X-ray diffraction after 1 month at room temperature. Yield: 70%. Anal. Calcd for C 12 H 18 FeMnN 4 O 15 (5): C, 25.33; H, 3.19; N, 9.84; Mn, 9.65; Fe, 9.81. Found: C, 25.55; H, 3.19; N, 9.96; Mn, 9.63; Fe, 9.77. IR (KBr, cm -1 ): 3406 (vs), ν(O-H); 1654 (vs), ν as (O-C-O); 1599 (s), 1540 (s), ν(CdC) + ν(CdN); 1373 (vs), ν s (O-C-O); 1189 (w), δ ip (C-H); 1022 (w), δ op (C-H); 927 (w), δ ring ; 728 (m), δ ip (O-C-O); 696 (m), δ op (O-C-O); 472 (w), ν(M-O) + ν(M-N). | ["room temperature"] | ["1 month"] | ["{[FeMn(µ-pmdc) 2 (H 2 O) 5 ] · 2H 2 O} n", "C 12 H 18 FeMnN 4 O 15"] | ["Fe(ClO 4 ) 2 · 6H 2 O--0.25 g, 1 mmol", "Mn(ClO 4 ) 2 · 6H 2 O--0.36 g, 1 mmol"] | [] | ["H 2 pmdc--2 mmol"] | ["90 °C"] | ["1 h"] | ["aqueous solution--20 mL"]
ncrs.2011.0134 | Source of material MnSO 4 $ H 2 O(0.1688 g, 0.999 mmol) and 2,2'-bipyrimidine (bpym; 0.1587 g, 1.003 mmol) in H 2 O(20 ml)were refluxedfor 1h.After evaporation of the solvent, the residue was washedwith ether and dried at 50 °C, to give alight yellow powder (0.3152 g). | ["50 °C"] | [] | ["NaN"] | ["MnSO 4 $ H 2 O--0.1688 g, 0.999 mmol"] | [] | ["2,2'-bipyrimidine (bpym)--0.1587 g, 1.003 mmol"] | ["reflux"] | ["1h"] | ["H 2 O--20 ml"]
j.ica.2019.119351 | Complex 1 was solvothermally synthesized by mixing Zn (CH 3 CO 2 ) 2 ··2H 2 O, HL in N,N-dimethylformamide (DMF) and heated at 80 oC for 48 h to give pale yellow crystals (see Supporting Information). | [] | [] | ["Complex 1"] | ["Zn (CH 3 CO 2 ) 2 ··2H 2 O--not specified"] | [] | ["HL--not specified"] | ["80 oC"] | ["48 h"] | ["N,N-dimethylformamide (DMF)--not specified"]
b203729g | Ag(CF 3 CO 2 )(2,5-DMP) (7). Ag(CF 3 CO 2 )(33.1mg,0.150mmol) in aqueous NH 3 (2 mL) was added to 2,5-dimethylpyrazine (2,5DMP) (16.2 mg, 0.150 mmol) in aqueous NH 3 (2 mL). Colorless crystals of 7 (28.9 mg, yield 58.6%) resulted after 19 days. Anal. calc.: C, 29.20; H, 2.45; N, 8.51. Found: C, 27.47; H, 2.11; N, 7.55%. The powder diffraction analysis indicates that the bulk sample consists predominantly of the crystal form whose structure is described.Ag(CF 3 CO 2 )(pyraz) (8). Ag(CF 3 CO 2 ) (34.0 mg, 0.154 mmol) in ethanol (4 mL) was added to pyrazine (pyraz) (12.2 mg, 0.153 mmol) in ethanol (6 mL). Colorless crystals of 8 (28.6 mg, yield 61.9%) resulted after 11 days. Anal. calc.: C, 23.94; H, 1.34; N, 9.31. Found: C, 24.07; H, 1.35; N, 9.11%. The powder diffraction pattern (bulk sample) was consistent with the pattern calculated from single crystal data. | [] | [] | ["Ag(CF 3 CO 2 )(2,5-DMP)", "Ag(CF 3 CO 2 )(pyraz)"] | ["Ag(CF 3 CO 2 )--33.1mg, 0.150mmol", "Ag(CF 3 CO 2 )--34.0 mg, 0.154 mmol"] | [] | ["2,5-dimethylpyrazine (2,5DMP)--16.2 mg, 0.150 mmol", "pyrazine (pyraz)--12.2 mg, 0.153 mmol"] | [] | ["19 days", "11 days"] | ["aqueous NH 3--2 mL", "ethanol--4 mL", "ethanol--6 mL"]
s11243-020-00436-2 | Slow evaporation of the mother liquor of 5 at RT resulted in the separation of fine green needle-shaped crystals of [Co(3-ampy) 3 (N 3 ) 3 ] (6) after three weeks. During this period, Co(II) was oxidized to Co(III) upon by aerial oxidation (yield: 0.18g, 39%). Anal. Calcd for C 15 H 18 CoN 15 (467.37g/mol): 38.5% C; 3.9% H; 45.0% N; Found: 38.3% C; 3.8% H; 45.2% N; IR (ATR, cm −1 ): 3422 (w), 3323 (w), 3213 (w), 2004 (vs), 1719 (w), 1603 (w), 1580 (m), 1488 (w), 1447 (w), 1356 (w), 1295 (w), 1264 (w), 1192 (w), 1128 (w), 1086 (w), 1059 (w), 1025 (w), 908 (w), 879 (w), 799 (m), 697 (m), 655 (w), 602 (w), 585 (w), 544 (w), 443 (w). | [] | ["three weeks"] | ["[Co(3-ampy) 3 (N 3 ) 3 ]", "C 15 H 18 CoN 15"] | [] | [] | ["3-ampy--NaN"] | [] | [] | []
j.ica.2016.06.031 | were recorded on a Hitachi F4600 spectrofluorometer. Single crystal X-ray diffraction was carried out by a Rigaku SCXmini-CCD diffractometer. 2.2 Synthesis of [Ln(3-pytza) 2 Cl(H 2 O) 2 ] n [Ln = Ce(1), Gd(2)] K3-pytza (0.0486g, 0.2 mmol) was dissloved in EtOH (3 mL) and the pH was adjusted to 5. Then a mixture of CeCl 3 ·6H 2 O (0.0366 g, 0.1 mmol) or GdCl 3 ·6H 2 O (0.0373g, 0.1 mmol) and water (1 mL) was added to the solution, which was sealed in a 25 mL telfon-lined stainless steel container and heated at 120°C for 48 h. After the sample was cooled to room temperature, colorless block crystals 1 or 2 was obtained. For 1, yield: 34% based on Ce 3+ . Anal. Calcd. for C 16 H 16 ClCeN 10 O 6 : C, 31.00; H, 2.60; N, 22.59%. Found: C, 30.84; H, 2.59; N, 22.33%. IR (KBr, cm -1 ): 3352(s), 1669(w), 1610(s), 1567(s), 1474(w), 1442(s), 1419(m), 1395(m), 1378(m), 1308(m), 1197(m), 1037(w), 824(w), 751(m), 731(m), 703(m). For 2, yield: 38% based on Gd 3+ . Anal. Calcd. for C 16 H 16 ClGdN 10 O 6 : C, 30.17; H, 2.53; N, 21.99%. Found: C, 29.95; H, 2.52; N, 21.67%. IR (KBr, cm -1 ): 3345(s), 1613(s), 1572(s), 1473(s), 1449(s), 1419(s), 1394(m), 1377(w), 1311(m), 1196(m), 1037(s), 827(s), 751(m), 732(m), 680(w), 2.3 Synthesis of [Ln(4-pytza) 3 (H 2 O) 2 ] n ·2nH 2 O [Ln = Ce(3), Gd(4)] Similar methods to that of compounds 1 and 2 were adopted to prepare compounds 3 and 4. For 3, yield: 36% based on Ce 3+ . Anal. Calcd. for C 24 H 26 CeN 15 O 10 : C, 34.95; H, 3.18; N, 25.48%. Found: C, 34.84; H, 2.19; N, 25.33%. IR (KBr, cm -1 ): 3315(s), 1637(s), 1589(s), 1560(w), 1458(w), 1437(m), 1399(m), 1384(s), 1306(w), 1047(w), 821(w), 754(w), 727(m). For 4, yield: 48% based on Gd 3+ . Anal. Calcd. for C 24 H 26 GdN 15 O 10 : C, 34.24; H, 3.11; N, 24.96%. Found: C, 34.15; H, 3.12; N, 24.87%. IR (KBr, cm -1 ): 3416(s), 1651(s), 1589(s), 1459(w), 1436(m), 1384(m), 1265(m), 1138(m), 1067(m), 1048(s), 769(s), 735(s). 2.4 X-Ray crystallography Single crystal X-ray crystal data were collected on a Rigaku SCX mini CCD diffractometer equipped with graphite-monochromated Mo-Kα radiation (λ = 0.71073 | [] | [] | ["[Ce(3-pytza) 2 Cl(H 2 O) 2 ] n", "[Gd(3-pytza) 2 Cl(H 2 O) 2 ] n", "[Ce(4-pytza) 3 (H 2 O) 2 ] n ·2nH 2 O", "[Gd(4-pytza) 3 (H 2 O) 2 ] n ·2nH 2 O"] | ["CeCl 3 \n6H 2 O--0.0366 g, 0.1 mmol", "GdCl 3 \n6H 2 O--0.0373 g, 0.1 mmol"] | [] | ["K3-pytza--0.0486 g, 0.2 mmol"] | ["120 °C"] | ["48 h"] | ["EtOH--3 mL", "water--1 mL"]
c2dt32331a | Synthesis {[Ru III (Q) 2 (CN)] 2 (μ-CN) 2 [Mn II (MeOH) 4 ]} (2). A solution of (PPh 4 )[Ru III (Q) 2 (CN) 2 ](1) (50 mg, 0.064 mmol) in methanol (5 mL) and a solution of MnCl 2 ·4H 2 O (19.8 mg, 0.10 mmol) in methanol (5 mL) were placed in each arm of a H-tube. Methanol (ca. 40 mL) was slowly added to the tube until the two arms were able to mix. Dark red block-shaped crystals suitable for X-ray crystallography were obtained after standing the solution for 2 weeks. Yield: 52%. Elemental analysis (%) calcd for C 44 H 40 MnN 8 O 8 Ru 2 ·H 2 O: C, 48.76; H, 3.91; N, 10.34. Found: C, 48.56; H, 4.04; N, 10.02. IR (KBr)/cm −1 : ν(CuN) 2124, 2103. | [] | [] | ["{[Ru III (Q) 2 (CN)] 2 (μ-CN) 2 [Mn II (MeOH) 4 ]}", "C 44 H 40 MnN 8 O 8 Ru 2 ·H 2 O"] | ["MnCl 2 ·4H 2 O--19.8 mg, 0.10 mmol"] | [] | ["(PPh 4 )[Ru III (Q) 2 (CN) 2 ](1)--50 mg, 0.064 mmol"] | [] | ["2 weeks"] | ["methanol--5 mL"]
c8nj05173a | 1: La(NO 3 ) 3 ·6H 2 O (0.0216 g, 0.05 mmol) used. Yield: 41 (%). Anal. Calcd. C 42 H 40 FeLaN 12 O 8 (%): C 48.71, H 3.89, N 16.23; Found: C 47.11, H 3.81, N 16.03. IR (KBr pellet, cm -1 ): 3406 (br), 2113 (s), 2026 (w), 1627 (m), 1593 (m), 1573 (m), 1516 (m), 1342 (w), 1298 (w), 1260 (w), 1221 (w), 1143 (w), 1102 (m), 1030 (w), 842 (m), 770 (w), 727 (s), 632 (w), 415 (w). 2: Dy(NO 3 ) 3 ·6H 2 O (0.0228 g, 0.05 mmol) used. Yield 50 (%). Anal. Calcd. C 30 H 36 FeDyN 10 O 10 (%): C 39.38, H 3.97, N 15.31; Found: C 39.76, H 3.46, N 15.95. IR (KBr pellet, cm -1 ): 3406 (br), 2135 (s), 2057 (m), 2027 (m), 1652 (m), 1629 (m), 1593 (m), 1521 (m), 1497 (m), 1423(m), 1382 (w), 1344 (w), 1299 (w), 1262 (w), 1222 (w), 1146 (w), 1038 (w), 848 (m), 806 (w), 726 (m), 642 (w), 421 (w). 3: Ho(NO 3 ) 3 ·6H 2 O (0.0220 g, 0.05 mmol) used. Yield 48 (%). Anal. Calcd. C 30 H 34 FeHoN 10 O 9 (%): C 40.06, H 3.81, N 15.57; Found: C 39.47, H 3.77, N 15.63. IR (KBr pellet, cm -1 ): 3427 (br), 2113 (s), 2057 (w), 2027 (w), 1628 (m), 1594 (w), 1522 (m), 1423 (m), 1383 (w), 1345 (w), 1303 (w),1260 (w), 1224 (w), 1145 (w), 1104 (w), 1041(w), 847 (m), 773 (w), 727 (m), 640 (w), 418 (w). 4: Yb(NO 3 ) 3 ·5H 2 O (0.0224 g, 0.05 mmol) used. Yield 47 (%). Anal. Calcd. C 30 H 34 FeYbN 10 O 9 : C 39.70, H 3.78, N 15.43; Found: C 36.12, H, 3.57, N 15.33. IR (KBr pellet, cm -1 ): 3406, (br), 2135 (s), 2067 (w), 2027 (w), 1658 (s), 1521 (m), 1420 (s), 1383 (w), 135 (w), 1300 (w), 1261 (w), 1222 (w), 1148 (w), 1104 (m), 1039 (w), 848 (m), 805 (w), 776 (w), 729 (s), 683 (w), 646 (w), 592 (w), 421 (w). Conclusions The series of heterometallic one-dimensional polymers trans[La(o-phen) 3 (H 2 O)(µ-CN) 2 Fe(CN) 4 ]·7H 2 O (1) and trans[Ln(H 2 O) 2 (phen) 2 (µ-CN) 2 Fe(CN) 4 ]·nH 2 O [Ln/n = Dy/8 (2), Ho/7 (3) and Yb/7 (4) have been synthesized and characterized. The solid state structures of these compounds showed the formation of cyano-bridged linear chains in all cases with alternating Fe(III) and Ln(III) ions. Magnetic measurements exhibit the presence of very weak (if any) antiferromagnetic couplings in 2 and 3 whereas compound 4 is a ferrimagnetic chain resulting from a weak antiferromagnetic Fe(III)-Yb(III) coupling through the CN bridge.Conflicts of interest There are no conflicts to declare.Acknowledgements The authors gratefully acknowledge the financial support of the Science and Engineering Research Board (SERB), India (Order No. SB/EMEQ-013/2014, dated 17/06/2014), the Spanish MINECO (project CTQ2017-87201-P AEI/FEDER, UE) and the Generalitat Valenciana (Prometeo Project).Notes and references 1. G. A. Craig and M. Murrie, Chem. Soc. Rev. 2015.2. D. N. Woodruff, R. E. P. Winpenny and R. A. Layfield, Chem. Rev., 2013, 113, 5110-5148.3. M. Kurmoo, Chem. Soc. Rev. 2009, 38, 1353-1379.4. P. Dechambenoit and J. R. Long, Chem. Soc. Rev. 2011, 40, 32493265.5. (a) W.-X. Zhang, R. Ishikawa, B. Breedlove and M. Yamashita, RSC Advances, 2013, 3, 3772-3798 (b) K. Wang, Y. Wang, D. Xu, D. Luo, Z. Lin, Inorg. Chem. Commun. 2013, 36, 146-149 (c) C. Chen. L. Luan, M. Yang, H. Zeng, Z. Lin, Inorg. Chem. Commun. 2016, 70, 79-82.6. R. J. Parker, K. D. Lu, S. R. Batten, B. Moubaraki, K. S. Murray, L. Spiccia, J. D. Cashion, A. D. Rae and A. C. Willis, J. Chem. Soc., Dalton Trans. 2002, 3723-3730.7. J.-N. Rebilly, L. Catala, E. Riviere, R. Guillot, W. Wernsdorfer and T. Mallah, Chem. Commun., 2006, 735-737.Page 5 of 7 New Journal of Chemistry 1 2 3 4 5 6 7 8 9 10 11 12 13 14 15 16 17 18 19 20 21 22 23 24 25 26 27 28 29 30 31 32 33 34 35 36 37 38 39 40 41 42 43 44 45 46 47 48 49 50 51 52 53 54 55 56 57 58 59 60 New Journal of Chemistry Accepted Manuscript Published on 18 March 2019. Downloaded by Lund University on 3/18/2019 4:06:09 PM. View Article Online DOI: 10.1039/C8NJ05173A ARTICLE Journal Name 6 ¦ J. Name., 2012, 00, 1-3 This journal is © The Royal Society of Chemistry 20xx Please do not adjust margins Please do not adjust margins 8. (a) C. Paraschiv, M. Andruh, Y. Journaux, Z. Zak, N. Kyritsakas and L. Ricard, J. Mater. Chem. 2006, 16, 2660-2668 (b) N. K. Karan, S. Mitra, G. M. G. Hossain, K. M. A. Malik, Z. Naturforsch. 2002, 57 b, 736–740. 9. X. Shen, H. Zhou, J. Yan, Y. Li and H. Zhou, Inorg. Chem., 2014, 53, 116-127.10. F. Setifi, E. Milin, C. Charles, F. Thétiot, S. Triki and C. J. GómezGarcía, Inorg. Chem., 2014, 53, 97-104.11. S. A. Stoian, C. Paraschiv, N. Kiritsakas, F. Lloret, E. Münck, E. L. Bominaar and M. Andruh, Inorg. Chem., 2010, 49, 3387-3401.12. W.-T. Chen, A. Q. Wu, G.-C. Guo, M.-S. Wang, L.-Z. Cai and J.-S. Huang, Eur. J. Inorg. Chem. 2010, 2010, 2826-2835.13. H. Svendsen, M. R. V. Jørgensen, J. Overgaard, Y.-S. Chen, G. Chastanet, J.-F. Létard, K. Kato, M. Takata and B. B. Iversen, Inorg. Chem., 2011, 50, 10974-10984.14. A. Figuerola, C. Diaz, J. Ribas, V. Tangoulis, J. Granell, F. Lloret, J. Mahía and M. Maestro, Inorg. Chem., 2003, 42, 641-649. 15. S. Benmansour, I. Pérez-Herráez, G.; López-Martínez, C. J. Gómez García, Polyhedron 2017, 135, 17-25.16. P. Gómez-Claramunt, S. Benmansour, A. Hernández-Paredes, C. Cerezo-Navarrete, C. Rodríguez-Fernández, J. Canet-Ferrer, A. Cantarero, C. J. Gómez-García, Magnetochem. 2018, 4, 6.17. S. Tanase, M. Andruh, A. Muller, M. Schmidtmann, C. Mathoniere and G. Rombaut, Chem. Commun., 2001, 10841085.18. H. Zhao, N. Lopez, A. Prosvirin, H. T. Chifotides and K. R. Dunbar, Dalton Trans., 2007, 878-888.19. J.-R. Li, W.-T. Chen, M.-L. Tong, G.-C. Guo, Y. Tao, Q. Yu, W.-C. Song and X.-H. Bu, Cryst. Growth Des., 2008, 8, 2780-2792.20. A. Figuerola, C. Diaz, J. Ribas, V. Tangoulis, C. Sangregorio, D. Gatteschi, M. Maestro and J. Mahía, Inorg. Chem., 2003, 42, 5274-5281.21. (a) A. Figuerola, J. Ribas, M. Llunell, D. Casanova, M. Maestro, S. Alvarez and C. Diaz, Inorg. Chem., 2005, 44, 6939-6948 (b) S. Pal, A. Bhunia, P. P. Jana, S. Dey, J. Möllmer, C. Janiak, H. P. Nayek, Chem. Eur. J. 2015, 21(2), 2789-2792 (c) S. Saha, A. Sarkar, S. Das, T. K. Panda, K. Karms, H. P. Nayek, ChemistrySelect, 2017, 2, 7865-7872. 22. R. Koner, M. G. B. Drew, A. Figuerola, C. Diaz and S. Mohanta, Inorg. Chim. Acta, 2005, 358, 3041-3047.23. S. Pal, A. Bhunia, P. P. Jana, S. Dey, J. Möllmer, C. Janiak and H. P. Nayek, Chem. Eur. J., 2015, 21, 2789-2792.24. A. Panja, P. Guionneau, I.-R. Jeon, S. M. Holmes, R. Clérac and C. Mathonière, Inorg. Chem., 2012, 51, 12350-12359.25. S.-W. Liang, M.-X. Li, M. Shao and H.-J. Liu, J. Mol. Struc., 2007, 841, 73-77.26. L. Sorace, D. Gatteschi, Lanthanides and Actinides in Molecular Magnetism; Layfield, R. A., Murugesu, M., Eds.; 2015; Vol. 1, 125.27. O. Kahn Molecular Magnetism, VCH Publishers, USA, 1993.28. G. A. Bain, J. F: Berry, J. Chem. Educ. 2008, 85, 532-536.Page 6 of 7New Journal of Chemistry 1 2 3 4 5 6 7 8 9 10 11 12 13 14 15 16 17 18 19 20 21 22 23 24 25 26 27 28 29 30 31 32 33 34 35 36 37 38 39 40 41 42 43 44 45 46 47 48 49 50 51 52 53 54 55 56 57 58 59 60 New Journal of Chemistry Accepted Manuscript Published on 18 March 2019. Downloaded by Lund University on 3/18/2019 4:06:09 PM. View Article Online DOI: 10.1039/C8NJ05173A Table of Contents Entry Syntheses, Structures and Magnetic Properties of Cyano-Bridged One-Dimensional Ln 3+ -Fe 3+ (Ln = La, Dy, Ho and Yb) Coordination Polymers Souvik Pal, a Kartick Dey, a Samia Benmansour, b Carlos J. Gómez-García b and Hari Pada Nayek* a Four new heterometallic one-dimensional coordination polymers with formula trans-[La(ophen) 3 (H 2 O)(µ-CN) 2 Fe(CN) 4 ]·7H 2 O (1) and trans-[Ln(H 2 O) 2 (phen) 2 (µ-CN) 2 Fe(CN) 4 ]·nH 2 O [Ln/n = Dy/8 (2), Ho/7 (3) and Yb/7 (4), o-phen = 1,10-phenanthroline)] have been synthesized. All polymers show a cyano-bridged linear polymeric chain with alternating Fe(III) and Ln(III) ions. Magnetic measurements showed the presence of very weak antiferromagnetic or ferrimagnetic couplings in 2, 3 and 4 respectively. Page 7 of 7 New Journal of Chemistry 1 2 3 4 5 6 7 8 9 10 11 12 13 14 15 16 17 18 19 20 21 22 23 24 25 26 27 28 29 30 31 32 33 34 35 36 37 38 39 40 41 42 43 44 45 46 47 48 49 50 51 52 53 54 55 56 57 58 59 60 New Journal of Chemistry Accepted Manuscript Published on 18 March 2019. Downloaded by Lund University on 3/18/2019 4:06:09 PM. View Article Online DOI: 10.1039/C8NJ05173A | [] | [] | ["La(NO 3 ) 3 ·6H 2 O", "Dy(NO 3 ) 3 ·6H 2 O", "Ho(NO 3 ) 3 ·6H 2 O", "Yb(NO 3 ) 3 ·5H 2 O"] | ["Ba(NO 3 ) 2--0.0212 g, 0.1 mmol", "Dy(NO 3 ) 3--0.0228 g, 0.05 mmol", "Ho(NO 3 ) 3--0.0220 g, 0.05 mmol", "Yb(NO 3 ) 3--0.0224 g, 0.05 mmol"] | [] | ["o-CbPhH 4 IDC--0.0276 g, 0.1 mmol"] | ["150 °C"] | ["4 d"] | ["H 2 O--7 mL"]
j.ica.2020.120045 | Synthesis of [Ni(μ-HL 2)(2,2’-bpy)(H 2 O)] n (3). Following the procedure for 2, 1,10-phen was replaced by 2,2’-bpy. Green needle-shaped crystals of 3 were formed. Yield ~ 51%. Elemental analyses Calcd.(%) for C 26 H 20 N 2 O 8 Ni(FW 547.15): C 57.02, H 3.65, N 5.12. Found: C 55.19, H 3.30, N 4.79. FT-IR(cm −1 ) selected bands: 3412s, 3077w, 2889w, 1680s, 1606s, 1537s, 1490w, 1473w, 1443m, 1421w, 1374s, 1310w, 1250s, 1164s, 1109w, 1009m, 936w, 902w, 843w, 804w, 769s, 718m, 692w, 649m, 602m, 546w. | [] | [] | ["[Ni(μ-HL 2)(2,2’-bpy)(H 2 O)] n", "C 26 H 20 N 2 O 8 Ni"] | [] | ["2,2’-bpy--NaN"] | [] | [] | [] | []
b405128a | Synthesis of 9,10-bis(4’-pyridylethynyl)anthracene (2) from 9,10diiodoanthracene Diisopropylamine (40 mL) was added to a Schlenk ﬂask containing degassed mixture of 4-ethynylpyridine (0.09 g, 0.84 mmol) 9,10-diiodoanthracene (0.17 g, 0.40 mmol), PdCl 2 (PPh 3 ) 2 (0.005 g, 0.008 mmol) and CuI (0.0015 g, 0.008 mmol). The reaction mixture was stirred overnight after which the solvent was removed in vacuo. The residue was dissolved in hexane/ethyl acetate and eluted through a column of alumina (4 cm). Yield 0.09 g (63%).1 H NMR (200 MHz) d: 7.63 (4H, d, J ~ 6 Hz, PyH), 7.71 (4H, m, ArH), 8.66 (4H, m, PyH), 8.73 (4H, d, J ~ 6 Hz, PyH). IR/cm 21 : 2205. HRMS (ESI: M 1 1 1 ): calc. for C 28 H 17 N 2 m/z 381.1392 found 381.1413. | [] | [] | ["9,10-bis(4’-pyridylethynyl)anthracene", "C 28 H 17 N 2"] | ["PdCl 2 (PPh 3 ) 2--0.005 g, 0.008 mmol", "CuI--0.0015 g, 0.008 mmol"] | [] | ["4-ethynylpyridine--0.09 g, 0.84 mmol", "9,10-diiodoanthracene--0.17 g, 0.40 mmol"] | [] | ["overnight"] | ["Diisopropylamine--40 mL"]
s11243-016-0060-5 | Synthesis of Ag(cala) ( 3 ) A mixture of AgNO 3 (0.034 g, 0.2 mmol), Hcala (0.042 g, 0.2 mmol), NaOH (0.004 g, 0.1 mmol), water (16 mL), and methanol (4 mL) was stirred for several minutes; then the precipitate was dissolved by dropwise addition of an aqueous Fig. 1 Ligands used in this work Transition Met Chem 123 solution of NH 3 (14 M). Colorless block crystals were obtained by evaporation of the solution for 7 days at room temperature (66 % yield). Anal. Calcd for C 10 H 11 AgClNO 2 (320.52): C, 37.47 %; H, 3.46 %; N, 4.37 %. Found: C, 37.58 %; H, 3.54 %; N, 4.28 %. FTIR(KBr pellet, cm -1 ): 3432 s, 3390 m, 3040 s, 1768 m, 1655 s, 1470 m, 1390 m, 1216 m, 1130 s, 970 s, 855 m, 710 m. | [] | [] | ["Ag(cala) ( 3 )", "C 10 H 11 AgClNO 2"] | ["AgNO 3--0.034 g, 0.2 mmol"] | ["NH 3--14 M"] | ["Hcala--0.042 g, 0.2 mmol"] | [] | ["7 days"] | ["water--16 mL", "methanol--4 mL"]
acs.cgd.7b00638 | 5 H 2 L). Anal. Calcd for C 23 H 16 GdNO 8 (2): C 46.69, H 2.73, N 2.37 %. Found: C 46.43, H 2.96, N 2.51 %. FT−IR (KBr pellets, cm −1 ): 3650m, 3486m, 2232m, 1632s, 1604s, 1537s, 1449s, 1417s, 1365s, 1265m, 1131w, 1034m, 807m, 784m, 763w, 704m, 418w. Synthesis of [Ho(L)(HCOO)(H 2 O)] n (3). The synthetic method for the preparation of 3 is almost identical to that of 1 except that Ho 2 O 3 (18.9 mg, 0.05 mmol) was used instead of Eu 2 O 3 . Light−yellow crystals were collected (yield: 11.4 mg, 38% based on H 2 L). Anal. Calcd for C 23 H 16 HoNO 8 (3): C 46.09, H 2.69, N 2.34 %. Found: C 46.03, H 2.25, N 2.21 %. FT−IR (KBr pellets, cm −1 ): 3652m, 3486m, 2230m, 1635s, 1605s, 1540s, 1452s, 1418s, 1335s, 1265m, 1132w, 1034m, 810m, 784m, 763w, 704m, 419w. Synthesis of [Tb(L)(HCOO)(H 2 O)]n (4). The synthetic method for the preparation of 4 is almost identical to that of 1 except that Tb 4 O 7 (18.3 mg, 0.024 mmol) was used instead of Eu 2 O 3 . Light−yellow crystals were collected (yield: 9.8 mg, 33% based on H 2 L). Anal. Calcd for C 23 H 16 TbNO 8 (4): C 46.56, H 2.72, N 2.36 %. Found: C 46.42, H 3.09, N 2.33 %. FT−IR (KBr pellets, cm −1 ): 3649m, 3487m, 2231m, 1634s, 1602s, 1535s, 1448s, 1416s, 1367s, 1265m, 1132w, 1033m, 807m, 784m, 763w, 705m, 424w. X−ray crystallography The crystallographic data for complexes 1 − 4 were performed on a Rigaku Saturn CCD diffractometer equipped with graphite−monochromated Mo Kα radiation (λ = 0.71073 Å). The structures were solved by the direct methods and refined by the full−matrix least−squares method on F 2 (SHELXTL−2014). | [] | [] | ["[Ho(L)(HCOO)(H 2 O)] n", "[Tb(L)(HCOO)(H 2 O)] n"] | ["Ho 2 O 3--18.9 mg, 0.05 mmol", "Tb 4 O 7--18.3 mg, 0.024 mmol"] | [] | ["H 2 L--NaN"] | [] | [] | []
c0dt00500b | Syntheses of [Ln(H 2 O) 4 (Lt)(phen)]·3H 2 O(Ln= Ho 5, Er 6, Tm 7 and Yb 8). Tartrazine, 1,10-phenanthroline and lanthanide nitrates in mole ratio 1 : 1 : 1 were added to 6 mL distillate water and mixed thoroughly under magnetic stirring for 15 min. The reaction mixtures were then sealed in a teﬂon-lined stainless-steel vessel under autogenous pressure at 130 ◦ C for 3 days and cooled to room temperature within a day. Orange crystals were collected by ﬁltration, washed several times with small amount of distilled water, and dried in air. Anal. Calcd for C 28 H 31 N 6 LnO 16 S 2 (%):C, 35.95; H, 3.33; N, 8.98; S, 6.85; found (%): C, 36.98; H, 2.77; N, 9.07; S, 7.33; Calcd. C, 35.86; H, 3.32; N, 8.96; S, 6.84; found (%): C, 36.67; H, 2.91; N, 9.09; S, 7.20; Calcd. C, 35.79; H, 3.32; N, 8.94; S, 6.82; found (%): C, 35.25; H, 3.12; N, 8.73; S, 6.91; Calcd. | [] | [] | ["[Ho(H 2 O) 4 (Lt)(phen)]\b3H 2 O", "[Er(H 2 O) 4 (Lt)(phen)]\b3H 2 O", "[Tm(H 2 O) 4 (Lt)(phen)]\b3H 2 O", "[Yb(H 2 O) 4 (Lt)(phen)]\b3H 2 O", "C 28 H 31 N 6 LnO 16 S 2"] | [] | [] | ["tartrazine--1", "1,10-phenanthroline--1", "lanthanide nitrates--1"] | ["130 \bC"] | ["3 days"] | ["distillate water--6 mL"]
j.molstruc.2020.128964 | 2.2.2. Synthesis of [Ni(HOr) .3H 2 O] n (2) 2 was synthesized by modified method to as done earlier [27].0.5 mmol Orotic Acid, 0.5 mmol Ni(NO 3 ) 2 .6H 2 O and 5 mL 25% ammonia solution were taken in a 7mLteflon reaction vessel. The reaction vessel was then placed in a stainless- high precision programmed hydrothermal oven at heating rate of 20°C/hour for a period of 24 hrs. Upon slow cooling of the reactor over a period of 8 hours. The sea green clear solution thus obtained was filtered and kept for crystallization at room temperature. After five days air stable green block shaped single crystals suitable for X-ray diffraction were collected. Yield 54 mg. Anal. Calcd. for C5H8 N2 NiO7(%): C, 22.50; H, 3.02; N, 14.00;. Found (%): C, 22.43; H, 2.97; N, 13.95. 2.3 Analysis and Physical Measurements The elemental analyses were carried out with PerkinElmer 2400 CHN element analyzer. Single crystal X-ray diffraction was performed with CCD detector diffractometer, equipped with a graphite monochromator and Mo- 2.4 Crystal Structure Determinations: Single crystal X-ray data of 1 with a dimension 0.40×0.30×0.24 mm 3 was collected using Rigaku Kappa diffractometer attached with an AFC12 goniometer and an enhanced sensitivity (HG) Saturn724+ CCD detector in the 4x4 bin mode. Monochromated Mo-    0.71073Å) generated from the microfocus sealed tube MIcroMax-003 x-ray generator equipped with specially designed confocal multilayer optics was used in the diffraction experiments. The unit cell dimensions, and intensity data were measured at 173(2) K. Single crystal of 2 with a dimension 0.60 × 0.46 × 0.38 mm 3 was mounted on Bruker Apex DUO CCD area-detector (fine-focus sealed tube equipped radiation source) with a graphite | ["room temperature"] | ["slow cooling of the reactor over a period of 8 hours"] | ["[Ni(HOr) .3H 2 O] n", "C5H8 N2 NiO7"] | ["Ni(NO 3 ) 2 .6H 2 O--0.5 mmol"] | [] | ["Orotic Acid--0.5 mmol"] | ["high precision programmed hydrothermal oven at heating rate of 20°C/hour"] | ["24 hrs"] | ["25% ammonia solution--5 mL"]
s10876-013-0637-5 | Partial precipitation of the white polymer occurred after several hours. The mixture was reﬂuxed for 5 min until all material redissolved, the solution was allowed to slowly reach room temperature. After one day, a mixture of colourless crystals of 2 and an important amount of 3 was formed and these crystals were ﬁltered off. A partial enrichment of compound 2 was achieved by manual separation of the crystalline mixture of the two products with a micro-spatula under UV-light at 366 nm, since compound 2 exhibits a strong yellow emission, whereas polymer 3 shows no intense emission at this wavelength (see Fig. 2). Attempts to obtain X-ray suitable single crystals of pure compound 2 failed. | [] | [] | [] | [] | [] | [] | ["refluxed", "room temperature"] | ["5 min", "one day"] | []
s0108270105002684 | Experimental To a solution of MnCl 2 2H 2 O (65.0 mg, 0.4 mol) in pyridine (10 ml) was added HpicOH (55.8 mg, 0.4 mmol). The resulting green±brown solution was stirred for 6±7 h and hexane was added slowly.Colourless block-shaped crystals of (I) suitable for X-ray analysis were obtained after two weeks. Selected IR data (KBr pellet, , cm ÿ1 ): 3337 (b), 3104 (w), 3061 (m), 3039 (w), 3002 (m), 1602 (s), 1490 (m), 1446 (s), 1364 (w), 1221 (m), 1154 (w), 1081 (m), 1038 (m), 1008 (m), 754 (s), 694 (s), 629 (m), 421 (m). | [] | ["two weeks"] | [] | ["MnCl 2 \t2H 2 O--65.0 mg, 0.4 mol"] | [] | ["HpicOH--55.8 mg, 0.4 mmol"] | [] | ["6±7 h"] | ["pyridine--10 ml", "hexane--slowly"]
j.molstruc.2008.07.033 | 2.2.6. Synthesis of {[Zn(pydc)(2,2 0 -bpy)(H 2 O)]2H 2 O} n (6) Analogous to 1, an aqueous solution of Zn(OAc) 2 2H 2 O (0.0539 g, 0.2 mmol) was added to an aqueous solution of H 2 pydc (0.0338 g, 0.2 mmol) and 2,2 0 -bpy (0.0316 g, 0.2 mmol), the mixture was stirred for half an hour, then ﬁltered and exposed in the air. Colorless platelet crystals were obtained in 20% yield half a mouth latter. Anal. Calcd. for Zn 1 C 17 H 17 N 3 O 7 , C, 46.29; H, 3.86; N, 9.53%. Found: C, 46.12; H, 3.93; N, 9.78%. | [] | ["half a mouth"] | ["{[Zn(pydc)(2,2 0 -bpy)(H 2 O)]\n2H 2 O} n", "Zn 1 C 17 H 17 N 3 O 7"] | ["Zn(OAc) 2 \n2H 2 O--0.0539 g, 0.2 mmol"] | [] | ["H 2 pydc--0.0338 g, 0.2 mmol", "2,2 0 -bpy--0.0316 g, 0.2 mmol"] | [] | ["half an hour"] | []
acs.inorgchem.9b00215 | Preparation of [Pb(HPTC)] (2). The preparation procedure of 2 is similar to that of 1. A mixture of Pb(NO 3 ) 2 (0.17 g, 0.5 mmol), H 3 PTC (0.14 g, 0.67 mmol), and deionized water (10 mL) were stirred for about 1 h at ambient temperature and then transferred to a Teﬂon-lined stainless-steel autoclave (volume: 23 mL). This Teﬂonlined stainless-steel autoclave was sealed and heated at 175 °C for 2 days followed by cooling to ambient temperature. The colorless crystals of 2 were separated by suction, washed with 1 mL of ethanol, and dried in the air. Yield: 48% (based on the reactant Pb(NO 3 ) 2 ).Microanal. calcd for C 8 H 3 NO 6 Pb (%): C, 23.07; H, 0.73; N, 3.36.Found (%): C, 22.41; H, 0.74; N, 2.93. Main bands in IR spectrum (cm −1 ): 3446 (m), 3069 (w), 1606 (s), 1587 (s), 1544 (s), 1425 (m), 1354 (m), 1264 (m), 1211 (w), 1090 (w), 1014 (w), 936 (w), 779 (m), 742 (s), 714 (s). | [] | [] | ["[Pb(HPTC)] (2)"] | ["Pb(NO 3 ) 2--0.17 g, 0.5 mmol"] | [] | ["H 3 PTC--0.14 g, 0.67 mmol"] | ["175 °C"] | ["2 days"] | ["deionized water--10 mL", "ethanol--1 mL"]
acsomega.0c01089 | The solution was then ﬁltered and left undisturbed at room temperature. Dark pink crystals were formed after two weeks.Yield: 0.380 g, 74%; mp above 300 °C; UV−vis (7.6 × 10 −6 M, H 2 O): 213 (20 357, 257 (37 479), λ max , nm; ε,M −1 cm −1 ); selected IR data (cm −1 ): ν 3610−2900 (OH), ν 1718 (CO BTA), ν 1680 (CO NCA), ν 1587 (CN aromatic). | [] | [] | [] | [] | [] | [] | ["room temperature"] | ["two weeks"] | []
ejic.201300502 | [Hphen] 2 [(UO 2 ) 2 (C 2 O 4 ) 3 ] (2): Oxalic acid (9 mg, 0.10 mmol), UO 2 (NO 3 ) 2 ·6H 2 O (50 mg, 0.10 mmol), 1,10-phenanthroline (18 mg, 0.10 mmol) and demineralized water (1.2 mL) were placed in a 10 mL tightly closed glass vessel and heated at 180 °C under autogenous pressure to produce light yellow crystals of complex 2 in very low yield within one week. The yield was not improved upon prolonged heating. | [] | [] | ["[Hphen] 2 [(UO 2 ) 2 (C 2 O 4 ) 3 ]", "Complex 2"] | ["UO 2 (NO 3 ) 2 \b6H 2 O--50 mg, 0.10 mmol"] | [] | ["Oxalic acid--9 mg, 0.10 mmol", "1,10-phenanthroline--18 mg, 0.10 mmol"] | ["180 \b0C"] | ["one week"] | ["demineralized water--1.2 mL"]
c2dt32051g | Compounds 3, 30 5–7 31 and 8 32 were prepared according to reported procedures.Compound 1. In a Schlenck tube, a solution of 5,15-dimesityl-10,20-dibromoporphyrin 6 (100 mg, 0.14 mmol, 1 equiv.), 4-ethynyl pyridine 8 (42 mg, 0.42 mmol, 3 equiv.), Pd 2 dba 3 (64 mg, 0.07 mmol, 0.5 equiv.) and AsPh 3 (85.7 mg, 0.28 mmol, 2 equiv.) in degassed triethylamine (3 mL) and dry THF (7 mL) was heated at 75 °C for 1 h. The mixture was cooled to room temperature and the solvent was evaporated under reduced pressure. The product was washed with methanol (3 × 10 mL) and puriﬁed by column chromatography (Al 2 O 3 ,CH 2 Cl 2 )to afford the pure compound as a green solid (84 mg, 80%). | [] | [] | [] | ["Pd 2 dba 3--64 mg, 0.07 mmol, 0.5 equiv."] | [] | ["5,15-dimesityl-10,20-dibromoporphyrin 6--100 mg, 0.14 mmol, 1 equiv.", "4-ethynyl pyridine 8--42 mg, 0.42 mmol, 3 equiv.", "AsPh 3--85.7 mg, 0.28 mmol, 2 equiv."] | ["75 °C"] | ["1 h"] | ["triethylamine--3 mL", "THF--7 mL", "methanol--3 × 10 mL"]
b711447h | {[Cd(3-bpt)(ip)(H 2 O)]?(H 2 O) 1.5 } n (3a). A similar synthetic method to that of 1b was used, in which the starting reactants were replaced with a mixture of Cd(OAc) 2 ?2H 2 O (26.6 mg, 0.10 mmol), 3-bpt (23.8 mg, 0.10 mmol), H 2 ip (8.30 mg, 0.05 mmol), and water (10 mL). Colorless prismatic crystalline products suitable for X-ray analysis were obtained in 68% yield (19.0 mg, based on H 2 ip). Anal. Calcd for C 20 H 19 CdN 6 O 6.5 :C, 42.91; H, 3.42; N, 15.01%. Found: C, 43.25; H, 3.34; N, 14.91%. IR (cm 21 ): 3559m, 3288b, 1606vs, 1547vs, 1469w, 1443w, 1385vs, 1288w, 1260w, 1133w, 1073w, 978m, 936w, 821w, 722s, 640w. | [] | [] | ["[Cd(3-bpt)(ip)(H 2 O)]?(H 2 O) 1.5 n", "C 20 H 19 CdN 6 O 6.5"] | ["Cd(OAc) 2 ?2H 2 O--26.6 mg, 0.10 mmol"] | [] | ["3-bpt--23.8 mg, 0.10 mmol", "H 2 ip--8.30 mg, 0.05 mmol"] | [] | [] | ["water--10 mL"]
ejic.200900242 | [Ag(L) 2 ](BF 4 ) (3): Colourless crystals of 3 suitable for X-ray analysis were obtained by a procedure similar to that described for 1, except for using AgBF 4 instead of AgNO 3 and using fluoroboric acid instead of nitric acid to adjust pH value. Yield: 80 %. | [] | [] | ["[Ag(L) 2 ](BF 4 )", "3"] | ["AgBF 4--NaN"] | [] | ["L--NaN"] | [] | [] | []
zaac.200800107 | Synthesis of 4. A mixture of neat Lipz (0.115 g, 1.55 mmol) and neat Hpz (0.106 g, 1.56 mmol) was added to a solution of 3 (0.410 g, 0.78 mmol) in toluene (50 mL) at room temperature. The suspension was stirred for 72 h and then evaporated to dryness in vacuo. Yield: 0.440 g (79 %). X-ray quality crystals of 4([12]crown4) 2 were grown by gas-phase diffusion of hexane into a saturated solution of 1 equivalent of 4 and 2 equivalents of [12]crown-4 in THF at room temperature. Anal. Calcd. for C 46 H 48 B 2 F 10 Li 2 N 8 O 8 (1066.42) ⫻ 2H 2 O (18.02): C, 50.12; H, 4.75; N, 10.16. Found: C, 50.30; H, 4.82; N, 9.89 %.11 B NMR (96.3 MHz, THF-d 8 ): 0.0 (h 1/2 ⫽ 340 Hz).1 H NMR (400.1 MHz, THF-d 8 ): 6.06 (m, 4H, pzH-4), 7.19 (s, 4H, C 6 H 4 ), 7.46, 7.52 (2 ⫻ d, 2 ⫻ 4H, 3 J HH ⫽ 2.0 Hz, 1.4 Hz, pzH-3/5). | [] | [] | ["4([12]crown4) 2", "C 46 H 48 B 2 F 10 Li 2 N 8 O 8"] | [] | ["[12]crown-4--2 equivalents"] | ["Lipz--0.115 g, 1.55 mmol", "Hpz--0.106 g, 1.56 mmol", "3--0.410 g, 0.78 mmol"] | [] | ["72 h"] | ["toluene--50 mL", "THF--gas-phase diffusion"]
j.solidstatesciences.2019.105980 | 3.4. Synthesis and analysis of [Au(btt)] 4 (1) Hbbt (10.0 mg, 0.060 mmol) was dissolved in MeOH (1.0 ml). AuCl (tht) (19.3 mg, 0.060 mmol) was dissolved in CH 2 Cl 2 (1.0 ml) and added to the ligand solution. The mixture was stirred at room temperature for 1 h yielding a white precipitate. Yield 8.5 mg, 39%.1 H NMR (THF): δ 7.80 (Ar, 1H); overlapping signals 7.56; 7.53; 7.52; 7.50 (Ar, 2H); 7.42 (Ar, 1H) ppm. IR (KBr): 1449 (s), 1385, 1244, 1087, 1034, 1013 (s) cm −1 .UV–Vis (DMSO): 319 nm. Calc. for C 28 H 16 Au 4 N 4 S 8 C% 23.15; H% 1.11; N% 3.86; S% 17.66. Found. C% 23.31; H% 1.24; N% 3.84; S% 17.33. | [] | [] | ["[Au(btt)] 4", "C 28 H 16 Au 4 N 4 S 8"] | ["AuCl (tht)--19.3 mg, 0.060 mmol"] | [] | ["Hbbt--10.0 mg, 0.060 mmol"] | [] | ["1 h"] | ["MeOH--1.0 ml", "CH 2 Cl 2--1.0 ml"]
cg300256k | Found: C, 37.90; H, 4.58; N, 7.88. IR (KBr, cm −1 ): 3402 (s), 2948 (w), 2339 (w), 1589 (s), 1429 (s), 1245(w), 1189 (w), 941 (w), 811 (w), 718 (m), 636 (w), 520 (m).Synthesis of Ag−Ln Coordination Polymers, [AgLnL 2 (H 2 O) 3 ](NO 3 ) 2 (H 2 O) 4 {Ln = Eu (4), Tb (5), Nd (6)}. Compounds 4−6 were prepared in the same way. Compound 4 was prepared in the dark because the Ag(I) ion may reduce to the Ag(0) metal. After compound 1 was prepared, it was cooled for 2 h without isolation. | [] | [] | [] | [] | [] | [] | [] | [] | []
ic8014089 | Main FT-IR bands (KBr disk, cm -1 ): 3427 (s, v br, ν(OH)), 1659, 1603 and 1538 (vs, ν(CO 2 )asym), 1449 and 1417 (vs, ν(CO 2 )sym), 1297(m), 1256(m), 1105(w), 967(m), 917(w), 857(w), 749(m), 699(w), 651(br, w), 521(w), 461(w), 420(w). Thermogravimetric analysis (TGA) showed that the ﬁrst mass loss occurring in the range 80-112 °C corresponds to seven water molecules (three hydration and four coordination water molecules) per formula unit, calcd 8.8% and found 8.9%, suggesting that the water molecules are weakly bonded. Decomposition in the range 245-550 °C occurs in three overlapping steps. The ﬁnal residual mass of ca. 64.3% suggests the formation of CuGd 2 O 4 and CuO in a 1:1 ratio within 1.4%, as conﬁrmed by X-ray diffraction (XRD).Synthesis of [Cu 2 Er 2 L 10 (H 2 O) 4 · 3H 2 O] n , 2, and [Cu 2 Y 2 L 10 (H 2 O) 4 · 3H 2 O} n ,3.A mixture of Ln 2 O 3 (Ln ) Er, Y; 1 mmol), trans-2butenoic acid (0.90 g, 10 mmol), and copper(II) acetate monohydrate (0.40 g, 2 mmol) and water (100 mL) was heated to boiling under continuous stirring for 10 h and ﬁltered while hot. The clear solution was allowed to cool at room temperature in a stoppered (3) Wu, G.; Hewitt, I. J.; Mameri, S.; Lan, Y.; Clerac, R.; Anson, C. E.; Qiu, S.; Powell, A. K. Inorg. Chem. 2007, 46, 7229–7231. | [] | [] | ["[Cu 2 Er 2 L 10 (H 2 O) 4 · 3H 2 O] n", "[Cu 2 Y 2 L 10 (H 2 O) 4 · 3H 2 O] n"] | ["Ln 2 O 3 (Ln ) Er, Y--1 mmol", "copper(II) acetate monohydrate--0.40 g, 2 mmol"] | [] | ["trans-2butenoic acid--0.90 g, 10 mmol"] | ["boiling"] | ["10 h"] | ["water--100 mL"]
10610270701457962 | to room temperature, crystals of 5 (colorless, needlelike), 6 (red, block-like) and 7 (green, block-like) were collected by ﬁltration, respectively. Yield: 17% (5), 24% (6) and 20% (7) (based on transition metal).Anal. Calcd (%) for 5 (C 11 H 10 CdN 3 O 5 S 3 ): C, 27.92; H, 2.12; N, 8.88. Found: C, 27.79; H, 2.27; N, 8.64. Anal. | [] | [] | [] | [] | [] | [] | [] | [] | []
ic900919w | [Li 2 Co(ipa) 2 (EtOH)] n (4). The reaction is carried out in the same method as for 1, but NaOH is replaced by LiOH (0.024 g, 1.0 mmol), and MeOH is replaced by EtOH (6.0 mL). Violet crystals of 4 are obtained in about 50% yield with small amounts of intractable impurities.{[Li 2 Co(ipa) 2 (H 2 O)] 3 H 2 O} n (5). The reaction is carried out in the same method as for 1, but NaOH is replaced by LiOH (0.024 g, 1.0 mmol), and MeOH is replaced by iPrOH (6.0 mL). Violet crystals 5 are obtained in about 40% yield with small amounts of intractable impurities. | [] | [] | ["[Li 2 Co(ipa) 2 (EtOH)] n", "[Li 2 Co(ipa) 2 (H 2 O)] 3 H 2 O"] | ["LiOH--0.024 g, 1.0 mmol"] | [] | ["iPrOH--6.0 mL"] | [] | [] | ["EtOH--6.0 mL"]
s0108270102003852 | Experimental To a solution of copper perchlorate in a 1:1 (v/v) aqueous methanol mixture was added an appropriate stoichiometric amount of 5-chloro2-hydroxypyridine, also dissolved in methanol. The mixture was stirred to dissolve the reagents and then a methanol solution of pyrazine was added. Large deep-blue crystals separated from the solution after it was set aside for several days to crystallize, and the product was isolated in 90% yield. | [] | ["several days"] | ["NaN"] | ["copper perchlorate--NaN"] | [] | ["5-chloro2-hydroxypyridine--NaN", "pyrazine--NaN"] | [] | [] | ["1:1 (v/v) aqueous methanol mixture--NaN", "methanol--NaN"]
j.poly.2015.05.019 | Determined H 2 O% = 3.32, OH% = 4.92%, CH 3 COO% = 13.53. IR data (KBr, cm 1 ): 3070, 1741, 1597, 1479, 1396, 1335, 1243, 1011, 862, 795, 792, 795, 738, 662, 541. Yellow crystals of 1 were grown by n-hexane diffusion into a methanol solution of 1.2.3. Synthesis of [Zn(pytpy)(OCOCH 3 )OH], 2 Following the same procedure as the preparation of 1, the reaction of Zn(CH 3 COO) 2 2H 2 O (44 mg, 0.20 mmol) and pytpy (63 mg, 0.20 mmol) gave a white solid. Yield: 63 mg, 70%; m.p. 372– 375 °C (dec). Anal. Calc. for C 22 H 18 N 4 O 3 ZnH 2 O: C, 56.24; H, 4.29; N, 11.93. Found: C, 55.58; H, 3.38, N, 12.18%. TGA-DTA: calc. by formula C 22 H 18 N 4 O 3 ZnH 2 O: H 2 O% = 3.60, Zn(pytpy)% = 79.93. | [] | [] | ["[Zn(pytpy)(OCOCH 3 )OH]", "C 22 H 18 N 4 O 3 ZnH 2 O"] | ["Zn(CH 3 COO) 2 2H 2 O--44 mg, 0.20 mmol"] | [] | ["pytpy--63 mg, 0.20 mmol"] | [] | [] | []
c8dt04067b | Synthesis of [CuBr(TPB)] n (1). A mixture of CuBr (0.014 g, 0.1 mmol) and TPB (0.017 g, 0.03 mmol) was dissolved in MeCN (V = 7 mL) solution in a 25 mL Teflon-lined stainless steel container and heated at 120 °C for three days and cooled naturally. The primrose yellow crystals of 1 were achieved with a yield of 54% based on Cu. Anal. calcd for C 24 H 18 CuBrN 6 O 3 : C, 49.54%; H, 3.12%; N, 14.44%. Found: C, 49.52%; H, 3.09%; N, 14.46%. IR (KBr, cm −1 ): 3342 (m), 3248 (w), 2259 (vw), 1673 (vs), 1532 (vs), 1423 (s), 1288 (v), 934 (w), 811 (w), 764 (m), 722 (w). | [] | [] | ["[CuBr(TPB)] n", "C 24 H 18 CuBrN 6 O 3"] | ["CuBr--0.014 g, 0.1 mmol"] | [] | ["TPB--0.017 g, 0.03 mmol"] | ["120 \nC"] | ["three days"] | ["MeCN--7 mL"]
c4ce01390e | Synthesis of ĳCd 2 Ĳndc) 2 Ĳbipm) 2 ]·2H 2 O (3) Complex 3 was synthesized following th e same synthesis procedure as that for complex 1 except th at H 2 ndc was used instead of H 2 sdc. Colorless crystals of 3 were obtained in 58% yield based on bipm. Anal. calcd for C 62 H 48 Cd 2 N 8 O 14 :C, 55.00; H, 3.57; N, 8.28. Found: C, 55.05; H, 3.54; N, 8.16. | [] | [] | ["[Cd 2 (ndc) 2 (bipm) 2 ]\b2H 2 O", "C 62 H 48 Cd 2 N 8 O 14"] | [] | [] | ["H 2 ndc--NaN", "H 2 sdc--NaN"] | [] | [] | []
c9dt01736d | {[Co 3 (μ 3 -cpboda) 2 (4,4′-bpy) 3 (H 2 O) 2 ]·4H 2 O} n (2) Synthesis of 2 was similar to that of 1 except that 2,2bipy was replaced by 4,4′-bpy (15.6 mg, 0.1 mmol). Pink block-shaped crystals were collected by filtration, washed with H 2 O and dried in air, yield 52% (based on Co(II)). Analysis calculated for C 72 H 58 Co 3 N 6 O 22 : C 56.30, H 3.81, N 5.47%; Exp: C 56.72, H 3.83, N 5.67 %. IR (KBr, ѵ, cm -1 ): 3427s, 2916w, 1630m, 1552w, 1385s, 1163w, 1112m, 1066m, 1015m, 819w, 765w, 630w. | [] | [] | ["{[Co 3 (μ 3 -cpboda) 2 (4,4′-bpy) 3 (H 2 O) 2 ]·4H 2 O} n"] | [] | [] | ["4,4′-bpy--15.6 mg, 0.1 mmol"] | [] | [] | []
jssc.2000.8680 | The preparation of 2 was also optimized. A major phase of 2 was obtained by reacting CuCl  ) 2H  O (0.3418 g, 2.0 mmol), 2-pyrazinecarboxylic acid (0.2489 g, 2.0 mmol), and H  O (8 mL) at 1403C for 29 h, together with the unidenti"ed brown crystalline impurities. The dark red crystals of 2 were manually collected with the purity con"rmed by the powder X-ray di!raction pattern (yield ca. 68%). IR (KBr) for 2: 3316m, 3059w, 1661s, 1645s, 1595m, 1526w, 1478w, 1462w, 1416m, 1366s, 1358s, 1283w, 1177m, 1163m, 1154m, 1059m, 1049m, 870m, 841w, 793m, 743m, 677w, 598w, 557w, 474m cm \ . | [] | [] | [] | ["CuCl ? ) 2H ? O--0.3418 g, 2.0 mmol"] | [] | ["2-pyrazinecarboxylic acid--0.2489 g, 2.0 mmol"] | ["1403C"] | ["29 h"] | ["H ? O--8 mL"]
acs.inorgchem.6b00796 | Elemental Analysis. Found: C, 35.7; H, 2.6, N, 4.2%. Calcd for C 10 H 9 CuIN: C, 36.0; H, 2.7; N, 4.2%. IR (KBr, cm −1 ): 3442, 2358, 2337, 1645, 1627, 1592, 1503, 1378, 1312, 1235, 1124.1 H NMR (500 MHz, DMSO-d 6 )(δ, ppm): 9.0 (s,1H), 8.3 (d, J = 8.3 Hz,1H), 8.1 (s,1H), 7.8 (s,1H), 7.6 (s,1H), 7.6 (d, J = 6.7 Hz,1H), 2.5 (s, 3H). | [] | [] | ["C 10 H 9 CuIN"] | [] | [] | [] | [] | [] | []
c7ra11754j | Synthesis of [Zn 3 (btb) 2 (2,6-bin)]$8DMF (6) Complex 6 was synthesized following the same synthetic procedure as that for complex 1 except that H 3 btb was used instead of H 2 odc and Zn(NO 3 ) 2 $6H 2 O was used instead of Cd(NO 3 ) 2 $4H 2 O. Colorless crystals of 6 were obtained with 49% yield based on 2,6-bin. Anal. calcd for C 94 H 98 N 12 O 20 Zn 3 :C, 59.05; H, 5.17; N, 8.79. Found: C, 59.15; H, 5.25; N, 8.68. | [] | [] | ["[Zn 3 (btb) 2 (2,6-bin)]$8DMF", "C 94 H 98 N 12 O 20 Zn 3"] | ["Zn(NO 3 ) 2 $6H 2 O--NaN"] | [] | ["H 3 btb--NaN", "2,6-bin--NaN"] | [] | [] | ["DMF--NaN"]
c0ce00644k | Selected IR data (cm 1 , KBr pellet): 3543 (w), 3383 (w), 1652(m), 1613(s), 1558 (s), 1506 (vs), 1434 (s), 1224 (m), 1075 (m), 1016 (m), 832 (m), 815 (m), 618 (m) cm 1 . | [] | [] | [] | [] | [] | [] | [] | [] | []
ic000185a | Synthesis of [Cu 2 Cl 2 Pz] (2). Compound 2 was synthesized by the reaction of CuCl (0.1 g, 1 mmol), pyrazine (0.041 g, 0.5 mmol), and 5 mL of HCl (0.36 M). After5hat150°C, the reaction vessel was cooled at 0.6 °C/min to room temperature. The products, large orange single crystals of [Cu 2 Cl 2 Pz] and the secondary phase [CuCl 2 Pz] (green crystals), were filtered off in air and washed with acetone. Large crystals were mechanically isolated for optical, vibrational, and thermal characterization. IR data (KBr; cm -1 ): 1945 (w), 1729 (w), 1476 (m), 1417 (vs), 1160 (m), 1115 (m), 1055 (m), 804 (s), 493 (w), 451 (s).Raman data (cm -1 ): 3070.16 (w), 1590.81 (vs), 1213 (w), 1024 (s), 651 (s), 128 (w). Anal. Calcd for C 4 H 4 N 2 Cl 2 Cu 2 : C, 17.27; H, 1.44; N, 10.07. Found: C, 17.40; H, 1.48; N, 10.24. | [] | [] | ["[Cu 2 Cl 2 Pz]"] | ["CuCl--0.1 g, 1 mmol"] | [] | ["pyrazine--0.041 g, 0.5 mmol"] | ["150 \nC"] | [] | ["HCl--5 mL (0.36 M)"]
cg201119c | Anal.Found:C,37.05;H,2.08;N,5.35.C 8 H 6 AgNO 2 requires C, 37.53; H, 2.36; N, 5.47%.Synthesis of 6: 15 mg of the ligand HH-4,4-BPCD was neutralized by NaOH (aq) in 3 mL of water. AgBF 4 (19 mg, 0.1 mmol) in 2 mL of MeOH was carefully layered over it, keeping 3 mL of CH 3 CN as buﬀer layer in the middle in a test tube. The product was crystallized out after a few days. Yield: 72%.Crystal data for 6 at 293 K: C 16.5 H 18 Ag 2 N 2 O 7.5 , M = 1160.13, triclinic, space group P 1, a = 9.116(8), b = 9.626(8), c = 12.316(1) Å; α = 106.13(2) °, β = 106.55(2)° , γ = 99.87(2)°, V = 957.7(1) Å 3 , Z =2, D calcd = 2.012 g cm 3 , μ = 2.089 mm 1 , Gof on F 2 = 1.049, ﬁnal R 1 = 0.0363, wR 2 = 0.0882 [for 4133 data I >2σ(I)].Anal.Found:C,34.50;H, 3.19; N, 5.09. Calcd for C 33 H 36 Ag 4 N 4 O 15 : C, 34.16; H, 3.13; N, 4.83%. | [] | [] | ["C 8 H 6 AgNO 2", "C 33 H 36 Ag 4 N 4 O 15"] | ["AgBF 4--19 mg, 0.1 mmol"] | [] | ["HH-4,4-BPCD--15 mg"] | [] | ["a few days"] | ["water--3 mL", "MeOH--2 mL", "CH 3 CN--3 mL"]
j.ica.2013.08.017 | IR data (KBr pellet, cm 1 ): 3395 (m), 3066 (m), 1618 (s), 1506 (m), 1416 (m), 1306 (s), 1403 (s), 1193 (w), 1111(w), 933(w), 886(m), 749 (m). | [] | [] | [] | [] | [] | [] | [] | [] | []
b711273d | further purification. Elemental analyses were performed by Analytische Laboratorien GmbH at Lindlar, Germany.[UO 2 (Hcitml)] (1). D(2)-Citramalic acid (44 mg, 0.297 mmol) and UO 2 (NO 3 ) 2 ?6H 2 O (150 mg, 0.299 mmol) were dissolved in demineralized water (2.4 mL) and heated at 180 uC under autogenous pressure (ca. 1.1 MPa) in a 15 mL tightly closed glass vessel. Light yellow crystals of complex 1 were obtained within five days. As in the following cases, the product was recovered after filtration and washed with water (30 mg, 24% yield). Anal. calcd. for C 5 H 6 O 7 U : C, 14.43; H, 1.45. Found : C, 14.23; H, 1.38%. | [] | [] | ["UO 2 (Hcitml)] (1)"] | ["UO 2 (NO 3 ) 2 ?6H 2 O--150 mg, 0.299 mmol"] | [] | ["D(2)-Citramalic acid--44 mg, 0.297 mmol"] | ["180 uC"] | ["five days"] | ["demineralized water--2.4 mL"]
ic991135c | (a) [Cu 2 (µ 1,1 -N 3 ) 2 (4-Etpy) 4 (µ-NO 3 ) 2 ] (1). Copper(II) nitrate trihydrate (0.72 g, 3 mmol) and 4-ethylpyridine (0,75 g, 7 mmol) were mixed in 40 cm 3 of acetone. An aqueous solution (5 cm 3 )ofNaN 3 (0.39 g, 6 mmol) was added to this mixture with continuous stirring. DMF was then added to dissolve any precipitate, and the final clear solution mixture was allowed to stand in a desiccator containing a beaker filled with diethyl ether until good quality crystals formed. Yield ca. 45% (with respect to copper). Anal. Calcd for C 28 H 36 Cu 2 N 12 O 6 : C, 44.0; H, 4.8; N, 22.0; Cu, 16.6. Found: C, 44.0; H, 4.6; N, 21.7; Cu, 16.3. | [] | [] | ["[Cu 2 (µ 1,1 -N 3 ) 2 (4-Etpy) 4 (µ-NO 3 ) 2 ]", "C 28 H 36 Cu 2 N 12 O 6"] | ["Copper(II) nitrate trihydrate--0.72 g, 3 mmol"] | [] | ["4-ethylpyridine--0.75 g, 7 mmol", "NaN 3--0.39 g, 6 mmol"] | [] | [] | ["acetone--40 cm 3", "DMF--added to dissolve any precipitate"]
cm503570f | SS-Fe x Co 1−x . Compound 8, x = 0.20 (0.16), CoCl 2 ·6H 2 O (1.56 g, 6.56 mmol), FeCl 2 ·4H 2 O (0.33 g, 1.64 mmol); 9, x = 0.33 (0.42), CoCl 2 ·6H 2 O (1.31 g, 5.5 mmol), FeCl 2 ·4H 2 O (0.54 g, 2.70 mmol); 10, x = 0.5 (0.55), CoCl 2 ·6H 2 O (0.97 g, 4.1 mmol), FeCl 2 ·4H 2 O (0.81 g, 4.1 mmol); 11, x = 0.66 (0.70), CoCl 2 ·6H 2 O (1.29 g, 5.4 mmol), FeCl 2 ·4H 2 O (0.55 g, 2.79 mmol); 12, x = 0.80 (0.82), CoCl 2 ·6H 2 O (0.39 g, 1.64 mmol), FeCl 2 ·4H 2 O (1.30 g, 6.56 mmol). | [] | [] | ["SS-Fe x Co 1−x"] | ["CoCl 2 ·6H 2 O--1.56 g, 6.56 mmol", "FeCl 2 ·4H 2 O--0.33 g, 1.64 mmol"] | [] | [] | [] | [] | []
j.molstruc.2005.12.032 | 2.3. Synthesis of [Cd(bitmb) 2 $H 2 O] n (1) A mixture of CdCl 2 $2.5H 2 O (23 mg, 0.1 mmol) with Hbitmb (57 mg, 0.2 mmol) in 10 mL of H 2 O was sealed in a stainless-steel reactor with a Teﬂon liner and heated at 110 8C for 72 h. A quantity of colorless single crystals was obtained after the solution was cooled to room temperature at a rate of 10 8C/h. The yield of 1 is ca. 70% based on Hbitmb. Anal.Calcd. for [C 30 H 24 CdN 4 O 5 S 2 ]: C 51.69, H 3.47, N 8.04; found: C 51.62, H 3.42, N 8.01. IR (KBr) n: 3377 (m), 3112 (w), 3097 (w), 1609 (s), 1587 (vs), 1533 (vs), 1404 (vs), 1276 (s), 1227 (s), 1017 (m), 861 (m), 743 (s), 639 (m) cm K1 .2.4. Crystal structural determination A colorless single crystal of 1 was mounted on a glass ﬁber and used for data collection, respectively. All intensity data were collected on a Bruker CCD diffractometer by u scan technique at room temperature using graphite-monochromated Mo Ka (lZ0.71073 A ˚ ) radiation. All empirical absorption corrections were applied by using the SADABS program [15]. | [] | [] | ["[Cd(bitmb) 2 $H 2 O] n", "[C 30 H 24 CdN 4 O 5 S 2 ]"] | ["CdCl 2 $2.5H 2 O--23 mg, 0.1 mmol"] | [] | ["Hbitmb--57 mg, 0.2 mmol"] | ["110 8C"] | ["72 h"] | ["H 2 O--10 mL"]
j.ica.2004.05.033 | for C 4 H 10 O 8 Fe: C, 19.85; H, 4.13. Found: C, 19.87; H, 3.97%.3.3. Air oxidation of 1 in the presence of HCl: synthesis of [FeCl(oda)(H 2 O) 2 ] Onto a mixture of 1 (0.12 g, 0.5 mmol) and NaCl (0.058 g, 1 mmol) was added deoxygenated water (20 ml). To the resulting solution was added HCl (5 ml, aqueous solution 0.1 M). The colourless solution was stirred for a few minutes and then exposed to air at room temperature. The colour of solution gradually changes to yellowish-green in an interval of 1–2 days. | [] | [] | ["[FeCl(oda)(H 2 O) 2 ]", "C 4 H 10 O 8 Fe"] | [] | ["NaCl--0.058 g, 1 mmol", "HCl--5 ml, aqueous solution 0.1 M"] | [] | [] | ["1-2 days"] | ["deoxygenated water--20 ml"]
j.poly.2011.01.038 | 2.4. Synthesis of (3) The same synthetic procedure as that for 2 was used except H 2 ip was replaced by H 2 tp. Green block crystals of 3 were collected in a yield of 30% (based on Ni). Anal. Calc. for 3 (C 32 H 26 N 10 NiO 6 ): C, 54.49; H, 3.72; N, 19.85. Found: C, 54.51; H, 3.77; N, 19.95%. IR (cm 1 , KBr): 3435(m), 3091(m), 3023(m), 1621(s), 1571(s), 1425(m), 1366(s), 983(w), 856(w), 845(w), 758(m), 699(m). | [] | [] | ["3", "C 32 H 26 N 10 NiO 6"] | [] | [] | ["H 2 tp--NaN"] | [] | [] | []
ch19420 | The mixture was dissolved in 6 mL of DMF/water (4 : 2 v/v) and then sealed in a lined stainless steel container (25 mL). The mixture was heated for 72 h at 1208C and then cooled at a rate of 5 8Ch 1 to room temperature to obtain pink crystals of 1 with a block-shape. The container was washed with H 2 O and dried in air. The yield was 52 % (on the basis of the H 2 pda ligand). Anal. | [] | [] | ["1"] | [] | [] | ["H 2 pda ligand--NaN"] | ["1208C"] | ["72 h"] | ["DMF/water--6 mL (4 : 2 v/v)"]
j.jssc.2005.04.037 | 2.2. Synthesis of ½ðCdL 2  H 2 OÞ2CH 3 OH n (1) A solution of L  (0.016 g, 0.10 mmol) in MeOH (5 mL), which was obtained from the neutralization of L  and NaOH by the mole ratio 1:1, was carefully layered on a solution of CdBr 2  4H 2 O (0.034 g, 0.10 mmol) in H 2 O (5 mL). Diffusion between the two phases over a period of 2 weeks produced light yellow block crystals. Yield: 0.012 g (46% based on HL); Elementary analysis: calcd. for C 18 H 20 CdN 4 O 7 (516.79): C, 41.83; H, 3.90; N, 10.84%; found: C, 41.78; H, 3.94; N, 10.81%. IR (KBr, cm 1 ): 3345 (m), 2925 (w), 1626 (m), 1597 (s), 1538 (s), 1491 (m), 1390 (vw), 1293 (w), 1243 (vw), 1125 (w), 967 (w), 844 (vw), 784 (m), 755 (w), 699 (w), 621 (m), 589 (vw), 532 (w). | [] | [] | ["½ðCdL 2  H 2 OÞ2CH 3 OH n", "C 18 H 20 CdN 4 O 7"] | ["CdBr 2 \n4H 2 O--0.034 g, 0.10 mmol"] | [] | ["L--0.016 g, 0.10 mmol"] | [] | ["2 weeks"] | ["MeOH--5 mL", "H 2 O--5 mL"]
j.ica.2010.03.073 | 4.3. Synthesis of complexes 4.3.1. [Cu II (SMeaaiNMe)(SCN) 2 ](3a) 1-Methyl-2-[o-(thiomethyl)phenylazo]imidazole (SMeaaiNMe) (200 mg, 0.86 mmol) in methanol (10 ml) was added dropwise to a methanolic solution (10 ml) of Cu(ClO 4 ) 2 6H 2 O (330 mg, 0.88 mmol) at 298 K. Brown-red solution was stirred for 10 min and aq. solution of NH 4 SCN (140 mg, 1.8 mmol) was added. It was then ﬁltered and left undisturbed for a week. Dark brown crystalline compounds were separated. The crystals were ﬁltered, washed with water, cold methanol and dried in vacuo. Yield was 210 mg (66%). | [] | [] | ["[Cu II (SMeaaiNMe)(SCN) 2 ](3a)"] | ["Cu(ClO 4 ) 2 ?6H 2 O--330 mg, 0.88 mmol"] | [] | ["SMeaaiNMe--200 mg, 0.86 mmol"] | ["298 K"] | ["1 week"] | ["methanol--10 ml"]
zaac.201400217 | Preparation of [Zn(HL)(phen)(H 2 O)] n (1): A mixture of Zn(OAc) 2 ·2H 2 O (0.035 mmol, 0.0077 g), phen (0.03 mmol, 0.0059 g), H 3 L (0.025 mmol, 0.0076 g), and H 2 O (8 mL) was placed in a 25 mL Teflon-lined stainless steel vessel, heated to 130 °C for 120 h, then cooled to room temperature at 5 °C·h –1 . Block colorless crystals suitable for X-ray diffraction were obtained in 50 % yield (based on H 3 L ligand). C 27 H 18 ZnN 2 O 8 : calcd. C 57.51; H 3.22; N 4.97%; found: C 57.60; H 3.19; N 4.98%. IR (KBr): ν ˜ = 3063 (m), 1595 (s), 1384 (s), 1230 (s), 1093 (m), 719 (w) cm –1 . | [] | [] | ["[Zn(HL)(phen)(H 2 O)] n", "C 27 H 18 ZnN 2 O 8"] | ["Zn(OAc) 2 \n2H 2 O--0.035 mmol, 0.0077 g"] | [] | ["phen--0.03 mmol, 0.0059 g", "H 3 L--0.025 mmol, 0.0076 g"] | ["130 \n°C"] | ["120 h"] | ["H 2 O--8 mL"]
b001419m | Compound 1 was prepared in 60% yield as dark blue needles in the hydrothermal reaction of NiCl 2 ⴢ6H 2 O, MoO 3 , 3,3⬘-bpy and H 2 O under basic conditions in the mole ratio 1.02 :1.00: 2.02:1510 for 2 d at 120 ⬚C.† In contrast, compound 2 was synthesized in 30% yield of dark green crystals in the hydrothermal reaction of NiCl 2 ⴢ6H 2 O, MoO 3 , 3,3⬘-bpy and H 2 O under acidic conditions in the mole ratio 1.37 :1.27: 1.00:1181 for 3 d at 180 ⬚C. The IR spectra of both 1 and 2 exhibit several bands in the 890–940 cm ⫺1 range attributed to ν(Mo᎐ ᎐ O) and a series of bands between 1100 and 1500 cm ⫺1 associated with the ligand. The isolation of 1 and 2 demonstrates the critical inﬂuence of pH on the identity of products derived from hydrothermal media. In the absence of pH adjustment, only amorphous mixtures of products were observed. | [] | [] | ["Compound 1", "Compound 2"] | ["NiCl 2 ⴢ6H 2 O--NiCl 2 ⴢ6H 2 O", "MoO 3--MoO 3"] | [] | ["3,3⬘-bpy--3,3⬘-bpy"] | ["120 ⬚C", "180 ⬚C"] | ["2 d", "3 d"] | ["H 2 O--under basic conditions in the mole ratio 1.02 :1.00: 2.02:1510 for 2 d at 120 ⬚C", "H 2 O--under acidic conditions in the mole ratio 1.37 :1.27: 1.00:1181 for 3 d at 180 ⬚C"]
c2ce25264c | Anal. Calcd for C 28 H 20 Cu 2 N 9 O 8 : C, 45.59; H, 2.73; N, 17.09.Found: C, 45.26; H, 2.90; N, 17.32. IR (KBr, cm 21 ) for 2: 3410 m, 2365 w, 1601 m, 1364 m, 1120 m, 997 m, 867 m, 821 m, 738 m, 653 m, 531 m. | [] | [] | ["C 28 H 20 Cu 2 N 9 O 8"] | [] | [] | [] | [] | [] | []
ic048280x | Found: C, 22.07; H, 2.40; N, 12.84%. ν˜ max (cm -1 ) (KBr): 3436m, 3146w, 3127m, 1633m, 1521w, 1489m, 1471s, 1397s, 1342w, 1279s, 1152s, 1073w, 953w, 942m, 874w, 763s, 733s. 5 was obtained similarly from CdI 2 . Yield: 79%. Anal. Calcd for C 8 H 10 N 4 CdI 2 : C, 18.18; H, 1.91; N, 10.61%. Found: C, 18.14; H, 1.98; N, 10.64%. ν˜ max (cm -1 ) (KBr): 3435m, 3120m, 1631w, 1493m, 1473s, 1397s, 1339w, 1279s, 1149s, 1073w, 953m, 942m, 764s, 730s.[Zn 2 (µ-Me 2 biim) 3 (H 2 O) 2 ](NO 3 ) 4 ‚H 2 O (6). ZnNO 3 ‚6H 2 O (0.149 g, 1 mmol) in 10 mL of water was added to a aqueous solution (5 mL) of Me 2 biim (0.162 g, 1 mmol). The mixture was stirred at room temperature for 30 min. The resulting solution was filtered off. The filtrate was left in air to evaporate to form crystals of 6 after a few days. The crystals were collected by filtration, washed with ethanol, and dried in air. Yield: 74%. Anal. Calcd for C 24 H 34 N 16 O 14 Zn 2 : C, 31.35; H, 3.95; N, 24.38%. Found: C 31.29, H 4.03, N 24.32%. IR (cm -1 ): 3481.1m, 3152.5m, 3129.6m, 2955.2m, 1647.2w, 1534.7m, 1498.2s, 1475.2s, 1384.4vs, 1314.3s, 1282.9s, 1221.1w, 1165.9m, 1150.1s, 1041.1w, 968.8w, 955.3w, 826.6w, 778.5m, 737.2s. | [] | ["a few days"] | ["C 8 H 10 N 4 CdI 2", "[Zn 2 (\b5-Me 2 biim) 3 (H 2 O) 2 ](NO 3 ) 4 \b9H 2 O", "C 24 H 34 N 16 O 14 Zn 2"] | ["CdI 2--NaN", "ZnNO 3 \b96H 2 O--0.149 g, 1 mmol"] | [] | ["NaN--NaN", "Me 2 biim--0.162 g, 1 mmol"] | [] | ["30 min"] | ["water--10 mL", "ethanol--NaN"]
j.cclet.2015.01.019 | Anal.Calcd.for C 60 H 113 N 15 O 31 Cu 3 : C, 41.63; H, 6.58; N, 12.14%.Found: C, 41.27; H, 6.12; N, 12.12%.Synthesis of {[Cu 3 (tci) 2 (tpt) 2 (H 2 O) 2 ]2DMAc2H 2 O} n (2): A mixture of Cu(NO 3 ) 2 3H 2 O (0.070 mmol), H 3 tci (0.035 mmol) and tpt (0.035 mmol) in 3 mL 2:1 (v/v) mixture of DMAc/H 2 O was sealed in a 10 mL vial and heated at 95 8C for 72 h.The reaction vessel was cooled to room temperature and green crystals were collected with ca 50% yield based on H 3 tci.FT-IR (KBr pellets, cm 1 ): 3411 m, 2966 w, 1695 s, 1622 s, 1575 s, 1519 s, 1462 w, 1373 s, 1342 s, 1313 m, 1211 s, 1060 s, 1018 m, 985 w, 871 s, 804 s, 763 s, 653 s, 516 w.Anal.Calcd.for C 68 H 72 N 20 O 23 Cu 3 : C, 46.77; H, 4.27; N, 16.04%.Found: C, 47.26; H, 4.20; N, 16.21%.2.3.X-ray crystallography Single crystal X-ray diffraction measurement for 1 and 2 were collected on a Rigaku Saturn 70 diffractometer at 113(2) K. | [] | [] | ["{[Cu 3 (tci) 2 (tpt) 2 (H 2 O) 2 ]\n2DMAc\n2H 2 O} n", "C 60 H 113 N 15 O 31 Cu 3"] | ["Cu(NO 3 ) 2 \n3H 2 O--0.070 mmol"] | [] | ["H 3 tci--0.035 mmol", "tpt--0.035 mmol"] | ["95 8C"] | ["72 h"] | ["DMAc/H 2 O--3 mL"]
acs.inorgchem.7b02897 | 2.2.5. [Co(Cp) 2 ][(L2)Cu(NO 2 )(CH 3 CN)] (4). The synthesis of this complex was performed inside a glovebox under a N 2 atmosphere using dry degassed (freeze−pump−thaw) solvents. To a stirred greenish-blue solution of 2 (60 mg, 0.197 mmol) in a mixed solvent of 6mLofCH 2 Cl 2 plus 0.5 mL of CH 3 CN was added dropwise a 4 mL of CH 2 Cl 2 solution of Co(Cp) 2 (38 mg, 0.201 mmol). The solution color changed to brownish-yellow, the solution was stirred for 45 min, and then 25 mL of hexane was layered on top of the reaction mixture. | [] | [] | ["[Co(Cp) 2 ][(L2)Cu(NO 2 )(CH 3 CN)]"] | ["Co(Cp) 2--38 mg, 0.201 mmol"] | [] | [] | [] | ["45 min"] | ["CH 2 Cl 2--6 mL", "CH 3 CN--0.5 mL", "hexane--25 mL"]
acs.inorgchem.7b02136 | {[Co 2 (SDB) 2 (L)]·(H 2 O) 4 ·(DMF)} n , IITKGP-6. Co(NO 3 ) 2 ·6H 2 O (0.1 mmol, 0.0291 g), H 2 SDB (0.1 mmol, 0.031 g), and L (0.1 mmol, 0.021 g) were dissolved in 5 mL of DMF and kept in a 15 mL Teﬂon-lined stainless steel container. This was heated to 110 °C for 2 d and allowed to cool to room temperature over a period of 12 h. Reddish crystals were obtained in 75% yield. Elemental analysis for C 43 H 41 Co 2 N 5 O 17 S 2 , Calcd: C, 47.71%; H, 3.79%; N, 6.47%; S, 5.92%. Found: C, 47.39%; H, 3.71%; N, 6.52%; S, 5.83%. FT-IR (cm −1 ): 3443.0(b), 3094.2(w), 3069.8(w), 2930.2(m), 2850.0(w), 1681.4(s), 1632.6(s), 1566.3(s), 1489.5(m), 1409.3(s), 1329.1(m), 1297.7(s), 1252.3(w), 1227.9(w), 1165.1(s), 1140.7(s), 1102.3(s), 1064.0(w), 1015.1(s), 948.8(w), 868.6(m), 847.7(m), 826.7(m), 781.4(s), 743.0(s), 722.1(s), 694.2(s), 662.8(w), 617.4(s), 586.1(m), 512.8(s), 443.0(m).Physical Measurements. Elemental analyses (C, H, N, S) were performed on an Elementar, Vario Micro Cube elemental analyzer.FT-IR spectra (KBr pellets) were recorded on a PerkinElmer RX1 spectrophotometer. Powder X-ray diﬀraction (PXRD) data were collected (Cu Kα radiation of 1.5418 Å) on a Bruker D8 Advance diﬀactometer. Thermogravimetric analysis (TGA) was executed with a TG 209 F3 Tarsus (Netzsch), and the sample was heated from room temperature to 800 °Cat5°C min −1 rate under N 2 gas ﬂow. | [] | ["12 h"] | ["{[Co 2 (SDB) 2 (L)]·(H 2 O) 4 ·(DMF)} n", "C 43 H 41 Co 2 N 5 O 17 S 2"] | ["Co(NO 3 ) 2 ·6H 2 O--0.1 mmol, 0.0291 g"] | [] | ["H 2 SDB--0.1 mmol, 0.031 g", "L--0.1 mmol, 0.021 g"] | ["110 °C"] | ["2 d"] | ["DMF--5 mL"]
c5ce00378d | Preparation of 3. Complex 3 was synthesized from the same reactants as those described for 1, but the reaction was carried in a 25 mL Teflon-lined stainless-steel autoclave at 120 °C for 3 days, and then cooled to room temperature at a rate of 10 °Ch −1 to obtain the colorless block-shaped crystals of 3 (yield: 45% based on Cd). Anal. calcd for C 27 H 29 N 7 O 15 Cd 2 (%): C, 35.36; H, 3.16; N, 10.69; Cd, 24.53. | [] | [] | ["Complex 3"] | ["Cd(NO 3 ) 2 \n4H 2 O--(0.5 mmol, 154.25 mg"] | [] | ["H 2 atda--0.5 mmol, 132 mg", "3-abpt--0.5 mmol, 119 mg"] | ["120 °C"] | ["3 days"] | ["deionized water--14 mL"]
c5ce00083a | Synthesis of ĳZn 3 ĲHbptc) 2 ĲDMF) 2 ]Ĵ2DMF (1).ZnĲOAc) 2 Ĵ2H 2 O (0.15 mmol, 0.034 g) and H 4 bptc (0.10 mmol, 0.033 g) were dissolved in mixed solvents of N,N′-dimethylformamide (DMF) (2.0 mL) and isopropanol (IPA) (0.5 mL).Twelve drops of 68 wt% nitric acid (about 0.6 mL) were added and the mixture was further stirred for 30 min. The resulted white gel was sealed in a Teflon-lined stainless steel autoclave (15 mL) and heated at 140 °C for 3 days, followed by slow cooling to room temperature. Yellowish rod-like crystal products were collected by filtration and then washed with 5 mL of DMF (yield: 46% for 1 based on H 4 bptc). Elemental analysis calcd for 1 ĲC 44 H 42 N 4 O 20 Zn 3 ): C 46.20, H 3.67, N 4.90%; found: C 46.26, H 3.64, N 4.86%. IR (KBr pellets, cm −1 ): 3432(br), 3074(w), 2917(w), 1704(w), 1656(s), 1562(m), 1490(w), 1432(m), 1376(s), 1230(w), 1099(w), 905(w), 763(m), 725(m), 651(m). | [] | [] | ["ĳZn 3 ĲHbptc) 2 ĲDMF) 2 ]Ĵ2DMF", "1 ĲC 44 H 42 N 4 O 20 Zn 3"] | ["ZnĲOAc) 2 Ĵ2H 2 O--0.15 mmol, 0.034 g"] | ["68 wt% nitric acid--12 drops (about 0.6 mL)"] | ["H 4 bptc--0.10 mmol, 0.033 g"] | ["140 \nC"] | ["3 days"] | ["N,N′-dimethylformamide (DMF) --2.0 mL", "isopropanol (IPA) --0.5 mL"]
j.molstruc.2012.12.059 | Other chemicals were used as purchased without further puriﬁcation, including CoCl 2 .6H 2 O (98%+) and CoSO 4 .7H 2 O (98%+). IR spectra were taken on an Equinox55 (Bruker) spectrophotometer in the range 4000–400 cm 1 with KBr pellet technique. Single-crystal reﬂection data were recorded on a Bruker Smart-1000 CCD diffractometer.4.2. Synthesis of complex 1, [[Co (C 10 H 8 N 2 ) 2 (H 2 O) 2 ]2(C 14 H 9 O 4 S 2 )] n Cobalt sulfate heptahydrate (0.06 g, 0.20 mmol) was dissolved in water (10 ml), and the solution was mixed with a dimethylformamide solution (10 ml) of 4,4 0 -bipyridine (0.04 g, 0.30 mmol), sodium 5-sulphoisophthalate (0.05 g, 0.20 mmol) and 2,2 0 -dithiosalicylic acid (0.06 g, 0.20 mmol) at room temperature. The reaction mixture was ﬁltered and the ﬁltrate was left to stand for about four weeks, until single crystals were obtained. Three kinds of single crystals with different color were obtained in this system, and complex 1 was brown crystal. The crystal data of complex 1 were not very good, and there still a labile hydrogen atom was not positioned. | [] | [] | ["[[Co(C 10 H 8 N 2 ) 2 (H 2 O) 2 ]?2(C 14 H 9 O 4 S 2)] n", "Cobalt sulfate heptahydrate"] | ["CoSO 4 ?7H 2 O--0.06 g, 0.20 mmol"] | [] | ["4,4 0 -bipyridine--0.04 g, 0.30 mmol", "sodium 5-sulphoisophthalate--0.05 g, 0.20 mmol", "2,2 0 -dithiosalicylic acid--0.06 g, 0.20 mmol"] | [] | ["about four weeks"] | ["water--10 ml", "dimethylformamide--10 ml"]
acs.inorgchem.6b02883 | Synthesis of Co(BDC)(4,4′-bipyridine) (4). 4,4′-Bipyridine (0.78 g, 5 mmol) was dissolved in DMF (5 mL) and pipetted over 2 (0.076 g, 0.25 mmol). After 24 h at 100 °C, the solution was decanted, and a fresh solution of 4,4′-bipyridine (0.78 g, 5.0 mmol) in DMF (5 mL) was added. The reaction was heated for an additional 24 h. Activated material was produced by exchanging DMF solvent with THF by decanting and soaking material in fresh THF at 100 °C three times, decanting, then placing under vacuum for 2 days at 0 °C. Ligand exchange was monitored by 1 H NMR (CDCl 3 ) shifts of pyrazine δ 8.6 (s, 4H) and 4,4′-bipyridine δ 8.7 (dd, 4H) and 7.5 (dd, 4H). Activated yield: 65% (0.062 g, 0.16 mmol). Elemental analysis: expected for CoC 18 H 12 N 2 O 4 : % C, 57.01; H, 3.19; N, 7.39. Found: % C, 55.73; H, 3.10; N, 8.21. | ["0 °C"] | ["2 days"] | ["Co(BDC)(4,4′-bipyridine)", "CoC 18 H 12 N 2 O 4"] | [] | [] | ["4,4′-Bipyridine--0.78 g, 5 mmol"] | ["100 °C", "100 °C"] | ["24 h", "24 h"] | ["DMF--5 mL", "THF--not specified"]
j.inoche.2004.05.005 | To a solution of Fe(ClO 4 ) 2  6H 2 O (181.4 mg, 0.5 mmol) in H 2 O (20 ml) was added, in a ﬁrst step, a solution of bt (82 mg, 0.5 mmol) in methanol (10 ml) with stirring for 15 min and subsequently another methanolic solution (10 ml) of 4,4 0 -bipy (78 mg, 0.5 mmol). An aqueous solution (10 ml) of Na(dca) (89 mg, 1 mmol) was added to the resulting blue–violet solution. The ﬁnal solution was left to stand at room temperature. Orange prismatic formed within a week by slow evaporation of the solvent with an argon stream. Anal. Calc. for C 20 H 16 N 10 S 2 Fe: C, 46.53; H, 3.10; N, 27.14. Found: C, 46.2; H, 2.9; N, 26.6. | [] | [] | ["Fe(bt)(4,4'-bipy)(dca)"] | ["Fe(ClO 4 ) 2  6H 2 O--181.4 mg, 0.5 mmol"] | [] | ["bt--82 mg, 0.5 mmol", "4,4 0 -bipy--78 mg, 0.5 mmol", "Na(dca)--89 mg, 1 mmol"] | [] | ["within a week"] | ["H 2 O--20 ml", "methanol--10 ml"]
s11243-017-0184-2 | for C 64 H 68 Co 4 N 8 O 26 (%):C, 48.33; H, 4.27; N, 7.04.Found: C, 48.27; H, 4.35; N, 7.12. IR spectrum (KBr pellets, cm–1) (Fig. S1): 3421(s), 3069(w), 1601(vs), 1523(m), 1426(s), 1387(s), 1318(m), 1142(m), 1056(s), 983(m), 847(s), 778(m), 728(vs). | [] | [] | ["C 64 H 68 Co 4 N 8 O 26"] | [] | [] | [] | [] | [] | []
ja071271d | Synthesis of {[Zn(bipy) 1.5 (NO 3 ) 2 ]‚1/2 toluene‚pyrene} n (2). Light yellow-brown crystals of 2 were obtained from slow diffusion via layering a methanol solution (15.0 mL) of zinc nitrate hexahydrate (148 mg, 0.50 mmol) onto a methanol solution (10.0 mL) of 4,4′-bipyridine (156 mg, 1.0 mmol), pyrene (404 mg, 2.0 mmol), and toluene (5.0 mL, 47 mmol) in a 40 mL vial, which was subsequently capped and allowed to remain undisturbed at room temperature until diffusion was completed. Crystals began to form within hours and growth was completed after one week. The crystals were harvested and dried via vacuum filtration yielding 118 mg (35%) of 2. | [] | ["one week"] | ["[Zn(bipy) 1.5 (NO 3 ) 2 ]‚1/2 toluene‚pyrene", "NaN"] | ["zinc nitrate hexahydrate--148 mg, 0.50 mmol"] | [] | ["4,4′-bipyridine--156 mg, 1.0 mmol", "pyrene--404 mg, 2.0 mmol"] | [] | [] | ["methanol--15.0 mL", "toluene--5.0 mL, 47 mmol"]
cg700731d | Synthesis of [Sr(DMF)(µ-BDC)] ∞ ,8.Strontium nitrate (53 mg, 0.25 mmol) and H 2 BDC (42 mg, 0.25 mmol) were dissolved in DMF (8 cm 3 ) in a vial. The vial was placed in a Teﬂon-lined stainless steel autoclave and heated to 140 °C for 5 days. This produced colorless needle crystals of X-ray quality. IR (ν max /cm -1 ): 3366b, 1658m, 1560s, 1393s, 1104m, 757s.1 H NMR δ (ppm): 7.80 (s, 1H, HCON), 7.73 (s, 2H, H 2/3/5/6 ), 2.88 (s, 3H, Me), 2.72 (s, 3H, Me). | [] | [] | ["[Sr(DMF)(µ-BDC)] ∞"] | ["Strontium nitrate--53 mg, 0.25 mmol"] | [] | ["H 2 BDC--42 mg, 0.25 mmol"] | ["140 \n°C"] | ["5 days"] | ["DMF--8 cm 3"]
b309479k | Preparations Complexes of 1. [Ag(1)NO 3 ](7). Ligand 1 (10.0 mg, 0.059 mmol) and AgNO 3 (10.2 mg, 0.060 mmol) were both dissolved in methanol and the two solutions mixed. Slow evaporation gave colourless crystals, suitable for X-ray crystallography.Yield 12.6 mg (63%); mp 160–161 ⬚C (decomp.). Analysis: calc. for C 11 H 10 N 3 O 3 Ag C 38.85, H 2.96, N 12.36; found C 39.10, H 2.83, N 12.37%. | [] | [] | ["[Ag(1)NO 3 ](7)"] | ["AgNO 3--10.2 mg, 0.060 mmol"] | [] | ["Ligand 1--10.0 mg, 0.059 mmol"] | [] | [] | ["methanol--not specified"]
ejic.201500996 | [Ir(H) 2 (PPh 3 ) 2 (biqz)]BF 4 ·2CHCl 3 (4) and [Ir(H) 2 (PPh 3 ) 2 (biqz)]PF 6 (5): A CHCl 3 solution (2.5 mL) of [Ir(H) 2 (PPh 3 ) 2 (Me 2 CO) 2 ]BF 4 (23.1 mg, 0.025 mmol) was added to biqz (6.8 mg, 0.025 mmol) in CHCl 3 (2.5 mL) under Ar. After stirring for 30 min, the reaction solution was filtered. The yellow-brown filtrates were introduced into 7 mm diameter glass tubes and layered with pentane. The glass tubes were sealed and allowed to stand at room temperature for one week. Red prism-shaped crystals of complex 4 were collected near the interface between the two solutions, yield 25.0 mg (78 %). | [] | ["one week"] | ["[Ir(H) 2 (PPh 3 ) 2 (biqz)]BF 4 ·2CHCl 3", "[Ir(H) 2 (PPh 3 ) 2 (biqz)]PF 6"] | ["[Ir(H) 2 (PPh 3 ) 2 (Me 2 CO) 2 ]BF 4--23.1 mg, 0.025 mmol"] | [] | ["biqz--6.8 mg, 0.025 mmol"] | ["room temperature"] | ["30 min"] | ["CHCl 3--2.5 mL"]
c2ce25047k | Synthesis of [Co( II) 8 (OMe) 2 (L) 4 (LH) 2 (2-hp) 4 (MeCN) 4 ]$MeCN (3). Co(NO 3 ) 2 $6H 2 O (0.4 g, 1.37 mmol) and 2,2 0 -biphenol (0.51 g, 2.74 mmol) were dissolved in a 50 : 50 MeOH/MeCN solvent mix (40 cm 3 total volume). NaOH (0.11 g, 2.74 mmol) and 2-hydroxypyridine (0.39 g, 4.1 mmol) were added in quick succession and the resultant deep purple solution was stirred for 40 mins. After this time the solution was ﬁltered and allowed to stand. Purple X-ray quality crystals of 3 were obtained upon slow evaporation of the mother liquor in 25% yield. Elemental analysis calculated (found) for C 104 H 87 N 9 O 18 Co 8 : C 56.21 (56.55), H 3.95 (3.29), N 5.67 (5.81). FT-IR (cm 1 ): 3013.1 (w), 2920.5 (w), 2819.4 (w), 2277.4 (w), 1644.4 (w), 1606.1 (s), 1557.2 (w), 1490.0 (m), 1471.9 (s), 1435.5 (vs), 1321.8 (m), 1276.7 (s), 1257.0 (m), 1234.5 (s), 1150.6 (w), 1118.2 (w), 1097.6 (w), 1019.1 (m), 1004.1 (w), 930.7 (w), 870.0 (m), 855.0 (m), 846.0 (m), 787.1 (m), 754.0 (vs), 729.7 (s), 707.7 (m).Synthesis of {[Co( II)(LH)(4,4-tmdp) 2 (NO 3 )](LH 2 )} n (4). Co (NO 3 ) 2 $6H 2 O (0.5 g, 1.7 mmol) and 2,2 0 -biphenol (0.64 g, 3.4 mmol) were dissolved in 40 cm 3 EtOH. 2 cm 3 of a 40% aqueous solution of NEt 4 OH was added slowly resulting in a colour change from red to purple. This was quickly followed by the addition of 4,4 0 -trimethylenedipyridine (0.68 g, 3.4 mmol) and the solution was stirred for 15 min. After this time the solution was ﬁltered and allowed to stand. Pink X-ray quality crystals of 4 were obtained upon slow evaporation of the mother liquor in 15% yield.Elemental analysis calculated (found) for C 50 H 47 N 5 O 7 Co: C 67.56 (67.51), H 5.33 (5.62), N 7.88 (8.01). FT-IR (cm 1 ): 3060.0 (w), 2931.0 (w), 1614.6 (m), 1587.7 (w), 1559.5 (w), 1465.0 (s), 1424.7 (s), 1283.0 (s), 1223.9 (s), 1151.1 (w), 1097.3 (w), 1069.2 (m), 1044.0 (w), 1017.5 (m), 939.1 (w), 845.6 (m), 826.9 (m), 811.6 (m), 793.6 (m), 751.1 (vs), 724.7 (s), 701.1 (m).Synthesis of {[Co( II)(LH)(4,4-trans-bpe) 1.5 (NO 3 )] n (5). Co (NO 3 ) 2 $6H 2 O (0.40 g, 1.37 mmol), 2,2 0 -biphenol (0.26 g, 1.37 mmol), trans-1,2-bis(4-pyridyl)ethylene (0.25 g, 1.37 mmol) and NaOH (0.055 g, 1.37 mmol) were added to 30 cm 3 of a MeOH: MeCN (50 : 50) solvent mixture. The resultant solution was premixed for two minutes and then microwaved for ﬁve minutes at 160  C, at a power of 200 W and a pressure of 300 psi. The resultant pink solution was cooled to 50  C and the precipitate was ﬁltered off. The solution was allowed to stand for 2 days, after which time pink X-ray quality crystals of 5 were obtained in 10% yield. Elemental analysis calculated (found) for C 30 H 21 N 4 O 5 Co 1 : C 62.51 (62.42), H 3.67 (3.89), N 9.72 (9.39).FT-IR (cm 1 ): 3057.1 (w), 2283.5 (w), 1712.7 (w), 1605.1 (s), 1489.4 (s), 1416.9 (s), 1276.8 (vs), 1231.0 (m), 1217.4(s), 1204.7 (m), 1152.8 (w), 1120.2 (w), 1097.2 (w), 1067.7 (m), 1016.1 (m), 960.9 (m), 826.9 (s), 808.9 (s), 750.7 (vs), 722.6 (s), 700.7 (m).Acknowledgements The authors would like to thank the NUI Galway Millennium Fund (LFJ) and the Irish Research Council (IRCSET) Embark Fellowship (NB). EKB acknowledges the support of the EPSRC and Leverhulme Trust. We would also like to thank Dr Giannis S. Papaefstathiou for helpful discussions.Notes and references 1(a) O. Kahn, Molecular Magnetism, Wiley (VCH), 1993; (b) R. Boca, Theoretical Foundations of Molecular Magnetism, Elsevier, 1999.2(a) R. Sessoli, H. L. Tsai, A. R. Schake, S. Wang, J. B. Vincent, K. Folting, D. Gatteschi, G. Christou and D. N. Hendrickson, J. Am. Chem. Soc., 1993, 115, 1804–1816; (b) R. Sessoli, D. Gatteschi, A. Caneschi and M. A. Novak, Nature, 1993, 365, 141–143.3(a) M. Evangelisti and E. K. Brechin, Dalton Trans., 2010, 39, 4672– 4676; (b) S. K. Langley, N. F. Chilton, B. Moubaraki, T. Hooper, E. K. Brechin, M. Evangelisti and K. S. Murray, Chem. Sci., 2011, 2, 1166–1169.4(a) C. Janiak and J. K. Vieth, New J. Chem., 2010, 34, 2366–2388 and references herein. Note: This perspective review is part of a themed issue on Coordination polymers: Structure and Function which should also be considered here; (b) O. M. Yaghi and Q. Li, MRS Bull., 2009, 34, 682–690; (c) S. R. Batten, S. M. Neville and D. R. Turner, Coordination Polymers: Design, Analysis and Application, RSC Publishing, 2009.5 G. Aromi and E. K. Brechin, Struct. and Bonding, Springer-Verlag (Berlin), 2006, 1–67 and references herein.6(a) A. Cornia, M. Mannini, P. Saintctavit and R. Sessoli, Chem. Soc.Rev., 2011, 40, 3076–3091 and references herein; (b) N. Domingo, E. Bellido and D. Ruiz-Molina, Chem. Soc. Rev., 2012, DOI: 10.139/c1cs15096k and references herein.7(a) N. Berg and L. F. Jones, CrystEngComm, 2010, 12, 3518–3521; (b) N. Berg and L. F. Jones, CrystEngComm, 2011, 13, 5510–5518.8 N. Berg, T. Rajeshkumar, S. M. Taylor, E. K. Brechin, G. Rajaraman and L. F. Jones, Chem. Eur. J., Awaiting proofs.9 For examples see: (a) J. S. Bashkin, A. R. Schalke, J. B. Vincent, H.-R. Chang, Q. Li, J. C. Huffman, G. Christou and D. N. Hendrickson, J. Chem. Soc., Chem. Commun., 1988, 700–702; (b) D. P. Goldberg, A. Caneschi and S. J. Lippard, J. Am. Chem.Soc., 1993, 115, 9299–9300; (c) D. P. Goldberg, A. Caneschi, C. D. Delfs, R. Sessoli and S. J. Lippard, J. Am. Chem. Soc., 1995, 117, 5789–5800.10 E. W. Ainscough, A. M. Brodie, S. J. McLachlan and K. L. Brown, J. Chem. Soc., Dalton Trans., 1983, 1385–1389.11 J. P. Corden, W. Errington, P. Moore, M. G. Partridge and M. G. H. Wallbridge, Dalton Trans., 2004, 1846–1851.12 (a) M. Moragues-Canovas, C. E. Talbot-Eeckelaers, L. Catala, F. Lloret, W. Wernsdorfer, E. K. Brechin and T. Mallah, Inorg.Chem., 2006, 45, 7038–7040; (b) J. M. Clemente-Juan., E. Coronado, A. Forment-Aliaga, J. R. Galan-Mascaros, C. SaizGimenez and J. C. Gomez-Garcia, Inorg. Chem., 2004, 43, 2689.13 (a) E.-C. Yang, D. N. Hendrickson, W. Wernsdorfer, M. Nakano, L. N. Zakharov, R. D. Sommer, A. L. Rheingold, M. LedezmaGairaud and G. Christou, J. Appl. Phys., 2002, 91(10), 7382.14 R. T. W. Scott, L. F. Jones, I. S. Tidmarsh, B. Breeze, R. H. Laye, J. Wolowska, D. J. Stone, A. Collins, S. Parsons, W. Wernsdorfer, G. Aromi, E. J. L. McInnes and E. K. Brechin, Chem.–Eur. J., 2009, 15, 12389–12398.15 G. M. Sheldrick, Acta Crystallogr., Sect. A: Found. Crystallogr., 1990, 46, 467.16 G. M. Sheldrick, SHELXL-97, A computer programme for crystal structure determination, University of Gottingen, 1997.17 P. McArdle, P. Daly and D. Cunningham, J. Appl. Crystallogr., 2002, 35, 378.2738 ¦ Cr ystEngComm, 2012, 14, 2732–2738 This journal is ª The Royal Society of Chemistry 2012 Downloaded by UNIVERSITY OF SOUTH AUSTRALIA on 20 November 2012 Published on 03 February 2012 on http://pubs.rsc.org ¦ doi:10.1039/C2CE25047K View Online | [] | ["2 days"] | ["[Co( II) 8 (OMe) 2 (L) 4 (LH) 2 (2-hp) 4 (MeCN) 4 ]$MeCN", "[Co( II)(LH)(4,4-tmdp) 2 (NO 3 )](LH 2 )", "[Co( II)(LH)(4,4-trans-bpe) 1.5 (NO 3 )] n"] | ["Co(NO 3 ) 2 $6H 2 O--0.4 g, 1.37 mmol", "Co (NO 3 ) 2 $6H 2 O--0.5 g, 1.7 mmol", "Co (NO 3 ) 2 $6H 2 O--0.40 g, 1.37 mmol"] | ["NaOH--0.11 g, 2.74 mmol", "NaOH--0.055 g, 1.37 mmol"] | ["2,2 0 -biphenol--0.51 g, 2.74 mmol", "2,2 0 -biphenol--0.64 g, 3.4 mmol", "2,2 0 -biphenol--0.26 g, 1.37 mmol", "2-hydroxypyridine--0.39 g, 4.1 mmol", "4,4 0 -trimethylenedipyridine--0.68 g, 3.4 mmol", "trans-1,2-bis(4-pyridyl)ethylene--0.25 g, 1.37 mmol"] | ["room temperature", "160 \nC", "50 \nC"] | ["40 mins", "15 min", "5 minutes"] | ["50 : 50 MeOH/MeCN--40 cm 3 total volume", "EtOH--40 cm 3", "MeOH: MeCN (50 : 50)--30 cm 3"]
1521-3773(20000703)39:13<2317::aid-anie2317>3.0.co;2-b | 1: A solution of Zn(NO 3 ) 2 ´6H 2 O (0.064 g, 2.2  10 4 mol) in CH 3 CN (12 mL) was layered over a solution of L (0.051 g, 2.2  10 4 mol) in CH 2 Cl 2 (12 mL). After two weeks yellow crystals suitable for X-ray diffraction were formed (yield 0.182 g, 98%). Elemental analysis for C 32 H 24 N 8 O 12 Zn 2 (M r  843.33): calcd: C 45.54, H 2.85, N 13.28; found: C 45.25, H 2.79, N 13.32; 1 H NMR ([D 6 ]DMSO, 300 MHz, 258C): d  7.40 (dd, 1 J  9 Hz, 2 J  5 Hz, 1H), 7.77 (d, 1 J  6 Hz, 2H), 7.88 ± 7.91 (m, 1 H), 7.94 (d, J  8 Hz, 2H), 8.04 (d, J  9 Hz, 1H), 8.23 (d, J  8 Hz, 2H), 8.70 (d, J  6 Hz, 2H), 8.75 (d, J  5 Hz, 1H); 1 H NMR (CD 3 NO 2 , 300 MHz, 25 8C): d  7.48 ± 7.54 (m, 1H), 8.00 ± 8.06 (mbr., 4 H), 8.07 ± 8.13 (mbr., 2 H), 8.25 ±8.34 (m br., 2H), 8.73 ± 8.81 (mbr., 3H); MS (electrospray in MeOH): m/z: 817 [M  NO 3  2H 2 O]. | [] | [] | ["C 32 H 24 N 8 O 12 Zn 2"] | ["Zn(NO 3 ) 2 ´6H 2 O--0.064 g, 2.2 × 10 4 mol"] | [] | ["L--0.051 g, 2.2 × 10 4 mol"] | [] | ["two weeks"] | ["CH 3 CN--12 mL", "CH 2 Cl 2--12 mL"]
j.molstruc.2005.12.046 | Analysis for N a ,N 3 ,N 3 ,N 3 -tetrakis(cyanoethyl)-L-lysine C 18 H 26 N 6 O 2 (2). Yellow oil, FW 358.44, 1 HNMR (500 MHz, D 6 DMSO): dZ1.3 (m, 2H, g-CH 2 ), 1.4 (m, 2H, d-CH 2 ), 1.5 (m, 2H, b-CH 2 ), 1.7 (m, 2H, d-CH 2 ), 2.5 (m, 2H, aCH 2 –CN), 2.6 (m, 6H, 3-CH 2 –CN), 2.7 (m, 4H, 3-CH 2 –CH 2 – CN), 2.8 (m, 2H, a-CH 2 –CH 2 –CN), 2.9 (m, 2H, a-CH 2 –CH 2 – CN), 3.3 (m, 1H, a-CH); 13 C NMR (500 MHz, CDCl 3 ): 15.5, 17.5, 23.5, 26.4, 32.0, 38.5, 46.9, 62.6, 119.7 119.9, 174.2. | [] | [] | ["C 18 H 26 N 6 O 2"] | [] | [] | [] | [] | [] | []
j.ica.2009.04.003 | The pale yellow crystals of {[Cu 2 (dppa) 2 (4,4 0 -bipy)(CH 3 CN) 2 ](BF 4 ) 2  2CH 3 CN} n (1) (57 mg, 90% based on Cu atoms) were obtained by vapor diffusion of ether into the solution. The sample for elemental analysis was dried under high vacuum for 24 h. Anal.Calc. for C 66 H 54 B 2 Cu 2 F 8 N 4 P 4 : C, 59.70; H, 4.10; N, 4.22. Found: C, 0020-1693/$ - see front matter Ó 2009 Elsevier B.V. All rights reserved.doi:10.1016/j.ica.2009.04.003 * Corresponding author. Tel.: +886 7 5252000; fax: +886 7 5253908.E-mail address: wenyann@mail.nsysu.edu.tw (W.-Y. Yeh). | [] | ["24 h"] | ["{[Cu 2 (dppa) 2 (4,4 0 -bipy)(CH 3 CN) 2 ](BF 4 ) 2  2CH 3 CN} n"] | ["Cu--57 mg"] | [] | ["dppa--not specified", "4,4 0 -bipy--not specified"] | [] | [] | ["ether--not specified", "CH 3 CN--not specified"]
ic048780q | Anal. Calcd for C 4 BN 4 Tl (M r ) 319.265): C, 15.05; N, 17.55.Found: C, 15.26; N, 17.47.(d) Cu[B(CN) 4 ]. A 2.60 g (10.0 mmol) amount of CuSO 4 ‚5H 2 O, 1.94 g (30.5 mmol) of copper powder, and 2.72 g (19.7 mmol) of Na[B(CN) 4 ] were transferred into a 500 mL round-bottom flask equipped with a valve and a PTFE-coated magnetic stirring bar. | [] | [] | ["Cu[B(CN) 4 ]", "C 4 BN 4 Tl"] | ["CuSO 4 ‚5H 2 O--2.60 g (10.0 mmol)", "copper powder--1.94 g (30.5 mmol)", "Na[B(CN) 4 ]--2.72 g (19.7 mmol)"] | [] | [] | [] | [] | []
acs.inorgchem.6b02571 | Synthesis of [Cu 2 I 2 L 2 ] n (1). L (0.012 g, 0.05 mmol) and CuI (0.010 g, 0.05 mmol) was allowed to mix in an acetonitrile (1 mL) solvent. Pale yellow precipitates were ﬁltered and washed with diethyl ether/acetonitrile (2/1) solution (0.033 g, 66%). IR (KBr, ν,cm −1 ): 3060 w, 3029 w, 2913 w, 1574 s, 1475 s, 1460 m, 1426 s, 1266 s, 1227 s, 1202 m, 1140 m, 1055 m, 995 s, 802 m, 779 m, 700 s, 637 w, 567 w, 480 w, 418 w. [CuIL] n Anal. Calcd for C 14 H 15 CuINOS: C 38.59, H 3.47, N 3.21, S 7.36. Found: C 38.42, H 3.37, N 3.60, S 7.23%. | [] | [] | ["[Cu 2 I 2 L 2 ] n", "CuIL"] | ["CuI--0.010 g, 0.05 mmol"] | [] | ["L--0.012 g, 0.05 mmol"] | [] | [] | ["acetonitrile--1 mL"]
j.jssc.2004.05.001 | 2.2.2. [Cu(Pht)(4-MeIm) 2 (H 2 O)] n (2) A solution of Cu(O 2 CMe) 2  H 2 O (1 g, 5 mmol) in water (10 mL) was added to a warm solution of ophthalic acid (0.83 g, 5 mmol) and 4-MeIm (0.82 g, 10 mmol) in water (30 mL). The resulting mixture was stirred and heated for 30 min. The blue microcrystalline precipitate was ﬁltered off, washed with water and ethanol and dried in air. Yield: 1.3 g, 64.2%. Anal. Calc.for C 16 H 18 CuN 4 O 5 : C, 46.88%; H, 4.43%; N, 13.67%.Found: C, 46.2%; H, 4.37%; N, 13.2%. IR data (KBr, cm 1 ): 3430s,br, 3145br, 3004sh, 1604sh, 1584sh, 1552vs,br, 1502s, 1489s, 1446sh, 1434s, 1407vs, 1396vs, 1261w, 1238w, 1160w, 1110s, 1088w, 971m, 852m, 817m, 767m, 722m, 701w, 657s, 621m, 561w. Single crystals suitable for diffraction studies were obtained by recrystallization of 2 from hot aqueous solution. | [] | [] | ["[Cu(Pht)(4-MeIm) 2 (H 2 O)] n", "C 16 H 18 CuN 4 O 5"] | ["Cu(O 2 CMe) 2 \n H 2 O--1 g, 5 mmol"] | [] | ["ophthalic acid--0.83 g, 5 mmol", "4-MeIm--0.82 g, 10 mmol"] | [] | ["30 min"] | ["water--10 mL"]
00958972.2011.572966 | autoclave and heated at 140  C for 2 days under autogenous pressure. After the mixture cooled to room temperature at 2.4  Ch 1 , yellow block-shaped crystals suitable for X-ray analysis were obtained (yield: 35% based on Mn II ). Anal. Calcd for C 48 H 52 N 4 O 28 S 4 Mn 2 : C, 42.05%; H, 3.82%; and N, 4.09%. Found: C, 42.22%; H, 3.84%; and N, 4.11%. IR (cm 1 , KBr): 3460 br, 3077 w, 1688 s, 1653 m, 1572 s, 1477 m, 1437 s, 1316 s, 1269 s, 1175 s, 1093 w, 1035 s, 969 m, 823 m, 771 m, 721 m, and 612 s.2.4. Synthesis of [Co(phen) 2 (H 2 O)(L)] (3) and [Zn(phen) 2 (H 2 O)(L)] (4) The synthesis procedures for 3 and 4 were the same as for 2 except that 2,2 0 -bipy and MnAc 2  4H 2 O were replaced by phen (39.6 mg, 0.2 mmol) and CoAc 2  4H 2 O (49.8 mg, 0.2 mmol)/ZnAc 2  2H 2 O (43.9 mg, 0.2 mmol) for 3/4, respectively. Yellow block-shaped crystals of 3 suitable for X-ray analysis were obtained (yield: 40% based on phen). | [] | [] | ["[Co(phen) 2 (H 2 O)(L)]", "[Zn(phen) 2 (H 2 O)(L)]", "C 48 H 52 N 4 O 28 S 4 Mn 2"] | ["Mn II--NaN", "CoAc 2 \n4H 2 O--49.8 mg, 0.2 mmol", "ZnAc 2 \n2H 2 O--43.9 mg, 0.2 mmol"] | [] | ["2,2 0 -bipy--NaN", "phen--39.6 mg, 0.2 mmol"] | [] | [] | []
c4dt02672a | Syntheses A mixture of Zn(OAC) 2 ·2H 2 O (0.044 g, 0.2 mmol), Hppa (0.071 g, 0.2 mmol), 1,3-H 2 bdc (0.033 g, 0.2 mmol), and NaOH (0.021 g, 0.5 mmol) in H 2 O (8 mL) was sealed in a 25 mL Teflon®-lined stainless steel container, which was heated at 130 °C for 3 d and then cooled down to room temperature at a rate of 5 °C h −1 . Yellow crystals of 1 were collected and washed with distilled water and dried in air to give the product; yield, 68% based on Zn. Anal. calc. for C 36 H 38 Zn 2 N 10 O 13 (1): C, 45.54; H, 4.03; N, 14.75. Found: C, 45.29; H, 4.52; N, 15.47%. | [] | [] | ["C 36 H 38 Zn 2 N 10 O 13"] | ["Zn(OAC) 2 \n2H 2 O--0.044 g, 0.2 mmol"] | ["NaOH--0.021 g, 0.5 mmol"] | ["Hppa--0.071 g, 0.2 mmol", "1,3-H 2 bdc--0.033 g, 0.2 mmol"] | ["130 °C"] | ["3 d"] | ["H 2 O--8 mL"]
zaac.201800353 | Optimized Scale-Up Syntheses Synthesis of 1: A mixture of solid H 2 3,5pydc (0.80 g,4.80 mmol) and Al(NO 3 ) 3 ·9H 2 O (1.20 g, 3.20 mmol) was loaded into a 100 mL Duran glass screw-top jar. To this was added DMF (18 mL) and distilled water (2 mL) to yield a total reaction volume of 20 mL (concentration: 0.4 mol·dm –3 ). The reaction was stirred until clear before being sealed. | [] | [] | [] | ["Al(NO 3 ) 3 ·9H 2 O--1.20 g, 3.20 mmol"] | [] | ["H 2 3,5pydc --0.80 g, 4.80 mmol"] | [] | [] | ["DMF--18 mL", "distilled water--2 mL"]
s11243-013-9751-3 | Synthesis of complex 2 Complex 2 was synthesized by following a procedure similar to that employed for the preparation of complex 1, but replacing Hpic with H 2 pdc (16.7 mg, 0.1 mmol). Green block-shape crystals of 2 suitable for single-crystal X-ray diffraction were obtained (yield: 36 % based on Ni). Anal.Calcd. for C 40 H 46 N 7 O 6 Ni (Fw = 779.55): C 61.6, H 6.0, N 12.6 %; found C 61.5, H 6.2, N 12.4 %. t max (KBr)/cm -1 : 3,432 s, 3,107 w, 1,629 vs, 1,501 m, 1,385 s, 1,274 w, 1,205 m, 1,180 w, 1,066 w, 847 w, 769 w, 727 m. | [] | [] | ["complex 2", "C 40 H 46 N 7 O 6 Ni"] | [] | [] | ["H 2 pdc--16.7 mg, 0.1 mmol"] | [] | [] | []
00958972.2015.1026264 | 2.2.2. Synthesis of [{Co(pbtx)(E1)(H 2 O)}·H 2 O] n (2). A mixture of Co(NO 3 ) 2 ·6H 2 O (29.1 mg, 0.1 mmol), H 2 E1 (30.4 mg, 0.1 mmol), Na 2 CO 3 (10.6 mg, 0.1 mmol), and pbtx (24.0 mg, 0.1 mmol) was dissolved in 10 mL of distilled water. The ﬁnal mixture was sealed in a 15 mL Parr Teﬂon-lined stainless-steel vessel and heated at 140 °C for three days, and then the reaction system was cooled to room temperature. Purple crystals were obtained in 56% (36.1 mg) yield (based on Co). EA (%) Calcd for (C 26 H 24 N 6 Co 1 O 8 S 1 ): C, 48.83; N, 13.14; H, 4.07. Found: C, 48.93; N, 13.27; H, 3.98. FT-IR(KBr, cm −1 ): 3449(br), 3148(w), 1595(m), 1544(m), 1393(s), 1278(m), 1166(m), 1018(w), 857(w), 748(s), 677(w), 615(w), 490(w). | [] | [] | ["{Co(pbtx)(E1)(H 2 O)}·H 2 O", "C 26 H 24 N 6 Co 1 O 8 S 1"] | ["Co(NO 3 ) 2 ·6H 2 O--29.1 mg, 0.1 mmol"] | ["Na 2 CO 3--10.6 mg, 0.1 mmol"] | ["H 2 E1--30.4 mg, 0.1 mmol", "pbtx--24.0 mg, 0.1 mmol"] | ["140 °C"] | ["three days"] | ["distilled water--10 mL"]
c3ce42566e | Found: C, 41.02; H, 2.31; N, 7.59; Mn, 8.01%.Ag(bpy)(H 2 L) (4). Compound 4 was prepared in a manner similar to that for 1, except that AgNO 3 (0.067 g, 0.400 mmol) was used instead of Cu(Ac) 2 ·H 2 O and two drops of NH 3 ·H 2 O (1.0 mol L −1 ) replaced one drop of NaOH. After cooling to room temperature, colorless block crystals formed and were washed with deionised water, and then dried in air. Yield: 16% (based on Ag) for 4. Anal. calc. for C 17 H 13 AgClN 3 O 4 S: C, 40.91; H, 2.61; N, 8.42; Ag, 21.63%. Found: C, 40.38; H, 2.93; N, 8.75; Ag, 21.44%. | [] | [] | ["Ag(bpy)(H 2 L)", "C 17 H 13 AgClN 3 O 4 S"] | ["AgNO 3--0.067 g, 0.400 mmol"] | [] | ["bpy--NaN", "H 2 L--NaN"] | [] | [] | []
cg701131t | Immersion of 1b in the MeCN/DMF solution for a period of three days did not lead to further exchange as indicated by infrared spectroscopy and single-crystal X-ray diffraction. After a month immersed in the solution the crystals became fragile but still retained their single-crystal character. | [] | ["one month"] | [] | [] | [] | [] | [] | ["three days"] | ["MeCN/DMF solution--not specified"]
acs.cgd.5b00117 | Preparation of [Er 2 (Hsfpip) 2 (OH) 2 (H 2 O) 6 ] n ·2n(H 2 O) (7). Compound 7 was synthesized by a method similar to that of 5, except that Dy(NO 3 ) 3 ·6H 2 O was replaced by Er(NO 3 ) 3 ·6H 2 O accordingly. Pink block crystals of 7 were obtained, yield: 15.9 mg, 45.8% based on Er.Anal. Calcd (%) for C 38 H 34 Er 2 N 8 O 20 S 4 (1385.49): C 32.94; H 2.47; N 8.08%. Found: C 32.95; H 2.49; N 8.02%. IR (KBr, cm −1 ): 3577(w), 3381(w), 1642(w), 1536(w), 1452(m), 1398(m), 1368(s), 1252(m), 1197(s), 1128(m), 1084(m), 1050(s), 1022(s), 831(m), 809(s), 737(m), 693(m), 619(m), 518 (m). | [] | [] | ["[Er 2 (Hsfpip) 2 (OH) 2 (H 2 O) 6 ] n ·2n(H 2 O)", "C 38 H 34 Er 2 N 8 O 20 S 4"] | ["Er(NO 3 ) 3 \n6H 2 O--NaN"] | [] | ["Hsfpip--NaN"] | [] | [] | []
ejic.200701211 | [(PhCH 2 ) 3 Sn] 2 [C 6 H 8 (COO) 2 ] (6): Complex 6 was prepared in the same way as complex 1; tribenzyltin chloride (0.854, 2 mmol) was Eur. J. Inorg. Chem. 2008, 1926–1934 © 2008 Wiley-VCH Verlag GmbH & Co. KGaA, Weinheim www.eurjic.org 1933 added to meso-cis-4-cyclohexene-1,2-dicarboxylic acid (0.170 g, 1 mmol) and sodium ethoxide (0.136 g, 2 mmol). The solvent was gradually removed by evaporation under vacuum until the solid product was obtained. Yield: 72%. M.p. 163–167 °C. C 50 H 50 O 4 Sn 2 (951.3): calcd. C 63.06, H 5.29; found C 63.31, H 5.03. IR (KBr): ν ˜ = 1642 [ν as (COO)], 1351 [ν s (COO)], 538 [ν(Sn-C)], 439 [ν(Sn–O)] cm –1 . | [] | [] | ["[(PhCH 2 ) 3 Sn] 2 [C 6 H 8 (COO) 2 ]"] | ["tribenzyltin chloride--0.854 g, 2 mmol"] | [] | ["meso-cis-4-cyclohexene-1,2-dicarboxylic acid--0.170 g, 1 mmol", "sodium ethoxide--0.136 g, 2 mmol"] | [] | [] | []
ic9610243 | An alternative preparation for 1 is as follows. VO(acac) 2 (3.00 g, 11.3 mmol) and H 3 hida (2.30 g, 12.9 mmol) were dissolved in 20 mL of distilled water. The solution was refluxed for 12 h. After adding acetone (20 mL) to the blue solution at room temperature, it was kept at -20 °C for 3 days. The blue precipitate was isolated by filtration, washed with acetone (2 × 20 mL), and dried under vacuum, yielding 2.0 g (65%). This material showed properties identical to those described above. Anal. Calcd: C, 25.91; H, 4.71; N, 5.04. Found: C, 25.96; H, 4.66; N, 4.96. | [] | [] | ["VO(acac)(hida)"] | ["VO(acac) 2--3.00 g, 11.3 mmol"] | [] | ["H 3 hida--2.30 g, 12.9 mmol"] | ["reflux", "-20 \nC", "room temperature"] | ["12 h", "3 days"] | ["distilled water--20 mL", "acetone--20 mL"]
s11243-020-00433-5 | Preparation of{[Cu 2 (bcpmba)(μ 4 ‑OH)]·2H 2 O} n (1) A mixture of CuCl 2 ·4H 2 O (17mg, 0.1mmol) and H3bcpmba (21mg, 0.05mmol) was added to a mixed solvent system containing acetonitrile (4mL) and water (2mL). The contents were ﬁrst sealed in a 25mL Teﬂon-lined stainless vessel and heated at 160°C for 72h and then gradually cooled to room temperature at a rate of 5°Ch −1 . Blue colored rodlike crystals of 1 were collected by ﬁltration and washed with methanol and ethanol. Yield 16mg (74%) based on H 3 bcpmba. Calcd. (Found) for C 11.5 H 8 CuO 4.5 : C, 49.25 (49.21); H, 2.84 (2.80); N, 0.00 (0.00) %. IR (KBr pellet, cm −1 ): 3421 (m), 2981 (m), 1581 (m), 1411 (s), 1151 (m), 966 (w), 769 (m), 675 (w), 457 (w). | [] | [] | ["{[Cu 2 (bcpmba)(μ 4 ‑OH)]·2H 2 O} n", "C 11.5 H 8 CuO 4.5"] | ["CuCl 2 ·4H 2 O--17 mg, 0.1 mmol"] | [] | ["H3bcpmba--21 mg, 0.05 mmol"] | ["160 °C"] | ["72 h"] | ["acetonitrile--4 mL", "water--2 mL"]
acs.inorgchem.0c01537 | Synthesis of [Co 2 (μ-NO 3 )(L-CH 3 ) 2 (H 2 O) 2 ](NO 3 )·3H 2 O·8DMF (5). A mixture of Co(NO 3 ) 2 ·6H 2 O (18.0 mg, 0.06 mmol), L-CH 3 (10.0 mg, 0.03 mmol), DMF (2.0 mL), and HNO 3 (30 μL) was placed in a glass vial (23 mL). After it was heated to 80 °C for 3 days, the liquid was then cooled to room temperature and left for about 2 weeks to produce red hexagonal crystals (yield: 40%). Anal. Calcd (found) for C 60 H 92 Co 2 N 14 O 23 : C, 48.19 (48.35); H, 6.20 (6.07); N, 13.11 (13.23). IR (KBr, cm −1 ): 3336, 3195, 1675, 1615, 1556, 1505, 1454, 1423, 1400, 1384, 1313, 1222, 1069, 1023, 830, 631. | [] | ["about 2 weeks"] | ["[Co 2 (μ-NO 3 )(L-CH 3 ) 2 (H 2 O) 2 ](NO 3 )·3H 2 O·8DMF", "C 60 H 92 Co 2 N 14 O 23"] | ["Co(NO 3 ) 2 ·6H 2 O--18.0 mg, 0.06 mmol"] | ["HNO 3--30 μL"] | ["L-CH 3--10.0 mg, 0.03 mmol"] | ["80 °C"] | ["3 days"] | ["DMF--2.0 mL"]
j.jssc.2015.02.028 | 2.2. Synthesis of 1–3 2.2.1. Synthesis of 1 A mixture of Cu(NO 3 ) 2  3H 2 O (0.2 mmol, 48 mg), 4,4 0 -(hexaﬂuoroisopropylidene)diphth alic anh ydride (fpha) (0. 1 mmol, 44 mg), bpe (0.1 mmol, 1 8 mg), and water (10 mL) was adjust to pH¼ 7by trieth yl amine (ca. 0.05 mL), and then heated to 1 20 1CinaTeﬂonlined stainless steel vessel under autogenous pressure for 3 days, and subsequently cooled to room temperature. The obtained dark -oliv e block crystals were collected, washed with water, and dried in air .Yield: ca. 25% based on Cu(II). Anal. Calcd for C 74 H 50 N 6 O 20 F 12 Cu 4 1: C, 48.69; H, 2.76; N, 4.60. Found: C, 48.66; H, 2.7 6; N, 4.68%. | [] | [] | ["1–3"] | ["Cu(NO 3 ) 2 \n3H 2 O--0.2 mmol, 48 mg"] | ["trieth yl amine--ca. 0.05 mL"] | ["4,4 0 -(hexaﬂuoroisopropylidene)diphth alic anh ydride (fpha)--0.1 mmol, 44 mg", "bpe--0.1 mmol, 18 mg"] | ["120 1C"] | ["3 days"] | ["water--10 mL"]
s1070328412110012 | Hydrothermal synthesis. A mixture of Zn(NO 3 ) 2 ⋅ 6H 2 O (0.148 g, 0.5 mmol), H 2 Pydc (0.084 g, 0.5 mmol), Dppz (0.141 g, 0.5 mmol), NaOH (0.040 g, 1.0 mmol), and distilled water (10 mL) was in a 23 mL Teflonlined stainless steel autoclave for 20 min in air. | [] | [] | [] | ["Zn(NO 3 ) 2 \t6H 2 O--0.148 g, 0.5 mmol"] | [] | ["H 2 Pydc--0.084 g, 0.5 mmol", "Dppz--0.141 g, 0.5 mmol", "NaOH--0.040 g, 1.0 mmol"] | [] | ["20 min"] | ["distilled water--10 mL"]
s0108768199014718 | The resulting solution was ®ltered to remove a few black specks. To this clear solution was added 40 ml ethanol. After evaporating the solvent over two days, a yield of 1.453 gm of white solid was obtained. | [] | ["two days"] | [] | [] | [] | [] | [] | [] | ["ethanol--40 ml"]
c7dt00406k | {[Cu 5 (HPO 4 ) 2 (pzdc) 2 (dpe) 3 ](H 2 O) 5 } n (6). The preparation of 6 was similar to that of 1, except that Cu 3 (PO 4 ) 2 ·2H 2 O (0.5 mmol, 0.2080 g) replaced Cu(NO 3 ) 2 ·3H 2 O. Purple crystals of 6 were obtained. Yield: 75 mg (52%) based on copper salt. Anal. | [] | [] | ["{[Cu 5 (HPO 4 ) 2 (pzdc) 2 (dpe) 3 ](H 2 O) 5 } n"] | ["Cu 3 (PO 4 ) 2 \n2H 2 O--0.5 mmol, 0.2080 g"] | [] | [] | [] | [] | []
c4ce01734j | 1 H NMR spectra was measured with a Bruker AVANCE-400 NMR spectrometer.Syntheses of compounds {ĳLn 2 Ĳtdc) 2 ĲC 2 O 4 )ĲH 2 O) 4 ]·ĲH 2 O)} n (Ln = Nd (1), Eu (2), Gd (3), Tb (4), Ho (5)) Thesameprocedurewasemployedinpreparingalllanthanide com plexes. A mix ture of H 2 tdc (0.25 mmol, 0.0430 g), LnĲNO 3 ) 3 ·6H 2 O(0.25mmol,(1)=Nd(NO 3 ) 3 ·6H 2 O, 0.1096 g, (2) = Eu(NO 3 ) 3 ·6H 2 O, 0.1115 g, (3) = Gd(NO 3 ) 3 ·6H 2 O, 0.1128 g, (4) = Tb(NO 3 ) 3 ·5H 2 O, 0.1133 g, (5) = Ho(NO 3 ) 3 ·5H 2 O, 0.1147 g), Na 2 C 2 O 4 (0.25 mmol, 0.0335 g), and deionized water (8.0 mL) was sealed in a 25 mL Teflon-lined stainless steel vessel and heated at 140 °C for 5 days under autogenous pressure, followed by cooling to room temperature at a rate of 5 °Ch −1 .Block single crystals were collected. | [] | [] | ["{[Ln 2 (tdc) 2 (C 2 O 4 )(H 2 O) 4 ]·(H 2 O)} n", "Ln = Nd (1)", "Ln = Eu (2)", "Ln = Gd (3)", "Ln = Tb (4)", "Ln = Ho (5)"] | ["LnĲNO 3 ) 3 ·6H 2 O--0.25 mmol"] | [] | ["H 2 tdc--0.25 mmol, 0.0430 g", "Na 2 C 2 O 4--0.25 mmol, 0.0335 g"] | ["140 \nC"] | ["5 days"] | ["deionized water--8.0 mL"]
j.poly.2008.04.016 | 2.3.2. [HgL 0:5 2 OAc 2 ] n (2) Compound 2 was prepared by adding a methanol (50 mL) solution of the ligand (0.48 g, 1.0 mmol) to a methanol (30 mL) solution of Hg(OAc) 2 (0.32 g, 1.0 mmol). The resulting colorless solution was stirred and reﬂuxed for 3 hours, then it was ﬁltered after cooling. Colorless diamond-shaped crystals of 2 were obtained (yield: 63%). Anal. Calc. for C 17 H 16 N 3 O 4 SHg: C, 36.53; H, 2.88; N, 7.52.Found: C, 36.57; H, 2.84; N, 7.50%. IR (KBr, cm 1 ): 1561 (s), 1542 (s), 1480 (w), 1432 (m), 1412 (m), 1341 (m), 1325 (m), 1202 (w), 1191 (w), 1048 (w), 1024 (w), 817(w), 723 (w), 699 (w).2.3.3. [HgL 2 I 2 ] n (3) A solution of HgI 2 (0.45 g, 1.0 mmol) in methanol (40 mL) was added to a stirred solution of L 2 (0.48 g, 1.0 mmol) in 20 mL of Scheme 1. | [] | [] | ["[HgL 0:5 2 OAc 2 ] n", "[HgL 2 I 2 ] n"] | ["Hg(OAc) 2--0.32 g, 1.0 mmol", "HgI 2--0.45 g, 1.0 mmol"] | [] | ["ligand--0.48 g, 1.0 mmol", "L 2--0.48 g, 1.0 mmol"] | ["refluxed"] | ["3 hours"] | ["methanol--50 mL", "methanol--30 mL", "methanol--40 mL", "20 mL"]
c1ce05396e | [Cu(atr) 2 (H 2 O) 2 (H 2 btec)] n (4). Atr (0.2 mmol, 16.8 mg), CuSO 4 $5H 2 O (0.3 mmol, 74.9 mg), and H 4 btec (0.1 mmol, 25.4 mg) were dissolved in doubly deionized water (10.0 mL). And the initial pH of the mixture was adjusted to 4 by aqueous NaOH solution. The resulting mixture was then transferred into a Parr Teﬂon-lined stainless steel vessel (23.0 mL), and heated to 120  C for 72 h under autogenous pressure. After the mixture was cooled to room temperature at a rate of 3.96  Ch 1 , green block-shaped crystals were generated directly, washed with water and ethanol, and dried in air. Yield: 40% based on H 4 btec. Anal. Calcd for C 7 H 8 Cu 0.5 N 4 O 5 : C, 32.35; H, 3.10; N, 21.55%. Found: C, 32.24; H, 3.05; N, 21.47%. IR (KBr, cm 1 ): 3432(br), 3297(w), 3129(w), 1688(s), 1629(s), 1561(s), 1408(s), 1368(s), 1263(w), 1084(w), 1001(w), 784(w), 619(m). | [] | [] | ["[Cu(atr) 2 (H 2 O) 2 (H 2 btec)] n", "C 7 H 8 Cu 0.5 N 4 O 5"] | ["CuSO 4 $5H 2 O--0.3 mmol, 74.9 mg"] | ["NaOH solution--adjusted to pH 4"] | ["Atr--0.2 mmol, 16.8 mg", "H 4 btec--0.1 mmol, 25.4 mg"] | ["120 \n C"] | ["72 h"] | ["doubly deionized water--10.0 mL"]
zaac.200400121 | IR (KBr, cm ⫺1 ): 3451(s), 3164(s), 1630(s), 1594(s), 1567(s), 1533(s), 1418(s), 1367(s), 1335(s), 1281(m), 1170(m), 1004(s), 866(m), 800(s), 777(s), 593(m), 562(m), 465(m).3.2.2 Synthesis of [Eu(HpicO) 3 (H 2 O) 3 ] n ·3nH 2 O(2) To a stirred solution of H 2 picO (0.028 g, 0.2 mmol) and 4,4⬘-bpy (0.032 g, 0.2 mmol) in deionized water (10 ml) EuCl 3 ·6H 2 O (0.074 g, 0.2 mmol) was added. The mixture was refluxed for 5 h, cooled to room temperature and filtered. The filtrate was left to stand to give the product as columnar crystals. The crystals were obtained by filtration and washed with water, dried in the air. Yield: 0.031 g (68.9 %). C 18 H 24 EuN 3 O 15 (Mr ⫽ 674.36 g/mol); C 31.59 (calc. 37.23); H 3.54 (3.56); N 6.23 (6.65) %. | [] | [] | ["[Eu(HpicO) 3 (H 2 O) 3 ] n ·3nH 2 O"] | ["EuCl 3 ·6H 2 O--0.074 g, 0.2 mmol"] | [] | ["H 2 picO--0.028 g, 0.2 mmol", "4,4⬘-bpy--0.032 g, 0.2 mmol"] | ["refluxed"] | ["5 h"] | ["deionized water--10 ml"]
ejic.201801540 | Light pink crystals were produced at –18 °C after one week. The product was washed with THF. Yield: 35%. [Mn(TrEG) 2 ](NO 3 ) 2 (2): Mn(NO 3 ) 2 ∙4H 2 O (10 mmol) was mixed with TrEG (30 mmol, 4.0 mL), and the resulting suspension was stirred for two hours at ca. 50 °C to ensure a complete conversion of the starting material. A clear solution was never observed during the reaction. The resulting light pink crystals were washed with THF. Yield: 35%. [M(EG) 3 ](NO 3 ) 2 , M = Co (3), Ni (4), Zn (5): M(NO 3 ) 2 ∙6H 2 O (10 mmol) was dissolved in EG (30 mmol, 1.7 mL) and stored in an evacuated desiccator over H 2 SO 4 . Dark purple (3), green (4) or colorless (5) crystals were produced at 4 °C after one week (4) or three weeks (3, 5). The products were washed with THF. Yields: 41% (3), 65 % (4), 33 % (5). [Ni(EG) 3 ](NO 3 ) 2 ∙ EG (6): Ni(NO 3 ) 2 ∙6H 2 O (3.3 mmol) was dissolved in EG (30 mmol, 1.7 mL) and stored in an evacuated desiccator over H 2 SO 4 . Green crystals were produced at 4 °C after one week. The product was washed with THF. Yield: 79%. [Co(TrEG)(NO 3 ) 2 ] (7): Co(NO 3 ) 2 ∙6H 2 O (10 mmol) was dissolved in TrEG (30 mmol, 4.0 mL) and stored in an evacuated desiccator over H 2 SO 4 . Dark purple crystals were produced at 4 °C after three months. The crystals could not be washed and dried sufficiently. [Cu(EG) 2 (NO 3 ) 2 ] (8): Cu(NO 3 ) 2 ∙3H 2 O (10 mmol) was dissolved in EG (30 mmol, 1.7 mL) and stored in an evacuated desiccator over H 2 SO 4 . Light blue needle-shaped crystals were produced at 4 °C after one week. The crystals could not be washed and dried sufficiently. [Cd(EG) 2 (NO 3 ) 2 ] (9): Cd(NO 3 ) 2 ∙4H 2 O (10 mmol) was dissolved in EG (30 mmol, 1.7 mL) and stored in an evacuated desiccator over H 2 SO 4 . Colorless crystals were produced at 4 °C after two weeks. The product was washed with THF. Yield: 20%. [Cd(DEG) 2 (NO 3 )]NO 3 (10): Cd(NO 3 ) 2 ∙4H 2 O (10 mmol) was dissolved in DEG (30 mmol, 2.8 mL) and stored in an evacuated desiccator over H 2 SO 4 . Colorless crystals were produced at 4 °C after two weeks. The product was washed with THF. Yield: 68%. [Cd(TrEG) 2 ](NO 3 ) 2 (11): Cd(NO 3 ) 2 ∙4H 2 O (10 mmol) was mixed with TrEG (30 mmol, 4.0 mL), and the resulting suspension was stirred for two hours at ca. 50 °C to ensure a complete conversion of the starting material. A clear solution was never observed during the reaction. The produced colorless crystals were washed with THF. Yield: 77%. 10.1002/ejic.201801540 Accepted Manuscript European Journal of Inorganic Chemistry This article is protected by copyright. All rights reserved. | [] | [] | ["[Mn(TrEG) 2 ](NO 3 ) 2", "[M(EG) 3 ](NO 3 ) 2, M = Co", "[M(EG) 3 ](NO 3 ) 2, M = Ni", "[M(EG) 3 ](NO 3 ) 2, M = Zn", "[Ni(EG) 3 ](NO 3 ) 2 ∙ EG", "[Co(TrEG)(NO 3 ) 2]", "[Cu(EG) 2 (NO 3 ) 2]", "[Cd(EG) 2 (NO 3 ) 2]", "[Cd(DEG) 2 (NO 3 )]NO 3", "[Cd(TrEG) 2 ](NO 3 ) 2"] | ["Mn(NO 3 ) 2 ∙4H 2 O--10 mmol", "M(NO 3 ) 2 ∙6H 2 O--10 mmol", "M(NO 3 ) 2 ∙6H 2 O--10 mmol", "M(NO 3 ) 2 ∙6H 2 O--10 mmol", "Ni(NO 3 ) 2 ∙6H 2 O--3.3 mmol", "Co(NO 3 ) 2 ∙6H 2 O--10 mmol", "Cu(NO 3 ) 2 ∙3H 2 O--10 mmol", "Cd(NO 3 ) 2 ∙4H 2 O--10 mmol", "Cd(NO 3 ) 2 ∙4H 2 O--10 mmol", "Cd(NO 3 ) 2 ∙4H 2 O--10 mmol"] | [] | ["TrEG--30 mmol, 4.0 mL", "EG--30 mmol, 1.7 mL", "EG--30 mmol, 1.7 mL", "EG--30 mmol, 1.7 mL", "EG--30 mmol, 1.7 mL", "TrEG--30 mmol, 4.0 mL", "EG--30 mmol, 1.7 mL", "EG--30 mmol, 1.7 mL", "DEG--30 mmol, 2.8 mL", "TrEG--30 mmol, 4.0 mL"] | ["ca. 50 °C", "4 °C", "4 °C", "4 °C", "4 °C", "4 °C", "4 °C", "4 °C", "4 °C", "ca. 50 °C"] | ["two hours", "one week", "one week", "one week", "one week", "three weeks", "one week", "two weeks", "two weeks", "two hours"] | ["methanol--4 mL", "water--4 mL", "EG--1.7 mL", "EG--1.7 mL", "EG--1.7 mL", "EG--1.7 mL", "EG--1.7 mL", "EG--1.7 mL", "DEG--2.8 mL", "EG--1.7 mL"]
d0qi00641f | Synthesis of compound 2 Cu(NO 3 ) 2 ·3H 2 O (20 mg, 0.083 mmol), H 2 bada (20 mg, 0.067 mmol), DMF (1.5 mL), ethanol (170 μL), 4,4’-bipyridine (110 μL) (2 g 4,4’-bipyridine in 10 mL DMF) were added into a 20 mL vial and heated at 85 o C for 24 h after having sonicated for 60 s. Green rod crystals were obtained, washed with DMF and dried in air (69% yield based on H 2 bada). Elemental analyses (%) calcd for 2: C, 54.55; H, 3.18; N, 9.55. Found (%): C, 54.00; H, 3.62; N, 10.22. Phase purity was confirmed by precise consistency between experimental PXRD and simulated PXRD patterns. | [] | [] | ["Cu(NO 3 ) 2 ·3H 2 O", "compound 2"] | ["Cu(NO 3 ) 2 ·3H 2 O--20 mg, 0.083 mmol"] | [] | ["H 2 bada--20 mg, 0.067 mmol", "4,4’-bipyridine--110 μL"] | ["85 o C"] | ["24 h"] | ["DMF--1.5 mL", "ethanol--170 μL"]
j.poly.2008.11.044 | Calc. (%). Found: C, 34.11; H, 3.88; N, 17.67%. Calc. for C 18 H 28 N 8 O 10Cu 2 : C, 33.59; H, 4.39; N, 17.41% for 1. Found: C, 47.99; H, 2.39; N, 14.13%. Calc. for C 16 H 12 N 4 O 5 Cu: C, 47.59; H, 3.00; N, 13.87% for 3.2.1.2. Complex 2 A solution of pyrazine-2,3-dicarboxylic acid (0.840 g, 5 mmol) in water (25 mL) was added dropwise with stirring at 50 °C to a solution of Cu(CH 3 COO) 2  H 2 O (1 g, 5 mmol) in distilled water (25 mL).The solution immediately became suspension and was stirred for 4 h at 50 °C. Then the tmen ligand (0.581 g, 5 mmol) in water (10 mL) was added dropwise to this suspension. The clear solution was stirred for 2 h at 50 °C and then cooled to room temperature.The crystals formed were ﬁltered and washed with 10 mL of water and were dried in air. Elemental Anal. Calc. (%). Found: C, 40.13; H, 5.33; N, 15.68%. Calc. for C 12 H 20 N 4 O 5 Cu: C, 39.61; H, 5.54; N, 15.40% for 2. | [] | [] | ["C 18 H 28 N 8 O 10Cu 2", "C 16 H 12 N 4 O 5 Cu", "C 12 H 20 N 4 O 5 Cu"] | ["Cu(CH 3 COO) 2 ? H 2 O--1 g, 5 mmol"] | [] | ["pyrazine-2,3-dicarboxylic acid--0.840 g, 5 mmol", "tmen ligand--0.581 g, 5 mmol"] | ["50 \nC", "50 \nC", "room temperature"] | ["4 h", "2 h"] | ["water--25 mL", "distilled water--25 mL", "water--10 mL"]
j.ica.2011.08.022 | 2.2. Synthesis of [Co(L2) 2 (H 2 O) 2 ] n (2) A mixture of Co 5 (OH) 6 (CO 3 ) 2 (0.30 mmol, 0.160 g), HL 2 (0.30 mmol, 0.074 g), p-chloroaniline (0.10 mmol, 0.013 g) and MeOH/H 2 O (v/v = 1:5) 12 mL were sealed in a 25 mL Teﬂon-liner vessel and heated at 140 °C for four days, and then cooled to room temperature at a rate of 2 °C/h. Red single crystals were isolated by ﬁltration from the resulting solution. The yield was 35%. Anal. Calc.for C 26 H 22 CoN 2 O 6 S 2 : C, 53.70; H, 3.79; N, 4.80. Found: C, 53.55; H, 3.83; N, 4.57%. FT-IR (KBr pellets/cm 1 ): 3445s, 3142s, 1678vs, 1556vs, 1396vs, 1347m, 1178w, 843w, 769, 606w. | [] | [] | ["[Co(L2) 2 (H 2 O) 2 ] n", "C 26 H 22 CoN 2 O 6 S 2"] | ["Co 5 (OH) 6 (CO 3 ) 2--0.30 mmol, 0.160 g"] | [] | ["HL 2--0.30 mmol, 0.074 g", "p-chloroaniline--0.10 mmol, 0.013 g"] | ["140 °C"] | ["four days"] | ["MeOH/H 2 O--12 mL"]
chem.201100988 | Compound [MnACHTUNGTRENNUNG(tda)ACHTUNGTRENNUNG(phen)] 2 was obtained by heating compound 7 at 45 8 C for several hours. Elemental analysis: calcd (%) for C 16 H 12 N 2 O 4 SMn (383.28): C 50.14, H 3.16, N 7.31, S 8.37; found: C 49.22, H 3.17, N 7.34, S 8.34. | [] | [] | ["[MnACHTUNGTRENNUNG(tda)ACHTUNGTRENNUNG(phen)] 2", "C 16 H 12 N 2 O 4 SMn"] | [] | [] | [] | ["45 8 C"] | ["several hours"] | []
cg401391b | Syntheses of Complexes 1−10. A mixture of Ln(NO 3 ) 3 ·6H 2 O (0.1 mmol) (Ln = Sm, Eu, Gd, Tb, Dy, Ho, Er, Tm, Yb, and Lu), Hpqc (0.2 mmol), and ethanol (10 mL) was sealed in a 20 mL Teﬂonlined stainless steel autoclave under autogenous pressure at 80 °C for 3 days. After slowly cooling to room temperature at a rate of 3 °C/h, the yellow prism-shaped crystals were obtained by ﬁltration, washed with ethanol, and dried in air.[Sm(pqc)(Hpqc)(NO 3 ) 2 ] n (1). Yield: 40% (based on Sm 3+ ).Elemental Anal. Calcd (%) for C 32 H 21 SmN 4 O 10 (M r , 771.89): C, 49.79; H, 2.74; N, 7.26. Found: C, 49.34; H, 2.97; N, 7.32. IR (KBr, cm −1 ): 3428(m), 2026(m), 1634(s), 1540(s), 1496(m), 1436(s), 1399(s), 1323(s), 1278(m), 774(w), 705(w).[Eu(pqc)(Hpqc)(NO 3 ) 2 ] n (2). Yield: 65% (based on Eu 3+ ). Elemental Anal. Calcd (%) for C 32 H 21 EuN 4 O 10 (M r , 773.49): C, 49.69; H, 2.74; N, 7.24. Found: C, 49.28; H, 2.85; N, 7.20. IR (KBr, cm −1 ): 3413(w), 2025(w), 1633(s), 1545(s), 1500(m), 1435(s), 1393(s), 1327(s), 1279(m), 771(m), 703(w).[Gd(pqc)(Hpqc)(NO 3 ) 2 ] n (3). Yield: 35% (based on Gd 3+ ).Elemental Anal. Calcd (%) for C 32 H 21 GdN 4 O 10 (M r , 778.78): C, 49.35; H, 2.72; N, 7.19. Found: C, 49.03; H, 2.88; N, 7.22. IR (KBr, cm −1 ): 3423(m), 2027(w), 1635(s), 1543(s), 1498(m), 1432(s), 1396(s), 1328(s), 1283(m), 773(m), 701(w). | [] | [] | ["[Sm(pqc)(Hpqc)(NO 3 ) 2 ] n", "[Eu(pqc)(Hpqc)(NO 3 ) 2 ] n", "[Gd(pqc)(Hpqc)(NO 3 ) 2 ] n"] | ["Ln(NO 3 ) 3 ·6H 2 O (Ln = Sm)--0.1 mmol", "Ln(NO 3 ) 3 ·6H 2 O (Ln = Eu)--0.1 mmol", "Ln(NO 3 ) 3 ·6H 2 O (Ln = Gd)--0.1 mmol"] | [] | ["Hpqc--0.2 mmol"] | ["80 °C"] | ["3 days"] | ["ethanol--10 mL"]
zaac.201700363 | [Cu(tbtr) 4 Br 2 ] (8): A solution of 1 (0.25 g, 0.002 mol) and copper(II) bromide (0.112 g, 0.0005 mol) in 5 mL of ethanol was allowed to stand for 3 d and thereafter blue crystals of 8 were formed (yield 80 %, 0.29 g). C 24 H 44 Br 2 CuN 12 (724.04): C 39.91 (calcd. 39.81); H 6.20 (6.13); N 23.10 (23.21)%. FT-IR (neat): ν ˜ = 3138 (w), 3073 (w), 3018 (w), 2969 (w), 2880 (w), 1745 (w), 1517 (w), 1476 (w), 1403 (w), 1375 (m), 1283 (w), 1226 (m), 1210 (m), 1172 (s), 1122 (w), 1044 (w), 990 (s), 905 (m), 895 (w), 822 (w), 666 (s), 590 (w) cm –1 . | [] | [] | ["[Cu(tbtr) 4 Br 2 ]", "C 24 H 44 Br 2 CuN 12"] | ["copper(II) bromide--0.112 g, 0.0005 mol"] | [] | ["1--0.25 g, 0.002 mol"] | [] | ["3 d"] | ["ethanol--5 mL"]
b910811d | [Pd 2 (l-pmtz) 2 Cl 2 ](2). Hydrothermal treatment of PdCl 2 (0.177 g, 1.00 mmol), Napmtz (0.170 g, 1.00 mmol), and water (10 mL) at 150 ◦ C for one day gave rise to a colorless solution, which when kept at room temperature for 4 days, afforded yellow crystals of 2. The yield was 25% based on palladium. Anal. Calcd.for C 10 H 6 N 12 Cl 2 Pd 2 : C, 20.78; H, 1.05; N, 29.08. Found: C, 21.09; H, 1.17; N, 29.12.[Ni(pmtz)(en) 2 ]Cl·2H 2 O(3).An aqueous solution of NiCl 2 ·6H 2 O (0.152 g, 0.64 mol, in 20 mL H 2 O) was added under continuous stirring to an aqueous solution of Na(pmtz)(H 2 O) (0.12 g, 0.64 mmol, in 20 mL H 2 O). After stirring the resulting pink suspension for 15 min, 0.39 mL of ethylendiamine were added. The resulting violet solution was stirred for 20 min and then it was left standing at room temperature for two days. Pink crystals of 3 formed, which were ﬁltered off and air dried. Yield: 40%. Anal. Calc. for C 9 H 23 ClNiN 10 O 2 : C, 27.19; H, 5.83; N, 35.24. Experimental: C, 26.85; H, 5.62; N, 34.85. | [] | [] | ["[Pd 2 (l-pmtz) 2 Cl 2 ]", "[Ni(pmtz)(en) 2 ]Cl·2H 2 O"] | ["PdCl 2--0.177 g, 1.00 mmol", "NiCl 2 \n6H 2 O--0.152 g, 0.64 mol"] | [] | ["Napmtz--0.170 g, 1.00 mmol", "en--0.39 mL"] | ["150 \nC", "room temperature"] | ["one day", "4 days", "15 min", "20 min", "two days"] | ["water--10 mL", "H 2 O--20 mL"]
j.molstruc.2015.10.070 | for compound C 18 H 14 Cu 2 O 18 Sr: C, 29.49; H, 1.92%; Found: C, 29.26; H, 2.01%. IR (cm 1 ): 3443 (vs, br), 2922 (w), 1603 (s),1565 (m), 1466 (w), 1417 (w), 1383 (s), 1270 (w), 1205 (w), 1172 (w), 1114 (w), 1067 (w), 944 (w), 808 (w), 746 (w), 672 (m), 628 (m), 475 (w). | [] | [] | ["C 18 H 14 Cu 2 O 18 Sr"] | [] | [] | [] | [] | [] | []
chempap-2015-0006 | [Cd  (L)  (bbi)  ]  · nH 2 O (II) A mixture of Cd(OAc) 2 · 2H 2 O (0.05 mmol, 0.0133 g), H 3 L (0.02 mmol, 0.0060 g), bbi (0.05 mmol, 0.0095 g) and H 2 O (8 mL) was placed in a 25 mL teﬂon-lined stainless steel vessel, heated to 130 ◦ Cfor 120 h, and then cooled to ambient temperature at 5 ◦ Ch −1 . Colorless block crystals were obtained. Yield: 5.60 mg (42 % based on H 3 L ligand). Anal. calcd for II (C 50 H 44 Cd 3 N 8 O 15 )/%: C, 45.01; H, 3.32; N, 8.40; found: C, 44.89; H, 3.22; N, 8.17. IR (KBr, cm −1 ): 3438(s), 3122(m), 2937(m),1554(s), 1384(s), 1232(m), 1099(m), 943 (w), 846(w), 644(w). | [] | [] | ["[Cd(L)(bbi)]·nH 2 O", "II"] | ["Cd(OAc) 2 \n2H 2 O--0.05 mmol, 0.0133 g"] | [] | ["H 3 L--0.02 mmol, 0.0060 g", "bbi--0.05 mmol, 0.0095 g"] | ["130 \nC"] | ["120 h"] | ["H 2 O--8 mL"]
ajchem.2015.17901 | {[Zn(ip)(py) 2 ]·NMP} n (1): H 2 ip (0.166 g, 1 mmol) and Zn(NO 3 ) 2 ·6H 2 O (0.298 g, 1 mmol)were dissolved in N-methyl pyrrolidone (8 mL), then pyridine (0.5 mL) was slowly added to the solution. The mixture was placed in a 25 mL conical flask, heated to 90 °C at the rate of 0.2 °C/min and kept at 90 °C for 4 days, then slowly cool down to room temperature at the rate of 0.1 °C/min. Colourless rod crystals (0.173 g, yield 35.54 %) suitable for X-ray diffraction was separated by filtration, washed with deionized water and dried in air. | [] | [] | ["{[Zn(ip)(py) 2 ]\b7NMP} n", "NaN"] | ["Zn(NO 3 ) 2 \b76H 2 O--0.298 g, 1 mmol"] | [] | ["H 2 ip--0.166 g, 1 mmol", "pyridine--0.5 mL"] | ["90 \b0C"] | ["4 days"] | ["N-methyl pyrrolidone--8 mL"]
00958972.2010.540650 | The autoclave was allowed to stay at 160  C for 4 days, followed by cooling to room temperature over 48 h. Yellow single crystals of 1 suitable for X-ray single-crystal diffraction analysis were obtained (yield 71%). Anal. Calcd for 1 C 66 H 48 O 14 N 8 Cd 2 : C 56.54; H 3.45; and N 7.99; found: C 56.51; H 3.46; and N 8.01. | [] | ["48 h"] | ["1", "C 66 H 48 O 14 N 8 Cd 2"] | [] | [] | [] | ["160 \nC"] | ["4 days"] | []
ejic.201402973 | The products are air- and moisture-sensitive. The decomposition of single crystals of ⬁ 1 [LnCl 3 (bipy)(py) 2 ]·py was observed during crystal picking, as the crystals immediately start to release pyridine when removed from the mother liquor; this was also observed in the dry inert gas atmosphere of the glove box and led to deviations in the determinations of CHN analyses. The effect increases with the heavy lanthanides Er 3+ and Yb 3+ . Therefore, for the Yb 3+ compound, 6, unwashed single crystals were also used for CHN analysis. Syntheses with EuCl 3 were also undertaken but led to carbonization reactions, and the products could not be identified. | [] | [] | ["[LnCl 3 (bipy)(py) 2 ]"] | [] | [] | ["bipy--NaN", "py--NaN"] | [] | [] | []
ejic.201301324 | [KPr 3 (FDCA) 5 (H 2 O) 5 ]·solvent (3): This compound was synthesized by a procedure similar to that of 1 except with Pr(NO 3 ) 3 ·6H 2 O instead of La(NO 3 ) 3 ·6H 2 O. Green prismatic crystals were obtained (yield: 48% based on Pr). FTIR (KBr pellets): ν ˜ = 3429 (b), 2920 (w), 2360 (w), 1627 (s), 1577 (s), 1369 (s), 1217 (m), 1012 (m), 968 (m), 829 (w), 783 (s), 622 (w), 493 (s) cm –1 . | [] | [] | ["[KPr 3 (FDCA) 5 (H 2 O) 5 ]·solvent"] | ["Pr(NO 3 ) 3 ·6H 2 O--NaN"] | [] | ["FDCA--NaN"] | [] | [] | []
c001795g | Sm(BH 4 ) 2 (THF) 2 (1) To a mixture of Sm(BH 4 ) 3 (THF) 3 (200 mg, 0.49 mmol) and Sm powder (70 mg, 0.47 mmol) was added 10 mL of THF. After 24 h of stirring at room temperature, the dark purple reaction mixture was ﬁltered and the residue was continuously extracted with THF. The ﬁltrate and extracts were combined, evaporated to dryness and rinsed with n-pentane. 1 (190 mg, 0.59 mmol, 80%) was obtained as a purplish-black crystalline solid.1 HNMR(d 8 -THF): d (ppm) -135 (w 1 2 = 350 Hz, BH 4 ). An analytical sample was recrystallised in THF. Anal. Calc. for C 8 H 24 B 2 O 2 Sm: C, 29.63; H, 7.46. Found: C, 29.52; H: 7.38%. | [] | [] | ["Sm(BH 4 ) 2 (THF) 2"] | ["Sm(BH 4 ) 3 (THF) 3--200 mg, 0.49 mmol", "Sm powder--70 mg, 0.47 mmol"] | [] | [] | ["room temperature"] | ["24 h"] | ["THF--10 mL"]
b607982m | [2-AgTsO] n . In a crystallisation tube (height = 15 cm, diameter = 0.4 cm), at room temperature and in the dark a CHCl 3 solution (0.5 ml) of 2 (3.0 mg) was layered with a EtOH (1 ml) solution of silver tosylate (3.3 mg). The tube was sealed with a stopper and kept in the dark at room temperature avoiding vibrations. After ca. 1 week, colourless crystals were obtained. | [] | ["1 week"] | ["[2-AgTsO] n"] | ["silver tosylate--3.3 mg"] | [] | [] | [] | [] | ["CHCl 3--0.5 ml", "EtOH--1 ml"]
cg400579w | Synthesis of [(CH 3 ) 2 NH 2 ] 2 [Zn(L)]· 2H 2 O(1).Amixtureof ZnSO 4 ·7H 2 O (0.043 g, 0.15 mmol), H 4 L (0.069 g, 0.15 mmol), H 2 O (2 mL), N,N′-dimethylformamide (DMF) (2 mL), and two drops of py were stirred for 2 h in air. The solution was placed in the Teﬂon-lined stainless steel vessel (25 mL), sealed, and heated to 120 °C for 24 h. Cooling the vessel to room temperature gave purple sheet crystals (0.064 g). Yield: 65% (based on Zn). Anal. Calc. (%) for C 28 H 36 N 4 O 10 Zn (M r = 654.02): C, 51.42; H, 5.54; N, 8.56. Found: C, 51.38; H, 5.52; N, 8.59. IR (KBr, cm −1 ): 3744(w), 3441(m), 3324(s), 3059(m), 2781(m), 2493(s), 1624(w), 1575(s), 1466(w), 1426(w), 1351(s), 1287(w), 1134(w), 1104(w), 1019(m), 884(m), 816(w), 781(s), 726(s), 611(w), 514(w), 436(w).Synthesis of [Zn 2 (L)(py) 2 ] (2). The preparation of 2 was similar to that of 1, except N,N′-dimethylacetamide (DMA) (2 mL) was used instead of DMF. Red crystals of 2 were collected (0.034 g) in 60% yield (based on Zn). Anal. Calc. (%) for C 34 H 26 N 4 O 8 Zn 2 (M r = 749.41): C, 54.49; H, 3.50; N, 7.48. Found: C, 54.30; H, 3.48; N, 7.50.IR (KBr, cm −1 ): 3069(w), 2927(w), 1624(s), 1513(m), 1422(s), 1365(s), 1286(w), 1226(w), 1140(w), 1109(w), 1076(w), 1021(w), 922(m), 879(m), 830(w), 782(s), 725(s), 691(w), 627(w), 536(w), 445(m). | [] | [] | ["[(CH 3 ) 2 NH 2 ] 2 [Zn(L)]\b2H 2 O", "C 28 H 36 N 4 O 10 Zn", "[Zn 2 (L)(py) 2 ]", "C 34 H 26 N 4 O 8 Zn 2"] | ["ZnSO 4 \b7H 2 O--0.043 g, 0.15 mmol"] | ["py--two drops"] | ["H 4 L--0.069 g, 0.15 mmol"] | ["room temperature", "120 \bC"] | ["2 h", "24 h"] | ["H 2 O--2 mL", "N,N′-dimethylformamide (DMF)--2 mL", "N,N′-dimethylacetamide (DMA)--2 mL"]
chem.201406573 | N-Salicylidene p-aminobenzenesulfonate diallyldecylammonium salt (4):M.p. 918C; 1 HNMR ([D 6 ]DMSO): d= 8.97 (s, 1H), 7.66 (d, 3 J H¢H = 8.5 Hz, 3H), 7.37 (m, 3H), 6.97 (t, 3 J H¢H = 7.5 Hz, 2H), 5.93 (m, 2H), 5.53 (m, 4H), 3.73 (d, 3 J H¢H = 7Hz, 4H), 2.96 (m, 2H), 1.61 (m, 2H), 1.23 (s, 14 H), 0.84 ppm (m, 3H); 13 CNMR: d = 170.68, 163.66, 160.31, 147.93, 132.60, 132.60, 127.04, 127.04, 126.76, 125.33, 120.65, 119.32, 116.59, 114.59, 54.09, 51.48, 37.00, 31.29, 28.88, 25.93, 23.00, 22.09, 21.00, 17.82, 13.96 ppm;FTIR (KBr disk): n ˜ = 1617 (C=N), 1118(S=O), 715 (S¢O ¢ ), 639 cm ¢1 (C¢S);elemental analysis calcd (%) for C 29 H 42 N 2 O 4 S: C67.67, H8.22, N5.44;found:C 67.46, H8.57, N5.36. | [] | [] | ["N-Salicylidene p-aminobenzenesulfonate diallyldecylammonium salt"] | [] | [] | [] | [] | [] | []
chem.201501614 | The light-yellow needle-shaped crystals of 1 were collected after washing with DMF several times. Yield:88%.Elemental analysis calcd (%) for C 82 O 27 Cd 2 H 72 N 10 :C53.59, H3.81, N7.62;found:C 53.53, H3.76, N7.60;FTIR (4000–400 cm ¢1 ): 3358 (w), 3066 (w), 2925 (w), 1715 (s), 1675 (s), 1602 (w), 1577 (s), 1507 (w), 1395 (s), 1339 cm ¢1 (s).Preparation of 1@2,6-DAN,1@1,5-DANand 1@DMPT An activated sample of 1 (i.e.,1’,approximately 140 mg, 0.16 mmol) was stirred with amethanolic solution (8 mL) of 2,6-dinaphthol (2,6-DAN;0.32 mmol for 98 %inclusion), 1,5-dinaphthol (1,5-DAN, 0.32 mmol for 90%inclusion) or 4,N,N-trimethylaniline (DMPT) (0.32 mmol for 100 %inclusion) for 3days for encapsulation into the channels of 1’.The resulting different guest-encapsulated compounds were collected, washed with MeOH 3or4times to remove the 2,6-DAN, 1,5-DAN or DMPT molecules adsorbed on the surface of 1’,then dried in open atmosphere and used for several experiments. The guest-encapsulated compounds were characterised by TGA (Figure S1), PXRD (Figure S17), NMR spectroscopy (Figures S14–S16) and elemental analyses, all of which suggest that 0.9, 0.98 and 1molecule of 1,5-DAN, 2,6-DAN and DMPT,respectively,were encapsulated per formula unit of 1’.The lower concentration of DMPT leads to 0.5 molecule encapsulation in 1’. | [] | [] | ["[Cd(HL)(? 1,1 \tN 3 ) 2 ] n"] | ["Cd--NaN"] | ["2,6-dinaphthol (2,6-DAN)--0.32 mmol for 98 %inclusion", "1,5-dinaphthol (1,5-DAN)--0.32 mmol for 90%inclusion", "4,N,N-trimethylaniline (DMPT)--0.32 mmol for 100 %inclusion"] | ["HL--NaN"] | [] | ["3 days"] | ["DMF--NaN"]
ic048340z | Yield: 66% based on Ru. Anal. Calcd. for C 4 H 24 O 22 P 4 K 3 Ru 2 :C, 5.54; H, 2.79%; Found: C, 5.37; H, 2.91%. IR (KBr, cm -1 ): 3412 (s), 3222 (br), 1655 (m), 1454 (w), 1440 (w), 1378 (w), 1361 (w), 1136 (s), 1098 (m), 972 (s), 962 (s), 932 (m), 902 (m), 812 (m), 708 (m), 591 (s), 576 (s), 486 (s), 437 (m). Thermal analysis reveals that the observed weight loss below 200 °C (15.1%) is close to the theoretical value (15.7%) for the removal of two coordinated and six lattice water molecules. | [] | [] | ["C 4 H 24 O 22 P 4 K 3 Ru 2"] | [] | [] | [] | [] | [] | []
ic0491229 | Evaporation of the solution to ∼2 mL under reduced pressure and cooling to 4 °C precipitated the silver salt, which was filtered, washed with water (2 × 0.5 mL), and dried in air. Yield: 0.510 g, 94% based on isolated sulfonyl chloride.1 H NMR (200 MHz, MeCN-d 3 ): δ ) 8.92 (d, 2H, J ) 7.69), 8.08 (d, 2H, J ) 7.01), 7.89 (d, 2H, J ) 8.37), 7.65-7.40 (m, 3H) ppm.13 C{ 1 H}NMR (50.29 MHz, MeCN-d 3 ): δ ) 129.93, 128.64, 128.01, 127.50, 127.34 ppm. FT-IR (cm -1 , KBr): 3351.2(br, w), 3055.1(w), 1653.0(w), 1505.4(m), 1162.9(s), 1050.1(s), 969.2(m), 799.1(m), 768.3(s), 687.1(s), 611.2(s), 566.1(m), 514.7(m). TGA/DSC: 270.0351.4 °C TG featureless (5.09 J/g, endo), 408.9 °C decomp of L1. | [] | [] | ["silver salt"] | [] | [] | [] | [] | [] | []
ejic.201500243 | CuSO 4 ·5H 2 O was dissolved in water (10 mL), and then a solution of substituted malonic acid and Ba(OH) 2 ·H 2 O in water (30 mL) was added. Then, EtOH (10 mL) was added for 3. The reaction mixture was stirred for 30 min at 70 °C and then cooled to room temperature. The barium sulfate precipitate was removed by filtration, and the solution was allowed to evaporate in air. Blue crystals suitable for X-ray diffraction studies precipitated in 12 (1), 24 (2), or 48 h (3) and were collected by filtration, washed with cold EtOH (–5 °C) and dried in the air. | [] | [] | ["CuSO 4 ·5H 2 O"] | ["CuSO 4 ·5H 2 O--dissolved in water (10 mL)", "Ba(OH) 2 ·H 2 O--solution in water (30 mL)"] | [] | ["substituted malonic acid--solution in water (30 mL)"] | ["70 °C"] | ["30 min", "3", "12 (1), 24 (2), or 48 h (3)"] | ["water--10 mL", "EtOH--10 mL"]
adfm.200600676 | Upon it 3 mL methanol was carefully added, followed by carefully layering 10 mL of a methanol solution of 1.60 M formic acid and 0.80 M trimethylamine. The tube was sealed and kept undisturbed. After half a day tiny pea green plate crystals appeared. Crystallization took one week and gave crystals in a yield of 42 %. The product was washed with methanol and dried in air. The yellow–green crystals lost solvent molecules slowly in air at room temperature, but remained crystalline and transparent. Analysis (%) calculated for C 7.50 H 13 Fe 3 O 14 : C, 18.21, H, 2.65, found: C, 18.25, H, 2.32. | [] | [] | ["Fe 3 (HCOO) 6 (N(CH 3 ) 3 ) 2 "] | [] | [] | ["formic acid--1.60 M", "trimethylamine--0.80 M"] | [] | ["one week"] | ["methanol--3 mL"]
ejic.200600022 | [Cu 2 (ClScp11) 2 (H 2 O) 2 ] (2): A clear solution containing of H 2 Clscp11 (0.13 g, 0.5 mmol) and NaOH (0.04 g, 1.0 mmol) in methanol (20 mL) was obtained after stirring the mixture for 15 min. To this was added solid copper(II) acetate monohydrate in portions (0.10 g, 0.5 mmol). After stirring for another 2 h, a green solid separated out and was filtered off, washed with methanol (4 mL), diethyl ether (4 mL), and then in air. Yield: 0.31 g (88%). | [] | [] | ["Cu 2 (ClScp11) 2 (H 2 O) 2"] | ["H 2 Clscp11--0.13 g, 0.5 mmol", "copper(II) acetate monohydrate--0.10 g, 0.5 mmol"] | [] | [] | [] | ["2 h"] | ["methanol--20 mL", "diethyl ether--4 mL"]
acs.inorgchem.6b02713 | Synthesis of [Li 2 Zn 2 (Br-bdc) 3 (bpy)]·2DMF·CH 3 CN·H 2 O(2-Br). The method of synthesis was similar to that for 2-H. The reagents and amounts used were bpy (7.8 mg, 0.06 mmol), 1 (17 mg, 0.02 mmol), and H 2 Br-bdc (29 mg, 0.12 mmol). Colorless crystals were collected by ﬁltration and dried in air (yield: 12 mg, 0.01 mmol, 50% based on elemental analyses and TGA). Anal. Calcd for C 42 H 36 Br 3 Li 2 N 5 O 15 Zn 2 : C, 40.8; H, 2.9; N, 5.6. Found: C, 40.8; H, 3.2; N, 5.3. IR (KBr, cm −1 ): 3400 m, 3067 w, 1951 w, 1628 s, 1541 m, 1485 m, 1388 s, 1222 m, 1151 m, 1073 m, 1038 m, 889 w, 817 s, 769 s, 732 m, 644 w, 544 m, 492 w, 440 w. | [] | [] | ["[Li 2 Zn 2 (Br-bdc) 3 (bpy)]\b2DMF\bCH 3 CN\bH 2 O(2-Br)"] | ["1--17 mg, 0.02 mmol"] | [] | ["bpy--7.8 mg, 0.06 mmol", "H 2 Br-bdc--29 mg, 0.12 mmol"] | [] | [] | []
10610278.2012.688128 | {[Pd(dppp)1]·OTf·Cl·3MeOH·3Et 2 O} n A solution of Pd(dppp)OTf 2 (21) (7.4 mg, 9.0 mmol) in CD 3 OD (0.35 mL) was added to a solution of 1 (5.0 mg, 6 mmol) in CD 3 OD (0.35 mL) resulting in the immediate formation of a colourless precipitate. The CD 3 OD was removed by blowing a stream of nitrogen across the sample, then CDCl 3 (0.7 mL) was added to dissolve the residue. Diethyl ether was slowly diffused into the sample resulting in the formation of a small number of colourless plate-like crystals. One of these was used directly in determination of the X-ray crystallographic structure of {[Pd(dppp)1]·OTf·Cl·3MeOH·3Et 2 O} n . | [] | [] | ["{[Pd(dppp)1]·OTf·Cl·3MeOH·3Et 2 O} n"] | ["Pd(dppp)OTf 2 (21)--7.4 mg, 9.0 mmol"] | [] | ["1--5.0 mg, 6 mmol"] | [] | [] | ["CD 3 OD--0.35 mL", "CDCl 3--0.7 mL", "Diethyl ether--not specified"]
zaac.201100092 | Nitrilotriacetic Acid N',N',N'-Tri(salicyloyl)trihydrazide (Ntash): A THF solution (10 mL) of nitrilotriacetyl chloride, which was prepared from the reaction of oxalyl chloride (3 mL) with nitrilotriacetic acid (0.5 g, 2.5 mmol) in anhydrous benzene (15 mL), and DMF (4 drops) at 40 °C for 3 h, were added slowly into a THF (30 mL) solution of triethylamine (1 mL) and salicylhydrazide (4.3 g, 28 mmol) at 0 °C. The resulting reaction mixture was slowly warmed to ambient temperature and was further stirred for 2 days. A reddish brown oil was obtained after filtration and concentration. The recrystallization of the oil-like crude product in methanol-water gave yellow precipitate, | [] | [] | ["Ntash"] | [] | ["triethylamine--1 mL", "DMF--4 drops"] | ["nitrilotriacetyl chloride--THF solution (10 mL)", "nitrilotriacetic acid--0.5 g, 2.5 mmol", "salicylhydrazide--4.3 g, 28 mmol"] | ["40 °C", "ambient temperature"] | ["3 h", "2 days"] | ["THF--30 mL", "anhydrous benzene--15 mL", "methanol-water--NA"]
j.molstruc.2013.07.047 | 2.2.2. [Cd 5 (psa) 5 (bpp)(H 2 O) 2 ] n (2) Complex 2 was prepared as for 1 by using 1,3-bis(4-pyridyl)propane (0.198 g,1.0 mmol) in place of 1,2-bis(4-pyridyl)ethylene (0.182 g,1.0 mmol). Colorless block-like crystals were obtained in the yield of 70% (based on phenylsuccinic acid). The phase purity of the bulk materials was conﬁrmed by comparison of its powder diffraction pattern with that calculated from the single crystal study (Fig. S2, ESI). Elemental analysis for C 63 H 58 Cd 5 N 2 O 22 , Calcd: C, 43.06; H, 3.33; N, 1.59. Found: C, 43.11; H, 3.37; N, 1.62. IR data (KBr) (400–4000 cm 1 ): 3423s, 3061m, 3026m, 2941s, 2863m, 1950w, 1608s, 1573s, 1500m, 1424s, 1277m, 1222s, 1069m, 1012s, 944w, 883w, 841m, 812s, 737m, 699s, 605m, 571m, 513s. | [] | [] | ["[Cd 5 (psa) 5 (bpp)(H 2 O) 2 ] n", "C 63 H 58 Cd 5 N 2 O 22"] | [] | [] | ["1,3-bis(4-pyridyl)propane--0.198 g, 1.0 mmol"] | [] | [] | []
acs.inorgchem.7b00592 | Synthesis of [Cd(L)] (D). A crystalline sample of A (from a mixture with B and C) was heated to 110 °C in an oven. The dehydrated crystalline solid of D was obtained after 5 h. The subsequent characterization data are based on the A (from E)toD conversions.Anal. Calcd (%) for C 14 H 9 CdNO 5 : C 43.83, H 2.36, N 3.65; found: C 44.04, H 2.53, N 3.58. IR (KBr disk): 3183 (m), 1613 (s), 1564 (s), 1444 (m), 1412 (s), 1350 (m), 1281 (m), 1067 (m), 1038 (s), 931 (w), 787 (m), 717(m) cm −1 .Synthesis of [Cd(L)(DMF)] (E). A mixture of Cd(NO 3 ) 2 ·4H 2 O (15.5 mg, 0.05 mmol) and H 2 L (27 mg, 0.1 mmol) in 10 mL of DMF was placed in a 15 mL pressure tube and heated to 120 °C for 72 h. | ["110 \b0C"] | ["5 h"] | ["[Cd(L)]", "C 14 H 9 CdNO 5"] | [] | [] | ["H 2 L--27 mg, 0.1 mmol"] | ["120 \b0C"] | ["72 h"] | ["DMF--10 mL"]
ejic.201402730 | 237 °C (dec.). IR (KBr pellet): ν ˜ = 3434 (br), 1731 (s), 1693 (s), 1596 (w), 1564 (w), 1459 (s), 1407 (m), 1367 (w), 1324 (w), 1282 (s), 1220 (w), 1124 (s), 1062 (s), 1031 (s), 854 (w), 761 (m), 705 (m), | [] | [] | [] | [] | [] | [] | ["237 °C"] | [] | []
00958972.2010.497917 | 2.2.2. Synthesis of [Pb(oda)] (2). A mixture of Pb(NO 3 ) 2 (0.0415 g, 0.25 mmol), oda (0.0335 g, 0.25 mmol), NaOH (0.020 g, 0.5 mmol), triazole (0.035 g, 0.5 mmol), and 9 mL of water was sealed in a 23 mL Teflon-lined stainless steel container and heated to 170  C for 3 days. After cooling to room temperature, colorless crystals of 2 were obtained (yield ¼ 56% based on Pb). IR (KBr pellet, cm 1 ): 2910(w), 1556(s), 1421(m), 1341(m), 1303(s), 1118(s), 1035(s), 918(s), 728(s), and 552(s) cm 1 .2.3. Crystal structure determination Single crystals of 1 and 2 with suitable dimensions were mounted onto thin glass fibers. | [] | [] | ["[Pb(oda)]"] | ["Pb(NO 3 ) 2--0.0415 g, 0.25 mmol"] | ["NaOH--0.020 g, 0.5 mmol"] | ["oda--0.0335 g, 0.25 mmol", "triazole--0.035 g, 0.5 mmol"] | ["170 \nC"] | ["3 days"] | ["water--9 mL"]
c2dt12260j | Found (%): C, 21.45; H, 2.58; N, 8.32.The dehydrated sample 1·Fe′ was prepared by heating the as-synthesized compound at 250 °C under N 2 atmosphere for 2 h for the magnetic, PXRD and IR measurements. Rehydrated sample 1·Fe′-Re was prepared by immersing the dehydrated 1·Fe′ in water at room temperature for 48 h. | [] | [] | [] | [] | [] | [] | ["250 °C", "room temperature"] | ["2 h", "48 h"] | []
acs.inorgchem.9b00940 | K(H 2 pF-BTC) (2).44 4.6 g (29.1 mmol) of KMnO 4 was suspended in 250 mL of H 2 O and 1.00 g (4.9 mmol) of 3,5-dimethyl-2,4,6triﬂuorobenzoic acid was added dropwise. The solution was stirred under reﬂux for 12 h. The reaction mixture was cooled to room temperature and H 2 O 2 was added dropwis e, until a complete decolorization of the solution was observed. The suspension was ﬁltered and the ﬁltrate was concentrated to 10 mL in vacuum. The solution was transferred to a Teﬂon ﬂask and concentrated HCl was added dropwise, until the precipitation was completed. The precipitate was ﬁltered oﬀ, washed with cold H 2 O, and dried under vacuum, giving 2 as a colorless solid. After recrystallization from H 2 O, colorless needle-shaped single crystals of 2 suitable for an X-ray singlecrystal structure analysis were obtained (0.74 g, 2.45 mmol, 50% yield). The resulting PXRD pattern is given in the Supporting Information (see Figure S6). | [] | [] | ["K(H 2 pF-BTC)"] | ["KMnO 4--4.6 g, 29.1 mmol"] | ["H 2 O 2--not specified", "HCl--not specified"] | ["3,5-dimethyl-2,4,6triﬂuorobenzoic acid--1.00 g, 4.9 mmol"] | ["reflux"] | ["12 h"] | ["H 2 O--250 mL"]
ic3004867 | Synthesis of dipp-dabqdiH 2 . The ligand [dipp-dabqdiH 2 ] was synthesized by the literature procedure of Buchwald−Hartwig Pdcatalyzed cross-coupling amination of 1,2,4,5-tetrabromobenzene with aromatic amine under basic conditions, except that excess 2,6diisopropylaniline (6 equiv) were used and the reaction time was prolonged to 3 days. Yield: 35%. Orange crystals were obtained by slow evaporation of an acetone solution.1 H NMR (400 MHz, C 6 D 6 , 298 K, TMS): δ 1.08 (d, J = 6.8 Hz, 24H, CH 3 ), 1.14 (d, J = 6.8 Hz, 24H, CH 3 ), 3.15 (br, 8H, CH(CH 3 ) 2 ), 5.14 (s, 2H, N···C···CH), 7.02 (s, 12H, CH-aryl), 8.10 (s, 2H, NH). | [] | [] | ["dipp-dabqdiH 2"] | [] | [] | [] | [] | ["3 days"] | []
j.jssc.2020.121549 | (PXRD) were collected on an Enraf-Nonius CAD-4. X-ray single-crystal diffractometer with Cu-Kα radiation. UV-visible absorption spectra were measured on an UV-2550 UV-visible Spectrophotometer. Fluorescence spectra was recorded on a F4600 fluorescence spectrophotometer at room temperature. 2.2 Synthesis 2.2.1 Synthesis of [Co(pdca)(bibp) 0.5 (H 2 O) 2 ] n (1) A mixture of Co(NO 3 ) 2 ·6H 2 O (0.20 mmol, 0.058 g), bibp (0.20 mmol, 0.057 g), H 2 pdc (0.20 mmol, 0.033 g), DMF (5 mL) and H 2 O (5 mL) was stirred for 0.5 h under ultrasonic conditions. And then the solution was transformed into the Teflon-lined stainless steel vessel (25 mL), sealed, and heated to 130 for 72 h by the temperature controller. Subsequently, the vessel was cooled to the room temperature at the degree of 5 h -1 . Red crystals were obtained (yield: 51% based on Co(NO 3 ) 2 ·6H 2 O). Anal. Calcd for C 32 H 28 N 6 O 12 Co 2 (%): C, 47.64; H, 3.50; N, 10.43. Found (%): C, 47.37; H, 3.22; N, 10.21. IR (KBr disk, cm −1 ): 3224 (m), 3144 (m), 3122 (m), 1639 (vs), 1610 (vs), 1591 (s), 1575 (s), 1517 (s), 1428 (m), 1367 (s), 1322 (s), 1287 (s), 1191 (m), 1123 (m), 1075 (s), 1034 (m), 1022 (w), 963 (m), 918 (w), 861 (w), 841 (w), 838 (m), 768 (s), 739 (s), 694 (s), 656 (s), 524 (s). 2.2.2 Synthesis of [Ni(pdca)(bibp) 0.5 (H 2 O) 2 ] n (2) The synthesis method of complex 2 is the same as that of complex 1 by replacing | [] | [] | ["[Co(pdca)(bibp) 0.5 (H 2 O) 2 ] n", "[Ni(pdca)(bibp) 0.5 (H 2 O) 2 ] n"] | ["Co(NO 3 ) 2 ·6H 2 O--0.20 mmol, 0.058 g", "Ni--NaN"] | [] | ["bibp--0.20 mmol, 0.057 g", "H 2 pdc--0.20 mmol, 0.033 g"] | ["130 \nC"] | ["72 h"] | ["DMF--5 mL", "H 2 O--5 mL"]
zaac.201000181 | The resulting yellow and block-shaped crystalline product was filtered, washed with distilled water, and dried at ambient temperature. Yield: 59 % (based on Mn). C 24 H 14 MnN 4 O 4 (477.33): calcd. C 60.33, H 2.93, O 13.41, N 11.73 %; found C 60.11, H 3.01, O 13.55, N 11.65 %. IR (KBr): ν ˜ = 1672 (s), 1615 (s), 1556 (s), 1514 (w), 1421 (m), 1392 (s), Mn II Coordination Polymer with 4,4-Dicarboxy-2,2'-bipyridine and 1,10-Phenanthroline 1263 (m), 1100 (s), 1057 (s), 939 (s), 863 (vs), 848 (s),782 (s),730 (s),681 (s),637 (m), 557 (s), 478 (m) cm –1 .X-ray Crystallography A crystal of the compound was mounted on the glass fiber. Determinations of the unit cell and data collection were performed with Mo-K α radiation (λ = 0.71073 Å) with a BRUKER SMART 1000 diffractometer equipped with a CCD camera. The ω-φ scan technique was employed. The structures were solved primarily by the direct method followed by Fourier difference techniques and were refined by the fullmatrix leastsquares method. The computations were performed with the programs SHELXS-97 and SHELXL-97 [23–24]. Non-hydrogen atoms were refined anisotropically. The hydrogen atoms were set in calculated positions and refined as riding atoms with a common fixed isotropic thermal parameter. A summary of the crystal data of the compound is given in Table 1. | [] | [] | ["C 24 H 14 MnN 4 O 4"] | [] | [] | [] | [] | [] | []
ic900425r | Synthesis of [Pb 5 (1,2-BDC) 4 (OAc) 2 ] n (ΙV). The reaction was carried out in a procedure similar to that for ΙΙΙ, using 1,2H 2 BDC (0.167 g, 1.0 mmol) instead of 1,4-H 2 BDC and increasing the amount of melamine to 0.127 g (1.0 mmol). Colorless sheet crystals of IV were isolated in 58% yield. Anal. calcd (%) for C 36 H 22 Pb 5 O 20 : C, 23.88; H, 1.22. Found: C, 23.95; H, 1.19%. IR (solid KBr pellet, v/cm -1 ) for complex IV: 3349 (w), 3184 (w), 1639 (w), 1513 (s), 1485 (s), 1397 (m), 1378 (m), 1036 (m), 1022 (m), 746 (w), 685 (w). | [] | [] | ["[Pb 5 (1,2-BDC) 4 (OAc) 2 ] n", "C 36 H 22 Pb 5 O 20"] | [] | [] | ["1,2H 2 BDC--0.167 g, 1.0 mmol", "melamine--0.127 g, 1.0 mmol"] | [] | [] | []
c7nj03763e | AgCF 3 SO 3 (26.3mg, 0.102 mmol) in ethanol (0.5 ml). The mixture was stirred for an hour at room temperature. Crystallization at 2 C° gave colorless crystals. Yield 14.3 mg, 64%. IR(KBr): ν(CN): 2245, 2255 cm -1 . UV-Vis (DMSO): 255 nm. Calc. for AgC 13 H 8 N 8 O 3 SF 3 C% 29.96; H% 1.55; N% 21.50; S 6.15%. Found. C% 29.90; H% 1.74; N% 21.53; S% 6.20. [Ag 2 (4,5-dicyano-1-methylimidazole) 2 ][NO 3 ] 2 (2). A solution of 4,5-dicyano-1methylimidazole (30.0 mg, 0.176 mmol) in methanol (1.5 ml) was combined with a solution of AgNO 3 (23.4mg, 0.177 mmol) in methanol (1.0 ml). Crystallization at 2 C° gave colorless crystals. Yield 15.8 mg, 30%. IR(KBr): ν(CN): 2241, 2257cm -1 . UV-Vis (DMSO): 271 nm. Calc. for Ag 2 C 12 H 8 N 10 O 6 C% 23.86; H% 1.34; N% 23.19. Found. C% 23.57; H% 1.44; N% 22.77. [Ag 2 (4,5-dicyano-1-methylimidazole) 2 ] n [ClO 3 ] 2n (3). A solution of 4,5-dicyano-1methylimidazole (36.0 mg, 0.272 mmol) in methanol (3.0 ml) was combined with a solution of AgClO 3 (54.5 mg, 0.284 mmol) in acetonitrile (1.5 ml). Crystallization at 2 C° gave colorless crystals. Yield 29.1 mg, 33%. IR (KBr): ν(CN): 2247 (br) cm -1 . UV-Vis (DMSO): 266 nm. Calc. for Ag 2 C 12 H 8 N 8 O 6 Cl 2 C% 22.28; H% 1.25; N% 17.32 Found. C% 22.50; H% 1.32; N% 17.14. Crystal Structure Determinations The crystals of 1–3 were immersed in cryo-oil, mounted in a Nylon loop, and measured at a temperature of 120K. The X-ray diffraction data were collected on a Bruker Kappa Apex II Duo diffractometer using Mo Kα radiation (λ = 0.71073 Å). The APEX2 32 program package was used for cell refinements and data reductions. The structures were solved by direct methods using the SHELXS-2014 33 program with the WinGX 34 graphical user interface. A semi-empirical absorption correction (SADABS) 35 was applied to all data. Structural Page 6 of 26New Journal of Chemistry New Journal of Chemistry Accepted Manuscript Published on 24 January 2018. Downloaded by Fudan University on 24/01/2018 10:41:11. View Article Online DOI: 10.1039/C7NJ03763E | [] | [] | ["AgCF 3 SO 3", "[Ag 2 (4,5-dicyano-1-methylimidazole) 2 ][NO 3 ] 2", "[Ag 2 (4,5-dicyano-1-methylimidazole) 2 ] n [ClO 3 ] 2n"] | ["AgCF 3 SO 3--26.3mg, 0.102 mmol", "AgNO 3--23.4mg, 0.177 mmol", "AgClO 3--54.5 mg, 0.284 mmol"] | [] | ["ethanol--0.5 ml", "4,5-dicyano-1methylimidazole--30.0 mg, 0.176 mmol", "4,5-dicyano-1methylimidazole--36.0 mg, 0.272 mmol"] | ["room temperature"] | ["1 hour"] | ["methanol--1.5 ml", "methanol--1.0 ml", "acetonitrile--1.5 ml"]
j.molstruc.2010.02.019 | 2.3. Synthesis 2.3.1. Synthesis of {[Co 2 (4,4 0 -bipy) 2 (1,3-pda) 2 ]1.5H 2 O} n (1) Compound 1 was synthesized under hydrothermal conditions at 180 °C. About 0.194 g (1 mmol) of 1,3-phenylenediacetic acid was dissolved in 6 mL water by adding 0.080 g (2.0 mmol) of NaOH. To the solution, 0.099 g (0.5 mmol) of 4,4 0 -bipyridine was added and stirred for 30 min. To this mixture 0.291 g (1 mmol) of Co(NO) 3 6H 2 O was added and stirred for 30 min. Then reaction mixture was transferred to a 25 mL Teﬂon bomb, which was subsequently heated at 180 °C. After 3 days, pink block crystalline solid of 1 was isolated. The solid was ﬁltered and washed several times with water (yield: 60%, based on Co). Anal. calcd for C 80 H 64 Co 4 N 8 O 19 ; C, 55.29; H, 4.41; N, 6.45. Found: C, 55.21; H, 4.19; N, 6.32%. FT-IR (KBr pellet, 4000–400 cm 1 ): 3428 (br), 3037 (w), 1603 (s), 1551 (m), 1412 (s), 1214 (w), 2201 (w), 815 (m), 718 (m), 631 (m), 501 (w). | [] | [] | ["{[Co 2 (4,4 0 -bipy) 2 (1,3-pda) 2 ]1.5H 2 O} n", "C 80 H 64 Co 4 N 8 O 19"] | ["Co(NO) 3 ?6H 2 O--0.291 g, 1 mmol"] | [] | ["1,3-phenylenediacetic acid--0.194 g, 1 mmol", "NaOH--0.080 g, 2.0 mmol", "4,4 0 -bipyridine--0.099 g, 0.5 mmol"] | ["180 °C"] | ["3 days"] | ["water--6 mL"]
c3ce41050a | Syntheses of 1–5 All five new polymers were prepared following a similar procedure. The reaction mixture of metal halide (2 mmol) and N-succinopyridine (0.1952 g, 1 mmol) in 10.0 mL of distilled water at room temperature was stirred for 3 hours and then filtered into a glass beaker for crystallization. The glass beaker was covered with a porous preservative film, and the filtrate was allowed to slowly evaporate at room temperature. After about 2–3 weeks, block or prismatic crystals suitable for X-ray analysis were obtained. The phase purity of their crystalline samples was checked by PXRD (Fig. S1, ESI 3 ). Yield based on HL: 28% for 1; 49% for 2; 18% for 3; 45% for 4; 67% for 5; anal.calcd for 1: C, 29.60; H, 4.42; N, 3.84%. Found: C, 29.29; H, 4.40; N, 3.76%; anal. calcd for 2: C, 22.61; H, 3.37; N, 2.93%.Found: C, 22.39; H, 3.65; N, 2.91%; anal. calcd for 3: C, 19.26; H, 4.31; N, 2.50%. Found: C, 19.27; H, 4.37; N, 2.48%; anal. | [] | ["2-3 weeks"] | [] | ["metal halide--2 mmol"] | [] | ["N-succinopyridine--0.1952 g, 1 mmol"] | ["room temperature"] | ["3 hours"] | ["distilled water--10.0 mL"]
s1600536805022026 | Experimental Colourless crystals of (I) were prepared from an aqueous solution (4 ml) of ZnBr 2 2H 2 O (52.8 mg, 0.2 mmol) which was carefully layered with a methanol solution (4 ml) of 1,2-bis(4-pyridyl)ethane (148.9 mg, 0.8 mmol). | [] | [] | ["(I)"] | ["ZnBr 2 \n2H 2 O--52.8 mg, 0.2 mmol"] | [] | ["1,2-bis(4-pyridyl)ethane--148.9 mg, 0.8 mmol"] | [] | [] | ["aqueous solution--4 ml", "methanol solution--4 ml"]
s010827010700933x | The solution was then ®ltered through Celite and layered with n-hexane (50 ml) to give yellow crystals of the title complex (yield 179 mg, 64%). Analysis calculated for C 56 H 46 CoO 6 P 2 : C 71.9, H 5.0%; found: C 71.7, H 5.0%. IR (KBr, cm ÿ1 ): 1596 [CO (dbm)], 1211 (P O). | [] | [] | ["Celite"] | [] | [] | [] | [] | [] | ["n-hexane--50 ml"]
c5ra05564d | To a degassed EtOH (100 mL) solution containing methyl 4-(2-(methoxycarbonyl)pyridin-4-yl)benzoate (1.20 g, 4.4 mmol) and NaBH 4 (0.11 g, 3.0 mmol) was slowly added CaCl 2 (0.50 g, 4.42 mmol) at 0 °C with stirring. After the addition completed, the mixture was stirred for 3 h at the same temperature. The reaction was quenched by dropwise addition of concentrated H 2 SO 4 . The resultant mixture was evaporated to dryness under vacuum, extracted with CHCl 3 , then dried over anhydrous MgSO 4 . Removal of solvent followed by column purification with EA/hexane (3:1, v : v ) gave a white solid of the transesterfication product ethyl 4-(2-(hydroxymethyl)pyridin-4yl)benzoate. Yield: 0.90 g, 79%. 1 H NMR (400 MHz, CDCl 3 ): δ 8.64 (d, J = 5.1 Hz, 1H), 8.16 (d, J = 8.4 Hz, 2H), 7.70 (d, J = 8.4 Hz, 2H), 7.50 (s, 1H), 7.45 (d, J = 5.1 Hz, 1H), 4.85 (s, 2H), 4.42 (q, J = 7.1 Hz, 2H), 3.67 (s, 1H), 1.42 (t, J = 7.1 Hz, 3H) ppm. 13 C NMR (101 MHz, CDCl 3 ): δ 166.5, 160.3, 149.6, 148.5, 142.7, 131.5, 130.7, 127.5, 121.0, 118.8, 64.8, 61.6, 14.7 ppm. MS (ESI, MeOH, 150 °C): 258.15 m/z : [M+H] + . Anal. Calcd. for C 15 H 15 NO 3 : C 70.02, H 5.88, N 5.44; found: C 70.23, H 5.55, N 5.28. IR (KBr pellet): 3428 (w), 3154 (w), 2983 (w), 2908 (w), 2844 (w), 2822 (w), 1713 (s), 1665 (w), 1636 (w), 1603 (s), 1577 (w), 1547 (w), 1480 (w), 1465 (w), 1444 (w), 1419 (w), 1398 (w), 1364 (w), 1315 (w), 1290 (m), 1276 (s), 1183 (w), 1126 (m), 1117 (m), 1105 (m), 1066 (m), 1048 (w), 1029 (w), 1018 (w), 1104 (w), 981 (w), 880 (w), 867 (w), 849 (w), 831 (m), 771 (s), 742 (w), 733 (w), 702 (w), 659 (w), 612 (w), 586 (w), 521 (w), 495 (w), 443 (w), 435 (w), 428 (w) cm –1 . Synthesis of methyl 3-(2-(hydroxymethyl)pyridin-4yl)benzoate (3,2,4-mhpbH) Ligand 3,2,4-mhpbH was synthesized following the same route as described for 4,2,4-ehpbH. Step 1. Methyl 3-(2-(methoxycarbonyl)pyridin-4-yl)benzoate was formed as a white solid in 92% yield. 1 H NMR (400 MHz, CDCl 3 ) δ 8.81 (d, J = 4.7 Hz, 1H), 8.41 (d, J = 1.2 Hz, 1H), 8.36 (s, 1H), 8.14 (d, J = 7.8 Hz, 1H), 7.88 (d, J = 7.8 Hz, 1H), 7.73 (d, J = 3.3 Hz, 1H), 7.59 (t, J = 7.8 Hz, 1H), 4.04 (s, 3H), 3.96 (s, 3H). 13 C NMR (101 MHz, CDCl 3 ): δ 166.8, 166.1, 150.8, 149.2, 149.1, 137.9, 131.7, 131.0, 129.8, 128.6, 125.0, 123.5, 53.4, 52.8 ppm. MS (ESI, MeOH, 150 °C): 272.11 m/z : [M+H] + . Anal. Calcd. (%) for C 15 H 13 NO 4 : C 66.41, H 4.83, N 5.16; found: C 66.66, H 4.28, N 5.11. IR (KBr pellet): 3410 (w), 3025 (w), 2958 (w), 1747 (m), 1716 (s), 1600 (m), 1589 (w), 1549 (w), 1508 (w), 1468 (w), 1439 (s), 1406 (w), 1329 (s), 1303 (s), 1277 (s), 1243 (s), 1185 (w), 1136 (w), 1109 (w), 1084 (w), 1059 (w), 1002 (w), 977 (w), 914 (w), 897 (w), 878 (w), 857 (w), 835 (w), 785 (m), 777 (w), 755 (s), 723 (m), 709 (w), 688 (w), 676 (w), 623 (w), 594 (w), 535 (w), 486 (w), 419 (w) cm –1 . Step 2. | [] | [] | ["methyl 4-(2-(methoxycarbonyl)pyridin-4-yl)benzoate", "methyl 3-(2-(hydroxymethyl)pyridin-4yl)benzoate"] | [] | [] | ["methyl 4-(2-(methoxycarbonyl)pyridin-4-yl)benzoate--1.20 g, 4.4 mmol", "NaBH4--0.11 g, 3.0 mmol", "CaCl2--0.50 g, 4.42 mmol"] | ["0 °C"] | ["3 h"] | ["EtOH--100 mL"]
s11243-016-0033-8 | Synthesis of Mn(phen)(5-Br-ipa) (1) A mixture of MnCl 2 4H 2 O (0.0594 g, 0.3 mmol), 5-BrH 2 ipa (0.0735 g, 0.3 mmol) and 1,10-phen (0.1189 g, 0.6 mmol) was sealed in a 25 mL Teﬂon-lined stainless steel Parr bomb containing deionized H 2 O (20 mL), heated at 160 C for 72 h, and then cooled down to room temperature. | [] | [] | ["Mn(phen)(5-Br-ipa)", "NaN"] | ["MnCl 2 \n4H 2 O--0.0594 g, 0.3 mmol"] | [] | ["5-BrH 2 ipa--0.0735 g, 0.3 mmol", "1,10-phen--0.1189 g, 0.6 mmol"] | ["160 \nC"] | ["72 h"] | ["deionized H 2 O--20 mL"]
ic200821f | CuSCN(Pipd) 2 , 13a. The procedure was identical to that used for 1a using Pipd. A tan powder was isolated (79.6%). IR (KBr pellet, cm 1 ) 2167, 2111, 869, 847, 771, 757. Ligand loss was too rapid to allow for CHN analysis. TGA Calcd for CuSCN(Pipd): 76.4. Found: 74.9 (3550 °C). Calcd for CuSCN: 44.9. Found: 44.2 (50105 °C).CuSCN(Pipd), 13b. Product 13a was placed under vacuum line overnight, producing a white powder. IR (KBr pellet, cm 1 ) 2113, 870, 847, 770. Anal. Calcd for C 6 H 11 N 2 CuS: C, 34.85; H, 5.36; N, 13.55.Found: C, 35.81; H, 5.43; N, 15.60. TGA Calcd for CuSCN: 58.8.Found: 58.5 (60105 °C).CuSCN(MePipd), 14. The procedure was identical to that used for 1a using MePipd. A yellow powder was isolated (83.6%). IR (KBr pellet, cm 1 ) 2116, 2108, 860, 774, 753. Anal. Calcd for C 7 H 13 N 2 CuS: C, 38.08; H, 5.93; N, 12.69. Found: C, 37.72; H, 5.92; N, 12.57. TGA Calcd for CuSCN: 55.1. Found: 56.1 (5585 °C). | [] | [] | ["CuSCN(Pipd) 2", "CuSCN(Pipd)", "CuSCN(MePipd)"] | ["CuSCN(Pipd)--NaN", "CuSCN(MePipd)--NaN"] | [] | ["Pipd--NaN", "MePipd--NaN"] | [] | [] | []
24701556.2020.1769661 | Synthesis of f[Er(IA) 3 (H 3 O) 2 ] 3n g(nHgCl 5 )(0.5nHg 2 Cl 6 )(2nCl)16nH 2 O (1) The mixture of 1 mmol Er(NO 3 ) 3 6H 2 O (443 mg), 2 mmol HgCl 2 (542 mg), 3 mmol isonicotinic acid (369 mg) and 10 mL distilled water was loaded into a 23 mL Teflon-lined stainless steel container, then the container was put into an oven and heated from room temperature (RT) to 473 K within 10 h and kept at that temperature for 10 days. After this process, the oven was powered off and the container Table 2. Selected bond lengths (Å) and angles (  ). | [] | [] | ["f[Er(IA) 3 (H 3 O) 2 ] 3n g(nHgCl 5 )(0.5nHg 2 Cl 6 )(2nCl)16nH 2 O"] | ["Er(NO 3 ) 3 \n6H 2 O--443 mg, 1 mmol", "HgCl 2--542 mg, 2 mmol"] | [] | ["isonicotinic acid--369 mg, 3 mmol"] | ["room temperature (RT) to 473 K"] | ["10 days"] | ["distilled water--10 mL"]
00958972.2015.1035652 | 2.2.2. [Cd(MOPIP) 2 (tda)] 2 ·3H 2 O (2). A mixture of Cd(OAc) 2 ·2H 2 O (0.067 g, 0.25 mmol), tda (0.045 g, 0.25 mmol), MOPIP (0.082 g, 0.25 mm ol), NaOH (0.004 g, 0.1 mmol), and H 2 O (18 mL) was placed in a 25 mL Teﬂon-lined stainless steel vessel under autogenous pressure at 165 °C for 5 days. After cooling to room temperature, red block crystals of 2 (0.070 g) were collected by ﬁltration and washed with distilled water in 60% yield (based on MOPIP). Anal Calcd (%) for C 88 H 62 N 16 O 15 S 2 Cd 2 : C, 56.44; H, 3.34; N, 11.97. Found (%): C, 56.43; H, 3.36; N, 11.96. IR (KBr): ν = 3448(m), 2930(m), 2836 (m), 1609(m), 1521(s), 1397(m), 1357(m), 1304(m), 1177(m), 1069(m), 829(m), 741(m), 515(w). | [] | [] | ["[Cd(MOPIP) 2 (tda)] 2 ·3H 2 O", "C 88 H 62 N 16 O 15 S 2 Cd 2"] | ["Cd(OAc) 2 ·2H 2 O--0.067 g, 0.25 mmol"] | ["NaOH--0.004 g, 0.1 mmol"] | ["tda--0.045 g, 0.25 mmol", "MOPIP--0.082 g, 0.25 mm ol"] | ["165 °C"] | ["5 days"] | ["H 2 O--18 mL"]
j.ica.2009.03.014 | 2.3.3. 1-Methylacetamido-3-methylimidazol-2-ylidene silver bromide (3) 1-Acetamido-3-methylimidazolium bromide (0.4413 g, 2.0 mmol) and silver oxide (232.1 mg, 1.0 mmol) were placed into a 50 mL ﬂask. The ﬂask was covered with aluminium foil followed by a transfer of about 20 mL of CH 2 Cl 2 into the ﬂask. After stirring for 1 day, the solution was removed by ﬁltration and the resulting white solid was washed with CH 2 Cl 2 several times. The resulting white solid was dissolved in DMSO for crystallization. Colorless crystals were obtained (241.9 mg, 37% yield). Anal. Calc. for C 12 H 18 Ag 2 Br 2 N 6 O 2 : C, 22.04; H, 2.77; N, 12.85. Found: C, 22.07; H, 2.90; N, 12.78%. | [] | [] | ["1-Methylacetamido-3-methylimidazol-2-ylidene silver bromide (3)"] | ["silver oxide--232.1 mg, 1.0 mmol"] | [] | ["1-Acetamido-3-methylimidazolium bromide--0.4413 g, 2.0 mmol"] | [] | ["1 day"] | ["CH 2 Cl 2--20 mL", "DMSO--not specified"]
cg500174g | Synthesis of (1). Aqueous solution of CoCl 2 ,6H 2 O (0.0237 g, 0.1 mmol) was added dropwise to the mixed solution of H 2 XBP (0.0148 g, 0.05 mmol) and terephthalic acid (0.0166 g, 0.1 mmol) dissolved in a 1:1 methanol DMF mixture. It was then heated to 80 °C in a sealed container for 72 h. After cooling, purple, block-shaped crystals were obtained which were ﬁltered, washed with methanol, and dried in air (yield 45% based on H 2 XBP).IR (KBr, cm −1 ): 3599.29 (sm), 3414.12 (br), 2924.18 (m), 2825.81 (sm), 1575.89 (m), 1386.86 (s), 1356.00 (s), 1186.26 (m), 1062.81 (m), 1012.66 (s), 831.99 (s).Anal. Calculated for C 52 H 54 Co 2 N 8 O 9 : C, 59.26 (59.54); H, 5.12 (4.91); N, 10.64 (10.50).Synthesis of (2). Synthetic procedure of this compound was same as 1. Isophthalic acid (0.0166 g, 0.1 mmol) was used as the corresponding ligand. Crystals obtained after cooling were blockshaped and purple in color. They were ﬁltered and washed with methanol, and dried in air (yield 50% based on H 2 XBP).IR (KBr, cm −1 ): 3275.24 (br), 2924.18 (sm), 1614.47 (s), 1388.79 (w), 1361.79 (s), 1286.56 (w), 1161.19 (sm), 1033.88, 752.26 (s), 723.33 (s). | [] | [] | ["C 52 H 54 Co 2 N 8 O 9", "C 52 H 54 Co 2 N 8 O 9"] | ["CoCl 2 ,6H 2 O--0.0237 g, 0.1 mmol"] | [] | ["H 2 XBP--0.0148 g, 0.05 mmol", "terephthalic acid--0.0166 g, 0.1 mmol", "isophthalic acid--0.0166 g, 0.1 mmol"] | ["80 \nC"] | ["72 h"] | ["methanol DMF mixture--1:1"]
b905663g | Hydrothermal synthesis Syntheses of [Gd(tci)(H 2 O)]$DMF$2H 2 O (1). A reaction mixture of H 3 tci (0.2 mmol, 0.069 g), Gd(NO 3 ) 3 $6H 2 O (0.4 mmol, 0.181 g) and DMF/H 2 O (1 : 1, 14 ml) was stirred for 20 min in air, then transferred and sealed in a 23 mL Teﬂon-lined autoclave, which was heated in an oven to 373 K for three days, followed by slow cooling (5 K h 1 ). The colorless block crystals were washed with distilled water and dried in air (yield: ca. 53%). Anal. Calcd (%) for 1 C 15 H 25 GdN 4 O 13 : C, 28.75; H, 4.02; N, 8.94. Found: C, 28.64; H, 4.09; N, 9.02. IR (KBr pellet, cm 1 ): 3463(vs); 1686(s); 1560(w); 1458(vs); 1130(m); 1034(w); 849(s); 594(s). | [] | [] | ["[Gd(tci)(H 2 O)]$DMF$2H 2 O", "C 15 H 25 GdN 4 O 13"] | ["Gd(NO 3 ) 3 $6H 2 O--0.4 mmol, 0.181 g"] | [] | ["H 3 tci --0.2 mmol, 0.069 g"] | ["373 K"] | ["three days"] | ["DMF/H 2 O--1 : 1, 14 ml"]
ejic.200500332 | Synthesis of [Fe(µ-ox)(4atr) 2 ] n (5): Orange polycrystalline samples of compound 5 were prepared as 4 but using FeSO 4 ·7H 2 O (0.064 g, 0.2 mmol). Yield 90%. C 6 H 8 FeN 8 O 4 (312.02): calcd. C 23.09, H 2.58, N 35.91, Fe 17.90; found C 23.05, H 2.57, N 35.95, Fe 17.96. | [] | [] | ["[Fe(µ-ox)(4atr) 2 ] n", "C 6 H 8 FeN 8 O 4"] | ["FeSO 4 ·7H 2 O--0.064 g, 0.2 mmol"] | [] | [] | [] | [] | []
ejic.200500474 | The crystals obtained after three months under controlled temperature (35 °C) were separated by filtration, washed with DMSO, and dried in a desiccator. Yield: 105 mg (29%). C 16 H 22 CoCuN 2 O 9 S 3 (605.01): calcd. C 31.76, H 3.64, Co 9.74, Cu 10.50, N 4.63, S 15.91; found C 30.80, H 3.46, Co 9.64, Cu 9.90, N 4.93, S 15.52. | [] | [] | ["C 16 H 22 CoCuN 2 O 9 S 3"] | [] | [] | [] | ["35 °C"] | ["three months"] | []
j.molstruc.2007.07.033 | Found: C, 36.59; H, 4.30; N, 5.15.1 H NMR (Me 2 CO-d 6 , 300 MHz): 0.35 (12H, s, SiCH 3 ), 0.81 (4H, s, SiCH 2 ), 7.62 (2H, m), 8.16 (2H, dt, J = 7.5 Hz, J = 1.8 Hz), 8.74 (2H, dd, J = 5.1 Hz, J = 1.8 Hz), 8.87 (2H, s). IR (KBr, cm 1 ): m(CF 3 SO 3 ), 1260 (s, br). | [] | [] | [] | [] | [] | [] | [] | [] | []
s12039-014-0695-8 | 2.3 Synthesis of 2 Compound 2 was synthesized similar manner as 1 using LH 2 Br 2 (0.1 g, 0.179 mmol) and Zn(ClO 4 ) 2 .6H 2 O (0.067 g, 0.180 mmol). Colourless crystals were formed after seven days and washed with MeOH then dried under vacuum. Yield: 63% (based on Zn(ClO 4 ) 2 .6H 2 O). | [] | [] | [] | ["Zn(ClO 4 ) 2 .6H 2 O--0.067 g, 0.180 mmol"] | [] | ["LH 2 Br 2--0.1 g, 0.179 mmol"] | [] | ["seven days"] | ["MeOH--NaN"]
j.poly.2013.10.022 | 2.2.4. Synthesis of [Cd(pddb)(H 2 O) 2 ] n (4) A mixture of H 2 pddb (0.0128 g, 0.04 mmol), CdI 2 (0.0366 g, 0.1 mmol), water (6 mL), and MeCN (2 mL) was heated in 25 mL Teﬂon-lined stainless steel container at 160 °C for three days, and slowly cooled to room temperature at a rate of 5 °C/h. Colorless block crystal 4 were collected, and then ﬁltered to get a yield of 58% (based on H 2 pddb). Elemental analysis: Anal. Calc. for C 19 H 15 NO 6 Cd: C, 49.00; H, 3.25; N, 3.01. Found: C, 48.82; H, 3.40; N, 3.08%. IR (KBr, cm 1 ): 3391 (bw), 3080 (w), 2926 (w), 1696 (w), 1605 (m), 1557 (s), 1435 (m), 1351 (s), 1253 (w), 1174 (w), 892 (bw), 765 (m), 688 (m), 567 (w). | [] | [] | ["[Cd(pddb)(H 2 O) 2 ] n", "C 19 H 15 NO 6 Cd"] | ["CdI 2--0.0366 g, 0.1 mmol"] | [] | ["H 2 pddb--0.0128 g, 0.04 mmol"] | ["160 \nC"] | ["three days"] | ["water--6 mL", "MeCN--2 mL"]
c5dt00903k | After manual cooling to room temperature, black needle-like crystals of 2 (yield 26% based on Mo) were obtained. Anal.Calcd for 2 C 14 H 29 N 4 Ag 2 PMo 12 O 42 (2323.4): C 7.24, H 1.26, N 2.41. Found: C 7.29, H 1.21, N 2.36. IR (KBr pellet, cm −1 ): 3118 (w), 2362 (m), 1624 (s), 1541 (w), 1508 (w), 1458 (w), 1398 (w), 1201 (w), 1058 (s), 958 (s), 869 (m), 786 (s), 638 (w). | [] | [] | ["2 C 14 H 29 N 4 Ag 2 PMo 12 O 42"] | [] | [] | [] | [] | [] | []
acs.inorgchem.7b01735 | A similar procedure was repeated once again to isolate fractions 4 and 5 as pure solids. They were then washed with methanol and dried in air. Yield: 53 mg (56%) for compounds 4 and 5 mg for 5. For magnetic measurements, compound 5 was prepared by repeating a dozen identical syntheses.Anal. Calcd for C 14 H 26 Cu 4 Mo 8 N 12 O 31 (4): C, 8.94; H, 1.39; N, 8.94. Found: C, 8.90; H, 1.42; N, 8.88. IR (KBr disks, selected bands, cm −1 ): 451s, 522s 554m, 581m, 639s, 671s, 711s, 795m, 837s, 900s, 938s, 957s, 1005w, 1024w, 1092w, 1181w, 1224w, 1334w, 1378w, 1429m, 1456m, 1490m, 1563m, 1651w, 2946m, 3003m, 3040m, 3073m, 3134m, 3469s, 3604m. | [] | [] | ["Compound 4", "Compound 5"] | [] | [] | [] | [] | [] | []
ejic.200400044 | C 56 H 48 Cd 3 N 8 O 19 S 2 : calcd. C 43.72, H 3.14, N 7.28; found C 43.60, H 2.94, N 7.31%. IR (KBr (cm ⫺1 )): 1605 (vs), 1556 (s), 1491 (w), 1416 (m), 1363 (s), 1230 (s), 1198 (s), 1105 (w), 1043 (m), 806 (m), 719 (w), 629 (m), 582 (m), 492 (w), 432 (w). | [] | [] | ["C 56 H 48 Cd 3 N 8 O 19 S 2"] | [] | [] | [] | [] | [] | []
c3ce40672e | Found (%): C, 16.86%; H, 2.07%; N, 36.32%.[Ni 9 (m 2 -L) 6 (L) 3 (m 6 -CO 3 ) 2 (DMF) 3 (H 2 O) 6 (m 3 -OH) 6 ] 2 [Ni 9 (m 2 L) 6 (m 6 -CO 3 ) 2 (H 2 O) 12 (m 3 -OH) 6 ](ClO 4 ) 24 ?9H 2 O (7). A dilute aqueous solution of Ni(ClO 4 ) 2 ?6H 2 O (0.1463 g, 0.4 mmol) was added to a solution of L (0.0228 g, 0.2 mmol), Na 2 CO 3 (0.0105 g, 0.1 mmol), and NaN 3 (0.0520 g, 0.8 mmol) in CH 3 OH (5 mL), DMF (5 mL) and H 2 O (5 mL). The mixture was heated to 80 uC under stirring for ca. 30 min and a little light green precipitate was observed. The resultant solution was filtered, and the filtrate was allowed to stand at room temperature. After one year, block green crystals suitable for X-ray diffraction were obtained. The yield was 25%. Anal. calc. for C 20 H 44 Cl 4 N 9 Ni 4.5 O 28.5 S 4 (%): C, 17.15%; H, 3.17%; N, 9.00%. Found (%): C, 17.26%; H, 3.37%; N, 9.11%. | [] | ["one year"] | ["[Ni 9 (m 2 -L) 6 (L) 3 (m 6 -CO 3 ) 2 (DMF) 3 (H 2 O) 6 (m 3 -OH) 6 ] 2 [Ni 9 (m 2 L) 6 (m 6 -CO 3 ) 2 (H 2 O) 12 (m 3 -OH) 6 ](ClO 4 ) 24 ?9H 2 O", "C 20 H 44 Cl 4 N 9 Ni 4.5 O 28.5 S 4"] | ["Ni(ClO 4 ) 2 ?6H 2 O--0.1463 g, 0.4 mmol"] | [] | ["L--0.0228 g, 0.2 mmol"] | ["80 uC"] | ["ca. 30 min"] | ["CH 3 OH--5 mL", "DMF--5 mL", "H 2 O--5 mL"]
zaac.202000286 | The precipitate was washed with acetonitrile three times (3 mL) and dried in vacuo to give {[FeL1(TTF(py) 2 )]} n (yield 0.19 g, 52.58%) C 35 H 30 FeN 4 O 4 S 4 (754.05 g·mol –1 ): calcd. C 55.70, H 4.01, N 7.42, S 16.99; found: C 55.18, H 3.76, N 7.48, S 16.96 %. MS (DEI-(+), 70 eV): m/z (%): 358 (100) [TTF(py) 2 ], 382 (56) [[FeL1]], 179 (57) [C 8 H 5 NS 2 ], 103 (97) [C 3 H 3 S 2 ]. | [] | [] | ["{[FeL1(TTF(py) 2 )]} n", "C 35 H 30 FeN 4 O 4 S 4 "] | [] | [] | [] | [] | [] | ["acetonitrile--3 mL"]
ejic.201500418 | [Cu 4 (μ-Cl) 4 {C 6 H 5 N(CH 2 -2-C 6 H 4 PPh 2 ) 2 } 2 -P,P] (3): A solution of cuprous chloride (9.5 mg, 0.094 mmol) in acetonitrile (10 mL) was added dropwise to a solution of 1 (30 mg, 0.047 mmol) in dichloromethane (10 mL) at room temperature with constant stirring. After 5 h the solvent was evaporated, the residue thus obtained was washed with petroleum ether and dried under reduced pressure to afford 3 as a white solid. Yield 63% (50 mg, 0.029 mmol), m.p.⬎280 °C.1 H NMR (400 MHz, [D 6 ]DMSO): δ = 4.72 (br. s, 4 H, -CH 2 -N), 6.63–7.62 (br. m, 28 H, Ar), 2.14 (s, 3 H, CH 3 CN) ppm. | [] | [] | ["Cu 4 (μ-Cl) 4 {C 6 H 5 N(CH 2 -2-C 6 H 4 PPh 2 ) 2 } 2 -P,P"] | ["cuprous chloride--9.5 mg, 0.094 mmol"] | [] | ["1--30 mg, 0.047 mmol"] | ["room temperature"] | ["5 h"] | ["acetonitrile--10 mL", "dichloromethane--10 mL"]
ncomms9348 | Synthesis of MIL-88B . Microcrystals 30,33 : A mixture of FeCl 3  6H 2 O(4.32g, 16.0 mmol) and H 2 bdc (2.66 g, 16.0 mmol) were dispersed in N,N-dimethylformamide (DMF; 80.0 ml) with 2 M NaOH (6.4 ml). The mixture was placed in a 100-ml vial and sealed with a screw cap, which was heated at 100 °C for 12h. Then, the orange solid was ﬁltered, washed with DMF, and dried in air overnight to give [Fe 3 (m 3 -O)Cl(H 2 O) 2 (bdc) 3 ]  guest (yield 60%). The content of chloride ion was determined by potentiometric titration with the acid-digested samples. Large single crystals: a mixture of FeCl 3  6H 2 O (0.081 g, 0.3 mmol), H 2 bdc (0.050 g, 0.3 mmol), 100 150 200 250 300 350 400 450 16.5 16.6 16.7 16.8 16.9 a = 0.000023(6)T + 16.745(2) a Run 1, warming Run 1, cooling Run 2, warming Run 2, cooling Run 3, warming Run 3, cooling T / K a / Å 0.0 0.2 0.4 0.6 0.8 1.0 0 50 100 150 200 250 300 350 400 MIL-88B MIL-88B-tpt P/ P 0 V / cm 3 (STP) g –1 b Figure 4 ¦ Framework ﬂexibility and gas adsorption property of the hostguest composite. (a) Temperature- and guest-dependences of the a-axis length of MIL-88B-tpt obtained in several heating/cooling cycles. The as-synthesized crystal of MIL-88B-tpt was used to start the measurement. | [] | [] | ["MIL-88B"] | ["FeCl 3 \n6H 2 O--4.32g, 16.0 mmol", "FeCl 3 \n6H 2 O--0.081 g, 0.3 mmol"] | ["2 M NaOH--6.4 ml"] | ["H 2 bdc--2.66 g, 16.0 mmol", "H 2 bdc--0.050 g, 0.3 mmol"] | ["100 °C"] | ["12h"] | ["N,N-dimethylformamide (DMF)--80.0 ml"]
ic300804y | Co[C 4 (CN) 8 ](OCMe 2 ) 2 , 10. 4 (30 mg, 0.17 mmol) and (NBu 4 )(TCNE) (127 mg, 0.34 mmol) were each dissolved in 10 mL of acetone. The latter solution was added to the solution of 4, stirred overnight, and an immediate green mixture formed. Upon ﬁltration through a fritted funnel a light tan precipitate was obtained (Yield 20 mg, 27%). Powder XRD analysis and Rietveld reﬁnement were performed to determine its structure. IR (KBr): ν CN 2228 (s), 2176 (s), ν CO 1701 (s) cm −1 . The diamagnetic correction is 199 × 10 −6 emu/mol. | [] | [] | ["Co[C 4 (CN) 8 ](OCMe 2 ) 2"] | ["Co[C 4 (CN) 8 ](OCMe 2 ) 2--30 mg, 0.17 mmol"] | [] | ["(NBu 4 )(TCNE)--127 mg, 0.34 mmol"] | [] | ["overnight"] | ["acetone--10 mL"]